## Overview
Frequency response fuctions of variant GFRP sandwich panel in thermal environment
Philipp Hüttich1; Dieter Krause1
1Institute of Product Developement and Mechanical Engineering Design, Hamburg University of Technology
1. Specimen specification
The sandwich panels utilized were supplied by EURO-COMPOSITES® S.A. located in Echternach, Luxembourg. Four variants of sandwich panels are investigated, all featuring an aramid honeycomb core and one or two surface layers. The surface layers were made from AIRPREG PY 8137 using Style 7781 E-Glass fiber and modified phenol-formaldehyde resin.
[1] Hüttich, P., Heyden, E., Krause, D.: Experimental investigation of the vibration behavior of variant GFRP sandwich panel in thermal environment, Composite Structures, 2024 [submitted].
| V1 | V2 | V1 | V2
Length [mm] | 400 | 400 | 400 | 400
Width [mm] | 197 | 197 | 197 | 197
Total Thickness [mm] | 12 | 12 | 20 | 20
Surface Layers | 2 | 1 | 2 | 1
Layer Thickness | 0.25 | 0.25 | 0.25 | 0.25
Core Thickness | 11 | 11.5 | 19 | 19.5
No. of specimens | 2 | 2 | 2 | 2
2. Structure of the provided data
The raw data from the acceleration sensors at points P1-P3 were converted to the frequency domain using the FFT. The measuring points P2 and P3 were compared to P1 in order to set the respective amplification factor and the phase angle in relation to the measuring point P1
3. Reference to experimental test results
The description of the test execution and the statistically averaged test results and further analyses are available in the following open access publication.
[1] Hüttich, P., Heyden, E., Krause, D.: Experimental investigation of the vibration behavior of variant GFRP sandwich panel in thermal environment, Composite Structures, 2024 [submitted].
4. Acknowlegdement
This research was funded by Federal Ministry for Economics Affairs and Climate Action (BMWK) for the LuFo VI-1 project “New Cost-Effective & Reliable Test Environments (CERTEV)“, which serves as starting points for this research (Project number 20Q1956C).
〖𝐻𝐼〗_(𝑜𝑢𝑡,𝑖𝑛)=𝑎_𝑜𝑢𝑡/𝑎_𝑖𝑛

## V1n1
Frequency [Hz] | HI(P3,P1) | Phase arg(HI(P3,P1)) | HI(P2,P1) | Phase arg(HI(P2,P1)) | Frequency [Hz] | HI(P3,P1) | Phase arg(HI(P3,P1)) | HI(P2,P1) | Phase arg(HI(P2,P1)) | Frequency [Hz] | HI(P3,P1) | Phase arg(HI(P3,P1)) | HI(P2,P1) | Phase arg(HI(P2,P1)) | Frequency [Hz] | HI(P3,P1) | Phase arg(HI(P3,P1)) | HI(P2,P1) | Phase arg(HI(P2,P1)) | Frequency [Hz] | HI(P3,P1) | Phase arg(HI(P3,P1)) | HI(P2,P1) | Phase arg(HI(P2,P1)) | Frequency [Hz] | HI(P3,P1) | Phase arg(HI(P3,P1)) | HI(P2,P1) | Phase arg(HI(P2,P1)) | Frequency [Hz] | HI(P3,P1) | Phase arg(HI(P3,P1)) | HI(P2,P1) | Phase arg(HI(P2,P1)) | Frequency [Hz] | HI(P3,P1) | Phase arg(HI(P3,P1)) | HI(P2,P1) | Phase arg(HI(P2,P1)) | Frequency [Hz] | HI(P3,P1) | Phase arg(HI(P3,P1)) | HI(P2,P1) | Phase arg(HI(P2,P1))
@120°C |  |  |  |  | @100°C |  |  |  |  | @80°C |  |  |  |  | @60°C |  |  |  |  | @40°C |  |  |  |  | @20°C |  |  |  |  | @0°C |  |  |  |  | @-20°C |  |  |  |  | @-40°C
9.96 | 1.075311 | 0.01138729 | 0.98922 | 0.00115407 | 10.03 | 1.081452 | 0.006762698 | 1.00425 | 0.000273029 | 9.97 | 1.077303 | 0.006190198 | 0.9982063 | -0.008083902 | 9.98 | 1.104238 | -0.004396246 | 1.019891 | 0.003079386 | 10.01 | 1.089224 | 0.01238047 | 1.012636 | 0.00718051 | 9.98 | 1.110797 | -0.006941371 | 1.017112 | -0.003582403 | 10.02 | 1.056007 | -0.007037583 | 1.014381 | -0.000562518 | 10.01 | 1.080345 | 0.005734651 | 1.006999 | 0.0003758283 | 9.94 | 1.021566 | -0.00818891 | 1.00769 | -0.006193484
10.05 | 1.072521 | -0.0003321949 | 0.9902834 | -0.0009015668 | 10.09 | 1.08102 | -0.0009068891 | 0.9881224 | -0.007599695 | 10.07 | 1.076528 | 0.01044763 | 0.9984776 | 0.0002252434 | 10.03 | 1.084784 | 0.002006269 | 1.020973 | -0.004117761 | 10.1 | 1.084496 | 0.004172652 | 1.011572 | -0.001276926 | 10.08 | 1.097638 | -0.02215767 | 1.018677 | -0.004225708 | 10.12 | 1.063672 | 0.02331641 | 1.009713 | -0.00145019 | 10.06 | 1.086208 | -0.005986202 | 1.004826 | -0.009114958 | 10.01 | 1.058656 | 0.0487433 | 1.014553 | 0.007428573
10.1 | 1.061742 | -0.001853583 | 0.9778993 | -0.005376295 | 10.19 | 1.068866 | -0.00313329 | 0.9791493 | -0.009526447 | 10.1 | 1.091484 | 0.007311217 | 0.9941986 | 0.002021284 | 10.14 | 1.082398 | 0.00275846 | 1.012806 | -0.01348234 | 10.19 | 1.091381 | 0.001200558 | 1.011721 | -0.005630947 | 10.17 | 1.076604 | -0.00331326 | 1.017802 | -0.001283829 | 10.19 | 1.114955 | 0.01149991 | 1.014879 | -0.007956086 | 10.13 | 1.076136 | -0.00198517 | 1.006363 | 0.001450251 | 10.03 | 1.116922 | 0.04244248 | 1.010898 | 0.003725056
10.16 | 1.074458 | 0.003276019 | 0.9894444 | 0.001398561 | 10.3 | 1.07987 | 0.02542016 | 1.001139 | 0.01769453 | 10.16 | 1.082478 | 0.006366321 | 1.002802 | -0.002109438 | 10.2 | 1.090442 | 0.02195704 | 0.9977864 | 0.01021973 | 10.24 | 1.073518 | -0.001995405 | 0.9954492 | -0.002346239 | 10.2 | 1.082054 | 0.0182554 | 1.020319 | -0.008109222 | 10.26 | 1.089502 | -0.02527012 | 1.011247 | -0.002210138 | 10.19 | 1.075003 | -0.008604039 | 1.011574 | -0.005981166 | 10.08 | 1.120687 | -0.0271642 | 1.00927 | -0.003660177
10.25 | 1.076238 | 0.00670809 | 0.994644 | -0.004604867 | 10.26 | 1.087707 | 0.009555541 | 1.00241 | -0.003128244 | 10.3 | 1.084978 | 0.004582974 | 1.003499 | 0.002170329 | 10.26 | 1.102732 | 0.009901506 | 1.016271 | 0.01443398 | 10.4 | 1.076087 | 0.005740149 | 1.004599 | -0.003571142 | 10.31 | 1.113563 | 0.004376707 | 1.016142 | 0.005360468 | 10.4 | 1.046145 | 0.001883787 | 1.007345 | 0.003814653 | 10.29 | 1.074264 | 0.01251306 | 1.001293 | -0.004675009 | 10.16 | 1.043525 | -0.03973008 | 1.009938 | 0.00206918
10.27 | 1.084656 | 0.001623224 | 0.9861027 | -0.002252515 | 10.44 | 1.069115 | -0.009918067 | 0.982563 | -0.0115818 | 10.29 | 1.083516 | 0.01057891 | 0.9977112 | -0.0004650255 | 10.38 | 1.087064 | -0.01502994 | 1.025929 | -0.02231613 | 10.39 | 1.100205 | 0.007822143 | 1.011483 | -0.001633795 | 10.37 | 1.084178 | -0.02278566 | 1.020962 | -0.007906196 | 10.35 | 1.09583 | 0.0189648 | 1.007151 | -0.004707439 | 10.42 | 1.099343 | -0.004411046 | 1.00244 | 0.0001787065 | 10.25 | 1.041648 | 0.0439907 | 1.005486 | 0.003275894
10.47 | 1.065289 | 0.003432276 | 0.9811182 | -0.0004161869 | 10.59 | 1.063256 | 0.02324507 | 0.9869697 | 0.01789051 | 10.43 | 1.092985 | -0.007560674 | 1.001153 | -0.003914773 | 10.37 | 1.069901 | 0.01196069 | 0.9863874 | -0.003522777 | 10.42 | 1.078257 | -0.00894868 | 1.010151 | -0.003605303 | 10.39 | 1.078975 | 0.02146036 | 1.012655 | 0.001400466 | 10.5 | 1.109391 | -0.02269037 | 1.01474 | -0.003113645 | 10.36 | 1.072116 | -0.003813221 | 1.017948 | 0.006494171 | 10.31 | 1.133202 | 0.02635004 | 1.016445 | -0.004823088
10.43 | 1.078045 | 0.01365551 | 0.9929612 | 0.001255965 | 10.47 | 1.096508 | 0.00283032 | 1.001422 | -0.005132314 | 10.55 | 1.088919 | 0.00138848 | 1.003445 | -0.004110428 | 10.54 | 1.122946 | 0.01257927 | 1.02666 | 0.02184889 | 10.64 | 1.090544 | 0.02028171 | 1.01148 | 0.01123912 | 10.59 | 1.121856 | 0.008338227 | 1.01671 | 0.001549495 | 10.68 | 1.044331 | 0.001778801 | 1.011473 | 0.001624758 | 10.52 | 1.077945 | 0.01519328 | 1.00134 | -0.01163855 | 10.36 | 1.087888 | -0.04005097 | 1.011375 | 0.003434168
10.48 | 1.079634 | -0.004766122 | 0.9790067 | 0.000367265 | 10.55 | 1.061912 | -0.002712104 | 0.9830015 | -0.001279589 | 10.47 | 1.076023 | 0.01639285 | 0.9892193 | 0.007551764 | 10.69 | 1.079421 | -0.01373374 | 1.004958 | -0.02474364 | 10.76 | 1.10343 | -0.004035018 | 1.016704 | -0.004914914 | 10.71 | 1.087386 | -0.01343414 | 1.015448 | -0.007102903 | 10.64 | 1.12441 | 0.02835537 | 1.014622 | -0.0009757077 | 10.72 | 1.110881 | -0.006952175 | 1.005944 | 0.007624721 | 10.57 | 1.032357 | 0.03080581 | 1.006275 | 0.007344986
10.69 | 1.076371 | 0.009353871 | 0.9923417 | 0.003973848 | 10.71 | 1.09579 | 0.0228529 | 1.002249 | 0.007568573 | 10.56 | 1.093456 | -0.003275467 | 1.008998 | 0.002030424 | 10.65 | 1.105073 | 0.02124968 | 0.9870833 | 0.0147007 | 10.74 | 1.077687 | 0.01270982 | 0.9998347 | 0.007544632 | 10.65 | 1.096569 | 0.02000772 | 1.016608 | 0.002521529 | 10.63 | 1.063427 | -0.02456241 | 1.007614 | 0.002506738 | 10.7 | 1.057007 | -0.004082047 | 1.011172 | -0.004619158 | 10.55 | 1.137943 | 0.01908917 | 1.018832 | -2.10215e-05
10.85 | 1.091408 | 0.01118983 | 0.9900079 | 0.008178921 | 10.88 | 1.088973 | -0.01483026 | 0.988386 | -0.001432563 | 10.75 | 1.076154 | 0.01752164 | 0.9945387 | -0.002767676 | 10.61 | 1.101129 | -0.02002613 | 1.02048 | -0.006492119 | 10.73 | 1.105006 | 0.007658492 | 1.021234 | -9.648982e-05 | 10.65 | 1.099163 | -0.02161179 | 1.013994 | -0.001266166 | 10.67 | 1.113532 | 0.03288313 | 1.02132 | 0.001353524 | 10.67 | 1.102705 | 0.01854303 | 0.9999569 | 0.001225352 | 10.52 | 1.063805 | -0.03749788 | 1.009437 | 0.002586233
10.89 | 1.075454 | -0.005844689 | 0.9937115 | -0.008481742 | 11 | 1.087872 | 0.02691942 | 1.005627 | 0.01708627 | 10.92 | 1.098104 | -0.0003055641 | 0.9994137 | 0.005532699 | 10.7 | 1.08322 | 0.020812 | 0.991599 | -0.001720029 | 10.77 | 1.079758 | -0.0004258952 | 0.9926411 | -0.001871303 | 10.71 | 1.08212 | 0.01522383 | 1.008602 | 0.0005061408 | 10.76 | 1.082323 | -0.03637361 | 1.004843 | -0.003525068 | 10.7 | 1.069967 | -0.02632896 | 1.012192 | 0.00275561 | 10.62 | 1.096155 | 0.04148841 | 1.013507 | -0.004645368
10.94 | 1.077369 | 0.0004331636 | 0.9844012 | 0.01128572 | 11.07 | 1.094079 | -0.004710747 | 0.9886214 | -0.01553215 | 11 | 1.087673 | 0.006891376 | 1.006769 | 0.008882287 | 10.79 | 1.109751 | -0.01769912 | 1.020047 | -0.003041509 | 10.85 | 1.109873 | 0.009520524 | 1.011942 | -0.005922519 | 10.79 | 1.112469 | -0.008215714 | 1.004706 | -0.00475797 | 10.85 | 1.104978 | 0.03027224 | 1.026922 | 0.002043295 | 10.77 | 1.09795 | 0.0231288 | 1.012568 | -0.003945455 | 10.78 | 1.09662 | -0.04439049 | 1.005902 | -0.006534421
10.99 | 1.076348 | 0.00493429 | 0.9895522 | -0.0001660944 | 11.14 | 1.087624 | 0.002723198 | 0.9956657 | -0.002700086 | 11.08 | 1.09825 | 0.003189824 | 0.9984389 | -0.002597675 | 10.86 | 1.085591 | 0.02150025 | 0.9920997 | -0.001589089 | 10.97 | 1.070371 | -0.0008298316 | 0.9989729 | 0.002917598 | 10.86 | 1.086843 | 0.01317655 | 1.021496 | 0.004358343 | 10.91 | 1.071099 | -0.03690283 | 0.9889325 | -0.009697802 | 10.86 | 1.069384 | -0.04715002 | 1.011668 | -0.008736407 | 10.94 | 1.062641 | 0.04134917 | 1.010275 | 0.005703857
11.1 | 1.086686 | 0.008489692 | 0.983117 | -0.0002301143 | 11.15 | 1.093308 | -0.002461444 | 0.988242 | -0.005041019 | 11.16 | 1.092248 | 0.005705028 | 1.006791 | 0.002157572 | 10.92 | 1.113703 | -0.01249123 | 1.023857 | 0.003488263 | 11.13 | 1.117706 | 0.001218322 | 1.013798 | -0.001845475 | 10.96 | 1.112966 | -0.01068592 | 1.01468 | -0.004579149 | 11.01 | 1.115592 | 0.02015573 | 1.01958 | -0.002739667 | 10.96 | 1.114738 | 0.03646765 | 1.009029 | 0.00170298 | 11.02 | 1.105706 | -0.0428047 | 1.012754 | -0.009214536
11.22 | 1.076882 | -0.0125913 | 0.9868721 | 0.004510893 | 11.14 | 1.087819 | 0.0086815 | 1.002537 | 0.005164242 | 11.19 | 1.095832 | -0.009800956 | 0.9929849 | -0.009140836 | 11.02 | 1.101633 | 0.02462057 | 1.003468 | -0.001533471 | 11.28 | 1.085108 | 0.01996569 | 1.004722 | 0.0155004 | 11.11 | 1.103333 | 0.01183575 | 1.028996 | -0.009148575 | 11.17 | 1.057301 | -0.006438449 | 1.000173 | 0.004168532 | 11.12 | 1.051897 | -0.02655161 | 1.012792 | -0.007537968 | 11.08 | 1.072605 | 0.05068609 | 1.010241 | -0.002027544
11.29 | 1.091853 | 0.01349469 | 0.9862435 | -0.006438661 | 11.18 | 1.082056 | -0.002325756 | 0.986876 | 0.006030629 | 11.19 | 1.093902 | 0.01483035 | 1.005784 | 0.002917362 | 11.21 | 1.096961 | -0.01417248 | 1.015046 | -0.01088737 | 11.36 | 1.09518 | -0.01462541 | 1.004382 | -0.01227022 | 11.3 | 1.106394 | -0.005197373 | 1.016529 | 0.006864524 | 11.36 | 1.13048 | -0.004035065 | 1.015453 | -0.007457751 | 11.3 | 1.137598 | 0.001865578 | 1.00627 | 0.00478558 | 11.1 | 1.096612 | -0.04073067 | 1.005782 | -0.005428237
11.28 | 1.077225 | -0.005986176 | 0.9894077 | 0.005038816 | 11.4 | 1.102163 | 0.002633973 | 1.000038 | -0.002624467 | 11.17 | 1.094721 | -0.0001914763 | 1.000067 | -0.001695428 | 11.38 | 1.117134 | 0.01696537 | 1.007684 | 0.01139124 | 11.36 | 1.115807 | 0.02767052 | 1.018152 | 0.008973602 | 11.4 | 1.10843 | 0.005362476 | 1.015563 | -0.008592335 | 11.42 | 1.071629 | 0.02077295 | 1.005781 | 0.001113675 | 11.38 | 1.052479 | 0.01382053 | 1.010624 | -0.01452533 | 11.1 | 1.130663 | 0.04434815 | 1.020734 | 0.001806102
11.27 | 1.096191 | 0.008703547 | 0.9867983 | 0.002863599 | 11.5 | 1.091237 | 0.01110622 | 0.9966013 | 0.003026121 | 11.34 | 1.108792 | 0.006574456 | 1.001283 | -0.00517802 | 11.41 | 1.087552 | -0.003184359 | 1.007311 | -0.01152279 | 11.41 | 1.072157 | 0.00746017 | 0.994745 | 0.003417523 | 11.38 | 1.10742 | -0.004581964 | 1.029665 | -0.006606891 | 11.4 | 1.090703 | -0.02793491 | 1.008183 | -0.00252106 | 11.36 | 1.100227 | -0.04850597 | 1.006296 | 0.0004625634 | 11.19 | 1.041939 | -0.01407151 | 1.005253 | -0.008507933
11.46 | 1.091959 | 0.01036582 | 0.9968493 | -0.01236133 | 11.51 | 1.106838 | 0.0001468448 | 0.9947324 | -0.0007887139 | 11.49 | 1.097924 | 0.006216503 | 1.004338 | -0.0003147566 | 11.44 | 1.117454 | -0.00567676 | 1.030394 | 0.003436 | 11.58 | 1.121065 | -0.01100876 | 1.008663 | -0.006296714 | 11.49 | 1.121841 | -0.009742066 | 1.01786 | -0.002773205 | 11.57 | 1.118789 | -0.004713276 | 1.001881 | -0.01557187 | 11.48 | 1.127472 | 0.02991132 | 1.003786 | 0.000830197 | 11.4 | 1.131289 | -0.01257809 | 1.014208 | 0.0002937416
11.55 | 1.091922 | 0.0114657 | 0.991157 | 0.01134796 | 11.64 | 1.102777 | 0.008661039 | 0.9952307 | -0.002288304 | 11.51 | 1.097369 | 0.0005902938 | 1.004865 | -0.002643738 | 11.58 | 1.114195 | 0.01593613 | 1.006274 | 0.002135239 | 11.65 | 1.108169 | 0.01543933 | 1.014307 | 0.004317248 | 11.61 | 1.108115 | 0.007186689 | 1.016332 | -0.01232787 | 11.64 | 1.084637 | 0.01862999 | 1.003408 | 0.002472596 | 11.6 | 1.048221 | 0.0126235 | 1.017599 | -0.007936618 | 11.49 | 1.076637 | 0.03040919 | 1.005457 | 0.008271431
11.56 | 1.08745 | -0.008822753 | 0.9776605 | -0.003932419 | 11.71 | 1.101479 | 0.006146363 | 0.9977032 | -0.002659324 | 11.61 | 1.121981 | 0.01519407 | 1.000393 | 0.01188159 | 11.62 | 1.091131 | 0.005503085 | 1.001183 | -0.003361324 | 11.71 | 1.092451 | 0.008405143 | 1.005942 | 0.003847057 | 11.67 | 1.100343 | 3.170556e-06 | 1.021756 | -0.001121307 | 11.71 | 1.084383 | -0.006603871 | 1.014157 | -0.008157121 | 11.66 | 1.082556 | -0.02827232 | 1.011351 | 0.003766705 | 11.48 | 1.068844 | -0.012741 | 1.004618 | -0.003732066
11.7 | 1.098142 | 0.008366855 | 0.9966585 | -0.0014233 | 11.78 | 1.095352 | -0.0001095565 | 0.995626 | -0.001756587 | 11.69 | 1.095354 | 0.0166436 | 1.005286 | -0.003992726 | 11.75 | 1.113156 | -0.01062535 | 1.017704 | -0.009233027 | 11.81 | 1.106753 | -0.006422402 | 1.011266 | -0.003614205 | 11.75 | 1.111815 | -0.009815858 | 1.015256 | 0.002882443 | 11.81 | 1.114143 | -0.01869114 | 1.014824 | -0.003115776 | 11.74 | 1.139992 | -0.002928708 | 1.008724 | 0.001819702 | 11.62 | 1.110566 | -0.009845579 | 1.005281 | 0.001392131
11.84 | 1.106007 | 0.002885881 | 0.992114 | 0.001076406 | 11.93 | 1.101239 | -0.001897823 | 0.9988802 | 0.002831674 | 11.8 | 1.099835 | 0.004114069 | 1.004972 | 0.00103964 | 11.86 | 1.12394 | 0.0003258302 | 1.015187 | 0.01171916 | 11.85 | 1.112256 | -0.0002238717 | 1.002464 | 0.001110882 | 11.9 | 1.128689 | 0.005784905 | 1.013534 | -0.005216972 | 11.88 | 1.118962 | 0.0008776666 | 1.011293 | 0.0004337062 | 11.88 | 1.115454 | 0.03957551 | 1.01912 | 0.0006806156 | 11.68 | 1.103914 | 0.02600934 | 1.012131 | 0.005910981
11.85 | 1.097285 | 0.007546306 | 0.9881366 | -0.005391676 | 11.92 | 1.106884 | 0.00794148 | 0.9908838 | 0.001494752 | 11.91 | 1.113983 | -0.008454467 | 1.004794 | -0.0003528965 | 11.88 | 1.109982 | 0.008064359 | 1.006044 | 0.00272418 | 12.03 | 1.115736 | 0.010509 | 1.009701 | 0.0005633136 | 11.9 | 1.115841 | 0.01039576 | 1.012946 | -0.006205728 | 12.07 | 1.11381 | 0.01098294 | 1.011338 | 0.001449113 | 11.89 | 1.066558 | 0.01865312 | 1.013202 | 0.002363505 | 11.77 | 1.074667 | 0.01293296 | 1.003094 | -0.001522534
11.97 | 1.107143 | 0.01126119 | 0.9986526 | 0.001985794 | 12.05 | 1.103224 | 0.004574748 | 0.9912886 | 0.001403831 | 11.91 | 1.117733 | -0.004720254 | 0.9963272 | 0.0003352486 | 12.06 | 1.11694 | 0.01125145 | 1.006579 | 0.002675855 | 12.15 | 1.104006 | 2.110741e-05 | 1.006723 | -0.001143226 | 11.98 | 1.110756 | 0.007603737 | 1.020123 | -0.006202639 | 12.03 | 1.096457 | 0.01387317 | 1.007841 | -0.004895403 | 11.98 | 1.069335 | -0.01176367 | 1.008533 | -0.003851423 | 11.91 | 1.083825 | -0.007020496 | 1.00564 | 0.007223481
12.11 | 1.102469 | 0.009462728 | 0.9947639 | 0.009628246 | 12.29 | 1.111974 | 0.007687348 | 0.9951258 | 0.0006625627 | 12.1 | 1.125848 | 0.0004761029 | 1.003052 | -0.007483623 | 12.09 | 1.105071 | 0.008833661 | 1.01389 | -0.004278291 | 12.1 | 1.107363 | 0.02274323 | 1.008241 | 0.01088222 | 12.19 | 1.113203 | 0.002416035 | 1.022631 | -0.0042847 | 12.07 | 1.098198 | 0.01047055 | 1.011902 | -0.001563833 | 12.2 | 1.10118 | -0.01834199 | 1.006124 | 0.001450589 | 11.9 | 1.109292 | -0.01823198 | 1.009923 | -0.003756072
12.09 | 1.099796 | 0.001265328 | 0.9859495 | -0.001492322 | 12.34 | 1.116541 | 0.005355133 | 0.9953375 | 0.001680455 | 12.23 | 1.114201 | 0.01003729 | 0.9965269 | 0.009278861 | 12.08 | 1.113457 | -0.005784683 | 1.010076 | -0.009403846 | 12.15 | 1.112637 | -0.01150088 | 1.008966 | 0.002495704 | 12.26 | 1.117064 | -0.01358905 | 1.018429 | 0.003077141 | 12.25 | 1.102724 | -0.0007295932 | 1.012224 | -0.001468832 | 12.21 | 1.11356 | -0.013331 | 1.007548 | -0.0002737597 | 12.05 | 1.119453 | -0.004170401 | 1.0142 | 0.0003731791
12.13 | 1.100639 | -0.002267566 | 0.9853226 | -0.007901833 | 12.33 | 1.104649 | 0.01106055 | 0.9940329 | 0.007487811 | 12.21 | 1.119619 | 0.009035378 | 1.008512 | 0.003465532 | 12.2 | 1.115919 | 0.01389252 | 1.015364 | 0.01060564 | 12.29 | 1.110309 | 0.007047536 | 1.012762 | -0.0007497624 | 12.24 | 1.120908 | -0.001686164 | 1.024809 | -1.968903e-05 | 12.43 | 1.108682 | -0.002799912 | 1.009083 | -0.0002457629 | 12.19 | 1.12029 | -0.00451696 | 1.005298 | -0.001354883 | 12.27 | 1.110095 | 0.006684613 | 1.011151 | 0.01007896
12.31 | 1.114206 | 0.003296826 | 0.9962155 | 4.965811e-05 | 12.36 | 1.109085 | 0.00529635 | 0.9950399 | 0.004856506 | 12.23 | 1.119865 | 0.01100604 | 1.007746 | 0.005583217 | 12.37 | 1.108646 | 0.002829263 | 1.008817 | 0.0003408482 | 12.44 | 1.115971 | 0.004175572 | 1.016126 | 0.005897044 | 12.28 | 1.131163 | -0.008531971 | 1.026973 | -0.004495234 | 12.53 | 1.106226 | 0.007044778 | 1.009561 | -0.003455032 | 12.26 | 1.124091 | 0.0007477418 | 1.012513 | -0.001637253 | 12.27 | 1.111019 | 0.01111048 | 1.01261 | 0.005242082
12.45 | 1.11353 | 0.005490594 | 0.9920835 | 5.839232e-05 | 12.43 | 1.1045 | 0.006254925 | 0.9935357 | -0.007011916 | 12.29 | 1.11504 | 0.009407821 | 1.006205 | 0.002208374 | 12.51 | 1.123018 | -0.0009468301 | 1.010593 | -0.004117045 | 12.54 | 1.111501 | 0.001102333 | 1.008617 | 0.0004198995 | 12.36 | 1.122049 | -0.001935225 | 1.009071 | 0.004194723 | 12.62 | 1.114541 | 0.00439849 | 1.005375 | -0.002932492 | 12.35 | 1.118628 | -0.002067123 | 1.010592 | -0.003399921 | 12.25 | 1.106972 | 0.006854554 | 1.011872 | 0.001642993
12.57 | 1.112028 | 0.007395818 | 0.9888957 | 3.816875e-05 | 12.56 | 1.11757 | 0.007873234 | 0.9955018 | 0.006186107 | 12.39 | 1.114503 | 0.006499709 | 0.9977776 | -0.003563252 | 12.62 | 1.129164 | 0.01022241 | 1.005069 | -0.002245374 | 12.61 | 1.125563 | -0.006222406 | 1.01157 | -0.004755839 | 12.46 | 1.123655 | -0.003585265 | 1.018428 | -0.005317364 | 12.71 | 1.123481 | 0.0001237715 | 1.011323 | -0.001047081 | 12.45 | 1.118057 | -0.006178994 | 1.008566 | -0.0100934 | 12.3 | 1.102174 | 0.003476529 | 1.011515 | -0.003437554
12.65 | 1.116314 | 0.002448662 | 0.9854399 | 0.006180947 | 12.72 | 1.124682 | 0.005946428 | 1.004977 | -0.001159876 | 12.49 | 1.118942 | 0.01525461 | 1.006183 | 0.007772909 | 12.65 | 1.129123 | 0.01327706 | 1.01009 | 0.009653039 | 12.64 | 1.123277 | 0.005854066 | 1.006963 | 0.003756485 | 12.58 | 1.122147 | -0.006635846 | 1.016331 | -0.00504343 | 12.75 | 1.119403 | -0.004615098 | 1.012009 | -0.01170405 | 12.54 | 1.113013 | 0.003564785 | 1.014064 | -0.002147522 | 12.38 | 1.109753 | 0.004316896 | 1.017445 | -0.001638432
12.67 | 1.127783 | 0.007747617 | 0.9966738 | 0.01224225 | 12.89 | 1.115411 | 0.001746796 | 0.9954149 | -0.001176523 | 12.6 | 1.123821 | 0.007600229 | 1.004204 | 0.003517557 | 12.67 | 1.134731 | 0.006119448 | 1.017192 | 0.00100688 | 12.71 | 1.122733 | 0.009011095 | 1.008033 | 0.003217316 | 12.75 | 1.116988 | 0.0006777812 | 1.011942 | -0.003844855 | 12.76 | 1.119327 | 0.003118001 | 1.012079 | -0.004441836 | 12.69 | 1.109124 | 0.001430956 | 1.013734 | -0.006946445 | 12.49 | 1.112925 | 0.003312864 | 1.009949 | 0.001909248
12.69 | 1.124475 | 0.01867096 | 0.9999983 | 0.01254229 | 12.96 | 1.114068 | 0.001890209 | 0.9897183 | -0.0003445217 | 12.79 | 1.130945 | 0.004092578 | 1.006971 | 0.001094833 | 12.73 | 1.134734 | 0.004502256 | 1.014495 | 0.0007341919 | 12.92 | 1.126509 | -0.003012286 | 1.013817 | 0.0006341766 | 12.93 | 1.1307 | -0.00431233 | 1.01949 | -0.01284077 | 12.83 | 1.124293 | -0.006940061 | 1.011574 | -0.002037574 | 12.9 | 1.092285 | 0.0277727 | 1.003049 | -0.001640239 | 12.63 | 1.112957 | -0.003904503 | 1.013507 | -0.00156818
12.83 | 1.128294 | 0.005408046 | 0.9997962 | 0.009149447 | 12.93 | 1.127727 | 0.0164883 | 0.9933947 | 0.01031174 | 12.95 | 1.124592 | -0.00842767 | 1.003231 | -0.003879644 | 12.92 | 1.126039 | -0.0003346848 | 1.010375 | 0.008250534 | 13.05 | 1.12083 | -0.003835197 | 1.011864 | 0.005853922 | 12.97 | 1.141703 | 0.004898957 | 1.019446 | -0.002669402 | 13.03 | 1.10984 | -0.01128523 | 1.013255 | 0.0007609323 | 13.01 | 1.112236 | 0.03344353 | 1.002894 | 0.0001446712 | 12.83 | 1.101139 | -0.004922291 | 1.008105 | -0.000144501
12.98 | 1.132986 | 0.00165255 | 1.008867 | -0.001273609 | 13.06 | 1.137901 | 0.01152429 | 1.015206 | 0.005370408 | 12.99 | 1.118595 | 0.001117923 | 1.002154 | 0.001541463 | 13.05 | 1.135912 | -0.004664379 | 1.014131 | 0.0004691362 | 13.06 | 1.112243 | 0.004020257 | 1.008949 | 0.002243046 | 12.98 | 1.148747 | -0.005970336 | 1.02262 | 0.001366702 | 13.11 | 1.110384 | 0.004141626 | 1.011948 | 0.00568849 | 12.99 | 1.150006 | 0.01515283 | 1.010167 | -0.0005605856 | 12.98 | 1.097936 | 0.004811122 | 1.012913 | 0.003096181
13.04 | 1.138245 | -0.008196158 | 1.011782 | -0.02058648 | 13.16 | 1.130424 | 0.004706287 | 1.006248 | -0.008751718 | 13.05 | 1.134088 | 0.003068231 | 1.007504 | 0.001560025 | 13.07 | 1.123495 | 0.0008199266 | 1.015426 | -0.00133919 | 13.19 | 1.124449 | 0.01000282 | 1.016957 | -0.002579551 | 13.16 | 1.135137 | -0.01762058 | 1.025748 | 2.026941e-05 | 13.19 | 1.121873 | 0.0006267726 | 1.014553 | -0.009049084 | 13.12 | 1.146909 | -0.02792554 | 1.008074 | 0.004518858 | 12.97 | 1.10798 | 0.01516966 | 1.007066 | 0.003407649
13.22 | 1.118212 | -0.008593213 | 0.9728819 | -0.02909479 | 13.28 | 1.133362 | 0.001399703 | 0.9930294 | -0.006374995 | 13.2 | 1.133212 | 0.01132174 | 1.003606 | -0.00100445 | 13.21 | 1.131415 | 0.009203146 | 1.008331 | -0.005781577 | 13.28 | 1.137957 | 0.004705621 | 1.007356 | -0.001885433 | 13.24 | 1.105118 | -0.006011957 | 1.024015 | -0.008208493 | 13.3 | 1.134553 | 0.006639715 | 1.009181 | 0.007461329 | 13.22 | 1.090855 | -0.03976456 | 1.009874 | -0.006898661 | 13.03 | 1.119629 | 0.01855366 | 1.012121 | -0.002276037
13.32 | 1.102386 | 0.01995381 | 0.9577884 | 0.02172994 | 13.37 | 1.129715 | 0.0004549793 | 0.9904749 | -0.0002180727 | 13.28 | 1.14265 | 0.004183608 | 1.000905 | -0.002650425 | 13.3 | 1.147868 | 0.01418837 | 1.010769 | 0.004770474 | 13.38 | 1.14422 | -0.008554227 | 1.012336 | 0.008522779 | 13.32 | 1.120337 | 0.01029805 | 1.01289 | -0.002988303 | 13.41 | 1.142894 | -0.0115415 | 1.019603 | -0.001901824 | 13.35 | 1.070566 | 0.02461011 | 1.005269 | -0.0055945 | 13.17 | 1.137783 | -0.002269525 | 1.008628 | 0.001593251
13.33 | 1.157294 | 0.02987793 | 1.020934 | 0.03248117 | 13.48 | 1.140241 | 0.006380169 | 0.9981847 | 0.0009341195 | 13.35 | 1.122831 | -0.004390083 | 1.006306 | -0.00268974 | 13.37 | 1.136385 | -0.005434053 | 1.014811 | 0.003823421 | 13.54 | 1.109635 | 0.005643916 | 1.016726 | -0.001760832 | 13.47 | 1.17199 | -0.005542756 | 1.017727 | 0.003100246 | 13.48 | 1.10086 | -0.005557568 | 1.001712 | -0.000700481 | 13.42 | 1.153705 | 0.0347886 | 1.003217 | 0.000681044 | 13.26 | 1.112725 | -0.02679452 | 1.010425 | -0.0007123765
13.44 | 1.155339 | -0.01971832 | 1.020565 | -0.0294539 | 13.65 | 1.142762 | 0.006666786 | 0.9963226 | 0.007945168 | 13.52 | 1.130251 | 0.01041297 | 1.002425 | 0.007258079 | 13.58 | 1.131681 | -0.0001007849 | 1.019763 | -0.01731783 | 13.53 | 1.1461 | 0.0185604 | 1.010284 | 0.001254734 | 13.48 | 1.127894 | -0.03031485 | 1.035198 | -0.003271375 | 13.54 | 1.136307 | 0.0140381 | 1.015293 | -0.0009212243 | 13.47 | 1.152692 | -0.03641274 | 1.016433 | -0.003573091 | 13.34 | 1.102732 | 0.004484457 | 1.020302 | -7.439242e-06
13.54 | 1.110113 | 0.002404764 | 0.9709902 | -0.005688625 | 13.64 | 1.132283 | 0.0008332645 | 0.9961167 | -0.004497122 | 13.56 | 1.150897 | 0.007098461 | 1.006925 | -0.002699565 | 13.58 | 1.1432 | 0.02040654 | 0.9998232 | 0.01415143 | 13.66 | 1.133261 | -0.02247413 | 1.004087 | -0.00540226 | 13.64 | 1.119987 | 0.02415949 | 1.010736 | -0.008113293 | 13.76 | 1.13872 | -0.02289207 | 1.013895 | -0.00930755 | 13.68 | 1.058765 | 0.0002498578 | 1.006203 | -0.008464042 | 13.5 | 1.146804 | 0.02111817 | 1.010992 | -0.003667043
13.71 | 1.156305 | 0.01234195 | 1.009237 | 0.01812081 | 13.69 | 1.142598 | 0.01048383 | 0.9993893 | -0.003801816 | 13.6 | 1.138075 | -0.004375287 | 0.9987233 | -0.001511342 | 13.63 | 1.158909 | -0.006259805 | 1.032953 | 0.004740921 | 13.86 | 1.123839 | 0.03060102 | 1.018588 | 0.01643629 | 13.82 | 1.183033 | -0.00293548 | 1.019638 | 0.003789654 | 13.86 | 1.104875 | 0.01736694 | 1.00521 | 0.009631893 | 13.73 | 1.167442 | 0.04119625 | 1.005277 | 0.003419345 | 13.56 | 1.142227 | -0.0199202 | 1.017895 | -0.002788114
13.86 | 1.143201 | -0.005869893 | 0.997115 | -0.01911114 | 13.85 | 1.135519 | -0.002270122 | 0.9885116 | -0.00411394 | 13.78 | 1.131313 | 0.001570002 | 1.009628 | -0.001854253 | 13.83 | 1.126208 | -0.00039159 | 1.001819 | -0.01777255 | 14 | 1.166775 | -0.003945083 | 1.008083 | -0.009484924 | 13.86 | 1.102935 | -0.02049297 | 1.017536 | -0.01221531 | 13.9 | 1.153422 | -0.002848617 | 1.013708 | -0.001658041 | 13.74 | 1.11595 | -0.05737569 | 1.011147 | -0.002903457 | 13.6 | 1.102475 | 0.004957958 | 1.011345 | -0.003546039
13.88 | 1.135811 | 0.02074855 | 0.9808263 | 0.02443463 | 13.99 | 1.155122 | 0.02113622 | 1.008018 | 0.009582278 | 13.97 | 1.155335 | 0.0004756635 | 1.004263 | -0.00344713 | 13.99 | 1.168173 | 0.01816337 | 1.014386 | 0.01918809 | 14.08 | 1.11863 | 0.01044988 | 1.009569 | 0.01979577 | 13.9 | 1.167765 | 0.02179785 | 1.01697 | 0.001782494 | 13.95 | 1.108153 | -0.004052762 | 1.003223 | 0.002644393 | 13.82 | 1.123377 | 0.04884301 | 1.012557 | -0.003056328 | 13.78 | 1.167304 | 0.01968146 | 1.013331 | 0.0005855996
13.93 | 1.17611 | -0.01188872 | 1.024473 | -0.01647547 | 14.1 | 1.142409 | -0.01552257 | 0.9894747 | -0.02124079 | 14.1 | 1.141987 | 0.004578821 | 1.007244 | 0.007940141 | 14.1 | 1.13107 | -0.006787845 | 1.015587 | -0.0128246 | 14.17 | 1.16738 | 0.00585597 | 1.008627 | -0.002048681 | 13.98 | 1.117045 | -0.03605305 | 1.014514 | -0.00418545 | 14.05 | 1.175303 | 0.001089155 | 1.02204 | -0.00591604 | 13.93 | 1.166481 | -0.03954853 | 1.02194 | 0.004264441 | 13.96 | 1.108145 | -0.02161446 | 1.011321 | -0.003026222
14.01 | 1.122686 | 0.01872129 | 0.9670048 | 0.01385785 | 14.19 | 1.148072 | 0.01722516 | 0.994502 | 0.006083322 | 14.19 | 1.168411 | 0.003096268 | 1.008351 | 0.0003464023 | 14.22 | 1.16603 | 0.00241306 | 1.00925 | 0.0003047008 | 14.29 | 1.116805 | 0.004929664 | 1.015326 | 0.000120055 | 14.1 | 1.184006 | 0.0256639 | 1.017137 | 0.003226257 | 14.19 | 1.106489 | 0.003122031 | 1.001222 | 0.0005703092 | 14.02 | 1.111797 | 0.04867994 | 0.9966078 | 0.003661595 | 14.07 | 1.14606 | 0.03928731 | 1.012113 | 0.006372051
14.16 | 1.184797 | -0.01157763 | 1.022896 | -0.01734565 | 14.22 | 1.144533 | -0.002876467 | 0.994605 | -0.0007396303 | 14.29 | 1.14416 | 0.005719665 | 1.009329 | -0.001153356 | 14.31 | 1.14881 | 0.006659624 | 1.016791 | -4.330756e-05 | 14.39 | 1.169135 | -0.01210068 | 1.010411 | 0.0024989 | 14.25 | 1.113266 | -0.02562435 | 1.018059 | -0.008886487 | 14.36 | 1.162824 | -0.009514937 | 1.015086 | -0.005169653 | 14.14 | 1.147012 | -0.05238946 | 1.023263 | -0.002214737 | 14.17 | 1.124093 | -0.0297135 | 1.011403 | 0.001122513
14.3 | 1.139182 | 0.03612906 | 0.9748901 | 0.03367377 | 14.35 | 1.166184 | 0.006840805 | 0.9987653 | 0.00316369 | 14.36 | 1.163013 | -0.002929992 | 1.001316 | -0.004445807 | 14.34 | 1.174694 | -0.00250825 | 1.01559 | 0.005219699 | 14.4 | 1.142894 | 0.0123931 | 1.025428 | -0.002237821 | 14.42 | 1.196063 | 0.002228273 | 1.024182 | -3.028688e-06 | 14.48 | 1.136325 | 0.01303254 | 1.007174 | 0.003863572 | 14.29 | 1.147109 | 0.0503796 | 0.9976012 | 0.006861394 | 14.27 | 1.149939 | 0.0287731 | 1.014498 | -0.003692007
14.46 | 1.151585 | -0.02869992 | 1.002022 | -0.03280832 | 14.55 | 1.150277 | 0.006290269 | 0.9965941 | -0.006386153 | 14.36 | 1.154728 | 0.009805025 | 1.005554 | -0.001025136 | 14.37 | 1.154545 | 0.008365263 | 1.019265 | -0.003233531 | 14.46 | 1.141849 | -0.01086455 | 1.011188 | 0.005126865 | 14.51 | 1.12507 | 0.008238706 | 1.027932 | -0.002796513 | 14.5 | 1.133019 | -0.01732306 | 1.008684 | 0.0003237973 | 14.49 | 1.096277 | -0.02856546 | 1.014495 | -0.01246189 | 14.35 | 1.107191 | -0.01856678 | 1.011127 | -0.001550231
14.54 | 1.183607 | 0.02267697 | 1.01773 | 0.01999204 | 14.64 | 1.157933 | 0.001189776 | 1.002659 | 0.001177149 | 14.44 | 1.157676 | -0.001016735 | 1.004779 | 0.005358828 | 14.51 | 1.162458 | -0.01506292 | 1.011691 | -6.506319e-05 | 14.66 | 1.17049 | -0.005214978 | 1.010377 | -0.006768612 | 14.51 | 1.169584 | -0.03495301 | 1.022315 | -0.003327215 | 14.6 | 1.163584 | 0.008419024 | 1.015463 | 0.001737424 | 14.59 | 1.18724 | -0.01153316 | 1.009443 | 0.005031179 | 14.4 | 1.176061 | 0.01180554 | 1.013522 | -0.002870347
14.52 | 1.136891 | 0.006129367 | 0.9688234 | 0.00201174 | 14.72 | 1.159699 | -0.0001497865 | 0.9930265 | 0.001351002 | 14.64 | 1.165958 | 0.003196625 | 1.006672 | -0.004026301 | 14.69 | 1.179354 | 0.0004295389 | 1.02173 | -3.698076e-05 | 14.74 | 1.148823 | 0.01679563 | 1.019023 | 0.00327954 | 14.69 | 1.182834 | 0.01681458 | 1.012771 | 0.001848901 | 14.75 | 1.138464 | 0.0113329 | 1.013106 | -0.0005697604 | 14.64 | 1.137631 | 0.03677483 | 1.006809 | -0.003294143 | 14.42 | 1.109938 | 0.02035428 | 1.013346 | -0.001880009
14.74 | 1.166105 | -0.01703066 | 0.9987799 | -0.02805554 | 14.84 | 1.162748 | 0.0146752 | 0.9955973 | -0.0001174907 | 14.73 | 1.16916 | 0.0135329 | 1.010302 | 0.006882725 | 14.72 | 1.152581 | 0.01383231 | 1.009377 | -0.002828793 | 14.85 | 1.133129 | -0.004876121 | 1.014502 | 0.004943931 | 14.79 | 1.130323 | 0.01566762 | 1.014395 | -0.005564 | 14.85 | 1.13331 | -0.01658203 | 1.014604 | -0.00436121 | 14.77 | 1.109916 | -0.01730392 | 1.019877 | -0.006899286 | 14.62 | 1.145635 | -0.03552207 | 1.0124 | -0.006207108
14.89 | 1.186973 | 0.001232394 | 1.0257 | 0.008129385 | 14.97 | 1.171644 | 0.004834878 | 1.005415 | 0.00171883 | 14.82 | 1.158406 | 0.009130374 | 1.009785 | 0.00889213 | 14.86 | 1.15544 | -0.007270354 | 1.016927 | -0.01236224 | 14.96 | 1.169919 | -0.01456528 | 1.00957 | -0.001696652 | 14.91 | 1.145313 | -0.01508975 | 1.032865 | -0.002168733 | 14.93 | 1.169943 | -0.01314702 | 1.015932 | 0.00163414 | 14.88 | 1.163656 | -0.02788356 | 1.012006 | -0.001317991 | 14.73 | 1.179476 | 0.01126763 | 1.017079 | -0.001963906
14.91 | 1.174796 | 0.0163637 | 0.9885084 | 0.01886605 | 15.03 | 1.165394 | 0.001002881 | 0.999833 | 0.005206743 | 14.93 | 1.170735 | -0.005571117 | 1.009524 | -0.005342817 | 15.04 | 1.184732 | -0.004147954 | 1.024119 | -0.0007112711 | 15.04 | 1.174812 | -0.006381735 | 1.016992 | -0.005055957 | 15.02 | 1.181628 | -0.01744812 | 1.023252 | 0.0009089217 | 15.12 | 1.178055 | -0.0004411467 | 1.014511 | -0.005960011 | 14.97 | 1.173696 | -0.004109181 | 1.009129 | -0.003867707 | 14.82 | 1.131781 | 0.01321645 | 1.012664 | -0.005534834
15.04 | 1.157449 | 0.008256679 | 0.9796142 | 0.002271627 | 15.14 | 1.186291 | -0.002775634 | 0.9978756 | 0.002222456 | 15.03 | 1.174248 | 0.00962564 | 1.009858 | -0.002153618 | 15.06 | 1.179886 | 0.002828662 | 1.018464 | 0.005552671 | 15.28 | 1.163285 | 0.01244944 | 1.012854 | 0.005358062 | 15.08 | 1.179034 | 0.0007151214 | 1.017795 | -0.002402001 | 15.21 | 1.156174 | 0.01007244 | 1.015689 | 0.006672005 | 15.17 | 1.154939 | 0.01913894 | 1.012676 | -0.004769635 | 14.92 | 1.126657 | -0.01195173 | 1.00977 | 0.002794108
15.11 | 1.171951 | -0.00543419 | 0.994926 | -0.01635262 | 15.35 | 1.169507 | 0.004405563 | 0.9987129 | 0.002931177 | 15.22 | 1.172171 | 0.002649988 | 1.008519 | -0.00150772 | 15.17 | 1.177135 | 0.01575727 | 1.010902 | 0.006443004 | 15.34 | 1.171548 | 0.008374368 | 1.013933 | 0.002322617 | 15.29 | 1.182391 | 0.007861057 | 1.01987 | -0.003707963 | 15.22 | 1.157143 | 0.004776187 | 1.01644 | 0.0008115524 | 15.24 | 1.138735 | 0.006227591 | 1.012909 | 0.0009000963 | 15.03 | 1.164363 | -0.01820423 | 1.021273 | 0.006235992
15.22 | 1.176716 | 0.0008382909 | 0.9983426 | -0.003594828 | 15.46 | 1.17896 | -0.0008670836 | 1.000678 | -0.004217444 | 15.27 | 1.167129 | 0.000164909 | 1.006007 | -0.003833536 | 15.36 | 1.172982 | 0.005375735 | 1.009604 | -0.0006623395 | 15.36 | 1.15936 | 0.005327669 | 1.015396 | 0.001004022 | 15.42 | 1.172281 | 0.004868435 | 1.017925 | -0.004336183 | 15.33 | 1.15242 | 0.001564634 | 1.009569 | 0.002005985 | 15.26 | 1.142299 | -0.005693231 | 1.012776 | 0.003337498 | 15.21 | 1.175392 | -0.009534308 | 1.016482 | -0.004954647
15.44 | 1.189533 | -0.005078717 | 1.000481 | -0.00785392 | 15.53 | 1.181409 | 0.0002665819 | 0.9979071 | -0.0001556842 | 15.3 | 1.180512 | 0.008487654 | 1.01195 | -0.003799618 | 15.46 | 1.174673 | 0.000450199 | 1.015431 | 0.0004165695 | 15.43 | 1.165002 | 0.003891981 | 1.012833 | -0.001460323 | 15.47 | 1.167282 | -0.0006620902 | 1.023085 | -0.002624608 | 15.49 | 1.161322 | 0.004026221 | 1.012012 | 0.002475806 | 15.36 | 1.146657 | -0.009694032 | 1.010377 | -0.0004082461 | 15.21 | 1.163516 | 0.000115577 | 1.013526 | -0.001354205
15.62 | 1.191904 | 0.002250997 | 0.9962029 | -0.001166593 | 15.64 | 1.188044 | 0.002837317 | 1.002468 | -0.005812901 | 15.41 | 1.180988 | 0.004002211 | 1.005062 | -0.003911726 | 15.53 | 1.170623 | -0.001331104 | 1.00725 | 0.0005568845 | 15.54 | 1.169856 | 0.002617387 | 1.012768 | 0.002230243 | 15.53 | 1.165214 | -0.00151271 | 1.021408 | 0.0006654568 | 15.63 | 1.161981 | -0.003790277 | 1.010575 | -0.0007826188 | 15.5 | 1.158439 | -0.008939286 | 1.013328 | 0.000656771 | 15.31 | 1.168282 | 0.01225814 | 1.018842 | -0.003285297
15.75 | 1.183994 | 0.001676862 | 0.9926201 | -0.002337416 | 15.78 | 1.186573 | 0.006252246 | 0.995623 | 0.006217676 | 15.53 | 1.181055 | -1.484254e-05 | 1.008386 | -0.002167654 | 15.65 | 1.185778 | -0.006383853 | 1.022891 | -0.007924851 | 15.67 | 1.176905 | -0.003647753 | 1.016954 | -0.004180534 | 15.66 | 1.183301 | 0.002182843 | 1.026296 | 0.001623672 | 15.71 | 1.171909 | -0.003910841 | 1.013445 | -0.002598146 | 15.63 | 1.16319 | -0.00506118 | 1.005394 | 0.001394514 | 15.46 | 1.156383 | 0.005765408 | 1.010397 | 0.001121214
15.84 | 1.193168 | 0.00545708 | 0.994715 | 0.00299182 | 15.94 | 1.194663 | -0.002678718 | 1.00144 | -0.003310267 | 15.64 | 1.198734 | 0.002602046 | 1.017134 | 0.006122499 | 15.79 | 1.189059 | -0.001697811 | 1.015709 | 0.001549663 | 15.84 | 1.181221 | -0.0009570786 | 1.015823 | -0.0004088175 | 15.82 | 1.195723 | -0.006550351 | 1.028592 | 0.002597162 | 15.79 | 1.176506 | 0.002632095 | 1.018554 | 0.001223943 | 15.72 | 1.167238 | 0.005091992 | 1.006583 | 2.443593e-05 | 15.6 | 1.164436 | 0.006240147 | 1.01521 | -0.0003697628
15.91 | 1.199586 | 0.004378811 | 0.9952771 | 0.004140308 | 16.04 | 1.203543 | 0.003710935 | 0.9992286 | 0.004691396 | 15.77 | 1.185442 | 0.00384175 | 1.002981 | -0.001440217 | 15.94 | 1.194975 | -0.008415528 | 1.023212 | -0.006512339 | 16.05 | 1.190625 | -0.00707814 | 1.01313 | -0.004984828 | 15.98 | 1.188259 | -0.005912912 | 1.02508 | 0.003574896 | 15.94 | 1.17434 | -0.01169769 | 1.013331 | -0.0001003089 | 15.83 | 1.180956 | -0.005031702 | 1.015938 | -0.001285087 | 15.7 | 1.163871 | 0.002067138 | 1.009651 | 0.003669464
15.93 | 1.207168 | 0.01279727 | 1.000272 | 0.009445231 | 16.07 | 1.195221 | 0.00293101 | 0.9991493 | -0.001040057 | 15.98 | 1.197965 | -0.0005525825 | 1.008795 | -0.001453286 | 16.02 | 1.197104 | -0.0004291924 | 1.021564 | -0.002019748 | 16.15 | 1.169603 | 0.009543181 | 1.021452 | 0.003474437 | 16.07 | 1.170392 | -0.01013458 | 1.023386 | -0.0003334421 | 16.14 | 1.169478 | -0.01623214 | 1.00801 | 0.003034167 | 16.03 | 1.192672 | -0.01048088 | 1.011409 | -0.001927165 | 15.77 | 1.168944 | -0.002634979 | 1.012444 | -0.0001547684
16.03 | 1.212863 | 0.007379882 | 1.003172 | 0.00930908 | 16.2 | 1.208369 | 0.005953908 | 1.004493 | 0.005502251 | 16.15 | 1.198843 | -0.0007848589 | 1.008364 | -0.00223749 | 16.07 | 1.175412 | 0.001868928 | 1.018143 | -0.009737771 | 16.19 | 1.172495 | -0.002339606 | 1.018151 | 0.004950512 | 16.12 | 1.168762 | -0.02231062 | 1.01987 | -0.01136152 | 16.24 | 1.156511 | -0.005548372 | 1.012241 | 0.004915237 | 16.18 | 1.168897 | -0.01691374 | 1.01147 | 0.001927072 | 15.89 | 1.168301 | -0.001203971 | 1.01196 | -0.0005777666
16.22 | 1.213503 | -0.001212436 | 1.009512 | 0.007975674 | 16.33 | 1.209455 | -0.002872077 | 1.003508 | -0.003820893 | 16.2 | 1.201207 | 0.006840993 | 1.007865 | 0.004241437 | 16.26 | 1.194401 | 0.004500654 | 1.012574 | -0.006222404 | 16.35 | 1.198695 | 0.01048736 | 1.018238 | 0.0004541359 | 16.3 | 1.19931 | 0.01749026 | 1.01736 | -0.002366628 | 16.34 | 1.170546 | 0.01039205 | 1.015892 | 0.003274338 | 16.24 | 1.155673 | -0.024805 | 1.011484 | -0.002060783 | 16.1 | 1.1635 | -0.004285748 | 1.023837 | -0.000106761
16.31 | 1.202506 | -0.007196417 | 1.002686 | -0.01144483 | 16.47 | 1.208161 | -0.006894188 | 0.9993038 | -0.006643901 | 16.33 | 1.202165 | 0.01280274 | 1.011726 | 0.004006293 | 16.38 | 1.206125 | 0.01253889 | 1.015966 | 0.003239823 | 16.48 | 1.210987 | 0.008158646 | 1.012569 | -0.003094271 | 16.4 | 1.189747 | 0.03075878 | 1.013833 | 0.003152145 | 16.45 | 1.197237 | 0.01615986 | 1.023699 | -0.001438049 | 16.37 | 1.172118 | 0.01240224 | 1.013517 | 0.004160947 | 16.19 | 1.159155 | 0.002494655 | 1.013081 | -0.009903744
16.45 | 1.206373 | 0.0004932295 | 0.9828973 | -0.01445655 | 16.58 | 1.209917 | 0.004698004 | 1.005615 | 0.005623746 | 16.44 | 1.210904 | 0.009395674 | 1.006925 | 0.0007331341 | 16.48 | 1.211301 | -0.01253208 | 1.017176 | 0.003941131 | 16.56 | 1.185795 | -0.01797777 | 1.008946 | 0.004884178 | 16.51 | 1.200844 | -0.02536667 | 1.026595 | 0.00263839 | 16.6 | 1.201162 | -0.03779144 | 1.012507 | -0.00984333 | 16.51 | 1.194864 | 0.007380572 | 1.013709 | -0.0009555183 | 16.3 | 1.187932 | 0.009482352 | 1.006829 | -0.007279398
16.6 | 1.218562 | 0.00595321 | 0.9970304 | 0.01857314 | 16.67 | 1.211249 | 0.001836068 | 0.9986761 | -0.002204395 | 16.55 | 1.220966 | -0.002257964 | 1.012364 | -0.0003787831 | 16.62 | 1.195567 | -0.003911022 | 1.019196 | -0.01014575 | 16.74 | 1.17733 | 0.02448562 | 1.02477 | 0.005537125 | 16.69 | 1.176873 | -0.01357223 | 1.019736 | -0.008542701 | 16.75 | 1.154815 | 0.01283015 | 1.01534 | 0.004665088 | 16.59 | 1.202274 | -0.029718 | 1.011247 | -0.003204395 | 16.43 | 1.200488 | -0.0144367 | 1.003554 | -0.0006799855
16.62 | 1.226492 | -0.008429612 | 1.012212 | -0.00548801 | 16.88 | 1.222498 | 0.001005359 | 1.00313 | 0.003896416 | 16.74 | 1.209055 | -0.002663848 | 1.011047 | -0.004149771 | 16.69 | 1.209995 | 0.004850317 | 1.008525 | -0.004532439 | 16.89 | 1.226967 | 0.008345457 | 1.01626 | -0.003487159 | 16.73 | 1.206275 | 0.02053595 | 1.014844 | 0.004333314 | 16.77 | 1.225287 | 0.01126467 | 1.026875 | -0.003458024 | 16.78 | 1.139581 | 0.0008551148 | 1.011939 | -0.002424798 | 16.58 | 1.174239 | -0.02361402 | 1.019007 | 0.006579229
16.81 | 1.214723 | -0.0005154642 | 0.9869821 | -0.005731347 | 17.02 | 1.22441 | -0.002139559 | 1.003481 | -0.006749885 | 16.78 | 1.211445 | 0.01268354 | 1.010908 | -0.003736485 | 16.86 | 1.222573 | -0.01100408 | 1.02297 | -0.002990533 | 16.95 | 1.173574 | -0.01597738 | 1.007428 | 0.005713088 | 16.82 | 1.212016 | -0.01570069 | 1.0265 | -0.0004997416 | 16.9 | 1.179583 | -0.0379226 | 1.012411 | 0.004656716 | 16.95 | 1.227982 | 0.01983859 | 1.006309 | 0.008668484 | 16.68 | 1.158227 | 0.01887286 | 1.018784 | -0.003212217
17.01 | 1.23084 | 0.009249929 | 1.004778 | 0.02048807 | 17.1 | 1.22477 | 0.009310798 | 0.9957462 | 0.008525612 | 16.86 | 1.228404 | -0.003913541 | 1.016017 | 0.00544013 | 17.05 | 1.201499 | 0.01054466 | 1.015549 | 0.006420471 | 17.02 | 1.240921 | 0.01791473 | 1.033072 | -0.002820183 | 17.01 | 1.182293 | 0.004892829 | 1.010732 | -0.00311624 | 17.05 | 1.199334 | 0.03393928 | 1.02679 | 0.004531404 | 17.02 | 1.174408 | -0.0301739 | 1.015555 | -0.005719291 | 16.74 | 1.218181 | 0.0001620186 | 1.011183 | -0.00498731
17.14 | 1.229901 | -0.0187683 | 1.001729 | -0.01837245 | 17.21 | 1.233608 | -0.003175665 | 1.010355 | -0.005961869 | 17.02 | 1.221293 | 0.0127488 | 1.008113 | -0.002463035 | 17.19 | 1.232024 | 0.006170563 | 1.013696 | 0.000462762 | 17.13 | 1.186342 | -0.01283551 | 1.006519 | 0.01433344 | 17.18 | 1.240318 | -0.002164581 | 1.031997 | 0.003651152 | 17.18 | 1.205023 | -0.04084885 | 1.012462 | -0.00401329 | 17.11 | 1.193439 | 0.02365082 | 1.009214 | 0.002935966 | 16.93 | 1.169132 | -0.02733012 | 1.023197 | -0.002107657
17.24 | 1.236753 | 0.01366897 | 0.9943355 | 0.01797745 | 17.37 | 1.242047 | 1.027508e-05 | 1.006388 | 0.004574613 | 17.17 | 1.239947 | -0.007882975 | 1.016818 | 0.007514657 | 17.32 | 1.204813 | -0.005531309 | 1.016433 | -0.002630334 | 17.29 | 1.247689 | 0.01924913 | 1.028885 | -0.002764573 | 17.29 | 1.18877 | -0.002927716 | 1.022524 | -0.006427223 | 17.3 | 1.20345 | 0.03391786 | 1.020326 | -0.003091997 | 17.23 | 1.186756 | -0.0356958 | 1.010635 | -0.0005082401 | 17.12 | 1.209898 | 0.02228045 | 1.008743 | -0.01087877
17.39 | 1.233749 | -0.01855855 | 1.004896 | -0.01971997 | 17.53 | 1.23376 | 0.001157989 | 1.002082 | 0.0009176411 | 17.27 | 1.223097 | 0.01045398 | 1.003321 | -0.006807258 | 17.44 | 1.239981 | 0.004717686 | 1.014155 | 0.0005185327 | 17.49 | 1.185952 | -0.0008727878 | 1.014427 | 0.006661488 | 17.37 | 1.236645 | -0.01090289 | 1.027978 | -0.003346844 | 17.39 | 1.188894 | -0.03472144 | 1.013639 | 0.0005820865 | 17.42 | 1.214691 | 0.02274725 | 1.014845 | 0.004638354 | 17.26 | 1.191485 | -0.02677508 | 1.02234 | 0.01130178
17.51 | 1.259185 | 0.01043976 | 1.006313 | 0.03055218 | 17.61 | 1.234605 | 0.003622025 | 1.003597 | 0.001391295 | 17.38 | 1.236806 | -0.01391633 | 1.019524 | -9.300056e-05 | 17.51 | 1.212788 | 0.004262005 | 1.016233 | 0.0007856123 | 17.65 | 1.244554 | -0.007591332 | 1.014964 | -0.00541168 | 17.47 | 1.202276 | 0.0131202 | 1.022248 | -0.007289243 | 17.59 | 1.244017 | 0.006060992 | 1.020632 | -0.005984791 | 17.57 | 1.171537 | -0.02203824 | 1.010588 | 0.004539848 | 17.37 | 1.209215 | 0.02408021 | 1.010647 | -0.002316156
17.56 | 1.223873 | -0.01015812 | 0.9821687 | -0.02317298 | 17.69 | 1.25012 | -0.00212813 | 1.001159 | 0.001517306 | 17.55 | 1.240743 | 0.004676025 | 1.004157 | 0.001353602 | 17.57 | 1.245794 | -0.00296173 | 1.024475 | 0.003139046 | 17.72 | 1.224524 | 0.02084032 | 1.022678 | 0.004097559 | 17.66 | 1.221209 | -0.02276881 | 1.026191 | -0.004802142 | 17.75 | 1.182818 | 0.009998956 | 1.022445 | 0.0005254843 | 17.65 | 1.225665 | -0.002087414 | 1.014566 | 0.0005957464 | 17.45 | 1.181982 | -0.02956301 | 1.024438 | 0.0002910198
17.7 | 1.281433 | -0.006402778 | 1.03288 | -0.000883848 | 17.87 | 1.249356 | -0.0005694946 | 1.005298 | -0.001085065 | 17.74 | 1.235316 | -0.0002383006 | 1.01362 | -0.006315513 | 17.75 | 1.232287 | 0.0134101 | 1.012273 | 0.009936988 | 17.85 | 1.202748 | -0.008050654 | 1.014163 | 0.005674233 | 17.81 | 1.240283 | 0.009182351 | 1.021442 | 0.003262559 | 17.84 | 1.214395 | -0.03562164 | 1.014657 | -0.004421392 | 17.74 | 1.193815 | 0.01675943 | 1.016706 | 0.001411162 | 17.51 | 1.247804 | 0.006924062 | 1.011306 | -0.005492073
17.85 | 1.254814 | 0.01103217 | 0.99447 | 0.020243 | 17.99 | 1.252331 | -0.003426677 | 1.002746 | -0.002658046 | 17.85 | 1.253188 | 9.897564e-05 | 1.018958 | 0.007546521 | 17.88 | 1.2265 | -0.0003564627 | 1.014156 | -0.009904229 | 17.99 | 1.239206 | -0.007435817 | 1.008382 | 0.001960219 | 17.91 | 1.213199 | 0.005243686 | 1.020172 | -0.00160339 | 17.99 | 1.249054 | -0.004330292 | 1.017185 | -0.002538435 | 17.91 | 1.200361 | -0.02140888 | 1.009465 | -0.0007239716 | 17.69 | 1.170063 | 0.01208287 | 1.018407 | -0.002277127
17.95 | 1.248241 | -0.004970761 | 0.9830922 | -0.00115557 | 18.1 | 1.252246 | -0.004552079 | 1.002696 | 0.002445332 | 17.97 | 1.253747 | 0.006174033 | 1.008813 | 0.004885374 | 18.03 | 1.24038 | -0.00816074 | 1.024207 | -0.003647889 | 18.15 | 1.249463 | 0.002987163 | 1.015749 | -0.007094176 | 18.04 | 1.227048 | -0.01177761 | 1.021697 | -0.005220498 | 18.16 | 1.231079 | 0.02325568 | 1.024466 | -0.005665706 | 18.06 | 1.230982 | -0.009101741 | 1.018227 | -0.001078854 | 17.84 | 1.214395 | -0.03757274 | 1.019707 | 0.001713995
18.07 | 1.265491 | 0.0008762129 | 1.01231 | -0.009103088 | 18.3 | 1.264263 | 0.002340324 | 1.002115 | 0.001720029 | 18.12 | 1.257691 | 0.0103764 | 1.014929 | -0.001930704 | 18.15 | 1.260028 | 0.00500429 | 1.022251 | 0.006844776 | 18.32 | 1.234205 | 0.01629795 | 1.019393 | 0.005987382 | 18.23 | 1.244446 | -0.009840036 | 1.030018 | -0.001796516 | 18.22 | 1.206581 | 0.01045385 | 1.016715 | 0.003886818 | 18.14 | 1.218463 | 0.00883253 | 1.011366 | 0.002467994 | 17.96 | 1.24728 | -0.0002396245 | 1.010219 | 0.001943218
18.28 | 1.26727 | 0.002794833 | 1.009078 | 0.003674038 | 18.37 | 1.261159 | 0.001007241 | 1.001427 | -0.001318101 | 18.19 | 1.254131 | 0.003977282 | 1.011268 | 0.004869293 | 18.24 | 1.255853 | 0.007648497 | 1.013297 | 0.002474956 | 18.35 | 1.226121 | 0.01171441 | 1.0196 | 0.002843416 | 18.36 | 1.247249 | 0.001751551 | 1.02717 | 0.000934496 | 18.35 | 1.205328 | -0.000170941 | 1.018513 | 0.004714283 | 18.32 | 1.213506 | 0.004227185 | 1.015287 | 0.004111063 | 18.08 | 1.225678 | 0.01803323 | 1.018191 | 0.001957113
18.36 | 1.28143 | -0.001131009 | 1.001905 | 0.006793392 | 18.46 | 1.259278 | -0.002331681 | 0.9984098 | -0.005056767 | 18.38 | 1.251176 | 0.006430597 | 1.009821 | 0.005710944 | 18.45 | 1.256344 | 0.006324078 | 1.016053 | -0.001863297 | 18.47 | 1.240808 | 0.001545898 | 1.017766 | 0.001828933 | 18.41 | 1.243906 | 0.0006627561 | 1.024453 | -0.004306432 | 18.56 | 1.223898 | -0.006278483 | 1.017215 | -0.003947255 | 18.53 | 1.213393 | -0.001015628 | 1.014384 | 0.002220879 | 18.24 | 1.198886 | 0.004974826 | 1.022568 | 0.002374176
18.44 | 1.281916 | -0.001298428 | 1.009785 | 0.006700958 | 18.59 | 1.279998 | -0.0009836161 | 1.00719 | 0.0003505621 | 18.57 | 1.259696 | -0.002018753 | 1.014504 | 0.002729805 | 18.61 | 1.253258 | 0.003511124 | 1.018151 | 0.000771288 | 18.63 | 1.245865 | 0.003867991 | 1.023541 | 0.000646576 | 18.52 | 1.248272 | 0.006992374 | 1.026207 | -0.001251243 | 18.72 | 1.229973 | -0.004569579 | 1.013753 | -0.0003707665 | 18.63 | 1.219234 | -0.005515001 | 1.017152 | 0.001573842 | 18.42 | 1.211093 | -0.008715422 | 1.019825 | -3.085779e-05
18.57 | 1.288896 | -0.0015903 | 0.998338 | 0.00720575 | 18.73 | 1.280254 | -0.001735886 | 1.010023 | -0.0006360078 | 18.71 | 1.270947 | -0.0007484849 | 1.013072 | 0.001168922 | 18.73 | 1.257532 | 0.0003801915 | 1.016391 | -0.00137397 | 18.77 | 1.256989 | -0.003967461 | 1.015402 | -0.003945546 | 18.67 | 1.256592 | 0.005101039 | 1.030374 | -0.004602597 | 18.87 | 1.244235 | 0.005158642 | 1.022382 | 0.0005132266 | 18.73 | 1.222186 | -0.003336495 | 1.016795 | -0.0004267603 | 18.49 | 1.217699 | -0.02359013 | 1.019405 | -0.001159078
18.71 | 1.29096 | -0.002258148 | 1.006954 | 0.0007545739 | 18.87 | 1.281456 | -0.0003683457 | 1.007902 | 0.0008913937 | 18.85 | 1.271624 | 0.001959086 | 1.011968 | -0.005366276 | 18.87 | 1.269805 | 0.001081169 | 1.018811 | 0.003747595 | 18.88 | 1.262702 | -0.0001589544 | 1.019039 | 0.001563203 | 18.8 | 1.251457 | 0.007474206 | 1.021614 | -0.001261637 | 18.98 | 1.255305 | 0.004893984 | 1.022257 | -3.893841e-05 | 18.88 | 1.228203 | -0.0002261151 | 1.009444 | 0.003161137 | 18.57 | 1.222581 | -0.01913564 | 1.020092 | 0.0006089024
18.85 | 1.297736 | -0.003027989 | 1.0098 | -0.003120443 | 19.06 | 1.291525 | -0.003605453 | 1.001824 | -0.001961216 | 19 | 1.28266 | -0.003301806 | 1.013929 | -0.00112623 | 19.02 | 1.27001 | 0.001702215 | 1.019989 | -0.004016142 | 19.04 | 1.272888 | -0.006389697 | 1.018978 | -0.006827111 | 18.95 | 1.253485 | -0.004126381 | 1.019131 | 0.0003867169 | 19.07 | 1.264409 | 0.00260172 | 1.017305 | -0.001954466 | 19.03 | 1.24019 | 0.001872095 | 1.012122 | 0.005088518 | 18.7 | 1.231095 | -0.01031129 | 1.016401 | 0.005492085
19.03 | 1.303642 | 0.0003580621 | 1.003769 | 0.001918127 | 19.27 | 1.293536 | 0.005975461 | 1.002035 | 0.002562984 | 19.11 | 1.283808 | 0.0009051769 | 1.011101 | -0.001121724 | 19.13 | 1.276605 | -0.004292164 | 1.021292 | -0.001047865 | 19.26 | 1.265067 | -0.009005387 | 1.016039 | 0.003930554 | 19.16 | 1.26421 | 0.000990998 | 1.026032 | 0.0003827687 | 19.18 | 1.271032 | -0.007748466 | 1.020256 | -0.003761663 | 19.18 | 1.248707 | -0.007686648 | 1.018679 | 9.749964e-05 | 18.86 | 1.238025 | -0.007132801 | 1.023096 | -0.003230204
19.27 | 1.301646 | -0.003520002 | 1.001463 | -0.004362745 | 19.37 | 1.296396 | 0.00128621 | 1.005532 | -0.002479454 | 19.18 | 1.289105 | 0.002970937 | 1.014382 | -0.001728671 | 19.21 | 1.275977 | -0.0002690535 | 1.01761 | -0.002799474 | 19.39 | 1.245517 | -0.002545524 | 1.016076 | -0.0007160635 | 19.33 | 1.262653 | -0.003812318 | 1.025521 | 0.0001977524 | 19.39 | 1.257339 | -0.02677486 | 1.024321 | -0.006083095 | 19.25 | 1.246844 | -0.01377962 | 1.016503 | -0.003249644 | 19.08 | 1.242111 | -0.004811115 | 1.014761 | 0.002407172
19.38 | 1.30442 | 0.004454383 | 0.9937328 | 0.007129787 | 19.51 | 1.312905 | 0.002838342 | 1.004831 | 0.004181195 | 19.34 | 1.293931 | 0.005580035 | 1.011635 | 0.001716581 | 19.4 | 1.278661 | 0.004104291 | 1.0164 | -0.001502253 | 19.53 | 1.265414 | 0.01474808 | 1.022553 | 0.009786971 | 19.42 | 1.264271 | 0.004063274 | 1.023958 | -0.001021304 | 19.52 | 1.222881 | -0.01366773 | 1.019551 | -0.005478481 | 19.43 | 1.240388 | -0.01456277 | 1.018976 | -0.004002888 | 19.24 | 1.260923 | -0.00362809 | 1.02217 | -0.002370129
19.48 | 1.324025 | 0.004168777 | 1.01087 | 0.01802338 | 19.65 | 1.312451 | -0.005750365 | 1.006023 | 0.0004287939 | 19.49 | 1.293761 | -0.0006363462 | 1.016272 | 0.002584069 | 19.54 | 1.290959 | 0.006058777 | 1.024715 | 0.003217663 | 19.65 | 1.301397 | 0.01264378 | 1.022671 | -0.001975774 | 19.57 | 1.290917 | -0.001763714 | 1.032334 | -0.003927075 | 19.64 | 1.253824 | 0.03249361 | 1.020046 | -0.003336645 | 19.57 | 1.23965 | 0.009758091 | 1.016869 | 0.008395384 | 19.33 | 1.260469 | -0.01552986 | 1.019749 | 0.002727832
19.59 | 1.340001 | -0.007857816 | 1.027365 | -0.008484668 | 19.77 | 1.309226 | -0.00116691 | 1.002271 | -0.001660283 | 19.65 | 1.303975 | 0.007509572 | 1.019152 | 0.002868228 | 19.67 | 1.296667 | 0.0001093577 | 1.018706 | -0.005264952 | 19.79 | 1.281864 | -0.02155029 | 1.018456 | 0.003564948 | 19.76 | 1.286037 | -0.0097116 | 1.029739 | -0.002280022 | 19.84 | 1.317429 | -0.008627901 | 1.02365 | 0.003646724 | 19.69 | 1.276808 | 0.01163524 | 1.025053 | 0.002287537 | 19.48 | 1.242883 | -0.02236753 | 1.030003 | -0.0005109914
19.79 | 1.319896 | -0.007679846 | 0.9872594 | -0.01595981 | 20.01 | 1.324854 | -0.001301682 | 1.002104 | -0.001887853 | 19.8 | 1.320239 | 0.001485392 | 1.010781 | -0.00538817 | 19.88 | 1.290077 | -0.006510497 | 1.02228 | -0.0004991848 | 20.01 | 1.264183 | 0.01304082 | 1.023037 | 0.0063336 | 19.86 | 1.263905 | -0.00115559 | 1.022675 | 0.002877014 | 19.95 | 1.241808 | -0.02869572 | 1.024175 | 0.0004044238 | 19.91 | 1.273339 | -0.02139656 | 1.022978 | -0.004276915 | 19.63 | 1.21686 | 0.01075409 | 1.021393 | -0.002268185
19.99 | 1.333766 | 0.005746571 | 0.9999911 | 0.02506873 | 20.16 | 1.32045 | -0.003134824 | 1.006447 | 0.004511427 | 19.88 | 1.314633 | -0.003162489 | 1.015892 | 0.0009668434 | 19.97 | 1.302844 | 0.009523201 | 1.021914 | 0.003609758 | 20.15 | 1.323998 | 0.007096963 | 1.017409 | -0.001947032 | 19.95 | 1.309018 | 0.004075053 | 1.035851 | -0.00652361 | 20.03 | 1.293569 | 0.03938158 | 1.019796 | -0.003985858 | 19.99 | 1.231526 | 0.002298903 | 1.012429 | -0.001295271 | 19.75 | 1.284412 | 0.01574207 | 1.012064 | 0.006218724
20.07 | 1.35088 | -0.007079567 | 1.024714 | -0.01298724 | 20.28 | 1.334639 | 0.00439773 | 1.010572 | 0.004121625 | 20.06 | 1.319884 | 0.001487748 | 1.01377 | -0.009503254 | 20.06 | 1.31695 | -0.01239679 | 1.02091 | -0.002250102 | 20.28 | 1.268395 | -0.006157351 | 1.021393 | 0.005792782 | 20.14 | 1.288051 | -0.01849981 | 1.02154 | -0.003810975 | 20.18 | 1.280395 | -0.04498792 | 1.020036 | 0.005025702 | 20.09 | 1.301526 | 0.006488665 | 1.023794 | 0.0002096828 | 19.97 | 1.257696 | -0.03759378 | 1.023208 | 0.006978319
20.18 | 1.344179 | -0.002705652 | 0.9891705 | 0.007266337 | 20.43 | 1.33336 | -0.004879303 | 1.006986 | 0.002709719 | 20.26 | 1.33282 | -0.003930448 | 1.016407 | 0.006320156 | 20.21 | 1.310962 | 0.004255368 | 1.022231 | 0.0003548709 | 20.43 | 1.329143 | 0.01441234 | 1.01969 | 0.002293085 | 20.3 | 1.300512 | 0.01792222 | 1.034306 | 0.000438829 | 20.33 | 1.288507 | 0.04893095 | 1.025194 | 0.0003291572 | 20.23 | 1.24845 | -0.0158574 | 1.020286 | -0.002932775 | 20.12 | 1.23427 | 0.02800946 | 1.015887 | -0.004352847
20.33 | 1.354363 | -0.001623111 | 1.025274 | -0.006627719 | 20.6 | 1.354347 | 0.006482291 | 1.010973 | -0.002316782 | 20.41 | 1.327585 | 0.007294554 | 1.022446 | -0.002424931 | 20.35 | 1.325967 | -0.006770632 | 1.021841 | -0.0006133479 | 20.61 | 1.279578 | 0.002041351 | 1.018442 | 0.003110849 | 20.44 | 1.296682 | -0.02032847 | 1.022405 | -0.002240516 | 20.49 | 1.265204 | -0.04692467 | 1.020734 | -0.006442703 | 20.38 | 1.306733 | 0.005047708 | 1.019016 | -0.001140991 | 20.23 | 1.303675 | -0.028941 | 1.016525 | 0.002516348
20.52 | 1.354132 | 0.0001548221 | 0.9882591 | 0.01908161 | 20.73 | 1.341445 | -0.001726614 | 0.9987728 | -0.002021438 | 20.52 | 1.333835 | -0.01261635 | 1.015813 | -0.001954542 | 20.53 | 1.321734 | -0.0003321056 | 1.021948 | -0.004090312 | 20.74 | 1.338759 | -0.01000214 | 1.019064 | 0.001688526 | 20.56 | 1.324063 | 0.01251481 | 1.033435 | -0.003531567 | 20.71 | 1.349847 | 0.01915671 | 1.022177 | -0.002371092 | 20.58 | 1.24418 | -0.009182691 | 1.015222 | -0.0009789013 | 20.38 | 1.236103 | 0.0267644 | 1.026707 | -0.0005643182
20.72 | 1.369392 | -0.00762583 | 1.007793 | -0.01874262 | 20.84 | 1.371255 | -0.002638536 | 1.016493 | 0.005806051 | 20.63 | 1.354071 | 0.005464629 | 1.021764 | -0.002473825 | 20.76 | 1.331004 | -0.006802413 | 1.024212 | 0.000530675 | 20.83 | 1.321164 | 0.02332438 | 1.023109 | 0.0009041482 | 20.78 | 1.298523 | -0.0136412 | 1.03559 | -0.004979 | 20.88 | 1.248536 | 0.01159305 | 1.020631 | -0.001931975 | 20.79 | 1.307265 | -0.02042242 | 1.018487 | -0.006682655 | 20.55 | 1.310465 | -0.03368528 | 1.020904 | -0.0005645284
20.84 | 1.387327 | -0.002386742 | 1.014462 | 0.01340908 | 21 | 1.365712 | 0.005884487 | 1.004497 | 0.005888759 | 20.85 | 1.339279 | -0.006671571 | 1.020949 | -0.005318444 | 20.9 | 1.348611 | 0.003596099 | 1.027706 | 0.005472746 | 21.03 | 1.299716 | -0.006126014 | 1.02137 | 0.002718887 | 20.96 | 1.331641 | -0.01246086 | 1.027929 | -0.002296447 | 21.01 | 1.307059 | -0.03455676 | 1.023456 | -0.001233107 | 20.92 | 1.29101 | 0.02655361 | 1.020429 | 0.0008204508 | 20.72 | 1.280588 | 0.03096677 | 1.022642 | 0.004220192
20.95 | 1.375978 | -0.004384216 | 0.999297 | 0.004229548 | 21.16 | 1.364471 | -0.0001964133 | 1.001691 | -0.003170933 | 21.01 | 1.359036 | -0.009745483 | 1.017091 | -0.0006978064 | 21.03 | 1.331932 | 0.003260031 | 1.020224 | 0.001337525 | 21.19 | 1.34284 | -0.01202835 | 1.024163 | 0.004336043 | 21.08 | 1.338039 | 0.01200233 | 1.029285 | 0.005005323 | 21.16 | 1.350144 | 0.003031003 | 1.023865 | 0.003005649 | 21.06 | 1.271432 | -0.004078263 | 1.028112 | 0.005020188 | 20.81 | 1.252589 | -0.02687975 | 1.019666 | -0.00117792
21.13 | 1.390371 | -0.007971856 | 1.009195 | -0.00890731 | 21.3 | 1.375563 | -0.004474343 | 1.011073 | -0.0001584891 | 21.15 | 1.368462 | -0.002400865 | 1.019798 | -0.003496872 | 21.18 | 1.343762 | -0.004094885 | 1.022342 | 0.0003077429 | 21.31 | 1.349671 | -0.001299247 | 1.019449 | -0.002230538 | 21.22 | 1.31519 | 0.007544893 | 1.033843 | 0.001497762 | 21.35 | 1.326631 | 0.02401809 | 1.02486 | 0.002307959 | 21.21 | 1.309457 | -0.02237231 | 1.018311 | -0.0005424426 | 20.97 | 1.319585 | -0.02194138 | 1.022656 | -0.0001176775
21.35 | 1.409491 | -0.005176933 | 1.016859 | -0.002503377 | 21.53 | 1.387502 | -0.002963406 | 1.017756 | 0.003721397 | 21.29 | 1.359442 | 0.007169948 | 1.018492 | 0.005498909 | 21.37 | 1.357413 | -0.003843601 | 1.020531 | 0.001548409 | 21.52 | 1.343837 | 0.006202581 | 1.022489 | 0.00176068 | 21.4 | 1.316732 | -0.005166474 | 1.027118 | -0.002216062 | 21.49 | 1.30713 | 0.01727363 | 1.021412 | 0.0007091718 | 21.36 | 1.326832 | -0.004153051 | 1.020804 | -0.003993145 | 21.14 | 1.313597 | 0.01973449 | 1.023033 | 4.989165e-06
21.51 | 1.408221 | -0.00612095 | 1.013608 | -0.001210478 | 21.71 | 1.392638 | -0.007552293 | 1.010027 | -0.0008139463 | 21.42 | 1.368331 | 0.003288796 | 1.019249 | 0.003933114 | 21.57 | 1.363925 | 0.003303778 | 1.027661 | 0.007659409 | 21.71 | 1.341019 | 0.009587332 | 1.021636 | 0.003883504 | 21.62 | 1.342962 | -0.003632881 | 1.028069 | 0.002877392 | 21.59 | 1.310873 | 0.002062539 | 1.021925 | -0.001552238 | 21.6 | 1.317017 | 0.001388031 | 1.01813 | -0.002575393 | 21.29 | 1.27699 | 0.01103131 | 1.020576 | -0.005208417
21.58 | 1.412561 | 0.000767687 | 1.011832 | 0.007626858 | 21.83 | 1.391117 | 0.0005986843 | 1.005981 | -0.001327314 | 21.65 | 1.377664 | -0.001750618 | 1.020853 | -0.001354829 | 21.68 | 1.366514 | 0.001541824 | 1.031923 | -0.001590788 | 21.85 | 1.342673 | 0.01054854 | 1.023037 | 0.005791257 | 21.74 | 1.346184 | -0.0006962137 | 1.033309 | 0.000729792 | 21.73 | 1.316944 | 0.002353985 | 1.024475 | 0.002201762 | 21.77 | 1.315119 | 0.009880429 | 1.018516 | 0.003935354 | 21.5 | 1.28398 | -0.009104327 | 1.029709 | 0.0006702469
21.7 | 1.412442 | -0.001533244 | 1.010486 | 0.005773539 | 21.99 | 1.402153 | 0.001962283 | 1.011836 | -0.0004314197 | 21.85 | 1.379882 | -0.0001266717 | 1.021211 | -0.003250115 | 21.81 | 1.369139 | 0.001902542 | 1.025486 | 0.001311006 | 22.01 | 1.353657 | 0.003972573 | 1.025214 | -0.00158943 | 21.9 | 1.345385 | 0.006791785 | 1.028063 | -0.003119897 | 21.89 | 1.34328 | 0.005139644 | 1.02802 | -0.002046348 | 21.9 | 1.321516 | 0.004363213 | 1.025345 | 0.001063876 | 21.59 | 1.295391 | -0.008299317 | 1.021653 | 0.002127927
21.86 | 1.423205 | -0.005731009 | 1.011388 | 0.0007236231 | 22.18 | 1.416023 | 0.008180772 | 1.014805 | -0.001301842 | 22.02 | 1.381479 | 0.002518865 | 1.015094 | -0.001637242 | 21.99 | 1.370341 | 0.009051796 | 1.022189 | -0.00247641 | 22.2 | 1.36711 | 0.001337407 | 1.02809 | 0.002887559 | 22.07 | 1.360455 | 0.01312263 | 1.032948 | -0.001886217 | 22.07 | 1.355305 | -0.0004794471 | 1.02531 | -0.007070534 | 22.07 | 1.322889 | 0.006481029 | 1.018749 | 0.001032404 | 21.7 | 1.307514 | -0.009178042 | 1.025459 | 6.769089e-06
22.04 | 1.433203 | 0.001004051 | 1.010991 | -0.007774693 | 22.34 | 1.422525 | 0.01213453 | 1.008143 | 0.002537915 | 22.15 | 1.396502 | 0.01061065 | 1.02003 | 0.002017018 | 22.2 | 1.377903 | 0.004103307 | 1.02046 | -0.005213815 | 22.32 | 1.362417 | 0.008537581 | 1.021529 | 0.003192161 | 22.25 | 1.372206 | 0.01466605 | 1.036906 | -0.001730181 | 22.3 | 1.369468 | -0.00820262 | 1.026091 | 0.001748653 | 22.23 | 1.329085 | -0.002871563 | 1.022185 | -0.002165452 | 21.87 | 1.310478 | 0.0009923975 | 1.02072 | -0.002804538
22.28 | 1.447501 | 0.0002728219 | 1.005603 | -0.009025324 | 22.43 | 1.447558 | 0.01015678 | 1.014508 | 0.005341315 | 22.25 | 1.415736 | 0.01441618 | 1.015658 | 0.003611591 | 22.38 | 1.395469 | 0.004815454 | 1.025071 | -0.00593229 | 22.45 | 1.381826 | 0.009004807 | 1.028243 | 0.002015447 | 22.37 | 1.400177 | 0.01539094 | 1.037794 | -0.002892815 | 22.47 | 1.348485 | -0.01709457 | 1.019238 | 0.00105394 | 22.35 | 1.327757 | 0.009393082 | 1.022392 | -0.003306841 | 22.05 | 1.331251 | 0.01415721 | 1.020334 | 9.306867e-05
22.47 | 1.461264 | 0.002975508 | 0.9993004 | 0.004551553 | 22.61 | 1.455035 | -0.0003715027 | 1.016636 | 0.004514792 | 22.42 | 1.429579 | -0.0007530674 | 1.022406 | -0.00186219 | 22.48 | 1.404802 | 0.01188862 | 1.023102 | 0.005340045 | 22.64 | 1.392452 | 0.01675242 | 1.022302 | -0.001402013 | 22.54 | 1.411568 | -0.009349511 | 1.031669 | -0.005006484 | 22.63 | 1.331231 | 0.006781569 | 1.027104 | 0.000802768 | 22.5 | 1.345692 | 0.02550638 | 1.019705 | 0.00372282 | 22.28 | 1.35542 | 0.01231899 | 1.022353 | -0.001475289
22.59 | 1.478008 | 0.0005451472 | 1.013824 | 0.01747866 | 22.8 | 1.447318 | -0.005667832 | 1.011874 | -0.003921388 | 22.61 | 1.433294 | -0.005245218 | 1.024162 | 9.916856e-05 | 22.63 | 1.430309 | 0.009481063 | 1.036642 | 0.009846782 | 22.82 | 1.424038 | 0.001460534 | 1.01945 | 0.002285477 | 22.71 | 1.382463 | -0.01578338 | 1.035645 | 0.00203821 | 22.78 | 1.395017 | 0.03244177 | 1.030818 | -0.0009466435 | 22.67 | 1.395587 | 0.01734815 | 1.024586 | 0.001888012 | 22.45 | 1.378818 | -0.006590684 | 1.021119 | 0.001871054
22.72 | 1.492481 | -0.0002563475 | 1.030392 | 0.006176951 | 22.93 | 1.456744 | 0.003032434 | 1.006943 | 0.004344504 | 22.79 | 1.433355 | 0.004234225 | 1.025012 | 0.002824408 | 22.83 | 1.425642 | -0.01625249 | 1.029803 | -0.01064543 | 22.94 | 1.397344 | -0.01508082 | 1.035718 | -0.001919208 | 22.88 | 1.37323 | 0.01925244 | 1.035437 | -0.0008843683 | 22.96 | 1.426128 | -0.02717972 | 1.025563 | -0.005827184 | 22.86 | 1.389536 | -0.03147535 | 1.021828 | 0.0005918448 | 22.59 | 1.353712 | -0.02581301 | 1.025769 | -0.001018805
22.97 | 1.484948 | -0.01871 | 1.002876 | -0.02300922 | 23.11 | 1.492306 | 0.000892799 | 1.019231 | 0.008335223 | 22.93 | 1.453824 | 0.003589654 | 1.020224 | 0.002944561 | 22.96 | 1.413456 | 0.004140562 | 1.024517 | 0.001724208 | 23.1 | 1.410912 | 0.02385593 | 1.025365 | -0.0019813 | 23.08 | 1.454093 | 0.002964065 | 1.035196 | -0.003556968 | 23.19 | 1.330205 | 0.007046981 | 1.022276 | 0.003047886 | 23.05 | 1.327211 | 0.001311796 | 1.024771 | 0.00114354 | 22.74 | 1.317319 | 0.01416153 | 1.027158 | -0.0001592171
23.12 | 1.487802 | 0.0004477598 | 1.003846 | 0.01643512 | 23.34 | 1.469412 | -0.003973395 | 1.009703 | -0.006464225 | 23.06 | 1.453607 | -0.002641758 | 1.022333 | 0.00304384 | 23.13 | 1.448941 | 0.01181311 | 1.028036 | 0.007393224 | 23.32 | 1.441842 | -0.02068285 | 1.028971 | -0.001029467 | 23.19 | 1.386829 | -0.01607552 | 1.031021 | 0.001188265 | 23.35 | 1.459885 | 0.02481796 | 1.029836 | 0.0004572953 | 23.15 | 1.42898 | 0.02745546 | 1.024986 | -0.000912872 | 22.95 | 1.400612 | 0.03006801 | 1.023148 | -0.003547374
23.23 | 1.53476 | -0.01003306 | 1.037991 | -0.00947978 | 23.53 | 1.506995 | 0.004852239 | 1.016912 | 0.009371032 | 23.26 | 1.460737 | 0.003849298 | 1.0198 | -0.002023107 | 23.36 | 1.435546 | -0.008750842 | 1.023924 | -0.001825678 | 23.5 | 1.408167 | 0.02632301 | 1.031815 | 0.003091305 | 23.33 | 1.442303 | 0.02638191 | 1.03562 | -0.001474193 | 23.5 | 1.349364 | -0.02653953 | 1.023508 | -0.003562898 | 23.3 | 1.364831 | -0.04405471 | 1.022729 | -0.003084851 | 23.13 | 1.387958 | -0.04144996 | 1.022021 | 0.003862159
23.39 | 1.51171 | -0.007839862 | 1.003238 | 0.006670758 | 23.67 | 1.48836 | -0.003304631 | 1.008825 | -0.001652494 | 23.45 | 1.480657 | -0.005995874 | 1.030447 | 0.006600411 | 23.53 | 1.462648 | 0.01732352 | 1.031082 | 0.00456865 | 23.63 | 1.44845 | -0.02300782 | 1.027662 | 0.002480009 | 23.51 | 1.409323 | -0.02308273 | 1.027834 | 0.002783751 | 23.7 | 1.471196 | 0.01330268 | 1.028711 | -0.002076481 | 23.48 | 1.42719 | 0.04150598 | 1.023313 | 0.0007940758 | 23.25 | 1.354586 | 0.03741604 | 1.032628 | -0.003547294
23.59 | 1.538013 | -0.007396792 | 1.014806 | -0.002421468 | 23.8 | 1.518286 | -0.007901037 | 1.015072 | 0.001204324 | 23.59 | 1.482736 | 0.005533007 | 1.024096 | -0.001053689 | 23.66 | 1.449728 | -0.01343386 | 1.024909 | -0.003256803 | 23.79 | 1.463252 | 0.02055121 | 1.026291 | 7.336168e-05 | 23.74 | 1.47979 | 0.01366724 | 1.040972 | -0.00685512 | 23.86 | 1.364474 | 0.01553259 | 1.026413 | 0.002160832 | 23.69 | 1.36289 | -0.02929619 | 1.028103 | 0.002149364 | 23.41 | 1.442617 | -0.03538001 | 1.028098 | 0.001905345
23.81 | 1.539859 | -0.00638101 | 1.013205 | 0.005159912 | 23.99 | 1.533465 | -0.001309845 | 1.021279 | -0.003052973 | 23.76 | 1.489312 | -0.00531167 | 1.015867 | 0.0009817113 | 23.83 | 1.494235 | 0.005796587 | 1.035088 | 0.001399264 | 24.01 | 1.433503 | -0.001173159 | 1.032663 | 0.005168512 | 23.94 | 1.402075 | 0.005159145 | 1.031515 | 0.005393722 | 23.99 | 1.446662 | -0.0367108 | 1.026459 | 0.001080665 | 23.92 | 1.467747 | 1.288719e-05 | 1.02044 | 0.00318697 | 23.61 | 1.365039 | 0.03943031 | 1.030752 | 0.004868181
23.99 | 1.558746 | -0.0114864 | 1.008483 | -0.00435865 | 24.18 | 1.530236 | -0.001838936 | 1.016671 | 0.00558681 | 23.99 | 1.509244 | -0.002167313 | 1.028106 | 0.002236157 | 24.04 | 1.464293 | 0.006153019 | 1.024627 | 0.00732007 | 24.19 | 1.474906 | -0.01486904 | 1.028697 | -0.003932204 | 24.08 | 1.468133 | -0.02198042 | 1.032952 | -0.004669412 | 24.18 | 1.488569 | 0.02002817 | 1.031834 | -0.003497015 | 24.06 | 1.388528 | 0.03426651 | 1.028167 | -0.00226065 | 23.81 | 1.416064 | -0.04434393 | 1.031528 | 0.005743395
24.16 | 1.580334 | -0.004409193 | 1.025564 | -0.0006852836 | 24.35 | 1.541508 | -0.009178541 | 1.009891 | 0.004780036 | 24.15 | 1.512639 | 0.00241608 | 1.025869 | 3.907833e-05 | 24.2 | 1.479901 | -0.006827285 | 1.026177 | -0.004486808 | 24.37 | 1.492991 | 0.008804665 | 1.030249 | 0.0007903132 | 24.27 | 1.501928 | 0.008293732 | 1.038923 | -0.00819137 | 24.36 | 1.424953 | 0.0241708 | 1.026342 | -0.0007153597 | 24.24 | 1.392376 | -0.02050904 | 1.028456 | 0.001264928 | 23.98 | 1.463355 | 0.02570045 | 1.029125 | -0.006333914
24.31 | 1.583867 | -0.002088789 | 1.014989 | 0.01073468 | 24.53 | 1.556986 | -0.0105424 | 1.014771 | -0.003139503 | 24.34 | 1.514361 | -0.002286391 | 1.025243 | -0.001670498 | 24.39 | 1.507799 | -0.004328665 | 1.034084 | -0.00611537 | 24.59 | 1.487619 | 0.009245716 | 1.034112 | -0.0009670866 | 24.47 | 1.46524 | 0.01504305 | 1.038541 | -0.002547124 | 24.5 | 1.425912 | -0.0006562619 | 1.030313 | -0.001230503 | 24.43 | 1.458198 | -0.02257957 | 1.028399 | 0.001305492 | 24.13 | 1.364099 | 0.0177842 | 1.029142 | 0.008747414
24.51 | 1.584775 | -0.01140061 | 1.005178 | 0.000532684 | 24.67 | 1.566874 | -0.007999481 | 1.016434 | -0.001351825 | 24.54 | 1.532753 | -0.006677291 | 1.025069 | 0.0008756801 | 24.64 | 1.517649 | -0.002410694 | 1.031936 | 0.001059023 | 24.72 | 1.488709 | 0.007666004 | 1.035442 | 0.0003856961 | 24.59 | 1.470891 | 0.006691559 | 1.038257 | -0.002592897 | 24.71 | 1.444292 | -0.0003898731 | 1.031048 | 0.004961084 | 24.56 | 1.47509 | -0.005852327 | 1.028349 | 0.003096232 | 24.3 | 1.399987 | -0.03268562 | 1.025737 | 0.001325267
24.71 | 1.614164 | -0.009296866 | 1.016041 | -0.0003291756 | 24.86 | 1.583968 | -0.007044014 | 1.015605 | -0.001689952 | 24.66 | 1.5468 | -0.003518715 | 1.028369 | 0.001366143 | 24.78 | 1.518179 | 0.002013361 | 1.028769 | 0.005998096 | 24.86 | 1.499395 | -0.002919511 | 1.033261 | 0.004871334 | 24.75 | 1.482031 | -0.002827449 | 1.038583 | 0.002151254 | 24.94 | 1.472392 | -0.005081869 | 1.030885 | -0.005554874 | 24.79 | 1.457606 | 0.007757186 | 1.024139 | 0.002122641 | 24.52 | 1.459179 | -0.02707936 | 1.028785 | -0.001553217
24.86 | 1.624237 | -0.0113009 | 1.019363 | 0.0006483517 | 25.05 | 1.588964 | -0.004951445 | 1.014796 | 0.004148806 | 24.83 | 1.558811 | -0.005450378 | 1.029478 | -0.002383588 | 24.92 | 1.528893 | 0.001933956 | 1.035165 | 0.003083857 | 25.05 | 1.508116 | 0.001351347 | 1.034529 | 0.00219999 | 24.95 | 1.493997 | -0.002299068 | 1.035414 | -0.00214862 | 25.12 | 1.484956 | 0.005550063 | 1.030996 | -0.0005526547 | 24.99 | 1.46581 | 0.007071134 | 1.030258 | 0.0006097646 | 24.74 | 1.465057 | -0.003971637 | 1.029867 | 0.001459008
25.04 | 1.626439 | -0.01375403 | 1.019294 | -0.0003369597 | 25.22 | 1.607824 | -0.008388299 | 1.021715 | 0.002993127 | 25.02 | 1.556716 | -0.005936467 | 1.023331 | 0.001695885 | 25.12 | 1.533912 | -0.002540915 | 1.030287 | 0.002771238 | 25.28 | 1.526713 | -0.006220986 | 1.033083 | 0.003345662 | 25.11 | 1.51988 | 0.005520802 | 1.039342 | 0.0001772214 | 25.26 | 1.510114 | 0.01325612 | 1.028994 | 0.003841974 | 25.15 | 1.465767 | -0.004466474 | 1.027643 | 0.003749601 | 24.89 | 1.456181 | 0.003549018 | 1.032124 | 0.003642342
25.25 | 1.646688 | -0.006225105 | 1.020088 | 0.002516023 | 25.46 | 1.607697 | -0.00844399 | 1.022236 | -0.003056337 | 25.21 | 1.576812 | -0.003253678 | 1.030598 | 0.001427498 | 25.34 | 1.546541 | -0.005253052 | 1.034278 | 0.0004483344 | 25.51 | 1.528174 | -0.01488452 | 1.033248 | -0.002004767 | 25.33 | 1.53015 | -0.003626316 | 1.033643 | -0.002568366 | 25.43 | 1.538118 | -0.0005496156 | 1.036888 | -0.0009408113 | 25.3 | 1.452698 | -0.01043797 | 1.024209 | -0.00230618 | 25.05 | 1.463135 | -0.008424458 | 1.033266 | -0.005817963
25.44 | 1.670659 | -0.005765285 | 1.023933 | 0.00379456 | 25.67 | 1.626888 | -0.003399227 | 1.019924 | 0.002113843 | 25.44 | 1.590977 | 0.001121569 | 1.028603 | 0.003013894 | 25.54 | 1.554032 | -0.003769281 | 1.029718 | 0.0004701432 | 25.67 | 1.516058 | -0.005279716 | 1.033245 | 0.004390652 | 25.58 | 1.540518 | -0.02236367 | 1.0391 | -0.004741893 | 25.67 | 1.521298 | -0.02551835 | 1.026548 | -0.005544037 | 25.52 | 1.452258 | 0.01544568 | 1.02912 | 9.198727e-05 | 25.27 | 1.439744 | -0.00547791 | 1.027522 | 0.001160075
25.59 | 1.683397 | -0.01857684 | 1.021409 | -0.007238543 | 25.83 | 1.650023 | -0.003737766 | 1.018893 | 0.0057253 | 25.64 | 1.613797 | -0.0005600688 | 1.027261 | -0.00244729 | 25.68 | 1.563274 | 0.002052266 | 1.033646 | 0.005269201 | 25.84 | 1.543516 | 0.01795268 | 1.036996 | 0.004896845 | 25.75 | 1.517228 | -0.01705897 | 1.038055 | -0.002903877 | 25.86 | 1.47378 | -0.01361517 | 1.02989 | 0.003943428 | 25.73 | 1.506771 | 0.03536122 | 1.023485 | 0.003671671 | 25.46 | 1.454018 | 0.008092255 | 1.031715 | 0.0007218171
25.81 | 1.682046 | -0.01744545 | 1.005118 | -0.00787646 | 26 | 1.664586 | -0.01988635 | 1.027151 | -0.003227095 | 25.82 | 1.62002 | -0.0123673 | 1.029856 | 0.0009974064 | 25.85 | 1.598882 | 0.001121176 | 1.040495 | 0.00158798 | 26.06 | 1.609009 | -0.004497457 | 1.039374 | -0.004774626 | 25.92 | 1.530219 | 0.02297953 | 1.038161 | 0.004731889 | 26 | 1.537904 | 0.0397479 | 1.040118 | -0.0009483695 | 25.92 | 1.573361 | -0.01460475 | 1.032694 | -0.003445411 | 25.59 | 1.487322 | 0.02665777 | 1.032516 | 0.002606033
26.04 | 1.698694 | -0.006601889 | 1.015364 | 0.01414418 | 26.2 | 1.661317 | -0.002307848 | 1.013595 | 0.002994743 | 25.99 | 1.621633 | -0.001879065 | 1.031524 | 0.003697346 | 26.1 | 1.596656 | -0.01392272 | 1.034624 | -0.008535512 | 26.21 | 1.543841 | -0.01689206 | 1.028251 | 0.00654353 | 26.16 | 1.616367 | -0.002186453 | 1.039159 | -0.003768189 | 26.25 | 1.588427 | -0.0251559 | 1.022138 | -0.008149414 | 26.1 | 1.462331 | -0.03755794 | 1.027125 | 2.73893e-05 | 25.79 | 1.545773 | 0.005002064 | 1.033709 | 0.003696934
26.15 | 1.749079 | -0.005818151 | 1.038389 | -0.002108174 | 26.43 | 1.701721 | -0.00979622 | 1.020334 | 0.007149549 | 26.18 | 1.647636 | -0.001766945 | 1.030015 | 0.001498164 | 26.29 | 1.593958 | 0.004651665 | 1.032853 | 0.00432454 | 26.37 | 1.610432 | 0.0282068 | 1.044572 | 0.009876228 | 26.34 | 1.531111 | -0.02336554 | 1.034901 | 0.006795771 | 26.48 | 1.493186 | 0.007549873 | 1.037715 | 0.01000002 | 26.25 | 1.540267 | 0.0546626 | 1.030332 | 0.004870131 | 26.01 | 1.504231 | -0.0491894 | 1.03366 | -0.003474815
26.35 | 1.718376 | -0.02084277 | 0.9993847 | -0.004363676 | 26.63 | 1.684538 | -0.006808333 | 1.016185 | -0.002820968 | 26.41 | 1.662067 | -0.01129453 | 1.037702 | 0.004511418 | 26.44 | 1.628297 | -0.009366633 | 1.03671 | 0.003818511 | 26.57 | 1.572003 | -0.02700638 | 1.026909 | -0.0005785692 | 26.49 | 1.612268 | 0.02516688 | 1.044966 | -0.003829812 | 26.68 | 1.624951 | -0.006646622 | 1.029952 | -0.006394907 | 26.45 | 1.558867 | -0.04695958 | 1.02577 | 0.002328376 | 26.16 | 1.456398 | 0.0294306 | 1.030964 | 0.003300775
26.54 | 1.778435 | -0.003474936 | 1.048313 | 0.006870621 | 26.8 | 1.730254 | -0.01396349 | 1.021664 | -0.0007367404 | 26.63 | 1.66632 | -0.000288935 | 1.027408 | -0.0009495328 | 26.64 | 1.612696 | -0.0003345167 | 1.032006 | -0.002566445 | 26.78 | 1.637013 | 0.0216332 | 1.046061 | 0.00208257 | 26.71 | 1.562284 | -0.02769821 | 1.038694 | 0.002924122 | 26.86 | 1.513704 | 0.01009927 | 1.0337 | 0.004493542 | 26.65 | 1.534826 | 0.05462874 | 1.034067 | 0.0002310475 | 26.33 | 1.5922 | -0.005473839 | 1.033584 | 0.0003414336
26.72 | 1.743668 | -0.01995894 | 1.001107 | 0.002999753 | 26.97 | 1.732295 | -0.0004765912 | 1.023748 | -0.001093796 | 26.79 | 1.678594 | -0.01250915 | 1.033605 | 0.002700957 | 26.88 | 1.657701 | -0.01031593 | 1.040559 | -0.001149974 | 27.03 | 1.580593 | -0.01013543 | 1.033334 | 0.0006683708 | 26.94 | 1.653137 | 0.009771859 | 1.044299 | -0.006622615 | 27 | 1.63221 | -0.03076564 | 1.037629 | 0.003609383 | 26.84 | 1.557571 | -0.05102776 | 1.033818 | -0.0005075774 | 26.54 | 1.465376 | -0.01309179 | 1.038427 | 0.002301996
26.97 | 1.813885 | -0.01855494 | 1.03579 | -0.01191502 | 27.21 | 1.749588 | -0.01055996 | 1.028423 | 0.0002728329 | 26.96 | 1.701406 | -0.0005132515 | 1.024611 | -0.0002325819 | 27.08 | 1.647641 | 0.005447329 | 1.034846 | 0.00112754 | 27.23 | 1.663042 | -0.01240751 | 1.03937 | 0.002592985 | 27.11 | 1.593719 | 0.01199134 | 1.045159 | 0.003082241 | 27.21 | 1.631372 | 0.03158189 | 1.038259 | -0.0004333785 | 27.1 | 1.641677 | 0.0286388 | 1.030926 | 0.0003899445 | 26.73 | 1.621243 | -0.006316843 | 1.026845 | -0.0008342032
27.19 | 1.804487 | -0.002703016 | 1.021665 | 0.01700851 | 27.43 | 1.787134 | -0.0171553 | 1.028287 | -0.0009268893 | 27.19 | 1.69676 | -0.00936114 | 1.031546 | -0.003105166 | 27.24 | 1.660427 | -0.001344605 | 1.040368 | -0.0006602155 | 27.44 | 1.66763 | 0.009326468 | 1.036977 | 0.002945912 | 27.31 | 1.62352 | -0.02543917 | 1.040333 | 0.003184782 | 27.41 | 1.572898 | 0.010921 | 1.033042 | 0.002233436 | 27.28 | 1.535591 | 0.0255558 | 1.030297 | 0.0007353586 | 26.95 | 1.503862 | 0.03261512 | 1.040934 | 0.00217304
27.36 | 1.815715 | -0.01804827 | 1.010443 | 0.002327129 | 27.59 | 1.789772 | -0.004823518 | 1.021283 | 0.003506806 | 27.4 | 1.72671 | -0.01122234 | 1.032048 | -0.001115811 | 27.44 | 1.682939 | -0.00826946 | 1.041121 | 0.0007238386 | 27.63 | 1.651146 | 0.009717672 | 1.033485 | 0.002411262 | 27.51 | 1.683551 | -0.005897556 | 1.042283 | -0.001893284 | 27.61 | 1.607206 | -0.01828187 | 1.035937 | -0.006175257 | 27.48 | 1.565833 | -0.02691143 | 1.03606 | -0.002884457 | 27.18 | 1.561375 | -0.04259865 | 1.032808 | 0.005141543
27.57 | 1.861717 | -0.01899854 | 1.026565 | -0.01664611 | 27.84 | 1.807703 | -0.008646754 | 1.023506 | -0.001528517 | 27.58 | 1.750715 | -0.00989392 | 1.035894 | -0.001391261 | 27.7 | 1.711087 | 0.001996923 | 1.036833 | 0.003271378 | 27.78 | 1.663158 | 0.003552363 | 1.038426 | 0.004437891 | 27.71 | 1.677566 | 0.0093257 | 1.044058 | -0.003638571 | 27.87 | 1.636631 | -0.01126683 | 1.033682 | -0.00449882 | 27.72 | 1.630446 | -0.01802341 | 1.033453 | -0.0008553564 | 27.37 | 1.632934 | 0.001831971 | 1.03079 | -0.0001467094
27.8 | 1.884063 | -0.01070199 | 1.032021 | -0.005597781 | 28.08 | 1.833828 | -0.01006953 | 1.026661 | 0.000463239 | 27.85 | 1.76332 | -0.008342247 | 1.035741 | 0.003009155 | 27.91 | 1.715004 | -0.0008328077 | 1.034854 | 7.803294e-05 | 28 | 1.689194 | -0.002636865 | 1.03596 | 0.005137578 | 27.98 | 1.681678 | 0.008165252 | 1.045009 | 0.001807419 | 28.08 | 1.66918 | -0.004788541 | 1.03947 | 0.003205332 | 27.88 | 1.647944 | -0.004351716 | 1.034154 | 0.001465649 | 27.56 | 1.603882 | 0.02810703 | 1.038886 | -0.003256773
28.05 | 1.900176 | -0.009002464 | 1.024074 | 0.004268024 | 28.28 | 1.862912 | -0.01039984 | 1.032671 | 0.002532739 | 28.05 | 1.777844 | -0.009793378 | 1.035274 | -0.003198268 | 28.08 | 1.728805 | -0.001895093 | 1.039603 | 0.0009097561 | 28.2 | 1.717604 | -0.0001999552 | 1.039883 | 0.002076453 | 28.2 | 1.695262 | -0.002794667 | 1.042326 | 0.003365553 | 28.29 | 1.665231 | 0.007402335 | 1.037487 | 0.003827922 | 28.07 | 1.654683 | 0.002925939 | 1.035459 | -0.0004126987 | 27.79 | 1.587019 | 0.01747796 | 1.039429 | -2.281326e-05
28.27 | 1.922443 | -0.0163115 | 1.024185 | -0.001524817 | 28.45 | 1.873136 | -0.0155641 | 1.029371 | -0.001464139 | 28.26 | 1.798467 | -0.0114049 | 1.03521 | -0.001612918 | 28.3 | 1.753454 | -0.003479626 | 1.040613 | -0.001667301 | 28.42 | 1.739857 | -0.002282625 | 1.041759 | 0.004085984 | 28.38 | 1.710111 | -0.01564298 | 1.047926 | 0.001004048 | 28.49 | 1.69085 | 0.01484906 | 1.042673 | 0.001540385 | 28.29 | 1.645067 | 0.004289086 | 1.035257 | -0.002173222 | 28.04 | 1.615277 | 0.006120594 | 1.036241 | 0.001701651
28.45 | 1.937085 | -0.01443187 | 1.020909 | 1.065873e-05 | 28.63 | 1.887261 | -0.01508646 | 1.027949 | 0.0004294028 | 28.47 | 1.81422 | -0.01062002 | 1.039533 | -0.001942426 | 28.53 | 1.756281 | -0.003344725 | 1.036711 | 0.003112943 | 28.68 | 1.748723 | -0.01813659 | 1.039075 | -0.002494977 | 28.54 | 1.707225 | -0.01296738 | 1.046822 | 0.001620022 | 28.64 | 1.742851 | 0.00783605 | 1.042013 | -0.00145881 | 28.54 | 1.660832 | 0.01679798 | 1.031281 | -0.0006879835 | 28.24 | 1.647278 | 0.003292464 | 1.036316 | -0.0003179248
28.61 | 1.969575 | -0.0097481 | 1.025402 | 0.001826198 | 28.88 | 1.904217 | -0.005515654 | 1.023533 | 0.002088792 | 28.63 | 1.827626 | -0.001139617 | 1.035181 | 0.006043374 | 28.7 | 1.770538 | -0.001640711 | 1.03673 | -0.002772692 | 28.89 | 1.725811 | -0.008168283 | 1.039356 | 0.002267874 | 28.76 | 1.706068 | 0.006320854 | 1.04838 | 0.003907532 | 28.88 | 1.764167 | -0.01878827 | 1.041192 | -0.0008428612 | 28.74 | 1.707782 | 0.02796258 | 1.035131 | 1.593419e-05 | 28.43 | 1.672996 | 0.0004394579 | 1.036962 | 0.006772689
28.82 | 2.015272 | -0.00526577 | 1.038429 | 0.005696815 | 29.1 | 1.950048 | -0.006290594 | 1.027059 | 0.007564888 | 28.84 | 1.857415 | -0.004522216 | 1.034273 | 0.0008162577 | 28.91 | 1.813331 | 0.004036344 | 1.044214 | 0.003338003 | 29.08 | 1.766902 | 0.02086719 | 1.037999 | 0.007875013 | 28.96 | 1.768886 | 0.01883259 | 1.054511 | -0.004043363 | 29.1 | 1.698588 | -0.0309405 | 1.038031 | 0.0001765227 | 28.94 | 1.765479 | -0.01035126 | 1.031181 | 0.001255044 | 28.59 | 1.680873 | -0.0190961 | 1.036823 | -0.0001864467
29.04 | 2.053793 | -0.02592558 | 1.036055 | -0.01777754 | 29.26 | 1.969494 | -0.01954782 | 1.038602 | -0.001106088 | 29.05 | 1.8817 | -0.01536031 | 1.039788 | -0.003535111 | 29.13 | 1.827402 | -0.01052089 | 1.040966 | 0.001745119 | 29.35 | 1.844995 | -0.01442196 | 1.049323 | -0.00421916 | 29.19 | 1.810024 | -0.01875665 | 1.043967 | -0.001911639 | 29.27 | 1.738069 | 0.02902661 | 1.041398 | -0.002317302 | 29.16 | 1.691481 | -0.0417528 | 1.034102 | 0.001635299 | 28.83 | 1.64475 | -0.01797905 | 1.040547 | -0.001774845
29.24 | 2.037359 | -0.0224675 | 1.010193 | -0.001007193 | 29.47 | 1.989504 | -0.008593543 | 1.03342 | -0.005509579 | 29.25 | 1.889043 | -0.01214812 | 1.042945 | -0.002492822 | 29.31 | 1.819779 | -0.007331545 | 1.037148 | 0.004237845 | 29.55 | 1.763069 | -0.006410965 | 1.041241 | 0.004622407 | 29.46 | 1.737268 | -0.01163941 | 1.052679 | 0.004773295 | 29.5 | 1.827227 | -0.02863 | 1.041992 | 0.001259167 | 29.33 | 1.714292 | 0.04287839 | 1.038778 | -0.00213413 | 29.04 | 1.673645 | 0.03422267 | 1.040443 | -0.002552165
29.46 | 2.086877 | -0.009492652 | 1.036993 | 0.00906255 | 29.7 | 2.02053 | -0.02147079 | 1.029647 | -0.003507044 | 29.52 | 1.918027 | -0.004227913 | 1.037363 | 0.002543341 | 29.54 | 1.879374 | -0.001710369 | 1.047783 | -0.0009191578 | 29.76 | 1.884646 | 0.00276929 | 1.050767 | -0.003939901 | 29.67 | 1.854113 | 0.0112319 | 1.05397 | -0.004161234 | 29.73 | 1.72368 | 0.01745155 | 1.044696 | -0.003774067 | 29.58 | 1.822362 | -0.04267201 | 1.040331 | 0.0008891211 | 29.22 | 1.782833 | 0.0004474811 | 1.031459 | -0.002576698
29.7 | 2.11 | -0.02821949 | 1.017309 | -0.008353382 | 29.92 | 2.051292 | -0.006251978 | 1.041001 | -0.0007298503 | 29.75 | 1.942998 | -0.0132215 | 1.045571 | 0.001707243 | 29.75 | 1.863518 | -0.01276427 | 1.039663 | -0.002786575 | 30 | 1.79734 | -0.004556648 | 1.038472 | 0.003595787 | 29.88 | 1.77711 | -0.02173451 | 1.049545 | 0.002404969 | 29.93 | 1.843127 | -0.03727202 | 1.041053 | 0.003946259 | 29.79 | 1.715254 | 0.03410129 | 1.03742 | 0.003287411 | 29.47 | 1.667167 | -0.03497567 | 1.039085 | 0.001684943
29.9 | 2.153358 | -0.01303016 | 1.041377 | 0.003472928 | 30.16 | 2.056948 | -0.01557707 | 1.029135 | -0.003027749 | 29.94 | 1.962606 | -0.004635455 | 1.038797 | -0.001622881 | 29.97 | 1.9242 | -0.006364701 | 1.046839 | -0.003125835 | 30.21 | 1.915157 | -0.01859874 | 1.049558 | -0.005740819 | 30.09 | 1.899362 | -0.004781948 | 1.047322 | -0.004563384 | 30.17 | 1.83047 | 0.03184116 | 1.042754 | 0.0005871372 | 30 | 1.815264 | -0.05548787 | 1.039598 | -0.002032132 | 29.72 | 1.806197 | 0.03886325 | 1.035878 | -0.0001888602
30.11 | 2.170591 | -0.0264986 | 1.017436 | 0.001175252 | 30.4 | 2.117338 | -0.01749053 | 1.035449 | -0.007498102 | 30.13 | 1.980199 | -0.0125057 | 1.045217 | 0.0002289821 | 30.21 | 1.910448 | -0.001510703 | 1.040796 | 0.0009626713 | 30.42 | 1.903527 | 0.01128219 | 1.04418 | 0.001710528 | 30.27 | 1.839924 | 0.01438772 | 1.052925 | -0.002187684 | 30.41 | 1.786607 | -0.00994818 | 1.044885 | 0.003567297 | 30.26 | 1.853077 | 0.03264876 | 1.040564 | 0.00242037 | 29.91 | 1.715056 | -0.03503791 | 1.044189 | 0.005372923
30.37 | 2.232512 | -0.02002595 | 1.035939 | -0.009155955 | 30.64 | 2.146279 | -0.009342332 | 1.035746 | -0.001163051 | 30.38 | 2.019548 | -0.01750922 | 1.043035 | -0.005127449 | 30.45 | 1.935161 | -0.01747772 | 1.044186 | -0.004036801 | 30.62 | 1.883577 | 0.0008632754 | 1.043631 | 0.002759618 | 30.5 | 1.860295 | -0.02421971 | 1.055297 | -0.00118371 | 30.64 | 1.864226 | -0.02393894 | 1.04345 | 0.003362913 | 30.48 | 1.764998 | 0.007412676 | 1.042939 | -0.0002408168 | 30.1 | 1.871722 | -0.001163652 | 1.039023 | -0.002198498
30.61 | 2.25785 | -0.01966452 | 1.037475 | -0.001204479 | 30.85 | 2.167084 | -0.01248141 | 1.032 | -0.002956107 | 30.62 | 2.049819 | -0.00429825 | 1.047502 | 0.005175263 | 30.69 | 1.984191 | -0.01542199 | 1.047498 | -0.001457428 | 30.86 | 1.924759 | -0.01019109 | 1.045227 | 0.003166594 | 30.78 | 1.921015 | -0.02069698 | 1.048193 | -0.003248564 | 30.86 | 1.9119 | -0.01414532 | 1.042735 | -0.001146387 | 30.7 | 1.814498 | -0.03055233 | 1.04129 | -0.001848471 | 30.36 | 1.757436 | 0.02847731 | 1.038012 | -0.000320127
30.79 | 2.282126 | -0.02325573 | 1.030832 | 0.0006381819 | 31.04 | 2.200037 | -0.01587346 | 1.035932 | -0.008144526 | 30.79 | 2.06676 | -0.008388699 | 1.043737 | 0.001117149 | 30.95 | 2.004896 | -0.001855612 | 1.044206 | 0.006386345 | 31.13 | 1.964298 | -0.009994452 | 1.047906 | -6.363757e-05 | 30.97 | 1.942584 | -0.009351038 | 1.04956 | -0.00487752 | 31.05 | 1.924564 | -0.005727974 | 1.043978 | -0.002080324 | 30.97 | 1.870753 | -0.02052553 | 1.038699 | -0.004215196 | 30.58 | 1.764721 | -0.02758483 | 1.044506 | 0.000871555
31.01 | 2.325985 | -0.02502168 | 1.030221 | 0.001747728 | 31.26 | 2.242858 | -0.01416158 | 1.036644 | -0.0009409465 | 31.04 | 2.089126 | -0.008789363 | 1.042528 | 0.002835699 | 31.15 | 2.020618 | -0.006619099 | 1.043434 | 0.00308428 | 31.37 | 1.990931 | -0.005151228 | 1.048018 | 0.004174501 | 31.16 | 1.962755 | -0.008789419 | 1.055704 | -0.001312217 | 31.28 | 1.922787 | -0.003810446 | 1.046703 | -0.002233318 | 31.21 | 1.888161 | -0.0046009 | 1.042099 | 0.003025603 | 30.78 | 1.848079 | -0.03448153 | 1.045768 | -0.001828478
31.25 | 2.367914 | -0.02521694 | 1.031559 | -0.001286067 | 31.52 | 2.280499 | -0.01811591 | 1.032545 | -0.003509511 | 31.29 | 2.13248 | -0.0148744 | 1.048245 | -0.002313331 | 31.37 | 2.043256 | -0.01183488 | 1.046783 | -0.002546848 | 31.57 | 2.030383 | 0.0001983897 | 1.049962 | 0.00246165 | 31.41 | 1.966577 | -0.005346244 | 1.054905 | -0.001311211 | 31.54 | 1.926115 | -0.003327434 | 1.044897 | -0.002337243 | 31.44 | 1.900941 | -0.001032905 | 1.041774 | -0.007030973 | 31.03 | 1.865562 | -0.01236501 | 1.042268 | 0.003901477
31.47 | 2.420129 | -0.02858657 | 1.037835 | -0.004731573 | 31.79 | 2.321023 | -0.01590555 | 1.031186 | 0.001266645 | 31.5 | 2.159816 | -0.01561051 | 1.047008 | -0.003301816 | 31.64 | 2.063344 | -0.01106222 | 1.051194 | 0.001624335 | 31.77 | 2.069846 | -0.006457235 | 1.052713 | 0.004471487 | 31.69 | 1.987131 | -0.0009723376 | 1.058075 | -0.001625818 | 31.81 | 1.954053 | 0.01438757 | 1.051071 | 0.001969405 | 31.66 | 1.928334 | 0.01317477 | 1.047309 | 0.00187866 | 31.29 | 1.874913 | -0.00772286 | 1.042126 | 0.00206716
31.73 | 2.4642 | -0.03365057 | 1.035782 | -0.005111694 | 32.01 | 2.358313 | -0.02835661 | 1.039965 | -0.004825269 | 31.73 | 2.192182 | -0.01465449 | 1.048699 | 0.00115917 | 31.84 | 2.091008 | -0.009383312 | 1.043896 | -0.001182658 | 32.03 | 2.064362 | -0.02581234 | 1.050926 | 0.0009173794 | 31.9 | 2.046995 | 0.009585568 | 1.064004 | -0.004647501 | 32.02 | 2.041246 | 0.009377009 | 1.048609 | -0.002512474 | 31.84 | 1.986433 | 0.01173877 | 1.042802 | 0.003921647 | 31.49 | 1.892861 | -0.001707181 | 1.048006 | -0.001972282
31.99 | 2.497896 | -0.03028077 | 1.031611 | 0.004510675 | 32.25 | 2.391445 | -0.01206289 | 1.035845 | -0.0005743901 | 31.99 | 2.21547 | -0.01131029 | 1.04645 | 0.00154689 | 32.06 | 2.134504 | -0.001972655 | 1.05284 | 0.002870198 | 32.3 | 2.044819 | -0.004477873 | 1.051086 | 0.007561129 | 32.14 | 2.104297 | -0.0109453 | 1.054837 | -0.002857435 | 32.24 | 2.060258 | -0.03123557 | 1.049759 | 0.000595908 | 32.09 | 2.032455 | -0.02994249 | 1.04878 | -0.001464551 | 31.71 | 1.917632 | 0.01285611 | 1.046817 | -0.001229851
32.23 | 2.544687 | -0.02897198 | 1.039848 | 0.002507108 | 32.51 | 2.469432 | -0.01771073 | 1.041762 | 0.004119798 | 32.24 | 2.263417 | -0.006733488 | 1.046948 | 0.003252981 | 32.3 | 2.180621 | -0.01718906 | 1.04976 | -0.003925656 | 32.49 | 2.15774 | 0.00670934 | 1.054108 | 0.00482161 | 32.39 | 2.05848 | -0.02924439 | 1.059348 | 0.004353879 | 32.52 | 1.973541 | -0.002112928 | 1.052764 | -0.0002534595 | 32.38 | 1.934283 | -0.02994708 | 1.048366 | 0.0008086861 | 31.97 | 2.010342 | 0.005559185 | 1.044735 | -0.0009529368
32.45 | 2.641224 | -0.03513873 | 1.043595 | -0.004184087 | 32.77 | 2.466584 | -0.0302368 | 1.033979 | -0.006787567 | 32.47 | 2.31516 | -0.01843227 | 1.05551 | -0.001717635 | 32.51 | 2.17468 | -0.01146596 | 1.052318 | 0.00157115 | 32.71 | 2.133919 | -0.0314874 | 1.056747 | 0.0009093997 | 32.58 | 2.112365 | 0.01952248 | 1.062038 | -0.003851766 | 32.79 | 2.154766 | 0.002694511 | 1.048234 | -0.0006082241 | 32.58 | 2.061271 | 0.03600531 | 1.044486 | 0.001078295 | 32.22 | 1.999051 | -0.05077562 | 1.046635 | 0.005257811
32.66 | 2.648804 | -0.03866822 | 1.032831 | 0.001087913 | 33.01 | 2.55841 | -0.019023 | 1.041378 | 0.003464157 | 32.68 | 2.314198 | -0.01218274 | 1.046072 | -8.394176e-05 | 32.75 | 2.246789 | -0.007710847 | 1.055661 | -0.001133785 | 32.96 | 2.208325 | 0.01466574 | 1.053148 | 0.001712937 | 32.81 | 2.152641 | -0.03649952 | 1.0554 | 0.001764161 | 33.02 | 2.030284 | -0.0130303 | 1.057235 | -0.002042666 | 32.81 | 2.053159 | -0.05471089 | 1.048551 | 0.0003586086 | 32.42 | 1.898482 | 0.009986857 | 1.04973 | -0.0002609967
32.91 | 2.735876 | -0.03422568 | 1.04173 | -0.001040763 | 33.22 | 2.579718 | -0.02111907 | 1.042037 | -8.400402e-05 | 32.91 | 2.40252 | -0.01652293 | 1.055488 | -0.0004779297 | 32.99 | 2.240328 | -0.01394499 | 1.052787 | -0.0006468701 | 33.25 | 2.166867 | -0.02390344 | 1.052935 | -0.0001950986 | 33.09 | 2.185863 | 0.01898065 | 1.063287 | -0.00129316 | 33.24 | 2.214073 | -0.02033937 | 1.054712 | 0.0003439272 | 33.09 | 2.123726 | 0.03227529 | 1.049308 | -0.00173929 | 32.64 | 2.122615 | 0.004117598 | 1.04601 | 0.005259804
33.18 | 2.779074 | -0.03992521 | 1.042149 | 0.00718109 | 33.46 | 2.662354 | -0.03067396 | 1.047001 | 0.0004489659 | 33.21 | 2.409924 | -0.01063656 | 1.052072 | 0.0003748554 | 33.27 | 2.320361 | -0.01618969 | 1.059275 | -0.001638916 | 33.49 | 2.294727 | -0.02253511 | 1.063289 | -0.001351668 | 33.36 | 2.157798 | -0.01817143 | 1.060233 | 0.006447366 | 33.48 | 2.171311 | 0.02726199 | 1.055652 | 0.002966871 | 33.32 | 2.041992 | -0.0277388 | 1.045571 | -0.0002453268 | 32.89 | 1.930931 | -0.02339368 | 1.050676 | -0.0005291508
33.44 | 2.860105 | -0.04742409 | 1.045028 | -0.006352107 | 33.71 | 2.72096 | -0.0266955 | 1.045318 | -0.0009922059 | 33.45 | 2.45919 | -0.02157963 | 1.0503 | -0.004314106 | 33.52 | 2.346336 | 0.001293361 | 1.057025 | 0.008872258 | 33.74 | 2.307276 | 0.00194755 | 1.058693 | 0.0008944023 | 33.59 | 2.279715 | -0.02283482 | 1.0617 | -0.002985046 | 33.71 | 2.152919 | -0.009820573 | 1.058518 | -0.004530189 | 33.56 | 2.208578 | -0.02745441 | 1.056125 | 0.002817826 | 33.15 | 2.18437 | -0.02112671 | 1.046662 | -9.449131e-06
33.7 | 2.914131 | -0.04932281 | 1.05063 | -0.002351486 | 33.97 | 2.763966 | -0.02899394 | 1.041214 | -0.00144639 | 33.7 | 2.528587 | -0.017067 | 1.059632 | -0.0007136902 | 33.77 | 2.359216 | -0.006807996 | 1.055175 | 0.0007832882 | 33.99 | 2.311813 | -0.0005698977 | 1.055525 | 0.002825731 | 33.83 | 2.304481 | -0.001490565 | 1.063561 | -0.001879018 | 33.97 | 2.225517 | -0.02090669 | 1.057142 | -0.0008671505 | 33.79 | 2.22227 | 0.007338998 | 1.052739 | 0.0006739219 | 33.44 | 2.066827 | 0.03553694 | 1.049603 | 0.000525487
33.92 | 2.971928 | -0.04462702 | 1.047952 | 0.005951066 | 34.24 | 2.835183 | -0.03579662 | 1.046556 | 0.0001358778 | 33.94 | 2.584299 | -0.01199454 | 1.060221 | 1.471265e-05 | 34.01 | 2.409334 | -0.01997612 | 1.058377 | -0.002444188 | 34.21 | 2.352813 | -0.008073965 | 1.062255 | 0.001432766 | 34.11 | 2.318127 | -0.0007420307 | 1.064977 | 0.001341785 | 34.26 | 2.275245 | -0.01241608 | 1.058128 | -0.0001051662 | 34.07 | 2.211506 | 0.00509373 | 1.049633 | 0.001902865 | 33.67 | 2.058948 | -0.0296259 | 1.050489 | 0.002984682
34.13 | 3.030084 | -0.04665168 | 1.04693 | 0.001595785 | 34.5 | 2.891522 | -0.04064594 | 1.053014 | -0.001954627 | 34.15 | 2.622305 | -0.01620393 | 1.058413 | -0.001950559 | 34.23 | 2.463271 | -0.01525725 | 1.056463 | 0.0004274377 | 34.46 | 2.416848 | -0.01409295 | 1.060857 | -0.002021175 | 34.38 | 2.355405 | -0.007028889 | 1.067577 | 0.0002769768 | 34.52 | 2.318487 | -0.005258174 | 1.061762 | -0.002571766 | 34.35 | 2.240631 | -0.005243772 | 1.051232 | 0.001963155 | 33.88 | 2.171145 | -0.03963586 | 1.055964 | 0.003566195
34.37 | 3.112993 | -0.05175607 | 1.050026 | 0.001411921 | 34.74 | 2.944872 | -0.04096488 | 1.051268 | -0.002458942 | 34.4 | 2.672461 | -0.02102544 | 1.05644 | -0.005690027 | 34.5 | 2.510646 | -0.01314108 | 1.063862 | -0.002148197 | 34.76 | 2.457148 | -0.02065429 | 1.062568 | -0.00239243 | 34.63 | 2.391756 | -0.02035497 | 1.067037 | -0.003142262 | 34.75 | 2.364127 | 0.002303499 | 1.06096 | -0.001450649 | 34.59 | 2.30013 | -0.01774642 | 1.059517 | 0.0006530662 | 34.16 | 2.220525 | -0.01982601 | 1.056412 | 0.005642353
34.64 | 3.218875 | -0.05482497 | 1.054432 | -0.002602846 | 34.98 | 3.017804 | -0.04490691 | 1.05192 | -0.00276335 | 34.68 | 2.721415 | -0.02500523 | 1.059068 | -0.004615291 | 34.78 | 2.561016 | -0.01186092 | 1.064065 | -0.0005170415 | 35.02 | 2.476206 | -0.02748463 | 1.060638 | -0.00227635 | 34.85 | 2.423392 | -0.02069984 | 1.068398 | 0.0001980847 | 34.98 | 2.454615 | -0.005846523 | 1.064503 | 0.0002768585 | 34.81 | 2.317885 | -0.0251642 | 1.058274 | -0.002665601 | 34.42 | 2.226298 | -0.01215846 | 1.055809 | -0.0002955652
34.96 | 3.29459 | -0.05486899 | 1.049731 | -0.0003259155 | 35.24 | 3.082752 | -0.03553887 | 1.047618 | 0.0008142969 | 34.98 | 2.779558 | -0.02841016 | 1.056635 | -0.008805977 | 35.04 | 2.635082 | -0.01599265 | 1.067617 | -0.004158622 | 35.28 | 2.495193 | 0.003865024 | 1.060107 | 0.008102141 | 35.12 | 2.436616 | -0.005090657 | 1.072979 | -0.0001243406 | 35.24 | 2.451094 | -0.04341169 | 1.060393 | -0.004425455 | 35.08 | 2.29996 | -0.01051208 | 1.052408 | 0.004521561 | 34.65 | 2.247578 | 0.003206216 | 1.05855 | 0.001459082
35.22 | 3.370134 | -0.05586869 | 1.044024 | 0.009265106 | 35.53 | 3.204546 | -0.04191812 | 1.056081 | 0.002928277 | 35.23 | 2.839291 | -0.02230752 | 1.056456 | -0.00295908 | 35.31 | 2.655259 | -0.02443148 | 1.061428 | -0.00567659 | 35.52 | 2.664575 | -0.005301063 | 1.076319 | -0.0002650264 | 35.38 | 2.558735 | 0.007976571 | 1.074387 | -0.00714371 | 35.54 | 2.385608 | -0.001950348 | 1.059476 | -0.001124325 | 35.34 | 2.400882 | 0.0233134 | 1.058654 | 0.0007864139 | 34.92 | 2.325952 | 0.01666998 | 1.055405 | 0.002334065
35.43 | 3.504389 | -0.04721836 | 1.064482 | 0.004457147 | 35.8 | 3.236488 | -0.05039411 | 1.052938 | -0.006965472 | 35.45 | 2.913776 | -0.02584914 | 1.05833 | -0.002383294 | 35.59 | 2.699048 | -0.008862014 | 1.058779 | -0.002124109 | 35.75 | 2.609244 | -0.03842856 | 1.059739 | -0.002772697 | 35.6 | 2.601942 | -0.03977072 | 1.066237 | -0.006019409 | 35.82 | 2.628796 | -0.001334658 | 1.065512 | -0.00421923 | 35.57 | 2.535753 | -0.02463692 | 1.060355 | -0.0009046924 | 35.19 | 2.448046 | -0.009257649 | 1.059788 | 0.006223286
35.74 | 3.6309 | -0.06999288 | 1.053055 | -0.008815375 | 36.05 | 3.377249 | -0.03696818 | 1.056221 | 0.003509162 | 35.73 | 2.947552 | -0.03149921 | 1.056205 | -0.005511786 | 35.81 | 2.818537 | -0.02340461 | 1.069963 | -0.004231658 | 36.02 | 2.745779 | 0.007521632 | 1.073875 | -9.201541e-05 | 35.86 | 2.57863 | 0.007202391 | 1.075581 | -0.00477891 | 36.09 | 2.481762 | -0.02389014 | 1.068649 | -0.001376508 | 35.85 | 2.394537 | -0.01193326 | 1.062538 | -0.004165088 | 35.46 | 2.33551 | -0.06550268 | 1.060285 | 0.002201523
36.02 | 3.739061 | -0.0505638 | 1.065239 | 0.01284194 | 36.33 | 3.432767 | -0.04823178 | 1.054766 | -0.00432592 | 36 | 3.075149 | -0.02208317 | 1.068211 | -0.0004192946 | 36.08 | 2.795612 | -0.0130556 | 1.052993 | 0.0015519 | 36.31 | 2.705636 | -0.02928045 | 1.066926 | -0.003799869 | 36.13 | 2.720049 | -0.03886981 | 1.072745 | -0.004173932 | 36.33 | 2.715064 | -0.02001701 | 1.06194 | -0.004093496 | 36.11 | 2.645986 | -0.02037905 | 1.059909 | -0.00153577 | 35.76 | 2.378737 | 0.04451661 | 1.061688 | 0.0002437182
36.25 | 3.888691 | -0.07263895 | 1.060469 | -0.002415258 | 36.58 | 3.584108 | -0.04617994 | 1.058125 | 0.001112641 | 36.25 | 3.090579 | -0.03263536 | 1.057301 | -0.00490124 | 36.38 | 2.927223 | -0.03093964 | 1.070318 | -0.006297194 | 36.6 | 2.878638 | -0.02743707 | 1.073407 | -0.008963451 | 36.43 | 2.758123 | 0.009701615 | 1.078431 | -0.006034284 | 36.57 | 2.655117 | 0.0164827 | 1.069038 | -0.003403334 | 36.39 | 2.530985 | 0.01311634 | 1.063706 | 0.0008227769 | 36.03 | 2.551008 | -0.0689706 | 1.065453 | 0.0006601976
36.52 | 4.057521 | -0.06886187 | 1.068104 | -0.001868258 | 36.84 | 3.691915 | -0.04428739 | 1.057487 | 0.002002318 | 36.55 | 3.226786 | -0.03370429 | 1.063413 | -0.003874134 | 36.64 | 2.990768 | -0.01059061 | 1.066547 | 0.003459508 | 36.88 | 2.894011 | -0.001690187 | 1.071876 | 0.003138515 | 36.7 | 2.746558 | -0.01827312 | 1.073756 | -0.00197337 | 36.84 | 2.68144 | -0.02493438 | 1.068057 | -0.003709396 | 36.67 | 2.633984 | -0.04104097 | 1.063975 | -0.001478352 | 36.29 | 2.499248 | 0.04728038 | 1.062692 | 0.0008330599
36.79 | 4.196876 | -0.06889668 | 1.068391 | 0.001565695 | 37.14 | 3.830099 | -0.04813841 | 1.068107 | 0.0001748657 | 36.82 | 3.314211 | -0.02206619 | 1.064602 | 0.001598989 | 36.89 | 3.031485 | -0.01004932 | 1.063299 | 0.00319124 | 37.13 | 2.92309 | -0.007404826 | 1.064732 | -0.00171194 | 36.98 | 2.862668 | -0.03306914 | 1.077853 | -0.006347285 | 37.15 | 2.792638 | -0.03103301 | 1.066978 | -0.005117132 | 36.96 | 2.753871 | -0.02228037 | 1.064317 | -0.002211142 | 36.5 | 2.470993 | -0.05737805 | 1.063098 | 0.0006939117
37.08 | 4.363315 | -0.08018046 | 1.063884 | 0.001446544 | 37.41 | 3.960987 | -0.04980776 | 1.06347 | 0.001068592 | 37.08 | 3.395541 | -0.02304734 | 1.063497 | -0.0002921237 | 37.19 | 3.119591 | -0.018567 | 1.070183 | -0.002129646 | 37.37 | 3.00184 | -0.01630485 | 1.068109 | -0.000726291 | 37.29 | 2.93579 | -0.02746151 | 1.078027 | -0.01138486 | 37.44 | 2.871784 | -0.01823725 | 1.069207 | -0.004975068 | 37.22 | 2.800801 | -0.01399679 | 1.067049 | -0.00470938 | 36.79 | 2.70968 | -0.04302813 | 1.068419 | -0.001706423
37.37 | 4.571079 | -0.08270345 | 1.072063 | -0.0005875627 | 37.68 | 4.122924 | -0.0569604 | 1.067095 | -0.000821862 | 37.39 | 3.510961 | -0.02903524 | 1.069987 | -0.0004741386 | 37.46 | 3.215757 | -0.01783415 | 1.069565 | 0.001977214 | 37.65 | 3.105121 | -0.02166991 | 1.070035 | -0.004843692 | 37.57 | 3.001934 | -0.01926763 | 1.077975 | -0.008181893 | 37.72 | 2.934238 | -0.007129359 | 1.071205 | -0.007099964 | 37.48 | 2.838061 | -0.01115969 | 1.067952 | 0.001040082 | 37.1 | 2.730072 | -0.004591897 | 1.068504 | 0.002328389
37.63 | 4.779939 | -0.08437075 | 1.073482 | 0.003226537 | 37.97 | 4.290247 | -0.05969396 | 1.066185 | 0.002892452 | 37.66 | 3.636875 | -0.03111136 | 1.073922 | -0.0009664754 | 37.74 | 3.318049 | -0.01825404 | 1.073918 | -0.002089629 | 37.98 | 3.19405 | -0.03162258 | 1.069289 | -0.003464774 | 37.84 | 3.052386 | -0.01813265 | 1.077834 | -0.008614074 | 37.97 | 3.034134 | -0.0003726425 | 1.072084 | -0.006596581 | 37.78 | 2.860314 | -0.02126331 | 1.064547 | -0.004189968 | 37.34 | 2.745401 | -0.004244944 | 1.070868 | 0.0005205446
37.89 | 5.058044 | -0.09060398 | 1.08002 | -0.001101243 | 38.23 | 4.462066 | -0.06406575 | 1.074596 | 0.00395731 | 37.91 | 3.759003 | -0.03484141 | 1.072553 | 0.0007177366 | 38 | 3.440836 | -0.0241706 | 1.076643 | -0.005001331 | 38.26 | 3.231499 | -0.02983292 | 1.071213 | -0.0007507803 | 38.09 | 3.156062 | -0.009689765 | 1.079732 | -0.007292194 | 38.23 | 3.18396 | -0.02376974 | 1.072817 | -0.006420379 | 38.08 | 2.900688 | -0.01186543 | 1.068034 | -0.004326432 | 37.6 | 2.78688 | -0.01990671 | 1.072513 | 0.002645234
38.17 | 5.302849 | -0.1113237 | 1.081926 | -0.006780174 | 38.49 | 4.688082 | -0.06084495 | 1.07504 | 0.001443729 | 38.2 | 3.8743 | -0.0372634 | 1.073302 | -3.550634e-05 | 38.28 | 3.511552 | -0.02983748 | 1.071923 | 0.002344566 | 38.53 | 3.316659 | 4.152216e-05 | 1.074607 | 0.00374363 | 38.36 | 3.308187 | -0.03013728 | 1.07928 | -0.005913385 | 38.52 | 3.133868 | -0.05554411 | 1.06948 | -0.008400799 | 38.34 | 3.049859 | 0.01269834 | 1.073511 | 0.002727988 | 37.92 | 2.806402 | -0.03327482 | 1.075431 | 0.0009585907
38.47 | 5.516825 | -0.1092064 | 1.07126 | -0.003384867 | 38.81 | 4.913877 | -0.07988534 | 1.077996 | -0.002114045 | 38.48 | 4.020591 | -0.02960963 | 1.073465 | 0.001974893 | 38.57 | 3.596791 | -0.01771095 | 1.074771 | 0.004024123 | 38.85 | 3.553154 | -0.02551811 | 1.077392 | -0.003106185 | 38.68 | 3.259845 | -0.04518308 | 1.079409 | -0.005610373 | 38.78 | 3.199983 | 0.01261492 | 1.075089 | -0.003961728 | 38.59 | 3.233804 | -0.03256957 | 1.07852 | -0.003517017 | 38.18 | 2.822496 | -0.006217362 | 1.076349 | -0.000855848
38.76 | 5.90425 | -0.1023322 | 1.095533 | 0.005935539 | 39.11 | 5.113861 | -0.06803706 | 1.08114 | 0.001001907 | 38.74 | 4.223591 | -0.03767775 | 1.081223 | -0.0003059437 | 38.82 | 3.806797 | -0.01789681 | 1.083319 | 0.006147618 | 39.14 | 3.496277 | -0.02061752 | 1.074931 | -0.0007778395 | 38.95 | 3.435271 | -0.003735277 | 1.07854 | -0.009682649 | 39.07 | 3.42428 | -0.05781517 | 1.072925 | -0.01258061 | 38.88 | 3.095128 | -0.0286148 | 1.077026 | -0.003008991 | 38.46 | 3.071461 | 0.02173853 | 1.07278 | -0.001701348
39.07 | 6.295834 | -0.1358054 | 1.088726 | -0.01419561 | 39.38 | 5.446261 | -0.0925591 | 1.086785 | -0.001204129 | 39.04 | 4.319199 | -0.04576615 | 1.079732 | -0.001096104 | 39.12 | 3.833855 | -0.03573662 | 1.077921 | -2.016879e-05 | 39.42 | 3.776636 | -0.03014523 | 1.080254 | 0.000939428 | 39.24 | 3.488424 | -0.05303807 | 1.077456 | -0.002448954 | 39.36 | 3.379179 | 0.01245894 | 1.074147 | -0.006999281 | 39.17 | 3.429347 | -0.01189468 | 1.076579 | -0.004282824 | 38.77 | 3.151745 | -0.07197294 | 1.077002 | 0.003347811
39.35 | 6.762385 | -0.1236527 | 1.100657 | 0.00825061 | 39.67 | 5.739756 | -0.08524949 | 1.087322 | -0.003699232 | 39.32 | 4.552608 | -0.04760912 | 1.085112 | 0.0001457827 | 39.42 | 4.061272 | -0.03134408 | 1.079927 | -0.0002829507 | 39.68 | 3.806802 | -0.004649699 | 1.079313 | 0.0004919872 | 39.55 | 3.702868 | -0.01210961 | 1.080318 | -0.009686746 | 39.68 | 3.468006 | -0.05038084 | 1.073753 | -0.005332987 | 39.47 | 3.26916 | -0.02384697 | 1.078485 | -0.007827445 | 39.04 | 3.02422 | 0.02451176 | 1.081752 | -0.00097632
39.59 | 7.181754 | -0.1594486 | 1.089 | -0.006007211 | 39.95 | 6.077418 | -0.08504413 | 1.091039 | 0.002502594 | 39.63 | 4.698726 | -0.04422649 | 1.085461 | 0.000693881 | 39.73 | 4.140844 | -0.02334189 | 1.081213 | 0.005887508 | 39.96 | 3.920715 | -0.02480735 | 1.079659 | 0.003869409 | 39.82 | 3.69315 | -0.01835387 | 1.08614 | -0.0003830879 | 39.98 | 3.730675 | -0.03819914 | 1.077106 | -0.009008101 | 39.78 | 3.51484 | -0.05940945 | 1.078363 | -0.004073574 | 39.35 | 3.357492 | -0.07218562 | 1.084192 | 0.002371011
39.92 | 7.854294 | -0.1684581 | 1.107918 | -0.01033574 | 40.26 | 6.461437 | -0.1017232 | 1.091439 | -0.002149242 | 39.92 | 4.937232 | -0.0569135 | 1.092229 | 0.00363961 | 40.03 | 4.296204 | -0.04254861 | 1.081455 | 0.001028289 | 40.29 | 4.104829 | -0.03988928 | 1.086211 | 0.0008855052 | 40.09 | 3.847322 | -0.03945383 | 1.08071 | -0.001979146 | 40.26 | 3.829125 | -0.02129973 | 1.075514 | -0.004609386 | 40.1 | 3.655753 | -0.02818997 | 1.080616 | -0.008945371 | 39.63 | 3.389768 | 0.02500733 | 1.081513 | -0.00414851
40.26 | 8.551874 | -0.1851498 | 1.117566 | -0.004980678 | 40.59 | 6.946389 | -0.1132193 | 1.09681 | -0.003636086 | 40.22 | 5.188388 | -0.0589924 | 1.094248 | 0.003754557 | 40.29 | 4.502933 | -0.0448698 | 1.090057 | 0.001386097 | 40.61 | 4.294857 | -0.03131134 | 1.086925 | -0.0007084655 | 40.42 | 4.033148 | -0.03516458 | 1.085182 | -0.001035631 | 40.57 | 3.925727 | -0.02605179 | 1.080854 | -0.003588846 | 40.37 | 3.707743 | -0.01699465 | 1.077306 | -0.009719975 | 39.91 | 3.298535 | -0.0284264 | 1.087803 | -0.006001481
40.55 | 9.42906 | -0.2037677 | 1.122361 | -0.009941263 | 40.88 | 7.529074 | -0.1195451 | 1.104728 | -0.0009181246 | 40.55 | 5.45746 | -0.05949747 | 1.094526 | -0.001341886 | 40.59 | 4.69753 | -0.03915659 | 1.092314 | 0.003365688 | 40.9 | 4.444693 | -0.03183162 | 1.090211 | 0.001311925 | 40.72 | 4.190408 | -0.02868295 | 1.088962 | 0.0005119625 | 40.87 | 4.043194 | -0.03923972 | 1.082108 | -0.009468363 | 40.65 | 3.813079 | -0.03002646 | 1.07355 | -0.009586015 | 40.19 | 3.502327 | -0.05966953 | 1.086695 | -0.005194299
40.86 | 10.35577 | -0.2476741 | 1.119593 | -0.01783669 | 41.14 | 8.241036 | -0.1384558 | 1.112804 | -0.003190068 | 40.84 | 5.782828 | -0.06946264 | 1.098938 | -0.001263914 | 40.9 | 4.909553 | -0.0372015 | 1.092515 | 0.005627483 | 41.16 | 4.683971 | -0.03244235 | 1.092346 | 0.002948472 | 41 | 4.395058 | -0.02736639 | 1.094657 | 9.217933e-05 | 41.17 | 4.133806 | -0.02193446 | 1.081949 | -0.001606722 | 40.98 | 3.952219 | -0.03965803 | 1.081418 | -0.005525067 | 40.46 | 3.638426 | -0.05376998 | 1.085874 | -0.006858034
41.15 | 11.74054 | -0.2805872 | 1.129275 | -0.02088269 | 41.47 | 8.898415 | -0.1661967 | 1.114367 | -0.009323264 | 41.12 | 6.125658 | -0.06614255 | 1.101051 | -0.0009888618 | 41.22 | 5.16547 | -0.04055972 | 1.096371 | 0.0005751411 | 41.48 | 4.89644 | -0.05429476 | 1.095497 | -0.003097197 | 41.3 | 4.617317 | -0.03840124 | 1.099073 | -0.001827619 | 41.47 | 4.397387 | -0.005754523 | 1.079691 | -0.0004970699 | 41.29 | 4.035552 | -0.02780994 | 1.0782 | -0.007370177 | 40.76 | 3.745091 | -0.03070487 | 1.089674 | -0.008379442
41.43 | 13.50017 | -0.3384023 | 1.149566 | -0.01860093 | 41.8 | 9.861088 | -0.180832 | 1.121934 | -0.01101658 | 41.42 | 6.564682 | -0.06914987 | 1.109779 | -0.003537911 | 41.54 | 5.442912 | -0.05632633 | 1.105233 | 0.0008962543 | 41.82 | 4.947 | -0.04939783 | 1.096676 | 0.00433112 | 41.62 | 4.747251 | -0.06245731 | 1.095154 | 0.0008219577 | 41.79 | 4.705386 | -0.05200683 | 1.081734 | 0.001357298 | 41.59 | 4.291649 | -0.004931843 | 1.079443 | -0.005009126 | 41.1 | 3.951712 | -0.01847044 | 1.091382 | -0.01201178
41.7 | 15.99036 | -0.4171304 | 1.175577 | -0.04147947 | 42.08 | 11.167 | -0.2123674 | 1.129961 | -0.01441005 | 41.77 | 6.985086 | -0.09520519 | 1.106969 | -0.002971589 | 41.82 | 5.64372 | -0.04582897 | 1.098659 | 0.001999457 | 42.1 | 5.392171 | -0.02740204 | 1.103462 | -0.001021262 | 41.91 | 4.849178 | -0.0312913 | 1.102722 | 0.001155823 | 42.13 | 4.579528 | -0.03773296 | 1.088854 | 0.002437257 | 41.9 | 4.610775 | -0.06003328 | 1.08293 | -0.008836316 | 41.4 | 4.192158 | -0.05872213 | 1.090953 | -0.01055647
42.01 | 18.65936 | -0.5715648 | 1.158314 | -0.06792352 | 42.4 | 12.49529 | -0.2488135 | 1.141407 | -0.01773782 | 42.06 | 7.512552 | -0.08276619 | 1.114794 | 0.0004850722 | 42.11 | 6.146001 | -0.04604002 | 1.110528 | 0.002384217 | 42.42 | 5.47238 | -0.05969439 | 1.102873 | 0.003137461 | 42.21 | 5.304052 | -0.05935826 | 1.105581 | -0.00181769 | 42.44 | 5.179109 | -0.05288193 | 1.09461 | -0.002284063 | 42.19 | 4.48974 | -0.02925862 | 1.079309 | -0.004598793 | 41.72 | 4.007845 | -0.08495714 | 1.089974 | -0.01409623
42.33 | 23.26058 | -0.7898396 | 1.195021 | -0.09914105 | 42.73 | 14.70656 | -0.3023344 | 1.161399 | -0.02295606 | 42.37 | 8.189165 | -0.1153247 | 1.122558 | -0.006649574 | 42.43 | 6.341684 | -0.05666092 | 1.102486 | -0.003373754 | 42.76 | 6.025844 | -0.04624537 | 1.110657 | 0.001054995 | 42.53 | 5.346318 | -0.03098576 | 1.110162 | 0.00278862 | 42.72 | 5.137691 | -0.01789065 | 1.092526 | 0.003713876 | 42.52 | 5.025703 | -0.0702533 | 1.08982 | -0.004987839 | 42.05 | 4.390235 | 0.02054187 | 1.088798 | -0.008686333
42.65 | 27.29539 | -1.15092 | 1.143549 | -0.1571919 | 43.05 | 17.39198 | -0.4112119 | 1.17109 | -0.03678324 | 42.7 | 8.995426 | -0.1101718 | 1.130494 | -0.0008088309 | 42.79 | 6.942786 | -0.07137773 | 1.122547 | -0.001654356 | 43.07 | 6.299452 | -0.03244371 | 1.117775 | 0.00335632 | 42.87 | 5.682287 | -0.07600495 | 1.106811 | 0.001304525 | 43.03 | 5.418181 | -0.0589221 | 1.099568 | 0.001059016 | 42.84 | 5.09662 | -0.01911906 | 1.088389 | 0.003160895 | 42.36 | 4.516393 | -0.1089962 | 1.096772 | -0.01407228
42.99 | 30.59551 | -1.536894 | 1.087051 | -0.2157753 | 43.32 | 21.7235 | -0.5610493 | 1.194371 | -0.06346206 | 42.99 | 9.864409 | -0.1334161 | 1.130376 | -0.006058252 | 43.12 | 7.503668 | -0.05798554 | 1.123317 | -0.0003241784 | 43.34 | 6.654388 | -0.04781506 | 1.113246 | 0.0003172657 | 43.21 | 6.178019 | -0.06261977 | 1.119433 | 0.001679817 | 43.38 | 5.855252 | -0.06667726 | 1.103256 | -0.0001475548 | 43.14 | 5.201319 | -0.04911497 | 1.088225 | -0.001561161 | 42.65 | 4.938411 | -0.007222033 | 1.092362 | -0.01112986
43.34 | 31.16839 | -1.939676 | 1.011942 | -0.2080868 | 43.64 | 26.78854 | -0.8238506 | 1.195616 | -0.1099866 | 43.28 | 11.0328 | -0.1639129 | 1.144705 | -0.01142014 | 43.38 | 8.052649 | -0.06439082 | 1.129514 | 0.005156942 | 43.63 | 7.174412 | -0.06132126 | 1.12133 | 0.001750295 | 43.5 | 6.494085 | -0.06131861 | 1.116497 | -0.001726808 | 43.7 | 6.196507 | -0.0503119 | 1.107271 | 0.001557993 | 43.47 | 5.584679 | -0.06558826 | 1.09531 | 0.0002691524 | 42.97 | 4.751801 | -0.03540322 | 1.087274 | -0.01315858
43.67 | 27.60848 | -2.241069 | 0.948397 | -0.1622869 | 43.97 | 33.52728 | -1.219654 | 1.162473 | -0.1815699 | 43.61 | 12.72793 | -0.1795404 | 1.152363 | -0.007459148 | 43.71 | 8.861685 | -0.07175441 | 1.13427 | -0.001737531 | 43.97 | 7.787533 | -0.06040351 | 1.125981 | -2.125528e-05 | 43.82 | 6.896633 | -0.0607141 | 1.121969 | 0.002092239 | 44.03 | 6.568569 | -0.04703073 | 1.109594 | 0.004691963 | 43.78 | 5.935632 | -0.05172061 | 1.097755 | -0.001443423 | 43.28 | 5.095115 | -0.07522247 | 1.094334 | -0.0126496
43.99 | 23.08518 | -2.441317 | 0.9449292 | -0.1090297 | 44.34 | 36.3493 | -1.708799 | 1.061235 | -0.2306291 | 43.93 | 14.66195 | -0.2488888 | 1.170061 | -0.01616334 | 44.03 | 9.775583 | -0.1059288 | 1.13813 | -0.008262796 | 44.35 | 8.502283 | -0.07137586 | 1.130444 | -0.0008666139 | 44.18 | 7.369067 | -0.07020317 | 1.128335 | 0.001264128 | 44.34 | 7.085207 | -0.04769794 | 1.11618 | 0.001537448 | 44.13 | 6.394124 | -0.04263779 | 1.103264 | -0.0005161703 | 43.56 | 5.440511 | -0.07540946 | 1.096266 | -0.01084441
44.29 | 19.82626 | -2.560418 | 0.9483897 | -0.07990989 | 44.66 | 33.77776 | -2.105499 | 0.9712122 | -0.1999243 | 44.27 | 17.36639 | -0.3083572 | 1.182949 | -0.02987902 | 44.41 | 10.74205 | -0.1315474 | 1.144826 | -0.01204008 | 44.7 | 9.235979 | -0.08377437 | 1.142567 | 0.001217963 | 44.5 | 7.985211 | -0.06880705 | 1.135106 | -0.002453921 | 44.66 | 7.787651 | -0.07769732 | 1.125578 | 0.002447737 | 44.43 | 6.982985 | -0.060113 | 1.108692 | -0.0005999865 | 43.89 | 5.794779 | -0.05994937 | 1.104704 | -0.009638394
44.6 | 17.71526 | -2.664814 | 0.9587327 | -0.05377918 | 44.93 | 29.35357 | -2.437015 | 0.9357567 | -0.134091 | 44.6 | 21.86898 | -0.4341619 | 1.208168 | -0.05036956 | 44.74 | 12.10685 | -0.1228423 | 1.157408 | -0.002618402 | 44.97 | 10.38358 | -0.07019184 | 1.153063 | -0.002031367 | 44.81 | 8.928212 | -0.07798354 | 1.139765 | -0.002830872 | 45.01 | 8.037454 | -0.09485512 | 1.121718 | 0.0003006626 | 44.78 | 7.230436 | -0.1021758 | 1.115096 | 0.0007427943 | 44.25 | 6.252614 | -0.04622068 | 1.098962 | -0.007597916
44.92 | 15.3758 | -2.750682 | 0.9783799 | -0.05241085 | 45.3 | 24.14976 | -2.594666 | 0.9372753 | -0.08972195 | 44.96 | 27.58451 | -0.6582766 | 1.226893 | -0.0855141 | 45.01 | 14.55756 | -0.147856 | 1.181775 | -0.009789481 | 45.3 | 11.78597 | -0.137737 | 1.15332 | -0.008152667 | 45.19 | 9.634487 | -0.1218326 | 1.149345 | -0.00702816 | 45.32 | 9.062063 | -0.05493994 | 1.134293 | 0.002280731 | 45.13 | 7.721356 | -0.044226 | 1.113129 | 0.0005719479 | 44.58 | 6.748237 | -0.09763229 | 1.104667 | -0.006515716
45.25 | 13.30722 | -2.811282 | 0.9737033 | -0.02826091 | 45.63 | 20.74473 | -2.68868 | 0.9587601 | -0.0627935 | 45.31 | 36.12196 | -1.011442 | 1.220956 | -0.1612505 | 45.36 | 16.87482 | -0.2275596 | 1.177128 | -0.02178077 | 45.65 | 13.5104 | -0.1278481 | 1.175758 | -0.01229192 | 45.52 | 10.89002 | -0.1053944 | 1.159867 | -0.007439326 | 45.67 | 9.687854 | -0.116877 | 1.141218 | -0.002044461 | 45.47 | 8.836673 | -0.1199581 | 1.127063 | -0.002651793 | 44.91 | 6.664011 | -0.09636292 | 1.110938 | -0.005231989
45.6 | 11.88786 | -2.853762 | 1.002989 | -0.02897383 | 45.97 | 17.75199 | -2.779791 | 0.9632163 | -0.04195092 | 45.63 | 42.08209 | -1.517458 | 1.125067 | -0.2390755 | 45.71 | 21.22491 | -0.3223482 | 1.219355 | -0.03399389 | 46 | 15.53761 | -0.17938 | 1.186065 | -0.014106 | 45.82 | 12.32432 | -0.1507398 | 1.171301 | -0.009744954 | 46.02 | 11.38455 | -0.1170189 | 1.15325 | -0.003220039 | 45.78 | 9.588291 | -0.06200438 | 1.133827 | 0.002071294 | 45.25 | 7.871734 | -0.04446397 | 1.116282 | -0.00233891
45.94 | 10.47675 | -2.891936 | 1.00417 | -0.01020952 | 46.31 | 15.26305 | -2.849409 | 0.9855268 | -0.0316696 | 45.95 | 43.54933 | -2.077548 | 0.9793621 | -0.2538808 | 46.07 | 27.14332 | -0.4685212 | 1.242937 | -0.05891069 | 46.37 | 19.3357 | -0.2617752 | 1.204417 | -0.02401268 | 46.17 | 14.51667 | -0.1960328 | 1.180591 | -0.01716918 | 46.37 | 12.79394 | -0.1258998 | 1.167789 | -0.006123471 | 46.1 | 10.27218 | -0.1240802 | 1.139824 | -0.001823721 | 45.58 | 7.834142 | -0.1143233 | 1.117476 | -0.003953903
46.27 | 9.402834 | -2.916808 | 1.007285 | -0.01571477 | 46.64 | 13.29743 | -2.898659 | 0.9935474 | -0.02047385 | 46.29 | 35.44591 | -2.507986 | 0.915544 | -0.1489695 | 46.41 | 36.62274 | -0.805515 | 1.258916 | -0.1327062 | 46.72 | 24.8021 | -0.3764694 | 1.239436 | -0.04952318 | 46.54 | 17.55295 | -0.2577652 | 1.206145 | -0.02763272 | 46.74 | 14.82427 | -0.1629966 | 1.177523 | -0.009133998 | 46.45 | 11.87657 | -0.148716 | 1.155559 | -0.006627222 | 45.92 | 9.292122 | -0.1255713 | 1.133012 | -0.003075218
46.62 | 8.409409 | -2.93652 | 1.019516 | -0.0163472 | 46.99 | 11.654 | -2.927193 | 1.002656 | -0.01665557 | 46.64 | 28.40368 | -2.698676 | 0.9302982 | -0.08292291 | 46.76 | 46.82557 | -1.316807 | 1.195455 | -0.2455296 | 47.08 | 32.73425 | -0.6067607 | 1.270526 | -0.0934211 | 46.87 | 21.91245 | -0.3844972 | 1.228414 | -0.04456884 | 47.08 | 17.85107 | -0.2265531 | 1.197176 | -0.0209209 | 46.78 | 13.69539 | -0.1657026 | 1.16786 | -0.007956833 | 46.27 | 10.00568 | -0.09262233 | 1.137469 | -0.0009738883
46.97 | 7.699708 | -2.944224 | 1.025206 | -0.01038316 | 47.33 | 10.41945 | -2.95551 | 1.014102 | -0.01417323 | 46.99 | 23.36533 | -2.790889 | 0.9521667 | -0.05556732 | 47.09 | 49.28498 | -1.973236 | 1.010777 | -0.2867811 | 47.42 | 43.19494 | -1.024198 | 1.262096 | -0.1908379 | 47.25 | 28.09603 | -0.6350922 | 1.245692 | -0.09052021 | 47.43 | 22.43027 | -0.3293704 | 1.228002 | -0.03484077 | 47.13 | 16.03415 | -0.2015536 | 1.189871 | -0.01479834 | 46.6 | 11.04262 | -0.1317547 | 1.150473 | -0.005450728
47.31 | 7.128428 | -2.963143 | 1.036555 | -0.008589744 | 47.68 | 9.328581 | -2.978291 | 1.020733 | -0.009670129 | 47.34 | 19.50588 | -2.862136 | 0.97439 | -0.03420703 | 47.4 | 42.53932 | -2.519589 | 0.8829341 | -0.1771156 | 47.71 | 53.19597 | -1.684928 | 1.109694 | -0.3143061 | 47.6 | 36.11972 | -1.013445 | 1.241606 | -0.1626406 | 47.79 | 28.90442 | -0.5129176 | 1.254235 | -0.07484387 | 47.47 | 19.81524 | -0.2598972 | 1.211552 | -0.02287913 | 46.96 | 12.63412 | -0.1707354 | 1.161092 | -0.007139847
47.61 | 6.560849 | -2.986234 | 1.043938 | -0.01108006 | 48.11 | 8.429726 | -2.984341 | 1.031703 | -0.005562433 | 47.72 | 16.47572 | -2.913217 | 0.9906604 | -0.02189786 | 47.82 | 32.46339 | -2.801144 | 0.9004282 | -0.07708239 | 48.09 | 46.68767 | -2.368601 | 0.9081094 | -0.227184 | 47.89 | 44.56465 | -1.584004 | 1.131729 | -0.2583853 | 48.06 | 42.02296 | -0.8637685 | 1.293757 | -0.1678829 | 47.84 | 25.81382 | -0.4276149 | 1.249328 | -0.05404559 | 47.32 | 14.51634 | -0.2384406 | 1.175733 | -0.01624397
48.02 | 6.019393 | -3.004989 | 1.033927 | -0.01454416 | 48.41 | 7.673149 | -2.985463 | 1.03923 | -0.006883868 | 48.03 | 14.33182 | -2.954777 | 1.005402 | -0.02110074 | 48.18 | 25.31805 | -2.864059 | 0.9405901 | -0.04203914 | 48.41 | 37.27955 | -2.722968 | 0.8864371 | -0.1081241 | 48.29 | 44.15665 | -2.105747 | 0.9924871 | -0.252724 | 48.49 | 48.52315 | -1.517387 | 1.155607 | -0.2887835 | 48.26 | 31.52467 | -0.6407815 | 1.273854 | -0.09666665 | 47.7 | 16.17182 | -0.2817232 | 1.191821 | -0.02156863
48.39 | 5.651677 | -2.979871 | 1.055946 | 0.003691791 | 48.81 | 7.028775 | -3.017327 | 1.044702 | -0.005739507 | 48.41 | 12.5831 | -3.001256 | 1.013915 | -0.01506777 | 48.48 | 21.89661 | -2.97214 | 0.9649296 | -0.02937342 | 48.81 | 29.90165 | -2.904186 | 0.9078784 | -0.04645504 | 48.63 | 39.6854 | -2.445122 | 0.9218543 | -0.1864026 | 48.77 | 49.85702 | -2.169606 | 0.9491887 | -0.3040372 | 48.53 | 44.82862 | -1.049775 | 1.273574 | -0.2111547 | 47.99 | 21.09363 | -0.3045487 | 1.221856 | -0.03203724
48.71 | 5.248055 | -3.013291 | 1.045184 | -0.01204605 | 49.13 | 6.547853 | -3.021599 | 1.048481 | -0.007256848 | 48.76 | 11.017 | -2.978459 | 1.029901 | -0.01334773 | 48.9 | 17.57389 | -2.948234 | 0.9876521 | -0.01642308 | 49.15 | 23.91086 | -2.947303 | 0.9457766 | -0.02844435 | 49 | 34.27358 | -2.754867 | 0.8953102 | -0.09604021 | 49.17 | 39.40303 | -2.626532 | 0.8729546 | -0.1535121 | 48.97 | 47.42848 | -1.686097 | 1.108438 | -0.3102505 | 48.37 | 27.50186 | -0.5564571 | 1.25976 | -0.07777499
49.08 | 4.999577 | -3.000567 | 1.065002 | -0.00543734 | 49.5 | 6.042485 | -3.02086 | 1.053737 | -0.001702637 | 49.15 | 9.705049 | -3.026168 | 1.035091 | -0.005557227 | 49.24 | 14.81791 | -3.03423 | 1.004764 | -0.0089709 | 49.55 | 19.9308 | -2.978004 | 0.973193 | -0.01778869 | 49.32 | 28.57955 | -2.891558 | 0.9224993 | -0.05339751 | 49.54 | 31.6019 | -2.868987 | 0.888282 | -0.07079908 | 49.29 | 46.82984 | -2.323324 | 0.9030427 | -0.2773451 | 48.73 | 33.10157 | -0.7218595 | 1.282559 | -0.1167931
49.47 | 4.666725 | -3.014759 | 1.065657 | 0.002475163 | 49.85 | 5.648773 | -3.032866 | 1.059828 | -0.004082823 | 49.48 | 8.887214 | -3.033577 | 1.044632 | -0.007718635 | 49.58 | 13.13715 | -3.034817 | 1.021578 | -0.01048418 | 49.93 | 16.32949 | -3.029284 | 0.9968282 | -0.01110563 | 49.69 | 23.2133 | -2.955443 | 0.9501207 | -0.02932068 | 49.92 | 25.32154 | -2.933802 | 0.9222185 | -0.0410359 | 49.61 | 37.6097 | -2.719201 | 0.8549879 | -0.1352114 | 49.13 | 41.71507 | -1.206578 | 1.2411 | -0.232699
49.8 | 4.410124 | -3.019173 | 1.062778 | 0.0008261696 | 50.24 | 5.260253 | -3.037606 | 1.061132 | -0.0009177073 | 49.87 | 8.090829 | -3.032653 | 1.052476 | -0.005166968 | 49.96 | 11.477 | -3.041422 | 1.028439 | -0.008215911 | 50.3 | 14.17391 | -3.052777 | 1.011304 | -0.0085359 | 50.06 | 18.97671 | -3.018934 | 0.9815552 | -0.01595769 | 50.27 | 20.79098 | -2.985204 | 0.9544694 | -0.02302287 | 50 | 28.96402 | -2.854076 | 0.8948061 | -0.06761041 | 49.46 | 49.01535 | -1.788393 | 1.088351 | -0.3441084
50.16 | 4.201072 | -3.026315 | 1.068881 | -0.006551 | 50.65 | 4.937709 | -3.043801 | 1.065731 | 0.0003818838 | 50.24 | 7.385742 | -3.045732 | 1.058937 | -0.005901265 | 50.32 | 10.12692 | -3.049367 | 1.034367 | -0.00350145 | 50.67 | 12.22724 | -3.062302 | 1.028755 | -0.003801206 | 50.46 | 15.98207 | -3.041018 | 1.001511 | -0.01134305 | 50.61 | 17.48845 | -3.015437 | 0.9766054 | -0.01662296 | 50.38 | 22.95179 | -2.929659 | 0.9346747 | -0.04009771 | 49.83 | 44.38941 | -2.273937 | 0.9194433 | -0.3002955
50.57 | 3.995776 | -3.032481 | 1.068984 | -0.00942611 | 51.01 | 4.679457 | -3.046149 | 1.073541 | -0.005567283 | 50.58 | 6.818058 | -3.04932 | 1.066153 | -0.005161003 | 50.69 | 9.193203 | -3.062346 | 1.046685 | -0.002143902 | 51.05 | 10.7688 | -3.051732 | 1.040405 | -0.002638689 | 50.83 | 13.61375 | -3.044552 | 1.018256 | -0.01045012 | 51.01 | 14.72951 | -3.056846 | 0.9942152 | -0.006855816 | 50.75 | 18.95004 | -2.966104 | 0.9633512 | -0.02565738 | 50.2 | 35.73536 | -2.651451 | 0.873358 | -0.1595593
50.98 | 3.7586 | -3.029836 | 1.065419 | 0.001621776 | 51.33 | 4.419663 | -3.059516 | 1.06817 | -0.0002264348 | 50.94 | 6.352915 | -3.063471 | 1.06938 | 8.440477e-05 | 51.07 | 8.315119 | -3.079259 | 1.055441 | -0.004046688 | 51.39 | 9.894272 | -3.085936 | 1.048844 | 0.0005699785 | 51.14 | 12.20269 | -3.069444 | 1.024782 | -0.001990879 | 51.42 | 12.58136 | -3.024208 | 1.013601 | -0.005002182 | 51.14 | 16.28985 | -3.017184 | 0.9782201 | -0.01759235 | 50.56 | 27.08957 | -2.821156 | 0.9077017 | -0.07861839
51.29 | 3.663916 | -3.030684 | 1.090176 | 0.00388187 | 51.77 | 4.195001 | -3.047431 | 1.084024 | -0.002979127 | 51.41 | 5.833453 | -3.06346 | 1.076056 | -0.001834103 | 51.48 | 7.52491 | -3.066365 | 1.066542 | -0.004366961 | 51.86 | 8.571086 | -3.068299 | 1.056911 | -0.001804058 | 51.61 | 10.42064 | -3.07794 | 1.044632 | -0.001373974 | 51.76 | 11.4056 | -3.09904 | 1.024501 | -0.007191088 | 51.58 | 13.24211 | -3.003148 | 1.0056 | -0.01134588 | 50.9 | 22.2929 | -2.87745 | 0.9385176 | -0.05506618
51.68 | 3.462066 | -3.047824 | 1.076881 | -0.005770494 | 52.15 | 4.011242 | -3.066775 | 1.082637 | 0.003594359 | 51.71 | 5.547253 | -3.064805 | 1.081413 | -0.003804954 | 51.8 | 7.059511 | -3.092156 | 1.068169 | 0.0002495617 | 52.14 | 8.041641 | -3.112214 | 1.062945 | -0.001055674 | 51.89 | 9.742067 | -3.087066 | 1.046036 | -0.001115863 | 52.14 | 10.13077 | -3.043089 | 1.038777 | -0.005585144 | 51.88 | 12.35761 | -3.056472 | 1.008784 | -0.006213655 | 51.34 | 17.86884 | -2.967613 | 0.9647157 | -0.03252817
52.05 | 3.367712 | -3.041101 | 1.091528 | -0.002055199 | 52.48 | 3.825804 | -3.060678 | 1.085154 | -0.002164374 | 52.15 | 5.124915 | -3.068784 | 1.087265 | -0.003660544 | 52.23 | 6.480266 | -3.077053 | 1.078674 | -0.002485419 | 52.51 | 7.398853 | -3.087247 | 1.067217 | 0.0009682176 | 52.37 | 8.519361 | -3.0692 | 1.057651 | -0.00915011 | 52.58 | 8.816832 | -3.076158 | 1.04225 | -0.003860054 | 52.28 | 10.57856 | -3.011214 | 1.024972 | -0.01119244 | 51.67 | 15.18775 | -2.90741 | 0.9892641 | -0.031892
52.5 | 3.191856 | -3.042566 | 1.08868 | 0.0009199841 | 52.87 | 3.622176 | -3.067168 | 1.090047 | -0.003835995 | 52.49 | 4.883199 | -3.087831 | 1.090034 | -0.003903754 | 52.68 | 5.964559 | -3.085425 | 1.079909 | -0.001752615 | 52.96 | 6.702746 | -3.093836 | 1.074873 | -0.003011606 | 52.8 | 7.76789 | -3.097348 | 1.067572 | -0.004390845 | 52.97 | 8.102016 | -3.096511 | 1.053073 | -0.004574494 | 52.71 | 9.326017 | -3.054724 | 1.035472 | -0.004677814 | 52.13 | 12.70501 | -3.024185 | 1.004901 | -0.02208181
52.89 | 3.058129 | -3.054739 | 1.090189 | -0.002001752 | 53.27 | 3.494946 | -3.070175 | 1.092909 | -0.0001756787 | 52.87 | 4.607292 | -3.079026 | 1.091221 | -0.003683887 | 53.05 | 5.587671 | -3.100466 | 1.083678 | -0.003464246 | 53.35 | 6.251923 | -3.099628 | 1.080286 | -0.001979032 | 53.16 | 7.173385 | -3.098518 | 1.071783 | -2.733112e-05 | 53.36 | 7.483125 | -3.093577 | 1.061662 | -0.005056601 | 53.11 | 8.601117 | -3.071173 | 1.044275 | -0.00350186 | 52.45 | 11.91672 | -3.015285 | 1.01666 | -0.01474316
53.27 | 2.97301 | -3.057129 | 1.097369 | -0.003123861 | 53.7 | 3.309907 | -3.074674 | 1.095218 | -0.006149337 | 53.27 | 4.342284 | -3.092494 | 1.096528 | -0.006575018 | 53.44 | 5.288049 | -3.094791 | 1.089267 | -0.001210862 | 53.71 | 5.702453 | -3.112668 | 1.082611 | 0.0006336656 | 53.56 | 6.714702 | -3.096237 | 1.076253 | -0.0001349751 | 53.73 | 6.980023 | -3.094898 | 1.062206 | -0.0009050782 | 53.49 | 7.895679 | -3.069178 | 1.048813 | -0.002583251 | 52.79 | 10.41662 | -2.997112 | 1.028224 | -0.01677091
53.65 | 2.863803 | -3.060503 | 1.102462 | -0.004205242 | 54.12 | 3.192363 | -3.066625 | 1.09668 | -0.0005588151 | 53.67 | 4.125304 | -3.078344 | 1.097009 | -0.006377115 | 53.81 | 4.964528 | -3.107982 | 1.091739 | -0.001266526 | 54.12 | 5.401256 | -3.08961 | 1.091081 | -0.002158095 | 53.92 | 6.234046 | -3.116479 | 1.079248 | 0.001804459 | 54.11 | 6.340813 | -3.126277 | 1.067737 | 0.0008778082 | 53.86 | 7.362756 | -3.091859 | 1.054006 | -0.005647384 | 53.18 | 9.182646 | -3.02041 | 1.03378 | -0.01477938
54.05 | 2.740578 | -3.066847 | 1.097183 | -0.007493734 | 54.49 | 3.076897 | -3.078894 | 1.100901 | -0.002029551 | 54.09 | 3.962308 | -3.094839 | 1.100796 | -0.002423191 | 54.2 | 4.608993 | -3.110367 | 1.095126 | -0.003550339 | 54.55 | 5.181887 | -3.110127 | 1.091047 | -0.003502958 | 54.29 | 5.616698 | -3.118659 | 1.089015 | -0.002236006 | 54.52 | 5.839817 | -3.079367 | 1.073784 | 0.003294869 | 54.25 | 6.485239 | -3.111929 | 1.060843 | 0.0003064376 | 53.62 | 8.087504 | -3.040818 | 1.045311 | -0.008354692
54.47 | 2.649306 | -3.059743 | 1.100809 | 0.00209652 | 54.9 | 2.947511 | -3.070954 | 1.100591 | -0.0005951445 | 54.48 | 3.731994 | -3.093132 | 1.105239 | -0.007843915 | 54.62 | 4.44652 | -3.086869 | 1.098779 | 0.002538061 | 54.96 | 4.784582 | -3.097004 | 1.095904 | 0.002601817 | 54.7 | 5.445678 | -3.093348 | 1.086467 | -0.002848859 | 54.92 | 5.562445 | -3.130335 | 1.076398 | -0.003275976 | 54.63 | 6.23673 | -3.059368 | 1.066979 | -0.002848596 | 54.04 | 7.423985 | -2.994978 | 1.054619 | -0.01168717
54.87 | 2.57262 | -3.070862 | 1.106432 | -0.01030634 | 55.33 | 2.841336 | -3.076752 | 1.10695 | -0.000915203 | 54.89 | 3.592974 | -3.090225 | 1.103851 | -0.004988565 | 55.02 | 4.158881 | -3.124489 | 1.10101 | -0.002622144 | 55.35 | 4.539628 | -3.133939 | 1.101835 | -0.005147179 | 55.12 | 4.958188 | -3.109927 | 1.101037 | -0.001739094 | 55.33 | 5.258432 | -3.086614 | 1.08451 | 0.002717058 | 55.07 | 5.616017 | -3.119665 | 1.069732 | 0.003451896 | 54.41 | 7.366321 | -3.054963 | 1.054843 | -0.008119179
55.27 | 2.49207 | -3.059267 | 1.113897 | 0.0009995454 | 55.73 | 2.755601 | -3.080693 | 1.109662 | -0.002535389 | 55.31 | 3.420941 | -3.09947 | 1.11178 | -0.008808082 | 55.41 | 4.026884 | -3.1035 | 1.110987 | -0.0001228541 | 55.73 | 4.321574 | -3.110908 | 1.104873 | 0.0001367292 | 55.52 | 4.82038 | -3.122541 | 1.097732 | 0.002431764 | 55.75 | 4.814021 | -3.098387 | 1.085373 | -0.001575896 | 55.46 | 5.501341 | -3.10403 | 1.074921 | -0.00122977 | 54.82 | 6.16665 | -3.039359 | 1.064059 | -0.0043901
55.67 | 2.412133 | -3.066721 | 1.108298 | -0.002596742 | 56.13 | 2.665696 | -3.077767 | 1.11035 | 0.003865678 | 55.7 | 3.289242 | -3.099675 | 1.112191 | -0.005787981 | 55.8 | 3.800937 | -3.104873 | 1.108496 | 0.001301515 | 56.14 | 4.115883 | -3.11965 | 1.106906 | -0.001245466 | 55.94 | 4.561903 | -3.119972 | 1.100892 | 0.001452376 | 56.15 | 4.580538 | -3.105675 | 1.091881 | 0.001151149 | 55.88 | 5.079992 | -3.092125 | 1.083447 | -0.003794447 | 55.24 | 6.21235 | -3.092901 | 1.068922 | -0.004970219
56.1 | 2.351639 | -3.067238 | 1.113715 | -0.001922004 | 56.56 | 2.582152 | -3.078695 | 1.114891 | -0.002384195 | 56.11 | 3.154728 | -3.094478 | 1.112086 | -0.004526245 | 56.21 | 3.632283 | -3.111573 | 1.110778 | -0.004616025 | 56.55 | 3.868109 | -3.108549 | 1.108217 | 0.0002153951 | 56.36 | 4.259735 | -3.111155 | 1.108385 | -0.0004489261 | 56.58 | 4.425006 | -3.115041 | 1.096087 | -0.0006837727 | 56.31 | 4.735158 | -3.106545 | 1.090008 | -0.001104655 | 55.63 | 5.804292 | -3.053169 | 1.072377 | -0.008665745
56.51 | 2.286551 | -3.075141 | 1.120601 | -0.004082461 | 56.99 | 2.508362 | -3.080913 | 1.119866 | -0.002631339 | 56.54 | 3.044121 | -3.091714 | 1.118575 | -0.001529623 | 56.63 | 3.472818 | -3.113996 | 1.114738 | -0.00106884 | 57 | 3.701748 | -3.104093 | 1.113505 | 0.002086417 | 56.77 | 4.025658 | -3.110707 | 1.112345 | -0.001327763 | 57.01 | 4.140124 | -3.131188 | 1.1008 | 0.0005015122 | 56.7 | 4.445124 | -3.113753 | 1.089586 | 0.0003738856 | 56.03 | 5.339913 | -3.063238 | 1.077873 | -0.004731096
56.92 | 2.2199 | -3.081598 | 1.121218 | -0.008280069 | 57.41 | 2.439992 | -3.087986 | 1.122544 | -0.001806272 | 56.94 | 2.955771 | -3.087033 | 1.124477 | -0.00426201 | 57.06 | 3.293483 | -3.112027 | 1.113822 | -0.002588457 | 57.46 | 3.629983 | -3.118442 | 1.123972 | -0.004722068 | 57.2 | 3.910003 | -3.095091 | 1.114661 | -0.001548549 | 57.44 | 3.8485 | -3.099811 | 1.10441 | 0.001843083 | 57.14 | 4.14267 | -3.089024 | 1.089812 | 0.0002658901 | 56.45 | 4.990555 | -3.084527 | 1.082852 | -0.001554292
57.33 | 2.145293 | -3.082394 | 1.119146 | -0.001032488 | 57.85 | 2.337492 | -3.093473 | 1.125129 | -0.003618799 | 57.36 | 2.864969 | -3.102578 | 1.1194 | -0.000790404 | 57.51 | 3.225384 | -3.093807 | 1.123704 | -0.0004643641 | 57.88 | 3.333047 | -3.120601 | 1.114865 | -0.002153757 | 57.64 | 3.755318 | -3.143576 | 1.121625 | 0.0005040102 | 57.87 | 3.89166 | -3.118675 | 1.105629 | -0.002562757 | 57.58 | 4.200692 | -3.089962 | 1.099604 | 0.001861629 | 56.89 | 4.5338 | -3.088178 | 1.085141 | -0.001837887
57.76 | 2.096031 | -3.073716 | 1.131456 | 0.00366558 | 58.25 | 2.299637 | -3.090712 | 1.127212 | -0.00272123 | 57.8 | 2.731841 | -3.100109 | 1.129377 | -0.002156985 | 57.95 | 3.086756 | -3.12258 | 1.124991 | -0.004396313 | 58.29 | 3.337568 | -3.121783 | 1.128829 | -0.0005683595 | 58.07 | 3.519127 | -3.094329 | 1.121775 | -0.007108678 | 58.3 | 3.498286 | -3.095002 | 1.109641 | 0.003290512 | 58.01 | 3.722796 | -3.129641 | 1.103044 | -0.002465968 | 57.33 | 4.48097 | -3.028955 | 1.092324 | -0.004782569
58.18 | 2.03591 | -3.085031 | 1.125703 | -0.001011906 | 58.69 | 2.224031 | -3.08806 | 1.131854 | -0.004250372 | 58.21 | 2.685969 | -3.099828 | 1.128148 | 0.003571429 | 58.34 | 3.014882 | -3.10107 | 1.12969 | -0.001682438 | 58.73 | 3.157705 | -3.1002 | 1.126127 | 6.64283e-06 | 58.49 | 3.359631 | -3.138502 | 1.127429 | 0.0013492 | 58.72 | 3.429861 | -3.135404 | 1.111616 | 0.002645322 | 58.42 | 3.80621 | -3.114939 | 1.104304 | 0.00155217 | 57.73 | 4.385392 | -3.139808 | 1.089182 | 0.0007247721
58.62 | 1.995049 | -3.082549 | 1.137313 | -0.003687144 | 59.15 | 2.153601 | -3.093059 | 1.133666 | -0.005502236 | 58.65 | 2.573463 | -3.097561 | 1.130355 | -0.001017685 | 58.79 | 2.864904 | -3.10469 | 1.130238 | 0.000478191 | 59.16 | 3.034841 | -3.110223 | 1.129541 | -0.0009813912 | 58.9 | 3.302707 | -3.126296 | 1.132042 | 0.0002268774 | 59.13 | 3.327279 | -3.123042 | 1.11954 | -0.001346254 | 58.85 | 3.542582 | -3.083654 | 1.106464 | -0.0009808702 | 58.16 | 3.992355 | -3.027164 | 1.09935 | -0.0009854625
59.08 | 1.945308 | -3.07849 | 1.140648 | -0.000775241 | 59.59 | 2.105979 | -3.089556 | 1.138058 | -0.0007981286 | 59.11 | 2.48779 | -3.104375 | 1.135497 | -0.001509887 | 59.25 | 2.768662 | -3.115115 | 1.131211 | -0.002953422 | 59.6 | 2.950231 | -3.118815 | 1.135269 | 0.0009677959 | 59.35 | 3.150291 | -3.115725 | 1.135477 | -0.000500479 | 59.58 | 3.170715 | -3.108046 | 1.122352 | 0.003652456 | 59.3 | 3.36377 | -3.10229 | 1.111295 | 0.002295849 | 58.62 | 3.688941 | -3.120245 | 1.102617 | -1.709677e-05
59.52 | 1.897765 | -3.082502 | 1.139607 | -0.0007424188 | 60.01 | 2.052748 | -3.091753 | 1.141532 | -0.002679001 | 59.54 | 2.42399 | -3.104893 | 1.140751 | 0.001509992 | 59.68 | 2.703068 | -3.118286 | 1.139803 | -0.001715286 | 60.04 | 2.825012 | -3.130741 | 1.135988 | -0.003105539 | 59.78 | 3.006255 | -3.110358 | 1.139834 | -0.004570255 | 60.03 | 3.068111 | -3.09423 | 1.122647 | 0.003607599 | 59.74 | 3.255304 | -3.12455 | 1.114582 | -0.0007802465 | 59.07 | 3.684405 | -3.114493 | 1.105261 | -0.0006164439
59.95 | 1.845471 | -3.084765 | 1.139459 | -0.003377828 | 60.46 | 2.006234 | -3.08749 | 1.14752 | -0.003580441 | 59.98 | 2.363146 | -3.110409 | 1.145403 | -0.001428525 | 60.1 | 2.618845 | -3.129407 | 1.145023 | -0.005795516 | 60.5 | 2.692323 | -3.116329 | 1.134788 | 0.0008535289 | 60.24 | 2.9466 | -3.095103 | 1.135571 | -0.001898755 | 60.49 | 3.035222 | -3.12446 | 1.125348 | -0.003634799 | 60.17 | 3.052519 | -3.12757 | 1.118874 | 0.0003374814 | 59.51 | 3.501092 | -3.087962 | 1.108992 | -1.572465e-05
60.39 | 1.822837 | -3.075757 | 1.154694 | 0.002611622 | 60.93 | 1.978058 | -3.087909 | 1.14998 | 0.001023853 | 60.42 | 2.26529 | -3.10526 | 1.149017 | 0.000688071 | 60.53 | 2.480831 | -3.117062 | 1.140999 | -0.003287793 | 60.95 | 2.697337 | -3.115289 | 1.144869 | -0.003232469 | 60.7 | 2.88225 | -3.142883 | 1.139877 | -0.001729471 | 60.94 | 2.787951 | -3.116227 | 1.130901 | 0.003087198 | 60.6 | 2.964811 | -3.07385 | 1.119632 | -0.002857529 | 59.93 | 3.396884 | -3.063982 | 1.112791 | 0.001801138
60.85 | 1.789317 | -3.090877 | 1.158709 | -0.007281679 | 61.37 | 1.920363 | -3.091985 | 1.153135 | -0.003321562 | 60.88 | 2.24795 | -3.100847 | 1.151191 | -0.0006159502 | 60.98 | 2.482942 | -3.115308 | 1.149398 | -0.001750797 | 61.4 | 2.528367 | -3.116213 | 1.141752 | 0.0001885869 | 61.14 | 2.689246 | -3.103387 | 1.146501 | -0.004817564 | 61.39 | 2.852599 | -3.124884 | 1.137798 | 0.0002556194 | 61.05 | 2.972924 | -3.139704 | 1.123157 | 0.001263068 | 60.36 | 3.397528 | -3.114849 | 1.115602 | 0.001231384
61.31 | 1.741246 | -3.089118 | 1.154138 | -0.001029863 | 61.82 | 1.883551 | -3.098826 | 1.155155 | -0.002710464 | 61.33 | 2.151647 | -3.106764 | 1.154434 | -0.002882389 | 61.44 | 2.340766 | -3.113785 | 1.147517 | -0.0005665126 | 61.85 | 2.475418 | -3.133167 | 1.146907 | -0.004091875 | 61.59 | 2.638857 | -3.14679 | 1.148703 | -0.0006145921 | 61.84 | 2.679647 | -3.095765 | 1.137892 | 0.003816131 | 61.52 | 2.834224 | -3.070122 | 1.126969 | 0.001148493 | 60.83 | 2.934587 | -3.124882 | 1.121085 | 0.001152262
61.74 | 1.705732 | -3.093372 | 1.158043 | -0.005835543 | 62.27 | 1.838085 | -3.100096 | 1.160138 | -0.002999569 | 61.77 | 2.125081 | -3.110471 | 1.157484 | -0.001636931 | 61.9 | 2.304126 | -3.125183 | 1.151089 | -0.00241325 | 62.29 | 2.416394 | -3.123531 | 1.153973 | -0.001833116 | 62.04 | 2.594886 | -3.129359 | 1.147888 | -0.0004307689 | 62.28 | 2.580455 | -3.116988 | 1.140906 | -0.002273857 | 61.99 | 2.675033 | -3.109678 | 1.134141 | 0.000127468 | 61.28 | 3.160808 | -3.096089 | 1.124795 | -0.001272462
62.17 | 1.672968 | -3.091276 | 1.160414 | -0.003174832 | 62.73 | 1.796517 | -3.099316 | 1.159245 | -0.0003728898 | 62.2 | 2.076701 | -3.10615 | 1.162983 | -0.0001536839 | 62.36 | 2.25274 | -3.116419 | 1.159652 | 0.0008415224 | 62.76 | 2.342019 | -3.114469 | 1.155351 | 0.002155846 | 62.51 | 2.477727 | -3.128013 | 1.153318 | -0.00323851 | 62.75 | 2.527705 | -3.128209 | 1.144288 | -0.001338065 | 62.43 | 2.632265 | -3.117999 | 1.137784 | 0.0007923466 | 61.72 | 2.828643 | -3.062229 | 1.12879 | -0.0004148712
62.63 | 1.646861 | -3.093003 | 1.169557 | -0.001721265 | 63.2 | 1.759528 | -3.095061 | 1.161808 | 0.001278203 | 62.66 | 2.01504 | -3.108624 | 1.164977 | -0.001492479 | 62.82 | 2.186943 | -3.111728 | 1.160844 | -0.0006586329 | 63.23 | 2.294168 | -3.106638 | 1.160301 | 0.002767308 | 62.96 | 2.388214 | -3.122164 | 1.158571 | -0.003420711 | 63.22 | 2.432517 | -3.140807 | 1.146551 | -0.001981435 | 62.91 | 2.596639 | -3.113157 | 1.138956 | 0.0003455124 | 62.17 | 2.74319 | -3.099405 | 1.130215 | -0.001341983
63.12 | 1.610642 | -3.091328 | 1.173164 | -0.00399843 | 63.68 | 1.734635 | -3.108042 | 1.17092 | -0.00336664 | 63.15 | 1.957736 | -3.109411 | 1.165657 | -0.001450698 | 63.3 | 2.157887 | -3.111611 | 1.166647 | 1.699866e-06 | 63.71 | 2.252849 | -3.129681 | 1.168204 | -0.001455654 | 63.44 | 2.350833 | -3.104317 | 1.159693 | -0.007555254 | 63.7 | 2.302252 | -3.111939 | 1.148387 | -0.001896789 | 63.36 | 2.535155 | -3.143994 | 1.141336 | 0.0009779718 | 62.63 | 2.734317 | -3.100689 | 1.132331 | -0.002246246
63.59 | 1.591447 | -3.09378 | 1.178569 | -0.003356458 | 64.16 | 1.684113 | -3.100926 | 1.176188 | 0.00145735 | 63.63 | 1.937505 | -3.10361 | 1.170937 | 0.0003786937 | 63.78 | 2.096671 | -3.131278 | 1.168117 | 0.001244464 | 64.19 | 2.139459 | -3.108557 | 1.164522 | 0.001636304 | 63.92 | 2.325402 | -3.143995 | 1.167045 | 0.001864694 | 64.18 | 2.369466 | -3.124939 | 1.15545 | -0.001670426 | 63.84 | 2.297749 | -3.117324 | 1.147332 | 0.002515761 | 63.11 | 2.700039 | -3.126149 | 1.136148 | -0.002357845
64.05 | 1.550369 | -3.099418 | 1.179478 | -0.002271517 | 64.61 | 1.664718 | -3.111484 | 1.175618 | -0.003898091 | 64.09 | 1.882403 | -3.121965 | 1.176895 | -0.002315968 | 64.25 | 2.025936 | -3.109618 | 1.175064 | -0.002461843 | 64.64 | 2.124508 | -3.13257 | 1.174118 | 8.494115e-05 | 64.4 | 2.188489 | -3.101806 | 1.170448 | -0.006177042 | 64.64 | 2.196568 | -3.103722 | 1.158184 | 0.002194395 | 64.3 | 2.441037 | -3.116058 | 1.150781 | -0.001127669 | 63.58 | 2.446657 | -3.14065 | 1.137804 | 0.00118868
64.54 | 1.53618 | -3.098438 | 1.185893 | -0.005460759 | 65.09 | 1.637528 | -3.10744 | 1.183308 | -0.002618103 | 64.57 | 1.852993 | -3.111391 | 1.176957 | -0.001900884 | 64.72 | 1.977619 | -3.131569 | 1.174845 | -0.0001877422 | 65.11 | 2.08307 | -3.118372 | 1.175618 | 0.001975266 | 64.86 | 2.141164 | -3.138663 | 1.175462 | 0.001293963 | 65.12 | 2.149188 | -3.134017 | 1.157924 | -0.002009405 | 64.79 | 2.212313 | -3.088766 | 1.151036 | 0.0002217552 | 64.04 | 2.528866 | -3.056611 | 1.144309 | -0.001646206
65.02 | 1.504983 | -3.098029 | 1.193217 | -0.005283948 | 65.59 | 1.598552 | -3.107049 | 1.186249 | -0.001492176 | 65.06 | 1.801745 | -3.110498 | 1.185738 | -0.000799126 | 65.2 | 1.950081 | -3.122636 | 1.179291 | -0.0009612311 | 65.61 | 2.013749 | -3.127036 | 1.176404 | -0.003348737 | 65.32 | 2.121779 | -3.127958 | 1.17594 | 0.001156402 | 65.61 | 2.11685 | -3.124365 | 1.164441 | -0.001050757 | 65.28 | 2.179794 | -3.126963 | 1.157393 | -0.0007265283 | 64.53 | 2.310605 | -3.139709 | 1.147481 | 1.14416e-05
65.48 | 1.478582 | -3.096923 | 1.194562 | -0.003183249 | 66.06 | 1.571994 | -3.106944 | 1.194335 | -0.0004394906 | 65.52 | 1.767374 | -3.115763 | 1.18642 | -0.002139563 | 65.7 | 1.89856 | -3.121468 | 1.183286 | 0.0008315865 | 66.09 | 1.954678 | -3.122082 | 1.178693 | 0.0004237914 | 65.8 | 2.059133 | -3.117266 | 1.180942 | -0.001004686 | 66.09 | 2.083253 | -3.112153 | 1.170248 | -0.0007047927 | 65.75 | 2.161835 | -3.114689 | 1.160672 | 0.001915673 | 65 | 2.376546 | -3.134523 | 1.14836 | -0.003874152
65.98 | 1.466136 | -3.100409 | 1.202298 | -0.006851849 | 66.55 | 1.54704 | -3.103474 | 1.198675 | 0.001599041 | 66.02 | 1.745193 | -3.117649 | 1.193068 | -0.002067657 | 66.17 | 1.848151 | -3.11465 | 1.186674 | -0.001465691 | 66.58 | 1.919323 | -3.109456 | 1.184681 | 0.002757094 | 66.32 | 2.036908 | -3.106976 | 1.183741 | -0.004064548 | 66.58 | 2.057119 | -3.129383 | 1.171897 | -0.00292077 | 66.26 | 2.150711 | -3.121703 | 1.160957 | -0.00247532 | 65.46 | 2.28757 | -3.11067 | 1.155803 | -0.002101955
66.47 | 1.433124 | -3.106361 | 1.203165 | -0.007738015 | 67.06 | 1.533332 | -3.109621 | 1.202693 | -0.0004494952 | 66.5 | 1.698848 | -3.1226 | 1.195756 | -0.0021363 | 66.66 | 1.83603 | -3.1186 | 1.190082 | -1.694857e-05 | 67.1 | 1.914372 | -3.134509 | 1.1946 | -0.004273745 | 66.81 | 2.013615 | -3.138268 | 1.187766 | 0.001465925 | 67.09 | 1.9252 | -3.127074 | 1.175378 | -0.000310209 | 66.75 | 2.029356 | -3.162 | 1.164067 | -0.005048119 | 65.95 | 2.171793 | -3.10684 | 1.158305 | -0.005424839
66.98 | 1.421556 | -3.100109 | 1.213949 | -0.007101866 | 67.56 | 1.496224 | -3.10646 | 1.207253 | 0.002265037 | 66.98 | 1.668335 | -3.111219 | 1.204344 | 7.964931e-05 | 67.18 | 1.77271 | -3.132165 | 1.195959 | 0.0005300752 | 67.59 | 1.828879 | -3.108679 | 1.190958 | 0.005941115 | 67.29 | 1.889913 | -3.113848 | 1.19917 | -0.001360448 | 67.58 | 1.993943 | -3.115689 | 1.176839 | 0.001482526 | 67.25 | 1.97097 | -3.071715 | 1.169628 | 0.002240431 | 66.46 | 2.151706 | -3.07192 | 1.159264 | -0.0005665664
67.48 | 1.401319 | -3.111927 | 1.214795 | -0.01100031 | 68.04 | 1.477752 | -3.109631 | 1.207928 | -0.001198403 | 67.48 | 1.64901 | -3.120488 | 1.203688 | 0.0004234559 | 67.66 | 1.77335 | -3.113975 | 1.203307 | 0.002139956 | 68.08 | 1.800125 | -3.13129 | 1.198653 | 0.0009389923 | 67.8 | 1.905282 | -3.147122 | 1.195392 | 0.002942242 | 68.07 | 1.885036 | -3.104735 | 1.184655 | -0.002598808 | 67.74 | 1.93059 | -3.158025 | 1.174872 | -0.002151912 | 66.96 | 2.184617 | -3.143745 | 1.166121 | 0.0001539314
67.97 | 1.385356 | -3.104354 | 1.221158 | -0.009593721 | 68.52 | 1.46225 | -3.112827 | 1.219078 | -0.0007918332 | 67.99 | 1.623192 | -3.111587 | 1.21135 | 0.0002109948 | 68.16 | 1.708545 | -3.115811 | 1.202363 | -0.0006623173 | 68.58 | 1.777535 | -3.126156 | 1.202198 | 0.0005652015 | 68.31 | 1.869071 | -3.120536 | 1.199558 | 0.001160763 | 68.57 | 1.849556 | -3.121342 | 1.187507 | -0.0002155318 | 68.24 | 1.953199 | -3.116909 | 1.176616 | 0.0007257601 | 67.46 | 1.968986 | -3.073126 | 1.166975 | -0.0002199917
68.46 | 1.360719 | -3.106708 | 1.22242 | -0.01063191 | 69.04 | 1.436469 | -3.108944 | 1.221415 | 0.000482229 | 68.52 | 1.586754 | -3.116833 | 1.216496 | -0.000607111 | 68.68 | 1.686987 | -3.1208 | 1.208666 | -0.001436053 | 69.1 | 1.742392 | -3.117335 | 1.207161 | 0.0003278988 | 68.81 | 1.813529 | -3.124921 | 1.207265 | -0.002717174 | 69.08 | 1.84276 | -3.12416 | 1.193757 | 0.00101338 | 68.74 | 1.884394 | -3.114888 | 1.182073 | -0.0007424283 | 67.95 | 1.973415 | -3.149409 | 1.173676 | 0.0005104465
68.97 | 1.343806 | -3.111765 | 1.226893 | -0.01396702 | 69.57 | 1.425286 | -3.110055 | 1.22852 | -0.001310715 | 69.03 | 1.56783 | -3.112106 | 1.221961 | 0.002196415 | 69.19 | 1.665499 | -3.122749 | 1.215147 | 0.0003140494 | 69.61 | 1.732188 | -3.118762 | 1.21265 | -0.0006806792 | 69.32 | 1.749221 | -3.127356 | 1.212021 | -0.00333668 | 69.59 | 1.789147 | -3.14432 | 1.19713 | 0.001216572 | 69.25 | 1.796321 | -3.119395 | 1.18861 | -0.001619571 | 68.44 | 1.972276 | -3.124587 | 1.176305 | -0.0004692668
69.49 | 1.329752 | -3.115242 | 1.229135 | -0.01460045 | 70.1 | 1.406081 | -3.119082 | 1.235168 | -0.003679747 | 69.52 | 1.539452 | -3.120172 | 1.22829 | -0.002486724 | 69.69 | 1.632376 | -3.13581 | 1.219857 | -0.001159907 | 70.1 | 1.671084 | -3.140035 | 1.213658 | 1.293636e-05 | 69.84 | 1.747826 | -3.102844 | 1.214086 | -0.004326622 | 70.11 | 1.712024 | -3.108349 | 1.205139 | 2.849694e-05 | 69.77 | 1.796515 | -3.077775 | 1.188714 | 0.0006096343 | 68.95 | 1.890241 | -3.098776 | 1.179784 | 0.0008078115
70.02 | 1.315996 | -3.10434 | 1.238244 | -0.008555701 | 70.62 | 1.383054 | -3.108815 | 1.239022 | 0.001487401 | 70.02 | 1.525359 | -3.110248 | 1.234841 | -0.001241477 | 70.2 | 1.590629 | -3.107253 | 1.221119 | 0.004765519 | 70.62 | 1.661379 | -3.109518 | 1.218899 | -0.0002930973 | 70.37 | 1.72475 | -3.151569 | 1.221034 | 0.001099487 | 70.62 | 1.760621 | -3.139169 | 1.20465 | 0.0004908574 | 70.29 | 1.811617 | -3.157664 | 1.193594 | 0.0005575626 | 69.48 | 1.898538 | -3.073526 | 1.189096 | -0.0008109828
70.54 | 1.302873 | -3.115027 | 1.24049 | -0.01263623 | 71.14 | 1.367863 | -3.120085 | 1.247661 | -0.005199292 | 70.54 | 1.502252 | -3.12298 | 1.238071 | -0.001214878 | 70.73 | 1.593652 | -3.136341 | 1.230973 | -0.001007822 | 71.17 | 1.60838 | -3.121546 | 1.226517 | 0.002992787 | 70.87 | 1.6932 | -3.102939 | 1.219665 | -0.003756401 | 71.16 | 1.697526 | -3.103014 | 1.213267 | 0.0002492162 | 70.81 | 1.71666 | -3.077968 | 1.198826 | -3.440607e-05 | 70.01 | 1.917772 | -3.148695 | 1.184127 | -0.0009034129
71.05 | 1.285127 | -3.111653 | 1.243396 | -0.01121851 | 71.65 | 1.350116 | -3.120021 | 1.252015 | -0.00385392 | 71.08 | 1.482523 | -3.115776 | 1.242932 | -0.0004840963 | 71.25 | 1.568156 | -3.116399 | 1.23501 | 0.002656973 | 71.72 | 1.595511 | -3.125202 | 1.230174 | -0.001947801 | 71.41 | 1.63715 | -3.123135 | 1.230032 | -0.007694201 | 71.7 | 1.655136 | -3.119358 | 1.216965 | 0.0001545366 | 71.34 | 1.664421 | -3.124314 | 1.206037 | 0.002151863 | 70.53 | 1.721053 | -3.079524 | 1.1966 | 0.003269232
71.56 | 1.272426 | -3.108466 | 1.249712 | -0.01141278 | 72.19 | 1.339386 | -3.116887 | 1.256798 | -0.006040984 | 71.62 | 1.46353 | -3.115843 | 1.247179 | 0.001738752 | 71.75 | 1.532531 | -3.120897 | 1.235825 | 0.001555044 | 72.24 | 1.582582 | -3.123121 | 1.233681 | 0.0009739708 | 71.96 | 1.634988 | -3.123125 | 1.22915 | -0.001919203 | 72.24 | 1.646259 | -3.129365 | 1.221217 | 0.003031223 | 71.87 | 1.675644 | -3.117863 | 1.211953 | 0.0004934286 | 71.03 | 1.759052 | -3.161853 | 1.193926 | -0.002712816
72.09 | 1.265134 | -3.112405 | 1.253848 | -0.01026889 | 72.72 | 1.332537 | -3.115697 | 1.266478 | -0.004485004 | 72.15 | 1.44544 | -3.118721 | 1.256033 | -0.001194396 | 72.29 | 1.504867 | -3.125293 | 1.239901 | 0.001959403 | 72.77 | 1.567513 | -3.135569 | 1.240725 | -0.002466382 | 72.47 | 1.622824 | -3.132976 | 1.236471 | -0.0006150357 | 72.75 | 1.589093 | -3.145872 | 1.229646 | 0.001193001 | 72.4 | 1.680759 | -3.111231 | 1.215483 | -0.00123007 | 71.53 | 1.751017 | -3.126532 | 1.200874 | -0.0001922474
72.64 | 1.250054 | -3.122433 | 1.259786 | -0.01527612 | 73.26 | 1.309842 | -3.120383 | 1.271368 | -0.003718034 | 72.67 | 1.423716 | -3.123013 | 1.260029 | -0.0009387352 | 72.83 | 1.481893 | -3.117717 | 1.253241 | -0.0009813969 | 73.3 | 1.501955 | -3.124322 | 1.246006 | 0.002515165 | 72.99 | 1.557804 | -3.142385 | 1.245465 | -0.004318635 | 73.27 | 1.563081 | -3.099321 | 1.233352 | -0.003596487 | 72.94 | 1.652329 | -3.151511 | 1.223498 | 0.003877367 | 72.07 | 1.674383 | -3.110554 | 1.20492 | -0.0007647141
73.2 | 1.236243 | -3.114579 | 1.2659 | -0.01652167 | 73.8 | 1.306635 | -3.115389 | 1.280878 | -0.004939097 | 73.19 | 1.407406 | -3.115161 | 1.262715 | -0.002016414 | 73.37 | 1.489074 | -3.121865 | 1.256184 | 0.0003672019 | 73.85 | 1.527233 | -3.128404 | 1.248013 | -0.0002398766 | 73.55 | 1.586892 | -3.101028 | 1.245015 | -0.002826884 | 73.83 | 1.564536 | -3.153776 | 1.235762 | -0.002737841 | 73.47 | 1.536978 | -3.095859 | 1.226838 | 0.002021352 | 72.63 | 1.66056 | -3.070843 | 1.209706 | 0.0006251648
73.74 | 1.234394 | -3.120358 | 1.271391 | -0.01275707 | 74.36 | 1.291544 | -3.118047 | 1.288154 | -0.007957468 | 73.74 | 1.395991 | -3.126649 | 1.272963 | -0.001235772 | 73.92 | 1.445963 | -3.123386 | 1.265544 | 0.0003395723 | 74.39 | 1.495025 | -3.113611 | 1.259789 | 0.001507746 | 74.09 | 1.50947 | -3.130972 | 1.251714 | -0.003607522 | 74.37 | 1.55955 | -3.115877 | 1.244731 | -0.0008984421 | 74.02 | 1.593095 | -3.150701 | 1.228504 | 0.003670115 | 73.17 | 1.730734 | -3.142804 | 1.215867 | -0.00250971
74.27 | 1.223729 | -3.114444 | 1.27492 | -0.01264551 | 74.93 | 1.277575 | -3.123976 | 1.291766 | -0.01023634 | 74.3 | 1.386111 | -3.119127 | 1.276466 | -0.0003864082 | 74.47 | 1.439167 | -3.133249 | 1.266895 | -0.002845277 | 74.93 | 1.465703 | -3.120885 | 1.262392 | -0.000225879 | 74.62 | 1.521937 | -3.137591 | 1.255324 | 0.0005215152 | 74.92 | 1.516389 | -3.117979 | 1.249317 | -0.0008813713 | 74.57 | 1.575431 | -3.110216 | 1.23833 | 0.001850514 | 73.71 | 1.525095 | -3.084529 | 1.218597 | 0.0005593631
74.81 | 1.215619 | -3.121674 | 1.282379 | -0.01231367 | 75.47 | 1.273542 | -3.125012 | 1.300914 | -0.01193734 | 74.87 | 1.368439 | -3.120863 | 1.283167 | -0.001482896 | 75.02 | 1.425242 | -3.124776 | 1.274245 | 9.404277e-05 | 75.5 | 1.457296 | -3.13594 | 1.266171 | 0.003720208 | 75.17 | 1.499043 | -3.124782 | 1.257856 | -0.00236993 | 75.48 | 1.479104 | -3.133111 | 1.254325 | -0.00196946 | 75.13 | 1.516656 | -3.12372 | 1.239589 | -0.0002044874 | 74.25 | 1.577894 | -3.158672 | 1.22248 | -0.0008660901
75.37 | 1.206775 | -3.120605 | 1.287722 | -0.01265627 | 76.03 | 1.261057 | -3.131351 | 1.304317 | -0.01279977 | 75.42 | 1.352252 | -3.125517 | 1.293888 | -0.001901042 | 75.58 | 1.405408 | -3.118165 | 1.276683 | 0.001218225 | 76.06 | 1.412259 | -3.126003 | 1.274978 | 0.004394053 | 75.75 | 1.50583 | -3.119641 | 1.267455 | -0.002492703 | 76.04 | 1.448745 | -3.11025 | 1.258883 | -0.003480172 | 75.67 | 1.469619 | -3.119464 | 1.246745 | 0.0001547643 | 74.79 | 1.570838 | -3.121918 | 1.228625 | 0.002279143
75.93 | 1.195899 | -3.121655 | 1.292756 | -0.009076035 | 76.61 | 1.253762 | -3.120922 | 1.313486 | -0.01320358 | 75.98 | 1.336427 | -3.120595 | 1.295237 | -0.0006946948 | 76.13 | 1.405897 | -3.128015 | 1.283389 | 0.002684466 | 76.61 | 1.444232 | -3.120115 | 1.280507 | -0.003758556 | 76.33 | 1.472879 | -3.160976 | 1.27293 | -0.0009733885 | 76.6 | 1.503825 | -3.129116 | 1.263736 | -0.002164835 | 76.23 | 1.50499 | -3.089124 | 1.252933 | -0.002795617 | 75.34 | 1.51581 | -3.096265 | 1.234729 | -0.002906527
76.49 | 1.195987 | -3.115701 | 1.308361 | -0.005343298 | 77.16 | 1.243796 | -3.135024 | 1.317028 | -0.01665057 | 76.54 | 1.341809 | -3.12731 | 1.305774 | -0.004906385 | 76.7 | 1.364486 | -3.127016 | 1.293557 | -0.001827816 | 77.2 | 1.388114 | -3.124605 | 1.29214 | 0.004382408 | 76.89 | 1.439607 | -3.11255 | 1.278028 | 0.0002377415 | 77.18 | 1.416725 | -3.104317 | 1.272159 | -0.002212342 | 76.8 | 1.449883 | -3.163094 | 1.255614 | -0.004507322 | 75.91 | 1.57229 | -3.072564 | 1.240526 | 0.0005140154
77.06 | 1.184127 | -3.1268 | 1.307863 | -0.01099369 | 77.73 | 1.238733 | -3.134447 | 1.319016 | -0.01703187 | 77.11 | 1.312469 | -3.11924 | 1.309207 | -0.00102959 | 77.28 | 1.376054 | -3.136174 | 1.300478 | -0.002286852 | 77.78 | 1.390713 | -3.133942 | 1.293319 | 0.005125482 | 77.45 | 1.403618 | -3.141265 | 1.288789 | 0.003117719 | 77.75 | 1.407979 | -3.132766 | 1.273221 | -0.002472661 | 77.37 | 1.48827 | -3.114824 | 1.267745 | -0.003527006 | 76.49 | 1.500639 | -3.180549 | 1.243635 | 0.0004612715
77.63 | 1.187595 | -3.125593 | 1.31924 | -0.01068017 | 78.31 | 1.227573 | -3.12708 | 1.328849 | -0.01745046 | 77.68 | 1.306692 | -3.131291 | 1.313788 | -0.003167059 | 77.87 | 1.356596 | -3.130985 | 1.305682 | -0.00161054 | 78.35 | 1.37929 | -3.123804 | 1.300681 | 0.0019236 | 78.01 | 1.409645 | -3.137175 | 1.297026 | -0.0001362961 | 78.32 | 1.413838 | -3.121278 | 1.277326 | -0.002379963 | 77.95 | 1.432526 | -3.114268 | 1.270176 | -0.003551739 | 77.04 | 1.515071 | -3.061861 | 1.252137 | 0.001146797
78.21 | 1.177056 | -3.126229 | 1.328833 | -0.009793773 | 78.88 | 1.219637 | -3.127793 | 1.331213 | -0.01656773 | 78.26 | 1.297442 | -3.125882 | 1.325296 | -0.001604374 | 78.44 | 1.333178 | -3.127948 | 1.31296 | 0.003575238 | 78.93 | 1.383612 | -3.127782 | 1.310037 | 0.003020073 | 78.6 | 1.397608 | -3.125939 | 1.299783 | 0.001270881 | 78.91 | 1.425388 | -3.132847 | 1.282942 | -0.002301995 | 78.53 | 1.406278 | -3.136519 | 1.27653 | -0.005135131 | 77.62 | 1.425135 | -3.100088 | 1.257212 | 0.001845849
78.79 | 1.179359 | -3.121715 | 1.33932 | -0.006564661 | 79.45 | 1.224473 | -3.137116 | 1.337208 | -0.01924766 | 78.83 | 1.29504 | -3.129154 | 1.334164 | -0.003677676 | 79.01 | 1.320982 | -3.118346 | 1.32109 | 0.003290657 | 79.5 | 1.331012 | -3.145892 | 1.315428 | 0.005773923 | 79.19 | 1.401877 | -3.148892 | 1.308329 | 0.0002842087 | 79.52 | 1.354165 | -3.151892 | 1.287932 | -0.0004447532 | 79.1 | 1.358636 | -3.117225 | 1.282055 | -0.002100287 | 78.22 | 1.455137 | -3.113431 | 1.26186 | -0.001717798
79.37 | 1.179577 | -3.124138 | 1.345933 | -0.009703653 | 80.05 | 1.203662 | -3.129332 | 1.342105 | -0.0195098 | 79.4 | 1.280451 | -3.133289 | 1.341142 | -0.001508503 | 79.58 | 1.330338 | -3.135274 | 1.329817 | 0.0002453044 | 80.09 | 1.357354 | -3.120362 | 1.322984 | 0.00150701 | 79.75 | 1.330988 | -3.128055 | 1.316191 | -0.0008995853 | 80.09 | 1.403062 | -3.117189 | 1.297088 | -0.003602226 | 79.68 | 1.433821 | -3.109395 | 1.288978 | -0.00759217 | 78.77 | 1.47226 | -3.144931 | 1.268216 | 0.000548154
79.96 | 1.16633 | -3.125178 | 1.353692 | -0.006286003 | 80.65 | 1.206333 | -3.135087 | 1.353004 | -0.01631227 | 79.99 | 1.277761 | -3.121187 | 1.352726 | -0.001276731 | 80.19 | 1.303361 | -3.124565 | 1.338493 | -0.0001484375 | 80.69 | 1.319038 | -3.127832 | 1.334247 | 8.299582e-05 | 80.36 | 1.364966 | -3.151737 | 1.323388 | 0.001145863 | 80.69 | 1.337311 | -3.12221 | 1.302695 | 0.0029049 | 80.29 | 1.333776 | -3.120268 | 1.289379 | -0.004491143 | 79.34 | 1.325233 | -3.143602 | 1.277276 | 8.837021e-05
80.56 | 1.174191 | -3.129399 | 1.362323 | -0.008023945 | 81.23 | 1.20137 | -3.132369 | 1.358341 | -0.0171531 | 80.6 | 1.264788 | -3.132597 | 1.357813 | -0.004172111 | 80.78 | 1.294313 | -3.13071 | 1.346703 | 0.001638122 | 81.3 | 1.320263 | -3.132388 | 1.340383 | 0.0004618693 | 80.96 | 1.349352 | -3.136882 | 1.331752 | -0.003978518 | 81.3 | 1.34494 | -3.13293 | 1.313518 | 0.003673444 | 80.89 | 1.354724 | -3.139214 | 1.295255 | -0.006539075 | 79.93 | 1.485514 | -3.089423 | 1.280822 | -0.0002188084
81.16 | 1.173918 | -3.123347 | 1.374986 | -0.005244508 | 81.86 | 1.203564 | -3.131366 | 1.365274 | -0.01715968 | 81.21 | 1.264796 | -3.131634 | 1.372925 | -0.003697289 | 81.37 | 1.297865 | -3.12826 | 1.357014 | 0.001952231 | 81.9 | 1.317413 | -3.138609 | 1.346707 | 0.0003748359 | 81.57 | 1.318207 | -3.136309 | 1.341276 | -0.00103251 | 81.89 | 1.349523 | -3.146001 | 1.321764 | 0.002271216 | 81.49 | 1.349284 | -3.120935 | 1.303805 | -0.004067474 | 80.54 | 1.344691 | -3.083154 | 1.288822 | 0.001318652
81.75 | 1.17307 | -3.121534 | 1.38806 | -0.003464609 | 82.46 | 1.205071 | -3.138519 | 1.376011 | -0.01604288 | 81.8 | 1.264722 | -3.131501 | 1.377587 | -0.006489529 | 81.99 | 1.29612 | -3.129557 | 1.363868 | 0.0003592865 | 82.49 | 1.282765 | -3.135478 | 1.361067 | 0.0006712453 | 82.16 | 1.312446 | -3.119706 | 1.349877 | -0.004148058 | 82.49 | 1.286181 | -3.147046 | 1.33165 | 0.003100533 | 82.08 | 1.358533 | -3.116585 | 1.307264 | -0.005220575 | 81.16 | 1.368587 | -3.11307 | 1.295133 | 0.001493814
82.36 | 1.183631 | -3.124091 | 1.400139 | -0.003803774 | 83.06 | 1.197464 | -3.130981 | 1.382958 | -0.01252236 | 82.4 | 1.258651 | -3.136681 | 1.387335 | -0.004802904 | 82.61 | 1.28016 | -3.141464 | 1.373896 | -0.003502917 | 83.1 | 1.317156 | -3.132884 | 1.3628 | -0.0004341051 | 82.76 | 1.336903 | -3.143399 | 1.352836 | -0.001506913 | 83.1 | 1.338219 | -3.116922 | 1.333873 | -7.648748e-05 | 82.68 | 1.318328 | -3.155933 | 1.314848 | -0.003720919 | 81.75 | 1.41227 | -3.129958 | 1.305114 | 0.0003643087
82.97 | 1.186421 | -3.126279 | 1.4188 | -0.0019936 | 83.69 | 1.199582 | -3.137823 | 1.395685 | -0.01382087 | 83.02 | 1.252098 | -3.12876 | 1.400004 | -0.008319087 | 83.21 | 1.280674 | -3.125558 | 1.382202 | 0.0002318769 | 83.73 | 1.281591 | -3.125218 | 1.373116 | -0.001000045 | 83.39 | 1.292762 | -3.118698 | 1.367166 | -0.002557781 | 83.73 | 1.281757 | -3.119059 | 1.346626 | 0.004751426 | 83.3 | 1.333292 | -3.111219 | 1.322908 | -0.00442603 | 82.35 | 1.322951 | -3.175891 | 1.308112 | 9.62661e-05
83.59 | 1.190265 | -3.130577 | 1.42602 | -0.006993829 | 84.31 | 1.199517 | -3.135415 | 1.40488 | -0.01179161 | 83.63 | 1.24585 | -3.143755 | 1.407503 | -0.009104445 | 83.83 | 1.261577 | -3.128889 | 1.391209 | 0.001302741 | 84.36 | 1.284153 | -3.135877 | 1.385355 | -0.001986195 | 84.01 | 1.281231 | -3.135798 | 1.366756 | -0.002843264 | 84.36 | 1.29379 | -3.136111 | 1.354163 | 0.002505179 | 83.91 | 1.295306 | -3.124485 | 1.328856 | -0.001324999 | 82.97 | 1.353859 | -3.054086 | 1.31712 | -0.002318858
84.22 | 1.195262 | -3.128985 | 1.442188 | -0.004779279 | 84.93 | 1.201047 | -3.12991 | 1.415373 | -0.00890073 | 84.24 | 1.252546 | -3.136622 | 1.419833 | -0.007428154 | 84.46 | 1.271584 | -3.131114 | 1.405772 | -0.002042121 | 84.97 | 1.283964 | -3.14292 | 1.397574 | 0.0007373791 | 84.63 | 1.298853 | -3.128889 | 1.380643 | -0.001396394 | 84.97 | 1.304714 | -3.141456 | 1.363144 | 0.002391174 | 84.53 | 1.304471 | -3.131089 | 1.337657 | -0.002576979 | 83.58 | 1.277292 | -3.14218 | 1.324595 | -0.0003534576
84.85 | 1.19432 | -3.131977 | 1.447847 | -0.007759872 | 85.56 | 1.208734 | -3.13341 | 1.431034 | -0.009741329 | 84.88 | 1.246205 | -3.12982 | 1.433819 | -0.006894719 | 85.07 | 1.272523 | -3.134885 | 1.416431 | -0.003080503 | 85.6 | 1.249224 | -3.13735 | 1.407418 | -0.00143488 | 85.26 | 1.301047 | -3.145484 | 1.393029 | -0.002371434 | 85.61 | 1.254555 | -3.156118 | 1.371792 | 0.005052078 | 85.17 | 1.300339 | -3.149639 | 1.34198 | -0.0002301909 | 84.18 | 1.316972 | -3.133905 | 1.330426 | -0.001255981
85.48 | 1.20784 | -3.131465 | 1.467391 | -0.006519656 | 86.19 | 1.209523 | -3.13464 | 1.444173 | -0.01080749 | 85.51 | 1.254 | -3.140884 | 1.444669 | -0.007317163 | 85.7 | 1.245779 | -3.139695 | 1.422438 | -0.002562151 | 86.23 | 1.294222 | -3.131409 | 1.415342 | -0.003377022 | 85.87 | 1.248538 | -3.13309 | 1.39793 | 0.001338017 | 86.24 | 1.295435 | -3.1112 | 1.383515 | 0.001769897 | 85.82 | 1.248886 | -3.131841 | 1.351002 | 0.0008792075 | 84.81 | 1.327839 | -3.097178 | 1.34013 | -0.003303055
86.11 | 1.219987 | -3.134599 | 1.479241 | -0.01075153 | 86.83 | 1.218524 | -3.133813 | 1.455167 | -0.007348203 | 86.15 | 1.240286 | -3.136115 | 1.457565 | -0.008348457 | 86.33 | 1.278302 | -3.131128 | 1.43981 | -0.002725166 | 86.88 | 1.25882 | -3.125976 | 1.429511 | -0.004029686 | 86.52 | 1.290101 | -3.144856 | 1.405493 | -0.005011818 | 86.88 | 1.247641 | -3.129559 | 1.397599 | 0.000290348 | 86.44 | 1.29782 | -3.140619 | 1.363214 | 0.004749036 | 85.44 | 1.375427 | -3.144588 | 1.349484 | -0.002649887
86.74 | 1.228146 | -3.133395 | 1.494994 | -0.01074366 | 87.49 | 1.229291 | -3.133608 | 1.47144 | -0.008721449 | 86.78 | 1.252077 | -3.142429 | 1.470532 | -0.01431542 | 86.98 | 1.253568 | -3.127903 | 1.448866 | -0.004808305 | 87.53 | 1.268924 | -3.135136 | 1.4393 | -0.003864082 | 87.16 | 1.27547 | -3.13152 | 1.420512 | -0.004254438 | 87.53 | 1.264355 | -3.133187 | 1.404238 | 0.0003743265 | 87.09 | 1.272269 | -3.126436 | 1.376751 | 0.005556842 | 86.07 | 1.21146 | -3.121695 | 1.352517 | -0.002752984
87.37 | 1.23884 | -3.139321 | 1.508699 | -0.008884502 | 88.13 | 1.236684 | -3.131894 | 1.488884 | -0.007713473 | 87.41 | 1.258161 | -3.143089 | 1.488023 | -0.01452958 | 87.63 | 1.260344 | -3.137119 | 1.459972 | -0.006300672 | 88.17 | 1.267894 | -3.146709 | 1.455786 | -0.003693485 | 87.81 | 1.263185 | -3.138003 | 1.431431 | -0.003362272 | 88.17 | 1.283544 | -3.13964 | 1.413776 | -0.0005520621 | 87.74 | 1.263866 | -3.139498 | 1.386217 | 0.001707344 | 86.72 | 1.319003 | -3.16401 | 1.36644 | -0.002061837
88.03 | 1.248412 | -3.142369 | 1.520284 | -0.00972939 | 88.78 | 1.249928 | -3.136136 | 1.499209 | -0.00605115 | 88.06 | 1.259199 | -3.135146 | 1.497666 | -0.01762272 | 88.28 | 1.263096 | -3.14336 | 1.474862 | -0.009383001 | 88.82 | 1.239662 | -3.130658 | 1.460555 | -0.008741445 | 88.46 | 1.249025 | -3.126986 | 1.443234 | -0.004996477 | 88.83 | 1.235868 | -3.157186 | 1.426936 | 0.001508531 | 88.38 | 1.240003 | -3.142417 | 1.400451 | 0.003000583 | 87.38 | 1.289329 | -3.130401 | 1.376642 | -0.001207901
88.68 | 1.256008 | -3.142045 | 1.535814 | -0.01091852 | 89.44 | 1.249104 | -3.135794 | 1.515668 | -0.0070867 | 88.72 | 1.271954 | -3.144526 | 1.507309 | -0.02380205 | 88.92 | 1.257029 | -3.132858 | 1.487864 | -0.01122329 | 89.49 | 1.282519 | -3.145648 | 1.477738 | -0.006462523 | 89.11 | 1.290447 | -3.135779 | 1.454542 | -0.006621091 | 89.48 | 1.280612 | -3.1152 | 1.434326 | -0.0007711641 | 89.03 | 1.267669 | -3.10954 | 1.411847 | 0.00314696 | 88.02 | 1.242878 | -3.113829 | 1.382479 | -0.006286691
89.33 | 1.285125 | -3.142159 | 1.559121 | -0.009716992 | 90.11 | 1.267914 | -3.138886 | 1.535911 | -0.006285309 | 89.37 | 1.261702 | -3.152236 | 1.513762 | -0.02551019 | 89.59 | 1.27259 | -3.143275 | 1.504898 | -0.01153765 | 90.15 | 1.267818 | -3.129189 | 1.486542 | -0.007549761 | 89.79 | 1.250158 | -3.12628 | 1.463446 | -0.007241906 | 90.15 | 1.242766 | -3.121959 | 1.449668 | -0.000659101 | 89.7 | 1.234427 | -3.141962 | 1.42296 | 0.003328081 | 88.67 | 1.318538 | -3.092476 | 1.390362 | -0.00556291
90 | 1.292029 | -3.141346 | 1.575703 | -0.008114187 | 90.78 | 1.281572 | -3.137074 | 1.552698 | -0.004392661 | 90.04 | 1.270602 | -3.159722 | 1.527501 | -0.03190897 | 90.26 | 1.277295 | -3.13888 | 1.512587 | -0.0123189 | 90.81 | 1.266059 | -3.137839 | 1.500584 | -0.008288541 | 90.46 | 1.261897 | -3.137213 | 1.478653 | -0.006333799 | 90.83 | 1.263259 | -3.137022 | 1.458995 | -0.00168534 | 90.38 | 1.256072 | -3.134573 | 1.43686 | 0.003695657 | 89.34 | 1.229165 | -3.176736 | 1.401205 | -0.004604706
90.67 | 1.318861 | -3.146384 | 1.600402 | -0.009167624 | 91.46 | 1.296685 | -3.133982 | 1.571428 | -0.003763886 | 90.7 | 1.274077 | -3.156631 | 1.536502 | -0.03288112 | 90.93 | 1.281066 | -3.14173 | 1.531865 | -0.01300361 | 91.49 | 1.254941 | -3.137583 | 1.51757 | -0.01107659 | 91.13 | 1.277073 | -3.13773 | 1.490068 | -0.005236731 | 91.49 | 1.260032 | -3.156018 | 1.473711 | -0.0007329784 | 91.04 | 1.253041 | -3.122451 | 1.446991 | 0.001227612 | 89.99 | 1.298579 | -3.136075 | 1.407845 | -0.004716949
91.35 | 1.343408 | -3.149553 | 1.625658 | -0.01129093 | 92.14 | 1.311073 | -3.145357 | 1.592467 | -0.005432601 | 91.38 | 1.280023 | -3.155224 | 1.54539 | -0.03299826 | 91.6 | 1.284563 | -3.141427 | 1.551666 | -0.01972146 | 92.18 | 1.292951 | -3.122323 | 1.529823 | -0.01121406 | 91.81 | 1.260609 | -3.15252 | 1.50402 | -0.005780094 | 92.16 | 1.232976 | -3.117208 | 1.486958 | -0.003117729 | 91.72 | 1.274788 | -3.125059 | 1.456737 | -0.0008472714 | 90.65 | 1.255571 | -3.133099 | 1.418772 | -0.007797463
92.02 | 1.363821 | -3.149935 | 1.648729 | -0.01042512 | 92.82 | 1.32689 | -3.141235 | 1.615672 | -0.007622404 | 92.07 | 1.291092 | -3.164091 | 1.556093 | -0.03528389 | 92.27 | 1.303738 | -3.15893 | 1.55993 | -0.02805652 | 92.86 | 1.272148 | -3.145833 | 1.552947 | -0.01626724 | 92.5 | 1.277425 | -3.123147 | 1.522752 | -0.01202679 | 92.85 | 1.271038 | -3.156385 | 1.505665 | -0.002610871 | 92.4 | 1.236383 | -3.144587 | 1.474418 | 0.0001731235 | 91.32 | 1.223231 | -3.115883 | 1.428383 | -0.003114985
92.71 | 1.393615 | -3.162466 | 1.672287 | -0.01690633 | 93.51 | 1.345448 | -3.142743 | 1.637501 | -0.005431277 | 92.76 | 1.285466 | -3.155878 | 1.559543 | -0.03371912 | 92.96 | 1.289303 | -3.153913 | 1.55991 | -0.03823859 | 93.54 | 1.291121 | -3.148772 | 1.568333 | -0.01704786 | 93.17 | 1.264407 | -3.136869 | 1.54131 | -0.009429696 | 93.54 | 1.27057 | -3.13705 | 1.51607 | -0.003095799 | 93.07 | 1.275046 | -3.13763 | 1.488595 | -0.0009966748 | 92.01 | 1.304352 | -3.107804 | 1.438354 | -0.003393448
93.41 | 1.422527 | -3.160118 | 1.699818 | -0.01572281 | 94.2 | 1.372249 | -3.147446 | 1.659723 | -0.007900929 | 93.45 | 1.296064 | -3.16061 | 1.572654 | -0.03126022 | 93.67 | 1.287398 | -3.162367 | 1.559756 | -0.03919779 | 94.24 | 1.311463 | -3.145119 | 1.586318 | -0.02410796 | 93.86 | 1.285166 | -3.135266 | 1.552035 | -0.01133556 | 94.23 | 1.256932 | -3.129407 | 1.535518 | -0.005342517 | 93.75 | 1.261198 | -3.133469 | 1.498354 | -0.001637485 | 92.68 | 1.204287 | -3.14338 | 1.444009 | -0.00297764
94.1 | 1.447913 | -3.167098 | 1.729065 | -0.01744671 | 94.89 | 1.386979 | -3.150144 | 1.683794 | -0.008562708 | 94.14 | 1.312594 | -3.159154 | 1.592618 | -0.02619202 | 94.35 | 1.294187 | -3.163281 | 1.566868 | -0.03669009 | 94.94 | 1.325142 | -3.166479 | 1.602901 | -0.03218894 | 94.55 | 1.305845 | -3.144389 | 1.564138 | -0.01185939 | 94.93 | 1.29046 | -3.114438 | 1.546652 | -0.00526126 | 94.46 | 1.245843 | -3.132438 | 1.515611 | -0.002717 | 93.37 | 1.255673 | -3.151594 | 1.461281 | -0.002119298
94.79 | 1.48291 | -3.170549 | 1.759034 | -0.02060475 | 95.6 | 1.421505 | -3.14881 | 1.712113 | -0.00902187 | 94.84 | 1.323527 | -3.162983 | 1.610075 | -0.02387208 | 95.04 | 1.282019 | -3.163351 | 1.570632 | -0.03188458 | 95.65 | 1.290602 | -3.159094 | 1.597122 | -0.04494223 | 95.26 | 1.286129 | -3.14663 | 1.582482 | -0.01622445 | 95.64 | 1.264746 | -3.155773 | 1.569892 | -0.005050203 | 95.17 | 1.284949 | -3.122147 | 1.526058 | -0.006157348 | 94.06 | 1.257903 | -3.122041 | 1.475579 | -0.002275972
95.48 | 1.520304 | -3.17825 | 1.787717 | -0.02340857 | 96.31 | 1.447365 | -3.152259 | 1.7396 | -0.008230809 | 95.54 | 1.336866 | -3.149872 | 1.629201 | -0.01939353 | 95.75 | 1.313221 | -3.157438 | 1.590548 | -0.02680017 | 96.35 | 1.295046 | -3.173805 | 1.590312 | -0.04770901 | 95.96 | 1.318281 | -3.149782 | 1.594008 | -0.01884112 | 96.34 | 1.310739 | -3.135841 | 1.58329 | -0.008461098 | 95.87 | 1.251774 | -3.14182 | 1.549828 | -0.004522709 | 94.76 | 1.296976 | -3.1268 | 1.487757 | -0.000451888
96.2 | 1.563232 | -3.180609 | 1.824534 | -0.02595082 | 97.04 | 1.478604 | -3.155977 | 1.767342 | -0.01207297 | 96.24 | 1.353657 | -3.156433 | 1.654372 | -0.01943865 | 96.45 | 1.315022 | -3.15394 | 1.60763 | -0.02089623 | 97.06 | 1.304476 | -3.15975 | 1.591461 | -0.04070203 | 96.66 | 1.32142 | -3.146448 | 1.61638 | -0.0209772 | 97.06 | 1.30104 | -3.136075 | 1.600735 | -0.009954474 | 96.58 | 1.277542 | -3.140847 | 1.557245 | -0.005210952 | 95.48 | 1.226435 | -3.153263 | 1.503298 | 0.0001090097
96.91 | 1.6035 | -3.186423 | 1.855154 | -0.02848899 | 97.75 | 1.516735 | -3.15842 | 1.806347 | -0.01060678 | 96.94 | 1.376824 | -3.153206 | 1.681352 | -0.01793813 | 97.17 | 1.328739 | -3.155305 | 1.626265 | -0.02062299 | 97.79 | 1.319896 | -3.158572 | 1.600096 | -0.03476489 | 97.38 | 1.316844 | -3.156179 | 1.629906 | -0.0239649 | 97.78 | 1.301633 | -3.124345 | 1.621935 | -0.01313485 | 97.29 | 1.283664 | -3.126414 | 1.580113 | -0.007698999 | 96.18 | 1.283505 | -3.144032 | 1.520893 | 0.0005003899
97.63 | 1.649582 | -3.190988 | 1.891968 | -0.03096457 | 98.46 | 1.557003 | -3.160934 | 1.847334 | -0.0138837 | 97.67 | 1.403061 | -3.150454 | 1.704095 | -0.01569702 | 97.89 | 1.336011 | -3.152195 | 1.644845 | -0.01437043 | 98.52 | 1.305147 | -3.167196 | 1.618663 | -0.02894064 | 98.11 | 1.332692 | -3.145502 | 1.645319 | -0.0298461 | 98.5 | 1.358738 | -3.151995 | 1.637453 | -0.01320459 | 98.02 | 1.319719 | -3.132764 | 1.591432 | -0.01012943 | 96.88 | 1.269272 | -3.133078 | 1.539403 | -6.115781e-05
98.36 | 1.703826 | -3.197937 | 1.932854 | -0.03335461 | 99.2 | 1.596595 | -3.164887 | 1.876793 | -0.01374304 | 98.41 | 1.421324 | -3.157724 | 1.730008 | -0.01326351 | 98.63 | 1.368474 | -3.146962 | 1.671602 | -0.0150834 | 99.25 | 1.341115 | -3.157269 | 1.639136 | -0.02299207 | 98.83 | 1.339431 | -3.168306 | 1.655535 | -0.02819565 | 99.23 | 1.33301 | -3.130662 | 1.660768 | -0.01892228 | 98.75 | 1.288704 | -3.143731 | 1.613788 | -0.01045611 | 97.61 | 1.253972 | -3.118853 | 1.551692 | -0.002570856
99.09 | 1.765177 | -3.202362 | 1.979604 | -0.03673112 | 99.94 | 1.647593 | -3.166145 | 1.91606 | -0.01459251 | 99.13 | 1.455073 | -3.148166 | 1.75844 | -0.0103912 | 99.36 | 1.379637 | -3.146115 | 1.70144 | -0.01305842 | 99.99 | 1.351728 | -3.151021 | 1.663632 | -0.01889636 | 99.57 | 1.356631 | -3.159053 | 1.668071 | -0.02809264 | 99.98 | 1.353498 | -3.151207 | 1.678816 | -0.02072769 | 99.48 | 1.327598 | -3.152185 | 1.633908 | -0.01156146 | 98.34 | 1.318527 | -3.132328 | 1.569487 | -0.001079317
99.83 | 1.836951 | -3.207869 | 2.034857 | -0.0390467 | 100.68 | 1.703508 | -3.168564 | 1.964198 | -0.01875245 | 99.86 | 1.481972 | -3.152231 | 1.795845 | -0.009991811 | 100.11 | 1.408298 | -3.147455 | 1.730359 | -0.01197477 | 100.73 | 1.355056 | -3.149481 | 1.684999 | -0.01338804 | 100.3 | 1.355994 | -3.159794 | 1.684847 | -0.02870355 | 100.71 | 1.377658 | -3.169582 | 1.700734 | -0.02647018 | 100.22 | 1.330201 | -3.143588 | 1.656553 | -0.01532212 | 99.06 | 1.270207 | -3.125714 | 1.589998 | -0.005959925
100.57 | 1.913027 | -3.213165 | 2.086346 | -0.04195313 | 101.41 | 1.758682 | -3.173597 | 2.004594 | -0.01855458 | 100.6 | 1.515781 | -3.155955 | 1.83018 | -0.01241845 | 100.84 | 1.437018 | -3.147895 | 1.755167 | -0.009261833 | 101.48 | 1.399116 | -3.137499 | 1.715251 | -0.01208774 | 101.05 | 1.373164 | -3.150802 | 1.707347 | -0.02893899 | 101.44 | 1.352852 | -3.15787 | 1.722102 | -0.03428942 | 100.96 | 1.357182 | -3.129961 | 1.681986 | -0.01622375 | 99.79 | 1.304197 | -3.13717 | 1.613047 | -0.006372516
101.3 | 1.997698 | -3.217352 | 2.14143 | -0.04311465 | 102.17 | 1.826119 | -3.178853 | 2.064062 | -0.02307618 | 101.35 | 1.549884 | -3.151092 | 1.863501 | -0.01200148 | 101.57 | 1.446479 | -3.143043 | 1.783457 | -0.006265758 | 102.23 | 1.396622 | -3.151069 | 1.740434 | -0.01099819 | 101.79 | 1.393784 | -3.166703 | 1.720702 | -0.02345887 | 102.22 | 1.413494 | -3.17884 | 1.737205 | -0.0405678 | 101.71 | 1.368747 | -3.166575 | 1.699224 | -0.01822168 | 100.53 | 1.338854 | -3.138698 | 1.629556 | -0.007522849
102.05 | 2.099162 | -3.228538 | 2.214211 | -0.05002237 | 102.93 | 1.897678 | -3.185368 | 2.120303 | -0.02662555 | 102.11 | 1.6003 | -3.157487 | 1.905941 | -0.0116048 | 102.34 | 1.494866 | -3.146666 | 1.816402 | -0.00737875 | 102.97 | 1.435831 | -3.147404 | 1.772488 | -0.009539776 | 102.56 | 1.413426 | -3.152513 | 1.751056 | -0.02432529 | 102.98 | 1.405854 | -3.175007 | 1.745741 | -0.04724021 | 102.45 | 1.393857 | -3.144046 | 1.724542 | -0.02305169 | 101.28 | 1.318952 | -3.162664 | 1.651276 | -0.007826704
102.81 | 2.213463 | -3.23584 | 2.290504 | -0.05318714 | 103.7 | 1.981356 | -3.192166 | 2.181842 | -0.03109832 | 102.87 | 1.640866 | -3.158216 | 1.947889 | -0.01291028 | 103.12 | 1.523748 | -3.142775 | 1.852787 | -0.007105727 | 103.76 | 1.471512 | -3.139186 | 1.805931 | -0.008307559 | 103.32 | 1.428974 | -3.158056 | 1.776825 | -0.02101854 | 103.74 | 1.390014 | -3.175531 | 1.753809 | -0.0479038 | 103.21 | 1.398336 | -3.16081 | 1.751328 | -0.03012184 | 102.03 | 1.360717 | -3.126584 | 1.669508 | -0.009966827
103.57 | 2.344972 | -3.25077 | 2.376617 | -0.06361668 | 104.48 | 2.073807 | -3.200317 | 2.255463 | -0.03613995 | 103.63 | 1.681343 | -3.159018 | 1.985549 | -0.01331903 | 103.87 | 1.556174 | -3.143457 | 1.890328 | -0.005890049 | 104.53 | 1.499542 | -3.154793 | 1.833987 | -0.007354274 | 104.09 | 1.446502 | -3.159289 | 1.809592 | -0.02498228 | 104.51 | 1.432762 | -3.156483 | 1.76475 | -0.04394297 | 103.99 | 1.400125 | -3.172113 | 1.772419 | -0.03768433 | 102.79 | 1.359638 | -3.139996 | 1.700412 | -0.01158677
104.34 | 2.509105 | -3.260694 | 2.482748 | -0.06716669 | 105.25 | 2.181123 | -3.205721 | 2.332064 | -0.03895422 | 104.4 | 1.742961 | -3.159253 | 2.034012 | -0.01740664 | 104.62 | 1.608894 | -3.14791 | 1.925882 | -0.008646438 | 105.3 | 1.528925 | -3.13595 | 1.877331 | -0.007774609 | 104.88 | 1.492385 | -3.161612 | 1.831133 | -0.02746979 | 105.28 | 1.424714 | -3.185067 | 1.788189 | -0.04037685 | 104.77 | 1.440768 | -3.159256 | 1.786856 | -0.04530274 | 103.55 | 1.384115 | -3.156638 | 1.722235 | -0.01481931
105.11 | 2.677005 | -3.277724 | 2.594595 | -0.08115281 | 106.03 | 2.298649 | -3.218682 | 2.42344 | -0.04851059 | 105.17 | 1.802217 | -3.167161 | 2.090483 | -0.01594199 | 105.41 | 1.638324 | -3.146802 | 1.975741 | -0.007529256 | 106.09 | 1.564602 | -3.143884 | 1.913364 | -0.007288826 | 105.65 | 1.500617 | -3.1591 | 1.858116 | -0.02617428 | 106.05 | 1.466414 | -3.173151 | 1.81673 | -0.03829815 | 105.54 | 1.425512 | -3.17927 | 1.802685 | -0.04400592 | 104.32 | 1.365113 | -3.157402 | 1.75033 | -0.02045615
105.89 | 2.894647 | -3.29555 | 2.732299 | -0.09253396 | 106.81 | 2.43746 | -3.240435 | 2.521494 | -0.06388173 | 105.95 | 1.871027 | -3.170017 | 2.143524 | -0.02077826 | 106.2 | 1.688294 | -3.14909 | 2.0154 | -0.007745907 | 106.87 | 1.606742 | -3.149974 | 1.950306 | -0.007222628 | 106.43 | 1.533381 | -3.164223 | 1.887198 | -0.02590653 | 106.85 | 1.490778 | -3.160208 | 1.839856 | -0.03401071 | 106.31 | 1.455372 | -3.179747 | 1.814269 | -0.0499547 | 105.1 | 1.440332 | -3.150749 | 1.770233 | -0.01869972
106.68 | 3.159307 | -3.315913 | 2.901353 | -0.1072042 | 107.59 | 2.554928 | -3.261919 | 2.603417 | -0.07831962 | 106.73 | 1.941977 | -3.168753 | 2.205777 | -0.01921126 | 106.98 | 1.75069 | -3.152431 | 2.069202 | -0.008356674 | 107.65 | 1.629209 | -3.149972 | 1.991757 | -0.009592801 | 107.21 | 1.559853 | -3.164253 | 1.919463 | -0.019995 | 107.64 | 1.547481 | -3.176572 | 1.877746 | -0.03300947 | 107.11 | 1.488906 | -3.178792 | 1.826722 | -0.04687106 | 105.88 | 1.43119 | -3.152338 | 1.797015 | -0.02506171
107.48 | 3.486568 | -3.341633 | 3.103123 | -0.1250332 | 108.4 | 2.709351 | -3.277278 | 2.709307 | -0.09096671 | 107.51 | 2.026614 | -3.171776 | 2.26986 | -0.02246589 | 107.78 | 1.795514 | -3.155042 | 2.119972 | -0.01039122 | 108.46 | 1.704112 | -3.151222 | 2.043167 | -0.007699745 | 108 | 1.597339 | -3.153085 | 1.960139 | -0.02146637 | 108.44 | 1.535191 | -3.156195 | 1.902828 | -0.03221232 | 107.91 | 1.468128 | -3.188524 | 1.849142 | -0.04360222 | 106.66 | 1.45408 | -3.171533 | 1.828985 | -0.02771887
108.28 | 3.852193 | -3.376277 | 3.329057 | -0.1528199 | 109.2 | 2.887638 | -3.289733 | 2.833325 | -0.100113 | 108.32 | 2.109405 | -3.178175 | 2.344644 | -0.02567471 | 108.58 | 1.873949 | -3.156753 | 2.183938 | -0.01048809 | 109.27 | 1.74176 | -3.14909 | 2.089536 | -0.008473554 | 108.81 | 1.639967 | -3.161558 | 2.006972 | -0.0207873 | 109.26 | 1.583889 | -3.16681 | 1.942502 | -0.02828788 | 108.71 | 1.52783 | -3.1763 | 1.876286 | -0.04119096 | 107.46 | 1.445218 | -3.161755 | 1.855271 | -0.03480015
109.08 | 4.375939 | -3.419804 | 3.644499 | -0.1861387 | 110.01 | 3.0996 | -3.302889 | 2.973172 | -0.1093933 | 109.12 | 2.222387 | -3.18266 | 2.430297 | -0.02610407 | 109.39 | 1.93815 | -3.158441 | 2.2414 | -0.01256789 | 110.07 | 1.793025 | -3.148799 | 2.142094 | -0.006646759 | 109.61 | 1.68752 | -3.156667 | 2.049953 | -0.02005249 | 110.06 | 1.639218 | -3.168821 | 1.981773 | -0.02602724 | 109.51 | 1.547328 | -3.170979 | 1.909692 | -0.03648388 | 108.25 | 1.534522 | -3.182443 | 1.882152 | -0.0393066
109.89 | 5.012626 | -3.478509 | 4.023815 | -0.2366535 | 110.84 | 3.378028 | -3.320658 | 3.160941 | -0.1227319 | 109.94 | 2.342482 | -3.183991 | 2.524465 | -0.02813581 | 110.19 | 2.010312 | -3.158948 | 2.307554 | -0.01450847 | 110.9 | 1.87415 | -3.141794 | 2.206601 | -0.008175346 | 110.44 | 1.748685 | -3.163546 | 2.098257 | -0.02025814 | 110.86 | 1.649991 | -3.171145 | 2.033332 | -0.02251089 | 110.32 | 1.569581 | -3.158127 | 1.947719 | -0.03015236 | 109.06 | 1.536369 | -3.172651 | 1.906517 | -0.04458905
110.72 | 5.85306 | -3.565268 | 4.513534 | -0.310028 | 111.65 | 3.723911 | -3.338159 | 3.396312 | -0.1383631 | 110.76 | 2.486357 | -3.194949 | 2.63827 | -0.03443004 | 111.01 | 2.119516 | -3.160993 | 2.391871 | -0.01666215 | 111.72 | 1.930474 | -3.152702 | 2.268843 | -0.007831134 | 111.26 | 1.782776 | -3.158872 | 2.152586 | -0.01858627 | 111.69 | 1.733535 | -3.162394 | 2.070672 | -0.02288429 | 111.13 | 1.649873 | -3.17203 | 1.988736 | -0.02912207 | 109.86 | 1.538084 | -3.194243 | 1.938095 | -0.05170602
111.53 | 6.914763 | -3.671599 | 5.122738 | -0.4050355 | 112.47 | 4.148517 | -3.363258 | 3.674412 | -0.1583998 | 111.58 | 2.638627 | -3.193128 | 2.758392 | -0.03452666 | 111.83 | 2.200073 | -3.163245 | 2.468105 | -0.01727829 | 112.54 | 2.01538 | -3.150626 | 2.338272 | -0.008361474 | 112.08 | 1.858376 | -3.165236 | 2.213495 | -0.01929562 | 112.53 | 1.771355 | -3.163161 | 2.127613 | -0.02110055 | 111.96 | 1.675326 | -3.158069 | 2.040926 | -0.02850743 | 110.69 | 1.566256 | -3.168597 | 1.967272 | -0.05840709
112.35 | 8.257265 | -3.837454 | 5.851393 | -0.5554901 | 113.31 | 4.706744 | -3.396965 | 4.045153 | -0.1863211 | 112.41 | 2.826635 | -3.203423 | 2.898031 | -0.04125065 | 112.67 | 2.318322 | -3.16961 | 2.563294 | -0.01920634 | 113.38 | 2.112949 | -3.153947 | 2.417078 | -0.01038099 | 112.91 | 1.925384 | -3.159827 | 2.271663 | -0.02046126 | 113.35 | 1.817611 | -3.159736 | 2.194343 | -0.02049654 | 112.79 | 1.727379 | -3.172269 | 2.09053 | -0.02909397 | 111.5 | 1.617984 | -3.215611 | 1.991582 | -0.05884562
113.18 | 9.964303 | -4.061578 | 6.72696 | -0.7661507 | 114.17 | 5.446412 | -3.444171 | 4.520374 | -0.2288948 | 113.23 | 3.06232 | -3.213916 | 3.074163 | -0.04905998 | 113.51 | 2.450359 | -3.177619 | 2.67236 | -0.02416462 | 114.21 | 2.192341 | -3.159872 | 2.501253 | -0.01073011 | 113.76 | 2.003492 | -3.168243 | 2.341355 | -0.02330721 | 114.18 | 1.923816 | -3.156665 | 2.249531 | -0.0201941 | 113.63 | 1.758064 | -3.173632 | 2.140958 | -0.02745467 | 112.33 | 1.647993 | -3.198012 | 2.01942 | -0.06144728
114.02 | 11.33763 | -4.360949 | 7.289374 | -1.048733 | 115 | 6.49152 | -3.509743 | 5.197789 | -0.2878468 | 114.06 | 3.315247 | -3.228113 | 3.265863 | -0.06050835 | 114.34 | 2.589126 | -3.173119 | 2.788876 | -0.02491271 | 115.06 | 2.324413 | -3.160195 | 2.60285 | -0.01348121 | 114.59 | 2.082002 | -3.165525 | 2.424884 | -0.02519259 | 115.04 | 1.975528 | -3.161338 | 2.33045 | -0.02266987 | 114.47 | 1.864016 | -3.165456 | 2.205376 | -0.03116382 | 113.16 | 1.657255 | -3.186214 | 2.052851 | -0.06374667
114.88 | 11.95905 | -4.742516 | 7.268331 | -1.41548 | 115.85 | 7.913774 | -3.613329 | 6.097474 | -0.3834827 | 114.92 | 3.65507 | -3.241029 | 3.513508 | -0.07041863 | 115.19 | 2.772752 | -3.185012 | 2.93362 | -0.03121667 | 115.92 | 2.450231 | -3.161467 | 2.716036 | -0.01691913 | 115.43 | 2.174818 | -3.168871 | 2.504651 | -0.02417498 | 115.9 | 2.078939 | -3.167901 | 2.407723 | -0.02238695 | 115.32 | 1.906308 | -3.171593 | 2.263184 | -0.03090247 | 113.99 | 1.757378 | -3.194675 | 2.078719 | -0.05896595
115.74 | 11.15118 | -5.122209 | 6.364813 | -1.781282 | 116.71 | 9.951521 | -3.770213 | 7.358781 | -0.5322121 | 115.79 | 4.05025 | -3.259304 | 3.802716 | -0.08657088 | 116.04 | 2.976747 | -3.187279 | 3.093525 | -0.03304401 | 116.79 | 2.597227 | -3.164949 | 2.838467 | -0.02199022 | 116.3 | 2.298717 | -3.175235 | 2.606215 | -0.02913761 | 116.76 | 2.162012 | -3.175957 | 2.493035 | -0.02164545 | 116.18 | 1.981032 | -3.185356 | 2.330504 | -0.03412443 | 114.84 | 1.730839 | -3.1836 | 2.124524 | -0.05571857
116.59 | 9.204536 | -5.436703 | 4.874058 | -2.077097 | 117.58 | 12.70853 | -4.036634 | 8.992214 | -0.7883817 | 116.64 | 4.541979 | -3.284749 | 4.158336 | -0.1094572 | 116.91 | 3.226497 | -3.198394 | 3.288252 | -0.04054024 | 117.65 | 2.770519 | -3.171396 | 2.983474 | -0.01885359 | 117.16 | 2.40273 | -3.182727 | 2.703168 | -0.03348169 | 117.63 | 2.280774 | -3.163664 | 2.591653 | -0.02612207 | 117.03 | 2.033301 | -3.174278 | 2.404265 | -0.03292269 | 115.71 | 1.823019 | -3.193722 | 2.179783 | -0.05369535
117.46 | 7.282092 | -5.641822 | 3.544483 | -2.25451 | 118.45 | 15.38884 | -4.422712 | 10.40599 | -1.165778 | 117.51 | 5.206053 | -3.317968 | 4.633263 | -0.1361439 | 117.77 | 3.515596 | -3.200158 | 3.516199 | -0.04459624 | 118.52 | 2.973896 | -3.174914 | 3.148919 | -0.02553719 | 118.03 | 2.558251 | -3.185314 | 2.830176 | -0.03839105 | 118.5 | 2.398128 | -3.172262 | 2.703241 | -0.02649542 | 117.91 | 2.164966 | -3.18702 | 2.487632 | -0.03325337 | 116.56 | 1.899357 | -3.218545 | 2.239138 | -0.05798097
118.32 | 5.922386 | -5.758304 | 2.640174 | -2.334321 | 119.33 | 16.54626 | -4.936706 | 10.61315 | -1.676134 | 118.38 | 6.079137 | -3.359502 | 5.25198 | -0.1752948 | 118.66 | 3.889722 | -3.215496 | 3.807287 | -0.05630871 | 119.39 | 3.212253 | -3.180533 | 3.349775 | -0.03054245 | 118.91 | 2.70474 | -3.194132 | 2.956836 | -0.04470014 | 119.38 | 2.556853 | -3.182484 | 2.827309 | -0.03097627 | 118.8 | 2.253868 | -3.180886 | 2.580018 | -0.03350287 | 117.42 | 1.901625 | -3.186492 | 2.292192 | -0.05693858
119.2 | 4.991278 | -5.845426 | 2.020556 | -2.38382 | 120.22 | 13.55198 | -5.416157 | 8.180577 | -2.149006 | 119.26 | 7.200761 | -3.422472 | 6.044775 | -0.232603 | 119.53 | 4.355758 | -3.235234 | 4.164053 | -0.07228528 | 120.27 | 3.519096 | -3.188236 | 3.58499 | -0.03697758 | 119.79 | 2.873523 | -3.196594 | 3.10048 | -0.04754934 | 120.25 | 2.699215 | -3.188515 | 2.977428 | -0.03678542 | 119.67 | 2.370054 | -3.17825 | 2.694477 | -0.03774839 | 118.29 | 2.007468 | -3.211267 | 2.36058 | -0.0557307
120.09 | 4.277254 | -5.899894 | 1.556503 | -2.385776 | 121.11 | 9.744803 | -5.686149 | 5.481178 | -2.403154 | 120.15 | 8.31858 | -3.519165 | 6.798493 | -0.3209184 | 120.4 | 4.925959 | -3.256583 | 4.611879 | -0.09254969 | 121.18 | 3.860995 | -3.200402 | 3.873041 | -0.04724203 | 120.68 | 3.092317 | -3.20351 | 3.279391 | -0.05253439 | 121.15 | 2.913897 | -3.194006 | 3.136564 | -0.04122306 | 120.54 | 2.543922 | -3.197163 | 2.816621 | -0.04180495 | 119.17 | 2.107913 | -3.197431 | 2.438508 | -0.059157
120.98 | 3.745803 | -5.948997 | 1.211126 | -2.37222 | 122 | 7.469106 | -5.806736 | 3.919913 | -2.50165 | 121.03 | 10.80338 | -3.646875 | 8.518676 | -0.4427494 | 121.3 | 5.621381 | -3.303477 | 5.124131 | -0.1326299 | 122.09 | 4.331064 | -3.219445 | 4.245067 | -0.06282497 | 121.58 | 3.345928 | -3.207672 | 3.486655 | -0.05546755 | 122.06 | 3.117394 | -3.202388 | 3.318303 | -0.05032895 | 121.44 | 2.682502 | -3.192637 | 2.951928 | -0.04567128 | 120.05 | 2.231771 | -3.218298 | 2.523706 | -0.0581253
121.87 | 3.336053 | -5.983933 | 0.947697 | -2.323185 | 122.91 | 6.056668 | -5.885302 | 2.94927 | -2.558717 | 121.92 | 14.52372 | -3.869421 | 11.03064 | -0.6603139 | 122.21 | 6.261713 | -3.345759 | 5.602946 | -0.1729437 | 122.99 | 4.814735 | -3.263681 | 4.626164 | -0.1006502 | 122.48 | 3.651218 | -3.216053 | 3.741819 | -0.06186514 | 122.97 | 3.376934 | -3.209869 | 3.538461 | -0.06221055 | 122.35 | 2.864507 | -3.207264 | 3.111553 | -0.051451 | 120.94 | 2.272649 | -3.200347 | 2.613636 | -0.06315651
122.78 | 3.000801 | -6.012382 | 0.7421951 | -2.242964 | 123.83 | 5.014317 | -5.945542 | 2.234271 | -2.588461 | 122.83 | 19.53608 | -4.242208 | 14.29454 | -1.028744 | 123.11 | 7.50392 | -3.389054 | 6.514319 | -0.2128927 | 123.9 | 5.322612 | -3.290891 | 5.024338 | -0.1286842 | 123.37 | 4.043029 | -3.223086 | 4.057036 | -0.06831089 | 123.88 | 3.703747 | -3.228271 | 3.792153 | -0.06915071 | 123.25 | 3.060543 | -3.207831 | 3.298228 | -0.05849486 | 121.85 | 2.413598 | -3.21649 | 2.717064 | -0.06377523
123.7 | 2.718189 | -6.038779 | 0.5746706 | -2.119546 | 124.75 | 4.313266 | -5.985918 | 1.753622 | -2.596183 | 123.74 | 23.48092 | -4.822145 | 16.51753 | -1.608373 | 124.02 | 9.444376 | -3.454366 | 7.964492 | -0.2759315 | 124.83 | 6.130738 | -3.312856 | 5.645286 | -0.1474641 | 124.3 | 4.513855 | -3.243224 | 4.443401 | -0.08488944 | 124.8 | 4.074974 | -3.246737 | 4.103398 | -0.09017271 | 124.17 | 3.346811 | -3.225333 | 3.512689 | -0.06559267 | 122.75 | 2.568442 | -3.230815 | 2.832906 | -0.06637428
124.61 | 2.483695 | -6.058602 | 0.4539769 | -1.921133 | 125.67 | 3.757487 | -6.01097 | 1.379907 | -2.573731 | 124.65 | 20.1123 | -5.496333 | 13.48922 | -2.288378 | 124.93 | 12.62016 | -3.56104 | 10.30684 | -0.3797468 | 125.74 | 7.343606 | -3.341467 | 6.582717 | -0.1742543 | 125.23 | 5.128506 | -3.259753 | 4.934288 | -0.1003042 | 125.71 | 4.507713 | -3.26781 | 4.461931 | -0.1092689 | 125.1 | 3.653627 | -3.233158 | 3.781487 | -0.07642462 | 123.65 | 2.658099 | -3.218214 | 2.967408 | -0.07025701
125.54 | 2.300639 | -6.081034 | 0.3759245 | -1.675721 | 126.6 | 3.358545 | -6.033404 | 1.102448 | -2.547473 | 125.58 | 12.46466 | -5.83003 | 7.859895 | -2.615518 | 125.88 | 18.06737 | -3.804441 | 14.27106 | -0.6182651 | 126.66 | 9.156542 | -3.392638 | 8.000069 | -0.2232224 | 126.15 | 5.966961 | -3.285038 | 5.603156 | -0.1234841 | 126.64 | 5.083545 | -3.28606 | 4.901058 | -0.1274627 | 126.03 | 4.035661 | -3.248089 | 4.095703 | -0.09318524 | 124.56 | 2.888435 | -3.232793 | 3.134871 | -0.07084908
126.47 | 2.12871 | -6.096455 | 0.339433 | -1.370763 | 127.53 | 3.028507 | -6.053092 | 0.878926 | -2.499708 | 126.5 | 9.071996 | -5.91926 | 5.414328 | -2.690988 | 126.82 | 26.62927 | -4.283268 | 20.32836 | -1.094286 | 127.61 | 12.20418 | -3.482007 | 10.3419 | -0.3101175 | 127.09 | 7.101437 | -3.321055 | 6.515454 | -0.1576504 | 127.59 | 5.834393 | -3.30444 | 5.523345 | -0.143543 | 126.96 | 4.530956 | -3.277441 | 4.501218 | -0.1114862 | 125.49 | 3.117848 | -3.232421 | 3.318162 | -0.08169355
127.4 | 1.993745 | -6.111882 | 0.3434034 | -1.066347 | 128.48 | 2.765989 | -6.067603 | 0.7064217 | -2.424192 | 127.45 | 7.036634 | -5.980132 | 3.94746 | -2.739407 | 127.75 | 31.62658 | -5.096399 | 23.29443 | -1.91151 | 128.55 | 17.84951 | -3.682297 | 14.65616 | -0.507628 | 128.03 | 8.811886 | -3.380592 | 7.870605 | -0.214575 | 128.53 | 6.973383 | -3.336199 | 6.428463 | -0.17117 | 127.91 | 5.109711 | -3.305562 | 4.976651 | -0.1412437 | 126.43 | 3.412846 | -3.252955 | 3.554166 | -0.08586823
128.34 | 1.86892 | -6.125375 | 0.369043 | -0.831313 | 129.43 | 2.547391 | -6.081989 | 0.5650674 | -2.329796 | 128.4 | 5.720784 | -6.024956 | 2.99001 | -2.767516 | 128.69 | 21.07885 | -5.923292 | 14.80035 | -2.752359 | 129.51 | 27.16556 | -4.111657 | 21.61778 | -0.933804 | 128.98 | 11.38595 | -3.474371 | 9.890773 | -0.3059249 | 129.48 | 8.607306 | -3.385235 | 7.745893 | -0.216977 | 128.85 | 5.815662 | -3.347211 | 5.562232 | -0.1815283 | 127.37 | 3.723492 | -3.248281 | 3.84305 | -0.0961312
129.29 | 1.762524 | -6.138781 | 0.4089079 | -0.6495069 | 130.41 | 2.380903 | -6.094774 | 0.4547765 | -2.199406 | 129.36 | 4.814733 | -6.053092 | 2.338997 | -2.780081 | 129.65 | 11.81337 | -5.997274 | 7.837766 | -2.812707 | 130.48 | 35.88569 | -4.91603 | 27.66624 | -1.739579 | 129.93 | 15.62121 | -3.643901 | 13.19933 | -0.4713549 | 130.45 | 11.20544 | -3.474761 | 9.796923 | -0.3050505 | 129.8 | 6.81419 | -3.395094 | 6.332945 | -0.2268965 | 128.31 | 4.131244 | -3.272241 | 4.174503 | -0.1089075
130.25 | 1.662244 | -6.152392 | 0.4583881 | -0.5248563 | 131.37 | 2.220616 | -6.108764 | 0.3616633 | -2.022317 | 130.31 | 4.144457 | -6.081938 | 1.850152 | -2.789744 | 130.61 | 8.858659 | -6.082792 | 5.59316 | -2.896173 | 131.44 | 26.71111 | -5.878714 | 19.81481 | -2.716754 | 130.9 | 22.93068 | -3.958201 | 18.80489 | -0.7825209 | 131.43 | 15.69087 | -3.650402 | 13.34956 | -0.4768249 | 130.76 | 8.077274 | -3.460563 | 7.362824 | -0.2889183 | 129.26 | 4.610687 | -3.299948 | 4.591161 | -0.1311859
131.22 | 1.572716 | -6.168846 | 0.5097028 | -0.4321484 | 132.34 | 2.069084 | -6.124079 | 0.2938638 | -1.764367 | 131.27 | 3.659077 | -6.105048 | 1.488198 | -2.795813 | 131.59 | 6.995148 | -6.125715 | 4.182273 | -2.935387 | 132.42 | 12.6252 | -6.035173 | 8.806575 | -2.864611 | 131.88 | 32.1725 | -4.590123 | 25.63597 | -1.413744 | 132.4 | 22.94252 | -3.998453 | 18.98528 | -0.8217954 | 131.73 | 10.06213 | -3.550766 | 8.922492 | -0.3747211 | 130.22 | 5.300575 | -3.316675 | 5.124524 | -0.1537762
132.19 | 1.496021 | -6.180057 | 0.56413 | -0.3601097 | 133.33 | 1.955961 | -6.137153 | 0.2608227 | -1.448318 | 132.26 | 3.272428 | -6.11965 | 1.19545 | -2.784032 | 132.57 | 5.735014 | -6.153064 | 3.222741 | -2.95731 | 133.4 | 9.649338 | -6.106178 | 6.474706 | -2.934147 | 132.84 | 31.67409 | -5.498722 | 24.42726 | -2.330861 | 133.38 | 30.82365 | -4.602241 | 24.7811 | -1.42647 | 132.71 | 13.19671 | -3.699253 | 11.41869 | -0.5203083 | 131.18 | 6.180614 | -3.364534 | 5.855294 | -0.1954
133.17 | 1.417782 | -6.189717 | 0.6135018 | -0.3178966 | 134.33 | 1.834579 | -6.148472 | 0.2627598 | -1.089963 | 133.24 | 2.95234 | -6.138135 | 0.9615185 | -2.770325 | 133.55 | 4.838116 | -6.172015 | 2.547675 | -2.969846 | 134.4 | 7.508611 | -6.135035 | 4.797937 | -2.958973 | 133.84 | 16.04935 | -6.054352 | 11.73709 | -2.894901 | 134.36 | 29.29242 | -5.45479 | 22.8026 | -2.284525 | 133.7 | 18.12003 | -3.965839 | 15.2032 | -0.7848614 | 132.16 | 7.415447 | -3.430968 | 6.871885 | -0.2553886
134.15 | 1.35183 | -6.199923 | 0.661428 | -0.2743977 | 135.31 | 1.730921 | -6.156691 | 0.2933702 | -0.8080179 | 134.22 | 2.688191 | -6.15041 | 0.7559952 | -2.747565 | 134.52 | 4.192001 | -6.185343 | 2.050012 | -2.976246 | 135.39 | 6.14576 | -6.160039 | 3.722409 | -2.981452 | 134.82 | 11.129 | -6.023679 | 7.834508 | -2.850648 | 135.36 | 14.90292 | -5.969224 | 11.00192 | -2.803216 | 134.7 | 24.6932 | -4.429932 | 20.15981 | -1.247179 | 133.15 | 9.181292 | -3.514779 | 8.281093 | -0.3407644
135.16 | 1.29257 | -6.204035 | 0.7111965 | -0.2448486 | 136.32 | 1.655784 | -6.163053 | 0.3408033 | -0.6320675 | 135.22 | 2.480014 | -6.163898 | 0.593405 | -2.709086 | 135.52 | 3.696692 | -6.197593 | 1.667052 | -2.978679 | 136.39 | 5.183072 | -6.187213 | 2.967878 | -3.003687 | 135.83 | 8.369487 | -6.075099 | 5.63221 | -2.897006 | 136.36 | 10.1651 | -5.963559 | 7.221598 | -2.785038 | 135.69 | 26.95703 | -5.136922 | 21.37266 | -1.957591 | 134.14 | 11.70157 | -3.665869 | 10.29321 | -0.4847624
136.17 | 1.236889 | -6.209023 | 0.7569191 | -0.2248375 | 137.32 | 1.572241 | -6.171456 | 0.3868078 | -0.4940801 | 136.23 | 2.280863 | -6.177441 | 0.4463143 | -2.644576 | 136.54 | 3.303103 | -6.203932 | 1.365568 | -2.977766 | 137.41 | 4.456495 | -6.202295 | 2.393623 | -3.016816 | 136.83 | 6.75147 | -6.113263 | 4.333238 | -2.932346 | 137.38 | 7.869159 | -6.015454 | 5.347227 | -2.828762 | 136.69 | 18.10463 | -5.788074 | 13.73704 | -2.615397 | 135.13 | 15.24616 | -3.894275 | 13.05241 | -0.7094919
137.19 | 1.191008 | -6.207793 | 0.8019141 | -0.2037659 | 138.35 | 1.496067 | -6.177544 | 0.4365899 | -0.4007576 | 137.24 | 2.134758 | -6.186963 | 0.3294141 | -2.543592 | 137.55 | 2.976743 | -6.210927 | 1.109525 | -2.972663 | 138.42 | 3.901663 | -6.214467 | 1.95254 | -3.028335 | 137.84 | 5.662921 | -6.137872 | 3.458332 | -2.952596 | 138.39 | 6.507167 | -6.056388 | 4.220716 | -2.866248 | 137.7 | 11.35649 | -5.937573 | 8.243085 | -2.757008 | 136.12 | 19.19792 | -4.268664 | 16.01909 | -1.080124
138.2 | 1.145419 | -6.207327 | 0.8413711 | -0.1858371 | 139.38 | 1.449074 | -6.179701 | 0.4955507 | -0.3407993 | 138.25 | 1.991759 | -6.196305 | 0.2285577 | -2.357024 | 138.56 | 2.721645 | -6.221769 | 0.9030566 | -2.967894 | 139.45 | 3.479047 | -6.230509 | 1.608976 | -3.037178 | 138.86 | 4.854212 | -6.162916 | 2.802768 | -2.974557 | 139.41 | 5.472766 | -6.092052 | 3.393675 | -2.89825 | 138.72 | 8.465404 | -6.032946 | 5.894198 | -2.851034 | 137.13 | 21.71237 | -4.777004 | 17.58896 | -1.58785
139.21 | 1.117831 | -6.207431 | 0.8885759 | -0.1705805 | 140.4 | 1.389878 | -6.1865 | 0.5425099 | -0.296148 | 139.27 | 1.87765 | -6.20721 | 0.1545981 | -1.974678 | 139.59 | 2.503374 | -6.221067 | 0.7266772 | -2.951658 | 140.49 | 3.111119 | -6.230842 | 1.314238 | -3.031984 | 139.9 | 4.236087 | -6.179443 | 2.302711 | -2.987486 | 140.45 | 4.72008 | -6.118242 | 2.762983 | -2.917696 | 139.76 | 6.729187 | -6.079843 | 4.452258 | -2.890059 | 138.15 | 19.36895 | -5.34516 | 15.18099 | -2.158805
140.25 | 1.081768 | -6.211673 | 0.9229979 | -0.1612215 | 141.45 | 1.339176 | -6.193112 | 0.5889017 | -0.2709452 | 140.31 | 1.772286 | -6.211005 | 0.1327139 | -1.354553 | 140.64 | 2.314303 | -6.227283 | 0.5676402 | -2.92989 | 141.52 | 2.817492 | -6.234844 | 1.079578 | -3.027808 | 140.95 | 3.730912 | -6.196333 | 1.888692 | -3.000438 | 141.5 | 4.165553 | -6.136083 | 2.297683 | -2.931367 | 140.81 | 5.508264 | -6.10315 | 3.472126 | -2.908027 | 139.18 | 13.06153 | -5.705148 | 9.804565 | -2.517002
141.29 | 1.05508 | -6.208672 | 0.9682829 | -0.1576451 | 142.49 | 1.292194 | -6.192804 | 0.63123 | -0.2348843 | 141.35 | 1.667121 | -6.215454 | 0.1690326 | -0.8357814 | 141.67 | 2.153977 | -6.229529 | 0.437951 | -2.867607 | 142.57 | 2.606781 | -6.236304 | 0.8968121 | -3.009737 | 141.99 | 3.338561 | -6.20068 | 1.567719 | -2.995117 | 142.55 | 3.728759 | -6.166569 | 1.940968 | -2.955322 | 141.85 | 4.688133 | -6.111984 | 2.801577 | -2.911833 | 140.21 | 9.66172 | -5.83161 | 6.972998 | -2.636328
142.33 | 1.031361 | -6.213142 | 1.003754 | -0.1491644 | 143.55 | 1.256973 | -6.205013 | 0.6774166 | -0.2150803 | 142.39 | 1.595379 | -6.214215 | 0.2178083 | -0.5658644 | 142.72 | 2.015363 | -6.231045 | 0.3253951 | -2.822251 | 143.63 | 2.395335 | -6.238827 | 0.7265379 | -2.99769 | 143.04 | 3.028985 | -6.209873 | 1.313339 | -2.997483 | 143.61 | 3.347718 | -6.177515 | 1.622142 | -2.961342 | 142.9 | 4.063175 | -6.132211 | 2.283931 | -2.91426 | 141.26 | 7.534287 | -5.921176 | 5.198224 | -2.717502
143.39 | 1.013392 | -6.214476 | 1.044936 | -0.1416489 | 144.61 | 1.226759 | -6.209746 | 0.7221066 | -0.195882 | 143.45 | 1.52272 | -6.22215 | 0.2720275 | -0.4054617 | 143.79 | 1.894114 | -6.230624 | 0.2273685 | -2.685113 | 144.7 | 2.22078 | -6.241331 | 0.5855996 | -2.981531 | 144.1 | 2.776662 | -6.215451 | 1.099284 | -2.994946 | 144.68 | 3.035871 | -6.187183 | 1.365076 | -2.966037 | 143.95 | 3.640879 | -6.128412 | 1.939177 | -2.904904 | 142.31 | 6.174021 | -5.978301 | 4.087167 | -2.770571
144.45 | 0.9941768 | -6.218508 | 1.082375 | -0.1349576 | 145.68 | 1.186146 | -6.22097 | 0.7655194 | -0.1845939 | 144.52 | 1.460056 | -6.223846 | 0.3281061 | -0.3180936 | 144.85 | 1.789817 | -6.231659 | 0.1463052 | -2.431607 | 145.77 | 2.089223 | -6.237159 | 0.4611472 | -2.936092 | 145.18 | 2.567428 | -6.221421 | 0.9189138 | -2.986741 | 145.75 | 2.78806 | -6.20276 | 1.147891 | -2.970287 | 145.03 | 3.30792 | -6.132034 | 1.642576 | -2.898246 | 143.36 | 5.263011 | -6.029622 | 3.31274 | -2.81432
145.54 | 0.9738191 | -6.226462 | 1.119182 | -0.130968 | 146.76 | 1.160696 | -6.228126 | 0.807113 | -0.1671288 | 145.6 | 1.401948 | -6.224287 | 0.3845608 | -0.2585508 | 145.93 | 1.698728 | -6.228942 | 0.09177771 | -1.878497 | 146.85 | 1.962545 | -6.239319 | 0.3529623 | -2.896462 | 146.24 | 2.371718 | -6.230193 | 0.7528137 | -2.987134 | 146.84 | 2.560425 | -6.208796 | 0.9602092 | -2.966532 | 146.1 | 3.002494 | -6.137253 | 1.406505 | -2.883157 | 144.42 | 4.574344 | -6.072834 | 2.725328 | -2.856016
146.61 | 0.9576239 | -6.224391 | 1.159167 | -0.1270319 | 147.85 | 1.124106 | -6.23535 | 0.8432959 | -0.1590336 | 146.68 | 1.352998 | -6.229445 | 0.4379184 | -0.2209998 | 147.03 | 1.615813 | -6.228467 | 0.1005948 | -1.046132 | 147.96 | 1.850133 | -6.245298 | 0.2590648 | -2.836345 | 147.32 | 2.208491 | -6.234918 | 0.6155117 | -2.966932 | 147.93 | 2.366522 | -6.212187 | 0.7997326 | -2.959861 | 147.18 | 2.80556 | -6.146536 | 1.217938 | -2.885515 | 145.49 | 3.9987 | -6.105806 | 2.254234 | -2.875475
147.69 | 0.9395784 | -6.229608 | 1.19706 | -0.1257938 | 148.96 | 1.094825 | -6.242863 | 0.8860414 | -0.1480583 | 147.77 | 1.30683 | -6.228772 | 0.488765 | -0.2014707 | 148.1 | 1.54543 | -6.227023 | 0.1507888 | -0.62635 | 149.03 | 1.771151 | -6.236539 | 0.1770323 | -2.64234 | 148.41 | 2.068891 | -6.233971 | 0.4935901 | -2.934287 | 149.01 | 2.21457 | -6.221762 | 0.6580972 | -2.943126 | 148.29 | 2.61211 | -6.166182 | 1.042625 | -2.884248 | 146.58 | 3.583171 | -6.12433 | 1.900279 | -2.889622
148.8 | 0.9306614 | -6.228865 | 1.233679 | -0.1198352 | 150.06 | 1.068202 | -6.244584 | 0.9211249 | -0.1400536 | 148.85 | 1.270406 | -6.233764 | 0.5347633 | -0.1788956 | 149.21 | 1.491634 | -6.222957 | 0.2022286 | -0.4568849 | 150.14 | 1.680003 | -6.240203 | 0.1118205 | -2.369722 | 149.51 | 1.96088 | -6.232813 | 0.3921853 | -2.890354 | 150.13 | 2.07036 | -6.226955 | 0.5324851 | -2.934092 | 149.37 | 2.442776 | -6.167076 | 0.892101 | -2.891947 | 147.66 | 3.220102 | -6.135793 | 1.607435 | -2.897984
149.89 | 0.9159595 | -6.233385 | 1.26984 | -0.1174333 | 151.17 | 1.048212 | -6.242297 | 0.9582097 | -0.1297683 | 149.97 | 1.234432 | -6.236627 | 0.5831475 | -0.1642158 | 150.3 | 1.440564 | -6.223909 | 0.2492708 | -0.3557959 | 151.26 | 1.595551 | -6.241341 | 0.06955783 | -1.661561 | 150.64 | 1.861226 | -6.232614 | 0.2994208 | -2.825775 | 151.25 | 1.947822 | -6.22144 | 0.4236853 | -2.887071 | 150.48 | 2.281272 | -6.191815 | 0.7511173 | -2.893542 | 148.75 | 2.951642 | -6.15858 | 1.349994 | -2.906464
151 | 0.9084768 | -6.236832 | 1.306535 | -0.1157778 | 152.3 | 1.020197 | -6.246525 | 0.9943289 | -0.1295451 | 151.09 | 1.199685 | -6.238537 | 0.6218713 | -0.1513935 | 151.41 | 1.394095 | -6.225493 | 0.3028205 | -0.273595 | 152.38 | 1.54663 | -6.242748 | 0.09179284 | -0.8700387 | 151.75 | 1.780229 | -6.239216 | 0.2291824 | -2.77128 | 152.34 | 1.852175 | -6.236276 | 0.333537 | -2.870375 | 151.58 | 2.115807 | -6.193907 | 0.6187994 | -2.891584 | 149.86 | 2.684445 | -6.16863 | 1.137367 | -2.905202
152.14 | 0.9028011 | -6.231332 | 1.352445 | -0.1144125 | 153.44 | 1.006645 | -6.248156 | 1.031875 | -0.1193605 | 152.18 | 1.166687 | -6.243168 | 0.6630983 | -0.1312627 | 152.55 | 1.355907 | -6.228647 | 0.3543544 | -0.2408129 | 153.51 | 1.47669 | -6.239013 | 0.1425528 | -0.4769599 | 152.89 | 1.691377 | -6.241932 | 0.1466277 | -2.633162 | 153.47 | 1.757764 | -6.230962 | 0.245802 | -2.775769 | 152.72 | 1.997122 | -6.2114 | 0.4968369 | -2.864718 | 150.96 | 2.444593 | -6.173848 | 0.9543022 | -2.892229
153.26 | 0.8934612 | -6.235047 | 1.390212 | -0.1127384 | 154.58 | 0.9898076 | -6.253699 | 1.075743 | -0.1156241 | 153.32 | 1.13936 | -6.24459 | 0.7067874 | -0.1187833 | 153.68 | 1.309338 | -6.225779 | 0.4012022 | -0.2134342 | 154.66 | 1.436404 | -6.232638 | 0.2007857 | -0.3318363 | 154.01 | 1.615798 | -6.253003 | 0.07841295 | -2.335939 | 154.62 | 1.68452 | -6.233895 | 0.1732534 | -2.644691 | 153.86 | 1.890823 | -6.204992 | 0.3939382 | -2.828056 | 152.09 | 2.327442 | -6.173804 | 0.8087389 | -2.867821
154.39 | 0.8890226 | -6.231351 | 1.431816 | -0.1095523 | 155.71 | 0.9776413 | -6.25104 | 1.111323 | -0.1091639 | 154.47 | 1.111389 | -6.246196 | 0.7439094 | -0.1124983 | 154.82 | 1.282502 | -6.22688 | 0.4424799 | -0.1911027 | 155.81 | 1.378666 | -6.238875 | 0.2509856 | -0.2557375 | 155.15 | 1.545449 | -6.252888 | 0.06099177 | -1.267031 | 155.77 | 1.5957 | -6.235442 | 0.1054584 | -2.345059 | 155.01 | 1.779271 | -6.226946 | 0.3010568 | -2.757392 | 153.21 | 2.148678 | -6.180817 | 0.6749843 | -2.843537
155.54 | 0.8866335 | -6.229693 | 1.47424 | -0.1107465 | 156.87 | 0.9605277 | -6.25588 | 1.150862 | -0.1094048 | 155.61 | 1.090194 | -6.247218 | 0.7908713 | -0.1034817 | 155.97 | 1.251481 | -6.229447 | 0.4772835 | -0.1630034 | 156.96 | 1.34707 | -6.240619 | 0.2984802 | -0.2194271 | 156.3 | 1.486942 | -6.256532 | 0.0987325 | -0.5464004 | 156.93 | 1.539955 | -6.241575 | 0.06916922 | -1.721296 | 156.17 | 1.698683 | -6.217056 | 0.2212113 | -2.646614 | 154.35 | 2.002222 | -6.17798 | 0.5637473 | -2.803369
156.7 | 0.8867007 | -6.226172 | 1.52253 | -0.109314 | 158.04 | 0.9554072 | -6.245867 | 1.190601 | -0.1001247 | 156.76 | 1.070117 | -6.249707 | 0.8249934 | -0.09401916 | 157.13 | 1.219262 | -6.239982 | 0.5187955 | -0.1341931 | 158.12 | 1.29021 | -6.241949 | 0.3426835 | -0.1666768 | 157.46 | 1.429394 | -6.257713 | 0.1517272 | -0.2743577 | 158.1 | 1.470306 | -6.239868 | 0.08651214 | -0.8355064 | 157.31 | 1.613551 | -6.206979 | 0.1526903 | -2.461126 | 155.5 | 1.938355 | -6.193617 | 0.4680123 | -2.775899
157.85 | 0.8944156 | -6.224761 | 1.563532 | -0.1119716 | 159.21 | 0.9459574 | -6.249558 | 1.23413 | -0.0990865 | 157.93 | 1.056115 | -6.250488 | 0.8699303 | -0.08875435 | 158.3 | 1.190025 | -6.24171 | 0.5647448 | -0.1077427 | 159.29 | 1.263686 | -6.243163 | 0.391041 | -0.1482286 | 158.64 | 1.381354 | -6.256763 | 0.2068762 | -0.2310141 | 159.27 | 1.42175 | -6.245203 | 0.1329828 | -0.4622791 | 158.48 | 1.555635 | -6.234579 | 0.1039628 | -2.085889 | 156.66 | 1.815033 | -6.191164 | 0.3755817 | -2.725597
159.03 | 0.9035172 | -6.228536 | 1.610111 | -0.10742 | 160.39 | 0.9380613 | -6.254838 | 1.273884 | -0.09944568 | 159.1 | 1.039816 | -6.251572 | 0.9077777 | -0.08215979 | 159.47 | 1.158875 | -6.251618 | 0.6158787 | -0.08886097 | 160.48 | 1.244413 | -6.243283 | 0.4390554 | -0.1267205 | 159.81 | 1.332249 | -6.256329 | 0.2626712 | -0.1577406 | 160.45 | 1.378857 | -6.245235 | 0.1824486 | -0.3359151 | 159.66 | 1.480268 | -6.219262 | 0.0869398 | -1.363768 | 157.81 | 1.76532 | -6.189331 | 0.2974589 | -2.660418
160.21 | 0.9073827 | -6.236796 | 1.652808 | -0.1092991 | 161.58 | 0.934662 | -6.248851 | 1.318554 | -0.09786217 | 160.27 | 1.025556 | -6.252877 | 0.9474478 | -0.08187307 | 160.65 | 1.123758 | -6.248759 | 0.6597261 | -0.08939505 | 161.67 | 1.196896 | -6.252661 | 0.4790779 | -0.09317533 | 161 | 1.287128 | -6.255051 | 0.3159386 | -0.1426647 | 161.64 | 1.323951 | -6.244421 | 0.23505 | -0.2283326 | 160.83 | 1.450647 | -6.215898 | 0.1109271 | -0.7710091 | 158.99 | 1.65581 | -6.199556 | 0.2248003 | -2.521087
161.4 | 0.9133301 | -6.235802 | 1.700778 | -0.1046286 | 162.78 | 0.933489 | -6.251247 | 1.360517 | -0.09746544 | 161.46 | 1.02019 | -6.252901 | 0.9915134 | -0.07560539 | 161.84 | 1.104607 | -6.245686 | 0.7057225 | -0.08539459 | 162.86 | 1.183674 | -6.257495 | 0.527042 | -0.08738494 | 162.2 | 1.25585 | -6.255723 | 0.3613167 | -0.1253474 | 162.84 | 1.290005 | -6.248238 | 0.2843394 | -0.1962289 | 162.03 | 1.37484 | -6.222297 | 0.156822 | -0.5296994 | 160.16 | 1.597954 | -6.218313 | 0.1591717 | -2.304624
162.6 | 0.9260369 | -6.247372 | 1.758479 | -0.1095229 | 163.99 | 0.93124 | -6.253951 | 1.406288 | -0.09706271 | 162.66 | 1.015969 | -6.256856 | 1.031733 | -0.07841135 | 163.04 | 1.080124 | -6.247466 | 0.7457567 | -0.07965635 | 164.08 | 1.150152 | -6.274593 | 0.5668312 | -0.07548831 | 163.4 | 1.225817 | -6.25837 | 0.4014164 | -0.111455 | 164.05 | 1.253517 | -6.2516 | 0.3281067 | -0.1572888 | 163.23 | 1.354822 | -6.229259 | 0.2025882 | -0.4026598 | 161.35 | 1.496071 | -6.193533 | 0.1236589 | -1.90018
163.81 | 0.9365424 | -6.255273 | 1.81474 | -0.1064857 | 165.21 | 0.9383784 | -6.254582 | 1.449993 | -0.09652534 | 163.87 | 1.009433 | -6.260476 | 1.071552 | -0.07694678 | 164.26 | 1.066407 | -6.240987 | 0.7913729 | -0.07557945 | 165.29 | 1.113638 | -6.265654 | 0.6200184 | -0.06016441 | 164.6 | 1.196385 | -6.257289 | 0.4519314 | -0.09202024 | 165.27 | 1.224399 | -6.242547 | 0.3748933 | -0.1410886 | 164.44 | 1.289625 | -6.223166 | 0.2462487 | -0.3225629 | 162.55 | 1.462011 | -6.203009 | 0.1162206 | -1.371092
165.02 | 0.9473762 | -6.256915 | 1.871749 | -0.1049282 | 166.43 | 0.9368051 | -6.251736 | 1.498931 | -0.09643645 | 165.08 | 1.006505 | -6.267718 | 1.114257 | -0.07954751 | 165.48 | 1.050798 | -6.244551 | 0.829009 | -0.07463041 | 166.52 | 1.068999 | -6.263694 | 0.6605678 | -0.05565505 | 165.84 | 1.172691 | -6.261567 | 0.4890014 | -0.07949935 | 166.49 | 1.189496 | -6.247558 | 0.4197866 | -0.1239055 | 165.66 | 1.27612 | -6.226327 | 0.289636 | -0.266392 | 163.76 | 1.433133 | -6.217275 | 0.1375863 | -0.9592838
166.24 | 0.9570233 | -6.265392 | 1.932066 | -0.1064327 | 167.66 | 0.9458758 | -6.256387 | 1.54666 | -0.09653019 | 166.31 | 1.003932 | -6.278772 | 1.152105 | -0.07729282 | 166.69 | 1.041029 | -6.245084 | 0.8714477 | -0.07874137 | 167.75 | 1.068968 | -6.245788 | 0.7085573 | -0.07086674 | 167.07 | 1.150277 | -6.267453 | 0.5292063 | -0.06744174 | 167.72 | 1.181094 | -6.248186 | 0.4536993 | -0.119666 | 166.88 | 1.262637 | -6.233842 | 0.3331124 | -0.2173112 | 164.97 | 1.365155 | -6.188488 | 0.169719 | -0.6972544
167.48 | 0.9744565 | -6.270553 | 1.998262 | -0.1061705 | 168.91 | 0.9493792 | -6.258578 | 1.592798 | -0.09586604 | 167.55 | 1.000304 | -6.287758 | 1.195773 | -0.08035016 | 167.93 | 1.033216 | -6.233772 | 0.9058664 | -0.08159304 | 168.99 | 1.049772 | -6.239009 | 0.7404922 | -0.07392409 | 168.3 | 1.127285 | -6.270368 | 0.5726174 | -0.06582751 | 168.98 | 1.152261 | -6.254638 | 0.491664 | -0.100029 | 168.12 | 1.211658 | -6.22875 | 0.3698859 | -0.1862857 | 166.19 | 1.331674 | -6.213603 | 0.2118229 | -0.5372478
168.72 | 0.9920177 | -6.281368 | 2.068901 | -0.1090106 | 170.16 | 0.950804 | -6.260013 | 1.644996 | -0.09846185 | 168.79 | 0.9964031 | -6.298554 | 1.233582 | -0.08159618 | 169.18 | 1.03849 | -6.235249 | 0.9412884 | -0.08605649 | 170.25 | 1.038498 | -6.223706 | 0.7772024 | -0.07331003 | 169.54 | 1.102004 | -6.277365 | 0.6156046 | -0.04701887 | 170.23 | 1.13307 | -6.256445 | 0.5314566 | -0.08580657 | 169.37 | 1.199021 | -6.24693 | 0.4125345 | -0.1556563 | 167.43 | 1.270828 | -6.186665 | 0.2478235 | -0.4441048
169.97 | 1.011526 | -6.291737 | 2.141834 | -0.1128556 | 171.41 | 0.9615851 | -6.261072 | 1.698788 | -0.09935636 | 170.05 | 0.9954512 | -6.310354 | 1.275218 | -0.08256838 | 170.43 | 1.040909 | -6.236724 | 0.9666075 | -0.08742724 | 171.51 | 1.050269 | -6.234944 | 0.8094509 | -0.08036874 | 170.8 | 1.087792 | -6.267738 | 0.6537864 | -0.04691921 | 171.49 | 1.116362 | -6.271246 | 0.5654607 | -0.07748507 | 170.63 | 1.146725 | -6.238427 | 0.4522095 | -0.1433581 | 168.67 | 1.265675 | -6.206783 | 0.2874612 | -0.3613702
171.23 | 1.031354 | -6.295804 | 2.216798 | -0.113987 | 172.7 | 0.9696347 | -6.259174 | 1.756701 | -0.1026269 | 171.3 | 0.9920033 | -6.325912 | 1.31883 | -0.08609019 | 171.69 | 1.046463 | -6.25115 | 0.9985358 | -0.07951431 | 172.79 | 1.054551 | -6.235065 | 0.8493814 | -0.07141606 | 172.07 | 1.063371 | -6.277428 | 0.6951048 | -0.04349654 | 172.75 | 1.09619 | -6.271896 | 0.6063189 | -0.06567401 | 171.9 | 1.142477 | -6.244617 | 0.4928165 | -0.1205893 | 169.92 | 1.266132 | -6.216708 | 0.3241131 | -0.2981686
172.5 | 1.049599 | -6.303597 | 2.298567 | -0.1150153 | 173.98 | 0.9820058 | -6.258991 | 1.816534 | -0.1041367 | 172.57 | 0.9844012 | -6.346918 | 1.358106 | -0.08847851 | 172.97 | 1.048032 | -6.254853 | 1.036468 | -0.06866387 | 174.07 | 1.033057 | -6.254515 | 0.8812387 | -0.07516404 | 173.34 | 1.044185 | -6.273684 | 0.740204 | -0.03837687 | 174.03 | 1.068955 | -6.284338 | 0.6456404 | -0.0508286 | 173.17 | 1.136061 | -6.253506 | 0.5320851 | -0.1054575 | 171.19 | 1.20625 | -6.202148 | 0.3567593 | -0.2453796
173.78 | 1.071317 | -6.31256 | 2.382743 | -0.1182519 | 175.26 | 0.9976134 | -6.255623 | 1.870286 | -0.1065125 | 173.86 | 0.9678039 | -6.358477 | 1.395398 | -0.09391796 | 174.26 | 1.044488 | -6.268 | 1.078812 | -0.06457459 | 175.35 | 1.036422 | -6.243831 | 0.9131668 | -0.07251226 | 174.63 | 1.03509 | -6.271413 | 0.7767967 | -0.0392331 | 175.33 | 1.046714 | -6.283165 | 0.6862788 | -0.05173415 | 174.45 | 1.095871 | -6.247016 | 0.5691769 | -0.1063781 | 172.46 | 1.206471 | -6.235668 | 0.3955069 | -0.2169192
175.07 | 1.098761 | -6.321314 | 2.483731 | -0.1215795 | 176.56 | 1.022255 | -6.256776 | 1.929295 | -0.1054526 | 175.14 | 0.9512835 | -6.363492 | 1.435793 | -0.09414248 | 175.55 | 1.050364 | -6.276967 | 1.123221 | -0.06058396 | 176.66 | 1.046245 | -6.26135 | 0.9457048 | -0.07433816 | 175.93 | 1.021689 | -6.267771 | 0.8165615 | -0.04306199 | 176.63 | 1.035927 | -6.282819 | 0.7266428 | -0.04889528 | 175.75 | 1.084002 | -6.269211 | 0.6071265 | -0.09470914 | 173.73 | 1.145308 | -6.231677 | 0.4348951 | -0.1758605
176.37 | 1.126786 | -6.331256 | 2.579904 | -0.1260567 | 177.87 | 1.046397 | -6.265357 | 1.992651 | -0.10492 | 176.44 | 0.9382089 | -6.36439 | 1.477841 | -0.09237329 | 176.86 | 1.050415 | -6.299201 | 1.168673 | -0.06135451 | 177.97 | 1.034221 | -6.259801 | 0.9771944 | -0.05966396 | 177.24 | 1.011328 | -6.269433 | 0.8575918 | -0.03658804 | 177.95 | 1.015691 | -6.276503 | 0.7679162 | -0.04174392 | 177.06 | 1.056351 | -6.248941 | 0.6409927 | -0.09043514 | 175.01 | 1.147591 | -6.237855 | 0.4715902 | -0.1531642
177.68 | 1.159801 | -6.33526 | 2.694064 | -0.1302491 | 179.2 | 1.073949 | -6.273017 | 2.068253 | -0.1021147 | 177.75 | 0.9279906 | -6.35646 | 1.514792 | -0.0900991 | 178.17 | 1.056069 | -6.313878 | 1.21666 | -0.06464042 | 179.28 | 1.022436 | -6.26716 | 1.012806 | -0.04836992 | 178.55 | 0.9968332 | -6.265603 | 0.8964895 | -0.04660513 | 179.26 | 0.9998278 | -6.276791 | 0.8049128 | -0.0371682 | 178.37 | 1.057262 | -6.264895 | 0.6750723 | -0.08243992 | 176.31 | 1.145452 | -6.247927 | 0.512557 | -0.1360148
178.99 | 1.193353 | -6.346699 | 2.811118 | -0.1371888 | 180.52 | 1.093743 | -6.285302 | 2.141673 | -0.1044039 | 179.07 | 0.9245898 | -6.351385 | 1.563198 | -0.09048327 | 179.49 | 1.050489 | -6.338859 | 1.259336 | -0.07063966 | 180.62 | 1.042527 | -6.276853 | 1.062887 | -0.0495714 | 179.87 | 1.005282 | -6.257898 | 0.9369054 | -0.04789535 | 180.59 | 0.9940175 | -6.279813 | 0.8421585 | -0.03801099 | 179.7 | 1.03189 | -6.287028 | 0.7120478 | -0.07223139 | 177.63 | 1.093491 | -6.23718 | 0.5531874 | -0.1186517
180.32 | 1.239021 | -6.35407 | 2.948638 | -0.1421817 | 181.87 | 1.121984 | -6.290092 | 2.227477 | -0.1017485 | 180.4 | 0.9202421 | -6.339923 | 1.60513 | -0.08362473 | 180.82 | 1.023702 | -6.374158 | 1.292894 | -0.08001256 | 181.96 | 1.031333 | -6.276578 | 1.105183 | -0.04018795 | 181.21 | 0.9984242 | -6.256313 | 0.9744811 | -0.05265919 | 181.93 | 0.9786324 | -6.274741 | 0.8851224 | -0.03607901 | 181.04 | 1.027771 | -6.276763 | 0.7459858 | -0.06734603 | 178.95 | 1.081527 | -6.264236 | 0.5918062 | -0.1074962
181.66 | 1.285572 | -6.366193 | 3.087806 | -0.1495522 | 183.22 | 1.146402 | -6.297896 | 2.311605 | -0.1022605 | 181.74 | 0.9246327 | -6.331188 | 1.663601 | -0.08244839 | 182.16 | 0.9914772 | -6.383197 | 1.32274 | -0.08187941 | 183.31 | 1.055049 | -6.289671 | 1.157506 | -0.04492807 | 182.55 | 0.9972619 | -6.260037 | 1.015847 | -0.0551101 | 183.28 | 0.9782104 | -6.269842 | 0.9240753 | -0.04215094 | 182.37 | 1.001592 | -6.268683 | 0.7844194 | -0.06013887 | 180.28 | 1.057253 | -6.232224 | 0.6287607 | -0.1072958
183.01 | 1.33753 | -6.375264 | 3.245626 | -0.156552 | 184.58 | 1.175056 | -6.302663 | 2.407987 | -0.1035216 | 183.08 | 0.9365924 | -6.316658 | 1.721525 | -0.0795632 | 183.51 | 0.9579476 | -6.377428 | 1.35524 | -0.07919553 | 184.67 | 1.051398 | -6.304969 | 1.20493 | -0.04901282 | 183.9 | 1.005034 | -6.259248 | 1.052604 | -0.05297171 | 184.65 | 0.9699317 | -6.26438 | 0.960058 | -0.04454528 | 183.72 | 0.9990996 | -6.29455 | 0.8237372 | -0.05244319 | 181.61 | 1.058472 | -6.254842 | 0.6640691 | -0.09777418
184.37 | 1.39682 | -6.39189 | 3.419093 | -0.1689534 | 185.94 | 1.210107 | -6.31055 | 2.514211 | -0.1063534 | 184.44 | 0.9485279 | -6.304976 | 1.789474 | -0.08212924 | 184.87 | 0.9539944 | -6.361255 | 1.397662 | -0.0717816 | 186.05 | 1.055497 | -6.319877 | 1.252326 | -0.05323247 | 185.28 | 1.005461 | -6.259792 | 1.087525 | -0.06292164 | 186.02 | 0.9705167 | -6.25758 | 1.000364 | -0.0406033 | 185.09 | 0.985704 | -6.273555 | 0.859501 | -0.04665969 | 182.95 | 1.020331 | -6.264724 | 0.699758 | -0.09114348
185.74 | 1.461643 | -6.414306 | 3.619515 | -0.1866993 | 187.32 | 1.245424 | -6.319068 | 2.627591 | -0.110551 | 185.8 | 0.9661971 | -6.293162 | 1.842005 | -0.08808976 | 186.24 | 0.9464898 | -6.352264 | 1.441763 | -0.06550825 | 187.43 | 1.052615 | -6.36794 | 1.290933 | -0.07280214 | 186.65 | 1.017509 | -6.273441 | 1.130606 | -0.06057496 | 187.39 | 0.9764364 | -6.266629 | 1.036993 | -0.04424574 | 186.46 | 0.9806097 | -6.298153 | 0.9019198 | -0.04543324 | 184.31 | 1.027158 | -6.262174 | 0.7310066 | -0.08487621
187.11 | 1.541817 | -6.434494 | 3.846363 | -0.2027251 | 188.72 | 1.289005 | -6.326981 | 2.756344 | -0.1138159 | 187.19 | 0.9939042 | -6.285261 | 1.903378 | -0.08566756 | 187.63 | 0.9479906 | -6.333246 | 1.491357 | -0.05877176 | 188.82 | 1.025454 | -6.403774 | 1.318919 | -0.08243565 | 188.03 | 1.017585 | -6.275993 | 1.168404 | -0.0669782 | 188.78 | 0.9838918 | -6.270806 | 1.07704 | -0.04442663 | 187.84 | 0.9631296 | -6.278618 | 0.9420108 | -0.04464738 | 185.68 | 1.029403 | -6.256633 | 0.7640505 | -0.07760033
188.5 | 1.618899 | -6.460159 | 4.073913 | -0.2268848 | 190.11 | 1.330181 | -6.335565 | 2.890742 | -0.1182079 | 188.58 | 1.014018 | -6.28107 | 1.969404 | -0.07933586 | 189.01 | 0.9540601 | -6.317926 | 1.543132 | -0.05396614 | 190.21 | 0.9870706 | -6.390262 | 1.344662 | -0.07877631 | 189.43 | 1.029138 | -6.293948 | 1.205423 | -0.06925121 | 190.18 | 0.9809142 | -6.269786 | 1.124968 | -0.04182251 | 189.23 | 0.976178 | -6.267824 | 0.9786721 | -0.04256727 | 187.07 | 1.00375 | -6.269868 | 0.7969717 | -0.0751425
189.9 | 1.711317 | -6.496527 | 4.331097 | -0.2579162 | 191.52 | 1.380014 | -6.343999 | 3.038074 | -0.1217895 | 189.98 | 1.038905 | -6.28843 | 2.057546 | -0.07368845 | 190.42 | 0.9637145 | -6.309162 | 1.595703 | -0.05078188 | 191.62 | 0.9594409 | -6.398088 | 1.375305 | -0.07399683 | 190.84 | 1.024553 | -6.304823 | 1.241748 | -0.07282062 | 191.59 | 0.9851493 | -6.27602 | 1.166805 | -0.0473763 | 190.63 | 0.9610847 | -6.276169 | 1.019921 | -0.04334278 | 188.45 | 1.006637 | -6.288268 | 0.8389937 | -0.06719533
191.31 | 1.79377 | -6.536803 | 4.583798 | -0.2925463 | 192.94 | 1.440951 | -6.34795 | 3.214303 | -0.1268276 | 191.39 | 1.072264 | -6.292353 | 2.154384 | -0.06750102 | 191.84 | 0.9776421 | -6.303718 | 1.661334 | -0.04622514 | 193.05 | 0.9630516 | -6.372375 | 1.42709 | -0.06335199 | 192.25 | 1.028315 | -6.303535 | 1.280842 | -0.06829769 | 193.01 | 0.9916729 | -6.274088 | 1.213558 | -0.05271075 | 192.05 | 0.9447748 | -6.281168 | 1.060453 | -0.04478784 | 189.84 | 0.9852465 | -6.270948 | 0.8689224 | -0.0597162
192.73 | 1.875724 | -6.583563 | 4.841326 | -0.3381066 | 194.38 | 1.501417 | -6.357244 | 3.3974 | -0.1314942 | 192.81 | 1.099552 | -6.29739 | 2.251697 | -0.06618296 | 193.25 | 0.9954329 | -6.290369 | 1.725969 | -0.04046069 | 194.48 | 0.9507908 | -6.364435 | 1.469312 | -0.05688665 | 193.68 | 1.03863 | -6.318563 | 1.328155 | -0.06711539 | 194.45 | 0.9986408 | -6.279924 | 1.253219 | -0.0588044 | 193.48 | 0.9644745 | -6.271813 | 1.102526 | -0.04361453 | 191.25 | 0.9887901 | -6.292168 | 0.9159504 | -0.05466723
194.15 | 1.930995 | -6.628133 | 5.035198 | -0.382704 | 195.82 | 1.579545 | -6.366693 | 3.623463 | -0.1437415 | 194.23 | 1.134239 | -6.293383 | 2.364691 | -0.07161252 | 194.68 | 1.012939 | -6.279 | 1.800316 | -0.03431119 | 195.92 | 0.9678391 | -6.336516 | 1.52945 | -0.04599345 | 195.12 | 1.053683 | -6.335195 | 1.381461 | -0.06515135 | 195.89 | 1.015077 | -6.282754 | 1.300973 | -0.06523597 | 194.92 | 0.970482 | -6.254381 | 1.14436 | -0.04600437 | 192.67 | 0.9704797 | -6.283471 | 0.9490216 | -0.04994702
195.6 | 1.974551 | -6.657842 | 5.1865 | -0.4163925 | 197.26 | 1.667653 | -6.379884 | 3.883138 | -0.1595586 | 195.68 | 1.172219 | -6.295817 | 2.472096 | -0.07994827 | 196.13 | 1.048751 | -6.265685 | 1.896806 | -0.03253442 | 197.37 | 0.9671059 | -6.334375 | 1.58392 | -0.04401304 | 196.56 | 1.057856 | -6.348363 | 1.430295 | -0.0709299 | 197.34 | 1.024458 | -6.299671 | 1.334706 | -0.06685378 | 196.36 | 0.9788311 | -6.276102 | 1.189486 | -0.04401655 | 194.11 | 0.9778543 | -6.295251 | 0.9948368 | -0.04900402
197.05 | 2.031766 | -6.671218 | 5.3425 | -0.4335378 | 198.73 | 1.757726 | -6.39403 | 4.160137 | -0.1822581 | 197.14 | 1.213249 | -6.300333 | 2.588015 | -0.08547922 | 197.59 | 1.073001 | -6.259501 | 1.984399 | -0.03789895 | 198.84 | 0.9827401 | -6.313808 | 1.649552 | -0.03494397 | 198.01 | 1.04995 | -6.377206 | 1.479582 | -0.08186227 | 198.81 | 1.023557 | -6.313156 | 1.376479 | -0.07163749 | 197.82 | 1.005336 | -6.266755 | 1.236833 | -0.04576792 | 195.55 | 0.9587189 | -6.302122 | 1.032563 | -0.04561833
198.51 | 2.128348 | -6.675922 | 5.615641 | -0.438484 | 200.21 | 1.880311 | -6.412302 | 4.484715 | -0.2200075 | 198.59 | 1.264454 | -6.303555 | 2.718922 | -0.08869336 | 199.05 | 1.123889 | -6.252511 | 2.075253 | -0.04289073 | 200.31 | 0.9981558 | -6.307449 | 1.72241 | -0.03616476 | 199.49 | 1.043706 | -6.394012 | 1.514605 | -0.08276233 | 200.28 | 1.033311 | -6.320808 | 1.423409 | -0.07150881 | 199.29 | 0.998424 | -6.285863 | 1.289553 | -0.04688807 | 197 | 0.9639694 | -6.292892 | 1.08011 | -0.04804077
199.99 | 2.272216 | -6.676267 | 6.004196 | -0.4396537 | 201.7 | 2.001494 | -6.430871 | 4.723582 | -0.271045 | 200.06 | 1.308959 | -6.318096 | 2.858502 | -0.09179245 | 200.53 | 1.165363 | -6.266433 | 2.160121 | -0.05163402 | 201.79 | 1.008374 | -6.281576 | 1.79608 | -0.03432483 | 200.97 | 1.008116 | -6.402719 | 1.547084 | -0.08796304 | 201.77 | 1.035623 | -6.327461 | 1.462837 | -0.0676893 | 200.77 | 1.02709 | -6.286743 | 1.34206 | -0.05052672 | 198.46 | 0.9685625 | -6.29668 | 1.12272 | -0.05112619
201.47 | 2.469551 | -6.685842 | 6.527396 | -0.4532204 | 203.2 | 2.146223 | -6.451028 | 4.832114 | -0.3036899 | 201.55 | 1.346189 | -6.324448 | 3.011808 | -0.09671343 | 202.02 | 1.209862 | -6.270749 | 2.248013 | -0.0519998 | 203.29 | 1.060071 | -6.261882 | 1.887213 | -0.03580717 | 202.45 | 0.9983086 | -6.394784 | 1.591124 | -0.07654317 | 203.26 | 1.052182 | -6.331528 | 1.523255 | -0.06555051 | 202.25 | 1.02682 | -6.303024 | 1.401357 | -0.05840597 | 199.93 | 0.9595257 | -6.296047 | 1.163693 | -0.04873322
202.96 | 2.725367 | -6.703675 | 7.17725 | -0.4751885 | 204.7 | 2.317091 | -6.480602 | 5.034263 | -0.2954909 | 203.04 | 1.404261 | -6.325184 | 3.202765 | -0.1081215 | 203.51 | 1.24476 | -6.288639 | 2.350171 | -0.05655105 | 204.8 | 1.109384 | -6.268268 | 1.975179 | -0.04503032 | 203.96 | 0.985901 | -6.368393 | 1.632207 | -0.07164886 | 204.77 | 1.071109 | -6.348573 | 1.58774 | -0.07131523 | 203.76 | 1.056467 | -6.307614 | 1.459014 | -0.06508462 | 201.42 | 0.9623024 | -6.288064 | 1.208722 | -0.05010384
204.47 | 3.05744 | -6.734754 | 8.005041 | -0.5087906 | 206.22 | 2.513918 | -6.518776 | 5.497086 | -0.2943424 | 204.55 | 1.479893 | -6.317248 | 3.407041 | -0.1275323 | 205.02 | 1.275442 | -6.295918 | 2.468461 | -0.06249922 | 206.32 | 1.138128 | -6.268756 | 2.048341 | -0.04739218 | 205.47 | 1.001649 | -6.357095 | 1.703117 | -0.05788445 | 206.28 | 1.062405 | -6.382564 | 1.628808 | -0.08260783 | 205.27 | 1.056602 | -6.338389 | 1.512541 | -0.07919937 | 202.91 | 0.9719273 | -6.294498 | 1.255764 | -0.05461653
205.98 | 3.466493 | -6.780425 | 9.028294 | -0.5520181 | 207.75 | 2.732856 | -6.56241 | 6.054511 | -0.317515 | 206.07 | 1.56088 | -6.320201 | 3.604326 | -0.1521214 | 206.55 | 1.318303 | -6.301224 | 2.588887 | -0.06582672 | 207.85 | 1.171984 | -6.269434 | 2.12862 | -0.04881851 | 207 | 1.01323 | -6.333992 | 1.764669 | -0.05081265 | 207.81 | 1.034887 | -6.40173 | 1.664959 | -0.08632256 | 206.78 | 1.075634 | -6.343826 | 1.56233 | -0.09496908 | 204.41 | 0.9903551 | -6.297004 | 1.302189 | -0.05332887
207.5 | 3.986413 | -6.84809 | 10.32144 | -0.6163183 | 209.29 | 2.984668 | -6.615244 | 6.685055 | -0.3583678 | 207.6 | 1.663135 | -6.333308 | 3.833475 | -0.1919614 | 208.09 | 1.370713 | -6.311987 | 2.738263 | -0.07235643 | 209.39 | 1.222425 | -6.279182 | 2.235211 | -0.04990195 | 208.53 | 1.043339 | -6.332143 | 1.852804 | -0.04753698 | 209.36 | 1.010533 | -6.384381 | 1.715866 | -0.07962532 | 208.33 | 1.086292 | -6.381758 | 1.606672 | -0.1063305 | 205.92 | 0.9869939 | -6.294919 | 1.354468 | -0.05333073
209.05 | 4.633742 | -6.945092 | 11.94509 | -0.7088504 | 210.84 | 3.258133 | -6.679681 | 7.369585 | -0.412106 | 209.14 | 1.767914 | -6.34695 | 3.956902 | -0.2536203 | 209.63 | 1.412545 | -6.313449 | 2.895449 | -0.08232199 | 210.95 | 1.262898 | -6.296155 | 2.346973 | -0.05534207 | 210.08 | 1.063707 | -6.31409 | 1.936827 | -0.04557954 | 210.91 | 1.015229 | -6.357103 | 1.783931 | -0.07238407 | 209.87 | 1.075498 | -6.393859 | 1.651757 | -0.1189232 | 207.45 | 0.9961444 | -6.304857 | 1.405341 | -0.05478369
210.61 | 5.436377 | -7.075625 | 13.97516 | -0.8365401 | 212.41 | 3.539853 | -6.74976 | 8.079195 | -0.4728269 | 210.69 | 1.855308 | -6.364117 | 3.818759 | -0.2657867 | 211.18 | 1.471023 | -6.311046 | 3.080427 | -0.09764241 | 212.52 | 1.296232 | -6.297701 | 2.477414 | -0.05833333 | 211.64 | 1.097807 | -6.307852 | 2.040911 | -0.0405928 | 212.47 | 1.034162 | -6.337023 | 1.85861 | -0.06739064 | 211.42 | 1.07363 | -6.412501 | 1.687424 | -0.1274664 | 209 | 1.013537 | -6.300908 | 1.459813 | -0.0595559
212.17 | 6.353941 | -7.247689 | 16.24332 | -1.005524 | 213.98 | 3.833747 | -6.824314 | 8.820223 | -0.5402147 | 212.25 | 1.964046 | -6.372291 | 3.97415 | -0.1802294 | 212.74 | 1.5384 | -6.316842 | 3.290089 | -0.140423 | 214.09 | 1.327165 | -6.292095 | 2.619911 | -0.06554954 | 213.21 | 1.120672 | -6.292565 | 2.141353 | -0.04385759 | 214.05 | 1.062185 | -6.324348 | 1.947889 | -0.06640482 | 213 | 1.041791 | -6.4117 | 1.727044 | -0.1231843 | 210.55 | 1.020982 | -6.294651 | 1.527407 | -0.06233763
213.74 | 7.285368 | -7.475359 | 18.49415 | -1.229972 | 215.56 | 4.136366 | -6.897927 | 9.625965 | -0.6080976 | 213.82 | 2.114938 | -6.37896 | 4.43895 | -0.152519 | 214.32 | 1.613461 | -6.324982 | 3.359913 | -0.2218637 | 215.68 | 1.384815 | -6.299633 | 2.800993 | -0.09660478 | 214.79 | 1.17401 | -6.282106 | 2.27275 | -0.04580757 | 215.64 | 1.096433 | -6.308045 | 2.051344 | -0.06741225 | 214.57 | 1.05147 | -6.385116 | 1.783986 | -0.1174012 | 212.1 | 1.04824 | -6.308456 | 1.591959 | -0.06663282
215.32 | 7.906505 | -7.763024 | 19.98485 | -1.513299 | 217.17 | 4.509236 | -6.974422 | 10.58511 | -0.6785469 | 215.42 | 2.287432 | -6.392327 | 4.934174 | -0.1549382 | 215.92 | 1.700317 | -6.333325 | 3.071428 | -0.2114364 | 217.28 | 1.450468 | -6.303925 | 2.928997 | -0.1650202 | 216.38 | 1.220774 | -6.269315 | 2.426233 | -0.06350962 | 217.24 | 1.137624 | -6.293104 | 2.165345 | -0.07275406 | 216.17 | 1.051896 | -6.389894 | 1.852414 | -0.1138737 | 213.68 | 1.080448 | -6.303076 | 1.659257 | -0.07555208
216.92 | 7.910067 | -8.066221 | 19.9123 | -1.812857 | 218.77 | 5.009595 | -7.051251 | 11.86739 | -0.7534549 | 217.02 | 2.502255 | -6.407186 | 5.483464 | -0.1682153 | 217.52 | 1.782673 | -6.340071 | 3.315556 | -0.08184652 | 218.9 | 1.515114 | -6.302207 | 2.713537 | -0.2065732 | 217.99 | 1.291804 | -6.272182 | 2.579355 | -0.1032743 | 218.85 | 1.181212 | -6.288758 | 2.295602 | -0.095588 | 217.77 | 1.052456 | -6.365234 | 1.929104 | -0.1167982 | 215.27 | 1.091768 | -6.323909 | 1.73906 | -0.08894678
218.53 | 7.246805 | -8.343002 | 18.16987 | -2.087247 | 220.4 | 5.715948 | -7.142824 | 13.63043 | -0.8457955 | 218.63 | 2.756563 | -6.425699 | 6.087978 | -0.1916679 | 219.13 | 1.887025 | -6.338289 | 3.717191 | -0.07572129 | 220.52 | 1.578865 | -6.305874 | 2.793978 | -0.07136455 | 219.61 | 1.346729 | -6.276472 | 2.60385 | -0.1949424 | 220.48 | 1.235101 | -6.285363 | 2.400937 | -0.1493511 | 219.39 | 1.075449 | -6.358571 | 2.010439 | -0.1276681 | 216.87 | 1.136177 | -6.355284 | 1.818849 | -0.105896
220.16 | 6.293525 | -8.559315 | 15.71573 | -2.300837 | 222.04 | 6.701275 | -7.271444 | 16.051 | -0.9772734 | 220.25 | 3.088286 | -6.45111 | 6.799422 | -0.222541 | 220.75 | 2.011206 | -6.339865 | 4.056787 | -0.08223976 | 222.16 | 1.652239 | -6.317985 | 3.088254 | -0.06389371 | 221.23 | 1.423792 | -6.295462 | 2.355777 | -0.1399537 | 222.12 | 1.300739 | -6.285699 | 2.291763 | -0.208205 | 221.01 | 1.089562 | -6.325959 | 2.097365 | -0.1489281 | 218.47 | 1.156899 | -6.369634 | 1.893156 | -0.1318679
221.78 | 5.392407 | -8.721114 | 13.41162 | -2.460441 | 223.69 | 7.943586 | -7.471636 | 19.06652 | -1.179878 | 221.89 | 3.501767 | -6.488038 | 7.631258 | -0.2563852 | 222.39 | 2.16312 | -6.350261 | 4.42676 | -0.09769989 | 223.8 | 1.725808 | -6.32252 | 3.320707 | -0.06143332 | 222.88 | 1.46289 | -6.304895 | 2.608337 | -0.06607004 | 223.77 | 1.360233 | -6.296895 | 2.255797 | -0.08729449 | 222.65 | 1.154369 | -6.313442 | 2.121458 | -0.1971747 | 220.09 | 1.148663 | -6.414006 | 1.961883 | -0.1613721
223.43 | 4.649897 | -8.838415 | 11.5302 | -2.576037 | 225.35 | 9.083357 | -7.75639 | 21.79057 | -1.467169 | 223.53 | 4.046178 | -6.547145 | 8.777622 | -0.3057182 | 224.04 | 2.355225 | -6.354092 | 4.821625 | -0.106641 | 225.46 | 1.837996 | -6.318929 | 3.590352 | -0.05980149 | 224.53 | 1.528221 | -6.312518 | 2.815292 | -0.06035776 | 225.42 | 1.412164 | -6.304474 | 2.482305 | -0.0627193 | 224.31 | 1.202847 | -6.310157 | 1.999148 | -0.1670341 | 221.72 | 1.143339 | -6.442444 | 2.007458 | -0.1948137
225.1 | 4.052872 | -8.923995 | 10.01837 | -2.659468 | 227.01 | 9.459343 | -8.098153 | 22.66023 | -1.810915 | 225.19 | 4.638551 | -6.617902 | 10.06421 | -0.3667332 | 225.7 | 2.579391 | -6.370619 | 5.280161 | -0.115128 | 227.14 | 1.952523 | -6.328486 | 3.866424 | -0.06771415 | 226.19 | 1.600194 | -6.311065 | 2.991961 | -0.05863681 | 227.09 | 1.473134 | -6.310378 | 2.663217 | -0.05855577 | 225.97 | 1.255668 | -6.321837 | 2.125237 | -0.07985098 | 223.37 | 1.131565 | -6.424915 | 2.052408 | -0.2326862
226.76 | 3.587542 | -8.994142 | 8.828818 | -2.726364 | 228.69 | 8.51794 | -8.4265 | 20.35681 | -2.139842 | 226.86 | 5.45497 | -6.711984 | 11.84356 | -0.4532388 | 227.38 | 2.841896 | -6.383085 | 5.845646 | -0.1222409 | 228.82 | 2.095133 | -6.324294 | 4.194486 | -0.06932832 | 227.87 | 1.679281 | -6.315786 | 3.201622 | -0.05769989 | 228.78 | 1.54421 | -6.317992 | 2.839899 | -0.06048349 | 227.65 | 1.299689 | -6.315449 | 2.301015 | -0.06774424 | 225.02 | 1.120543 | -6.404891 | 1.995644 | -0.2879214
228.44 | 3.212663 | -9.049952 | 7.8601 | -2.778586 | 230.39 | 7.114309 | -8.660414 | 16.93874 | -2.373658 | 228.53 | 6.524975 | -6.85515 | 14.17157 | -0.5860042 | 229.07 | 3.162756 | -6.40476 | 6.54278 | -0.1360331 | 230.51 | 2.266327 | -6.335049 | 4.553231 | -0.07690494 | 229.57 | 1.776794 | -6.324251 | 3.4279 | -0.05807574 | 230.47 | 1.614091 | -6.322492 | 3.028557 | -0.0598026 | 229.33 | 1.352645 | -6.323576 | 2.451927 | -0.06237591 | 226.69 | 1.125973 | -6.39481 | 1.841631 | -0.2322299
230.13 | 2.911327 | -9.094901 | 7.075472 | -2.81849 | 232.1 | 5.960733 | -8.820795 | 14.13507 | -2.53287 | 230.23 | 7.529638 | -7.051287 | 16.39988 | -0.7723191 | 230.77 | 3.570447 | -6.424683 | 7.4298 | -0.1538247 | 232.23 | 2.468154 | -6.336385 | 4.984562 | -0.08148218 | 231.28 | 1.879067 | -6.321509 | 3.671791 | -0.05854848 | 232.18 | 1.704134 | -6.331374 | 3.236561 | -0.06589874 | 231.05 | 1.42133 | -6.313617 | 2.616232 | -0.05836168 | 228.37 | 1.180735 | -6.367039 | 1.930095 | -0.1459258
231.84 | 2.673123 | -9.130286 | 6.452982 | -2.850486 | 233.82 | 5.040042 | -8.931061 | 11.88225 | -2.642376 | 231.94 | 8.307346 | -7.307988 | 18.22974 | -1.016996 | 232.47 | 4.107355 | -6.460509 | 8.605082 | -0.1854493 | 233.95 | 2.71068 | -6.351208 | 5.483883 | -0.08951844 | 232.99 | 2.006554 | -6.32177 | 3.961399 | -0.05958788 | 233.91 | 1.793871 | -6.331693 | 3.455541 | -0.06595177 | 232.76 | 1.49372 | -6.306052 | 2.792447 | -0.0561272 | 230.07 | 1.236626 | -6.372637 | 2.065046 | -0.1092449
233.56 | 2.458733 | -9.158787 | 5.885825 | -2.875833 | 235.56 | 4.363072 | -9.012779 | 10.23136 | -2.723069 | 233.66 | 8.813514 | -7.562228 | 19.51917 | -1.26351 | 234.2 | 4.726523 | -6.519082 | 9.947383 | -0.2404542 | 235.68 | 3.03237 | -6.361134 | 6.147424 | -0.09739442 | 234.71 | 2.158463 | -6.332618 | 4.301672 | -0.06702133 | 235.64 | 1.902791 | -6.339977 | 3.703163 | -0.07161282 | 234.48 | 1.583245 | -6.31623 | 2.981272 | -0.06044619 | 231.78 | 1.257442 | -6.359278 | 2.212056 | -0.09356335
235.29 | 2.3016 | -9.179724 | 5.460075 | -2.892541 | 237.31 | 3.857914 | -9.069481 | 8.99435 | -2.779341 | 235.39 | 9.026283 | -7.809305 | 20.11445 | -1.506674 | 235.94 | 5.627363 | -6.573916 | 11.86209 | -0.2942559 | 237.44 | 3.387046 | -6.378609 | 6.907056 | -0.1097686 | 236.45 | 2.325473 | -6.33874 | 4.684876 | -0.07367258 | 237.39 | 2.042134 | -6.34083 | 4.008341 | -0.07312693 | 236.22 | 1.675822 | -6.328614 | 3.188761 | -0.06377433 | 233.5 | 1.328471 | -6.351432 | 2.353303 | -0.08769966
237.04 | 2.151983 | -9.199275 | 5.060981 | -2.908795 | 239.07 | 3.454693 | -9.115385 | 8.00565 | -2.824338 | 237.13 | 8.769423 | -8.07797 | 19.61555 | -1.773534 | 237.69 | 7.002484 | -6.680323 | 14.76588 | -0.396376 | 239.19 | 3.831831 | -6.412692 | 7.862227 | -0.1381679 | 238.2 | 2.532357 | -6.342378 | 5.120612 | -0.07891694 | 239.15 | 2.181115 | -6.345367 | 4.330634 | -0.07737062 | 237.97 | 1.774999 | -6.333474 | 3.415999 | -0.07225605 | 235.23 | 1.351531 | -6.348795 | 2.501463 | -0.07984907
238.79 | 2.038499 | -9.215665 | 4.749904 | -2.921685 | 240.84 | 3.121346 | -9.155728 | 7.202645 | -2.863483 | 238.9 | 8.067091 | -8.32154 | 18.058 | -2.016079 | 239.46 | 8.740969 | -6.895457 | 18.45543 | -0.6039154 | 240.96 | 4.433905 | -6.447237 | 9.128067 | -0.1719269 | 239.97 | 2.783123 | -6.353977 | 5.660098 | -0.09055106 | 240.93 | 2.359696 | -6.35378 | 4.718595 | -0.08450506 | 239.74 | 1.898232 | -6.344864 | 3.667391 | -0.07914578 | 236.98 | 1.444019 | -6.34047 | 2.659729 | -0.07927113
240.56 | 1.940094 | -9.229484 | 4.4804 | -2.931695 | 242.63 | 2.85424 | -9.187115 | 6.555422 | -2.895291 | 240.68 | 7.184706 | -8.503949 | 16.09081 | -2.197728 | 241.24 | 9.817342 | -7.156104 | 20.83661 | -0.8554267 | 242.76 | 5.272342 | -6.49422 | 10.85587 | -0.2156701 | 241.75 | 3.091247 | -6.361907 | 6.29824 | -0.09668495 | 242.72 | 2.56593 | -6.361506 | 5.169217 | -0.09192693 | 241.51 | 2.003422 | -6.351248 | 3.934889 | -0.08502966 | 238.74 | 1.498045 | -6.329053 | 2.833838 | -0.07767486
242.35 | 1.852363 | -9.245328 | 4.240752 | -2.942015 | 244.43 | 2.639941 | -9.213568 | 6.020742 | -2.922117 | 242.46 | 6.405631 | -8.647288 | 14.34737 | -2.340332 | 243.03 | 10.83942 | -7.41081 | 23.1728 | -1.104497 | 244.56 | 6.446707 | -6.560607 | 13.30874 | -0.2795953 | 243.54 | 3.475711 | -6.377482 | 7.119198 | -0.1109765 | 244.52 | 2.829134 | -6.368961 | 5.728871 | -0.1011831 | 243.3 | 2.159233 | -6.363809 | 4.263154 | -0.09504067 | 240.5 | 1.600839 | -6.340444 | 3.030184 | -0.07958386
244.15 | 1.777986 | -9.262553 | 4.040395 | -2.953644 | 246.25 | 2.448979 | -9.232664 | 5.537565 | -2.940322 | 244.26 | 5.661213 | -8.78151 | 12.67915 | -2.474547 | 244.83 | 11.66557 | -7.709531 | 25.09591 | -1.401602 | 246.37 | 8.223093 | -6.698055 | 16.98232 | -0.4116989 | 245.36 | 3.990819 | -6.397338 | 8.220643 | -0.1285372 | 246.33 | 3.142008 | -6.386405 | 6.392675 | -0.1172874 | 245.11 | 2.331941 | -6.368149 | 4.63894 | -0.1034633 | 242.29 | 1.718645 | -6.345725 | 3.241535 | -0.08260367
245.96 | 1.700476 | -9.28012 | 3.835664 | -2.966412 | 248.07 | 2.293053 | -9.255622 | 5.140258 | -2.961796 | 246.07 | 4.941396 | -8.894726 | 11.07185 | -2.586772 | 246.65 | 11.76556 | -8.067862 | 25.39902 | -1.758924 | 248.2 | 10.3822 | -6.929286 | 21.50079 | -0.6369024 | 247.17 | 4.665896 | -6.424076 | 9.619237 | -0.1587403 | 248.17 | 3.555207 | -6.403286 | 7.260497 | -0.1365207 | 246.93 | 2.53991 | -6.382172 | 5.078954 | -0.1137008 | 244.08 | 1.813501 | -6.354155 | 3.487992 | -0.09042914
247.8 | 1.636991 | -9.292149 | 3.671509 | -2.975009 | 249.91 | 2.151185 | -9.27436 | 4.791478 | -2.978981 | 247.91 | 4.365539 | -8.973642 | 9.791057 | -2.665608 | 248.46 | 10.50329 | -8.392861 | 22.70579 | -2.084207 | 250.05 | 11.65178 | -7.231372 | 24.28776 | -0.9306509 | 249.01 | 5.607278 | -6.47167 | 11.53447 | -0.2051074 | 250 | 4.076443 | -6.427847 | 8.345798 | -0.1614591 | 248.77 | 2.785005 | -6.398655 | 5.607823 | -0.1259796 | 245.9 | 1.941953 | -6.355032 | 3.759156 | -0.09700428
249.62 | 1.574899 | -9.308242 | 3.500663 | -2.987226 | 251.76 | 2.035746 | -9.288213 | 4.493497 | -2.992149 | 249.74 | 3.910902 | -9.039522 | 8.765718 | -2.732483 | 250.31 | 8.748482 | -8.62768 | 18.90776 | -2.317126 | 251.91 | 11.89326 | -7.562791 | 24.9551 | -1.258029 | 250.87 | 6.971734 | -6.535041 | 14.32108 | -0.2665665 | 251.85 | 4.778589 | -6.457003 | 9.780388 | -0.1921469 | 250.6 | 3.097549 | -6.413868 | 6.272707 | -0.1434848 | 247.71 | 2.081829 | -6.38183 | 4.064958 | -0.1091328
251.48 | 1.526449 | -9.317752 | 3.361728 | -2.99612 | 253.62 | 1.935303 | -9.299733 | 4.239715 | -3.003298 | 251.58 | 3.546549 | -9.098013 | 7.927412 | -2.795932 | 252.18 | 7.304078 | -8.78504 | 15.77284 | -2.472145 | 253.77 | 12.38656 | -7.859066 | 26.10804 | -1.553309 | 252.71 | 9.062444 | -6.639446 | 18.56802 | -0.3657153 | 253.72 | 5.763589 | -6.4996 | 11.7734 | -0.2337713 | 252.47 | 3.476621 | -6.438402 | 7.05939 | -0.1645789 | 249.56 | 2.246374 | -6.383944 | 4.416543 | -0.1194294
253.35 | 1.474969 | -9.327235 | 3.22485 | -3.000715 | 255.51 | 1.841525 | -9.311705 | 4.000588 | -3.013505 | 253.46 | 3.225448 | -9.145713 | 7.167123 | -2.850498 | 254.04 | 6.188497 | -8.901752 | 13.34219 | -2.586528 | 255.65 | 11.87013 | -8.209234 | 25.05721 | -1.901999 | 254.6 | 12.43641 | -6.837489 | 25.50189 | -0.5566324 | 255.6 | 7.256248 | -6.569358 | 14.84702 | -0.2990339 | 254.34 | 3.948169 | -6.463667 | 8.051547 | -0.1921991 | 251.42 | 2.411945 | -6.40242 | 4.805062 | -0.1333622
255.23 | 1.437509 | -9.329392 | 3.113352 | -2.999593 | 257.41 | 1.765894 | -9.317437 | 3.800697 | -3.019965 | 255.34 | 2.954014 | -9.182231 | 6.505807 | -2.891572 | 255.93 | 5.378467 | -8.990663 | 11.60558 | -2.674027 | 257.55 | 10.05088 | -8.524529 | 21.22109 | -2.214053 | 256.5 | 16.77771 | -7.260448 | 34.44143 | -0.9708427 | 257.51 | 9.612347 | -6.696864 | 19.69367 | -0.4247764 | 256.24 | 4.572477 | -6.498737 | 9.354386 | -0.2250807 | 253.27 | 2.650704 | -6.417415 | 5.2779 | -0.1497511
257.12 | 1.41186 | -9.335443 | 3.024571 | -2.999248 | 259.33 | 1.697983 | -9.330297 | 3.621284 | -3.029737 | 257.23 | 2.726427 | -9.214842 | 5.948706 | -2.92434 | 257.83 | 4.719212 | -9.073019 | 10.1687 | -2.75579 | 259.45 | 8.099963 | -8.754918 | 17.04306 | -2.442565 | 258.39 | 17.63775 | -7.860509 | 36.24447 | -1.563204 | 259.42 | 13.22321 | -6.918742 | 26.99294 | -0.6406319 | 258.13 | 5.424534 | -6.544548 | 11.11547 | -0.2692812 | 255.15 | 2.917457 | -6.437449 | 5.815051 | -0.1651844
259.03 | 1.385785 | -9.343081 | 2.953945 | -3.004913 | 261.25 | 1.63846 | -9.338084 | 3.462528 | -3.036227 | 259.14 | 2.519186 | -9.237335 | 5.43947 | -2.94697 | 259.74 | 4.192605 | -9.134946 | 9.01944 | -2.81947 | 261.38 | 6.736299 | -8.888421 | 14.15407 | -2.575667 | 260.3 | 14.94021 | -8.430035 | 30.69635 | -2.132153 | 261.35 | 17.46434 | -7.363045 | 35.5538 | -1.076928 | 260.04 | 6.639339 | -6.606655 | 13.64174 | -0.3323126 | 257.05 | 3.235558 | -6.455728 | 6.514647 | -0.1844339
260.94 | 1.364051 | -9.355139 | 2.895983 | -3.012902 | 263.18 | 1.596173 | -9.344808 | 3.328114 | -3.040903 | 261.06 | 2.35083 | -9.257973 | 5.032086 | -2.966665 | 261.66 | 3.789079 | -9.188856 | 8.116816 | -2.875531 | 263.32 | 5.864753 | -8.983306 | 12.36332 | -2.668908 | 262.23 | 11.31979 | -8.878205 | 23.19573 | -2.584844 | 263.27 | 18.47337 | -8.010666 | 37.6069 | -1.71825 | 261.97 | 8.599031 | -6.70668 | 17.67805 | -0.4310528 | 258.96 | 3.645396 | -6.484403 | 7.346977 | -0.2099906
262.88 | 1.34947 | -9.361381 | 2.846205 | -3.021716 | 265.13 | 1.549091 | -9.358323 | 3.198335 | -3.050597 | 263 | 2.220591 | -9.274618 | 4.708588 | -2.977517 | 263.6 | 3.411877 | -9.237158 | 7.280919 | -2.926338 | 265.28 | 5.122102 | -9.06013 | 10.79946 | -2.746031 | 264.18 | 8.300432 | -9.052069 | 16.96314 | -2.76099 | 265.22 | 14.76132 | -8.590546 | 30.02141 | -2.297144 | 263.92 | 11.73445 | -6.890556 | 24.151 | -0.6150818 | 260.88 | 4.179035 | -6.510345 | 8.459822 | -0.2384968
264.83 | 1.335348 | -9.372613 | 2.792111 | -3.035344 | 267.1 | 1.515103 | -9.369906 | 3.090745 | -3.057688 | 264.95 | 2.095371 | -9.292005 | 4.419932 | -2.989431 | 265.56 | 3.106775 | -9.274874 | 6.574546 | -2.965716 | 267.24 | 4.542337 | -9.133957 | 9.575172 | -2.822035 | 266.14 | 6.56684 | -9.132412 | 13.38844 | -2.839737 | 267.19 | 10.64161 | -8.928634 | 21.63539 | -2.636266 | 265.88 | 16.45989 | -7.246647 | 33.87179 | -0.9697886 | 262.82 | 4.884078 | -6.55271 | 9.915641 | -0.276778
266.8 | 1.320207 | -9.37607 | 2.733172 | -3.043627 | 269.08 | 1.480682 | -9.372317 | 2.984972 | -3.058404 | 266.91 | 2.004264 | -9.314964 | 4.200159 | -3.003104 | 267.53 | 2.840924 | -9.304868 | 5.959358 | -2.995327 | 269.23 | 4.036875 | -9.189203 | 8.474572 | -2.878246 | 268.11 | 5.430918 | -9.176436 | 11.04998 | -2.882389 | 269.18 | 7.923044 | -9.064586 | 16.09871 | -2.771414 | 267.85 | 19.588 | -7.84526 | 40.13202 | -1.565159 | 264.77 | 5.8552 | -6.615359 | 11.92909 | -0.3386311
268.78 | 1.312295 | -9.391753 | 2.685865 | -3.057905 | 271.07 | 1.461006 | -9.38134 | 2.90694 | -3.061788 | 268.89 | 1.926772 | -9.332969 | 4.009479 | -3.016287 | 269.52 | 2.615485 | -9.324678 | 5.462857 | -3.013136 | 271.23 | 3.62665 | -9.232833 | 7.596781 | -2.922917 | 270.11 | 4.639321 | -9.208138 | 9.408347 | -2.910392 | 271.18 | 6.34108 | -9.131419 | 12.88063 | -2.838115 | 269.82 | 16.77375 | -8.47537 | 34.27901 | -2.195244 | 266.72 | 7.300749 | -6.698932 | 14.88552 | -0.4213433
270.78 | 1.303194 | -9.400699 | 2.632224 | -3.068858 | 273.09 | 1.438903 | -9.391046 | 2.835034 | -3.067328 | 270.89 | 1.860912 | -9.353071 | 3.837911 | -3.032233 | 271.52 | 2.443163 | -9.339074 | 5.075582 | -3.025767 | 273.23 | 3.279781 | -9.270591 | 6.826344 | -2.961187 | 272.11 | 4.049488 | -9.225077 | 8.183414 | -2.924541 | 273.19 | 5.287904 | -9.172629 | 10.71018 | -2.878377 | 271.82 | 11.84164 | -8.864068 | 24.15836 | -2.585631 | 268.7 | 9.433663 | -6.84111 | 19.27618 | -0.5626285
272.79 | 1.300237 | -9.404562 | 2.584476 | -3.074473 | 275.12 | 1.41127 | -9.395286 | 2.753187 | -3.070263 | 272.9 | 1.809546 | -9.369372 | 3.705915 | -3.044464 | 273.54 | 2.289043 | -9.354755 | 4.740072 | -3.039097 | 275.26 | 3.013102 | -9.297558 | 6.255035 | -2.988821 | 274.12 | 3.59302 | -9.23425 | 7.227762 | -2.928934 | 275.21 | 4.534176 | -9.200432 | 9.164269 | -2.904001 | 273.84 | 8.563187 | -9.024405 | 17.42142 | -2.746223 | 270.7 | 12.7482 | -7.085926 | 26.05928 | -0.8071031
274.81 | 1.29727 | -9.414942 | 2.551036 | -3.087081 | 277.16 | 1.397839 | -9.405792 | 2.701363 | -3.076927 | 274.92 | 1.755404 | -9.38687 | 3.560778 | -3.061879 | 275.56 | 2.166549 | -9.371638 | 4.471159 | -3.052034 | 277.3 | 2.77227 | -9.32308 | 5.725635 | -3.015797 | 276.16 | 3.264699 | -9.236482 | 6.540603 | -2.923797 | 277.26 | 3.989258 | -9.223628 | 8.042023 | -2.925083 | 275.88 | 6.70015 | -9.111232 | 13.5987 | -2.831577 | 272.71 | 16.61592 | -7.501899 | 33.94071 | -1.221505
276.85 | 1.305337 | -9.428521 | 2.526852 | -3.099536 | 279.22 | 1.391308 | -9.412993 | 2.655506 | -3.081587 | 276.96 | 1.71844 | -9.397978 | 3.438055 | -3.069898 | 277.6 | 2.050855 | -9.376308 | 4.228263 | -3.05903 | 279.36 | 2.585202 | -9.342479 | 5.315673 | -3.030697 | 278.21 | 3.004987 | -9.229333 | 6.003401 | -2.90794 | 279.31 | 3.568941 | -9.245555 | 7.16285 | -2.943036 | 277.92 | 5.500001 | -9.162772 | 11.09675 | -2.881324 | 274.73 | 18.02968 | -8.094253 | 36.82986 | -1.812413
278.9 | 1.307961 | -9.43787 | 2.494166 | -3.109812 | 281.3 | 1.382575 | -9.422671 | 2.60853 | -3.089127 | 279.02 | 1.669732 | -9.423167 | 3.311856 | -3.086828 | 279.67 | 1.957731 | -9.384877 | 4.013974 | -3.071125 | 281.44 | 2.408939 | -9.360615 | 4.931253 | -3.049292 | 280.27 | 2.842357 | -9.225443 | 5.691712 | -2.895264 | 281.38 | 3.211286 | -9.256116 | 6.416472 | -2.950291 | 279.99 | 4.696202 | -9.205992 | 9.418275 | -2.922541 | 276.76 | 14.14954 | -8.627339 | 28.91097 | -2.345397
280.98 | 1.32288 | -9.447085 | 2.484172 | -3.119736 | 283.38 | 1.378352 | -9.428298 | 2.570443 | -3.092899 | 281.09 | 1.609212 | -9.441068 | 3.187689 | -3.099449 | 281.74 | 1.881681 | -9.386012 | 3.826811 | -3.080509 | 283.52 | 2.264099 | -9.372939 | 4.605434 | -3.061887 | 282.35 | 2.732672 | -9.23247 | 5.500645 | -2.895716 | 283.48 | 2.960909 | -9.265417 | 5.884576 | -2.955335 | 282.07 | 4.077607 | -9.235281 | 8.156119 | -2.94605 | 278.82 | 10.14073 | -8.899153 | 20.72373 | -2.617851
283.05 | 1.330442 | -9.454191 | 2.464566 | -3.129173 | 285.48 | 1.37417 | -9.436806 | 2.532257 | -3.098686 | 283.17 | 1.556259 | -9.445731 | 3.08225 | -3.10449 | 283.83 | 1.824103 | -9.389638 | 3.657327 | -3.085491 | 285.62 | 2.151061 | -9.383014 | 4.371217 | -3.071017 | 284.45 | 2.638805 | -9.259043 | 5.333305 | -2.924137 | 285.59 | 2.731806 | -9.265496 | 5.407278 | -2.94614 | 284.16 | 3.60882 | -9.256163 | 7.181301 | -2.964162 | 280.88 | 7.70115 | -9.042418 | 15.70802 | -2.760932
285.15 | 1.348052 | -9.468519 | 2.459191 | -3.146365 | 287.6 | 1.388775 | -9.448886 | 2.522939 | -3.104424 | 285.27 | 1.52609 | -9.45172 | 2.991254 | -3.114415 | 285.94 | 1.770808 | -9.400808 | 3.517979 | -3.097588 | 287.75 | 2.044631 | -9.39145 | 4.123625 | -3.083594 | 286.56 | 2.515234 | -9.297098 | 5.084525 | -2.964408 | 287.7 | 2.572368 | -9.263865 | 5.089146 | -2.936563 | 286.27 | 3.281488 | -9.270999 | 6.513483 | -2.975356 | 282.97 | 6.177465 | -9.120876 | 12.55028 | -2.840196
287.27 | 1.365691 | -9.479506 | 2.440829 | -3.15652 | 289.73 | 1.394837 | -9.465445 | 2.507791 | -3.116521 | 287.4 | 1.505498 | -9.461716 | 2.916715 | -3.124734 | 288.06 | 1.717888 | -9.413976 | 3.373566 | -3.108952 | 289.88 | 1.958922 | -9.395845 | 3.917987 | -3.087633 | 288.68 | 2.394466 | -9.33379 | 4.831895 | -3.002467 | 289.83 | 2.46421 | -9.263409 | 4.882823 | -2.928565 | 288.4 | 2.991195 | -9.286474 | 5.908742 | -2.986146 | 285.08 | 5.165548 | -9.176789 | 10.46091 | -2.893705
289.4 | 1.392334 | -9.489435 | 2.444542 | -3.166392 | 291.87 | 1.40898 | -9.472289 | 2.502173 | -3.121004 | 289.53 | 1.490242 | -9.475112 | 2.846392 | -3.138068 | 290.2 | 1.669412 | -9.420605 | 3.252712 | -3.115806 | 292.04 | 1.896075 | -9.40565 | 3.748516 | -3.104341 | 290.83 | 2.266096 | -9.355526 | 4.559583 | -3.02689 | 291.97 | 2.386184 | -9.273464 | 4.77335 | -2.935554 | 290.53 | 2.763779 | -9.30057 | 5.439965 | -2.99765 | 287.19 | 4.480854 | -9.214497 | 9.022854 | -2.931094
291.54 | 1.428751 | -9.506491 | 2.459933 | -3.180926 | 294.03 | 1.412812 | -9.484182 | 2.489674 | -3.131151 | 291.67 | 1.481791 | -9.484099 | 2.787874 | -3.144586 | 292.35 | 1.632836 | -9.428945 | 3.144176 | -3.121441 | 294.2 | 1.820168 | -9.413052 | 3.557994 | -3.108993 | 292.98 | 2.152775 | -9.37359 | 4.307797 | -3.046902 | 294.13 | 2.312603 | -9.297306 | 4.643194 | -2.965892 | 292.69 | 2.558661 | -9.311622 | 5.020988 | -3.006005 | 289.32 | 3.929546 | -9.249694 | 7.87978 | -2.964223
293.7 | 1.462715 | -9.518758 | 2.47848 | -3.193663 | 296.2 | 1.438036 | -9.492405 | 2.508407 | -3.140361 | 293.84 | 1.470734 | -9.492594 | 2.72708 | -3.149923 | 294.52 | 1.604782 | -9.428018 | 3.054453 | -3.124744 | 296.39 | 1.773013 | -9.420758 | 3.434524 | -3.115924 | 295.16 | 2.059367 | -9.392438 | 4.113776 | -3.065981 | 296.31 | 2.231917 | -9.330319 | 4.470554 | -3.00228 | 294.86 | 2.403158 | -9.319901 | 4.664222 | -3.010381 | 291.47 | 3.497476 | -9.275051 | 6.950422 | -2.984394
295.88 | 1.506506 | -9.529146 | 2.51029 | -3.203296 | 298.43 | 1.473404 | -9.49923 | 2.538975 | -3.149396 | 296.03 | 1.46656 | -9.502081 | 2.678275 | -3.157565 | 296.72 | 1.58019 | -9.431213 | 2.971984 | -3.128306 | 298.56 | 1.732681 | -9.429108 | 3.314839 | -3.119869 | 297.37 | 1.973904 | -9.402978 | 3.926312 | -3.083794 | 298.5 | 2.129655 | -9.354536 | 4.219331 | -3.033557 | 297.03 | 2.25646 | -9.321853 | 4.349631 | -3.00659 | 293.63 | 3.160747 | -9.295554 | 6.275187 | -3.001769
298.08 | 1.578745 | -9.546042 | 2.579926 | -3.219259 | 300.64 | 1.506129 | -9.515785 | 2.561968 | -3.168284 | 298.21 | 1.462944 | -9.510997 | 2.638281 | -3.16621 | 298.9 | 1.573415 | -9.435132 | 2.911187 | -3.133801 | 300.8 | 1.69838 | -9.434316 | 3.221025 | -3.128956 | 299.53 | 1.913328 | -9.414642 | 3.778383 | -3.103858 | 300.76 | 2.038164 | -9.37642 | 4.02727 | -3.054924 | 299.25 | 2.12176 | -9.318043 | 4.062314 | -2.9956 | 295.81 | 2.868539 | -9.311422 | 5.693383 | -3.013482
300.3 | 1.649803 | -9.564172 | 2.642503 | -3.237856 | 302.87 | 1.55596 | -9.527721 | 2.604908 | -3.182909 | 300.41 | 1.459592 | -9.51992 | 2.605954 | -3.174753 | 301.12 | 1.559829 | -9.4337 | 2.844591 | -3.136071 | 303 | 1.66862 | -9.447283 | 3.12308 | -3.140176 | 301.78 | 1.845183 | -9.422945 | 3.588844 | -3.11939 | 302.95 | 1.953938 | -9.391972 | 3.835612 | -3.076756 | 301.45 | 2.032978 | -9.306088 | 3.86951 | -2.963027 | 298.01 | 2.661864 | -9.319036 | 5.228494 | -3.021394
302.48 | 1.734173 | -9.585931 | 2.724452 | -3.258612 | 305.1 | 1.608537 | -9.545106 | 2.652585 | -3.203065 | 302.68 | 1.465623 | -9.527787 | 2.574783 | -3.179267 | 303.33 | 1.561897 | -9.445406 | 2.792181 | -3.143237 | 305.28 | 1.638272 | -9.456266 | 3.023804 | -3.146317 | 304.03 | 1.789133 | -9.431906 | 3.442815 | -3.130701 | 305.21 | 1.882418 | -9.399553 | 3.674035 | -3.091496 | 303.71 | 2.004006 | -9.281298 | 3.853651 | -2.923685 | 300.2 | 2.476517 | -9.328389 | 4.849148 | -3.028333
304.76 | 1.841506 | -9.606198 | 2.835523 | -3.276479 | 307.37 | 1.666726 | -9.556579 | 2.70223 | -3.215676 | 304.9 | 1.488934 | -9.536501 | 2.575567 | -3.186285 | 305.59 | 1.56726 | -9.461703 | 2.762016 | -3.152314 | 307.54 | 1.607464 | -9.45636 | 2.950572 | -3.149777 | 306.28 | 1.74406 | -9.436824 | 3.308797 | -3.138422 | 307.49 | 1.833905 | -9.413377 | 3.529969 | -3.105528 | 305.96 | 2.024877 | -9.292112 | 3.968412 | -2.935017 | 302.47 | 2.311138 | -9.326522 | 4.512899 | -3.029095
307.03 | 1.980625 | -9.639193 | 2.994276 | -3.308301 | 309.66 | 1.737881 | -9.572001 | 2.767413 | -3.233557 | 307.16 | 1.505321 | -9.548384 | 2.568815 | -3.197003 | 307.87 | 1.568892 | -9.463116 | 2.723509 | -3.152108 | 309.81 | 1.605309 | -9.463434 | 2.896787 | -3.155312 | 308.55 | 1.718059 | -9.443382 | 3.20496 | -3.145257 | 309.76 | 1.783747 | -9.421693 | 3.399945 | -3.11802 | 308.24 | 2.010006 | -9.332389 | 3.966517 | -2.99567 | 304.68 | 2.206582 | -9.334557 | 4.25906 | -3.027347
309.31 | 2.144761 | -9.672003 | 3.182039 | -3.33913 | 311.96 | 1.842997 | -9.598716 | 2.883561 | -3.262555 | 309.45 | 1.536445 | -9.558291 | 2.578526 | -3.205737 | 310.16 | 1.579492 | -9.472323 | 2.710507 | -3.155933 | 312.11 | 1.578917 | -9.467947 | 2.821294 | -3.157846 | 310.83 | 1.680778 | -9.453337 | 3.111046 | -3.153265 | 312.06 | 1.74898 | -9.424658 | 3.283951 | -3.125336 | 310.52 | 1.948597 | -9.374376 | 3.823524 | -3.052745 | 306.94 | 2.090384 | -9.334913 | 4.01223 | -3.034243
311.61 | 2.380192 | -9.725065 | 3.458847 | -3.389666 | 314.27 | 1.954109 | -9.615942 | 3.002246 | -3.281478 | 311.74 | 1.582831 | -9.57283 | 2.608757 | -3.220035 | 312.47 | 1.595244 | -9.481409 | 2.705118 | -3.162424 | 314.44 | 1.575989 | -9.472255 | 2.77297 | -3.161825 | 313.13 | 1.663994 | -9.46391 | 3.028905 | -3.164623 | 314.39 | 1.71739 | -9.429833 | 3.184156 | -3.133161 | 312.82 | 1.880663 | -9.394179 | 3.632948 | -3.084835 | 309.21 | 2.03467 | -9.341152 | 3.849087 | -3.033186
313.91 | 2.664195 | -9.786614 | 3.801667 | -3.450877 | 316.6 | 2.126129 | -9.646519 | 3.199035 | -3.310999 | 314.04 | 1.620844 | -9.584834 | 2.624926 | -3.228902 | 314.78 | 1.613841 | -9.484458 | 2.705855 | -3.167502 | 316.77 | 1.589265 | -9.470809 | 2.763962 | -3.161587 | 315.45 | 1.643223 | -9.460875 | 2.950066 | -3.160942 | 316.71 | 1.700244 | -9.448422 | 3.109144 | -3.145817 | 315.14 | 1.823325 | -9.414018 | 3.458162 | -3.107779 | 311.51 | 1.969825 | -9.345991 | 3.666972 | -3.031416
316.24 | 3.051986 | -9.875624 | 4.276662 | -3.537656 | 318.95 | 2.32536 | -9.671619 | 3.426823 | -3.339472 | 316.37 | 1.696147 | -9.601923 | 2.689211 | -3.243889 | 317.11 | 1.646601 | -9.498773 | 2.71828 | -3.179847 | 319.12 | 1.601459 | -9.465811 | 2.735628 | -3.159283 | 317.8 | 1.629247 | -9.465606 | 2.883291 | -3.163917 | 319.06 | 1.683111 | -9.455161 | 3.040818 | -3.152908 | 317.48 | 1.776813 | -9.416486 | 3.317097 | -3.116981 | 313.83 | 1.885818 | -9.34554 | 3.521266 | -3.024049
318.58 | 3.565382 | -9.986409 | 4.908651 | -3.650101 | 321.31 | 2.636106 | -9.719173 | 3.801339 | -3.387937 | 318.73 | 1.774017 | -9.619128 | 2.757437 | -3.256217 | 319.46 | 1.67975 | -9.500695 | 2.732353 | -3.18495 | 321.48 | 1.63209 | -9.471657 | 2.751518 | -3.162012 | 320.16 | 1.631776 | -9.461456 | 2.851304 | -3.164994 | 321.43 | 1.670151 | -9.46163 | 2.965799 | -3.159442 | 319.84 | 1.746817 | -9.433562 | 3.214769 | -3.125382 | 316.16 | 1.864272 | -9.346309 | 3.434191 | -3.012553
320.95 | 4.313635 | -10.16262 | 5.828522 | -3.828171 | 323.69 | 3.024391 | -9.789483 | 4.268599 | -3.457156 | 321.09 | 1.876032 | -9.644306 | 2.861969 | -3.274512 | 321.82 | 1.755416 | -9.508782 | 2.798165 | -3.19176 | 323.87 | 1.670162 | -9.47897 | 2.763426 | -3.168714 | 322.53 | 1.658986 | -9.468841 | 2.839406 | -3.169717 | 323.81 | 1.668018 | -9.461068 | 2.921837 | -3.161101 | 322.21 | 1.713419 | -9.444466 | 3.118127 | -3.136601 | 318.51 | 1.82975 | -9.349291 | 3.400642 | -2.998661
323.34 | 5.274206 | -10.45012 | 6.987583 | -4.117469 | 326.09 | 3.633212 | -9.893105 | 5.009421 | -3.55972 | 323.47 | 1.990575 | -9.669338 | 2.982982 | -3.296437 | 324.22 | 1.827382 | -9.518058 | 2.857132 | -3.200889 | 326.27 | 1.704015 | -9.482946 | 2.790771 | -3.174666 | 324.92 | 1.671253 | -9.478396 | 2.819404 | -3.178304 | 326.22 | 1.675811 | -9.476517 | 2.883096 | -3.169271 | 324.6 | 1.690782 | -9.452346 | 3.038269 | -3.144799 | 320.87 | 1.830877 | -9.369242 | 3.430679 | -3.012798
325.73 | 5.93667 | -10.88298 | 7.70033 | -4.552186 | 328.52 | 4.504607 | -10.0595 | 6.085005 | -3.724374 | 325.87 | 2.15908 | -9.702325 | 3.169603 | -3.323466 | 326.63 | 1.92653 | -9.529293 | 2.953992 | -3.214535 | 328.69 | 1.781839 | -9.485354 | 2.850711 | -3.179544 | 327.34 | 1.693497 | -9.485687 | 2.812095 | -3.182369 | 328.64 | 1.674129 | -9.479496 | 2.851474 | -3.173974 | 327.01 | 1.674854 | -9.449243 | 2.972249 | -3.146758 | 323.25 | 1.806347 | -9.375055 | 3.405791 | -3.045427
328.14 | 5.352357 | -11.39891 | 6.796134 | -5.069391 | 330.96 | 5.706374 | -10.33767 | 7.549392 | -4.003083 | 328.28 | 2.361515 | -9.755512 | 3.397226 | -3.367676 | 329.05 | 2.055247 | -9.541251 | 3.080139 | -3.223694 | 331.13 | 1.85267 | -9.493952 | 2.910922 | -3.18527 | 329.76 | 1.722062 | -9.485973 | 2.805001 | -3.180553 | 331.08 | 1.699764 | -9.480365 | 2.853665 | -3.174352 | 329.43 | 1.681054 | -9.457898 | 2.939753 | -3.149452 | 325.64 | 1.790231 | -9.408584 | 3.338486 | -3.080704
330.58 | 3.895907 | -11.76948 | 4.84265 | -5.439661 | 333.42 | 6.715079 | -10.81825 | 8.690808 | -4.483077 | 330.72 | 2.638712 | -9.82138 | 3.74656 | -3.423315 | 331.5 | 2.225545 | -9.560607 | 3.263395 | -3.241599 | 333.59 | 1.971068 | -9.506539 | 3.025802 | -3.194454 | 332.21 | 1.773364 | -9.486281 | 2.849732 | -3.180358 | 333.53 | 1.725291 | -9.488149 | 2.85481 | -3.182408 | 331.88 | 1.696278 | -9.456306 | 2.92654 | -3.15157 | 328.05 | 1.756936 | -9.418589 | 3.246988 | -3.104919
333.03 | 2.833604 | -11.94991 | 3.456665 | -5.616214 | 335.88 | 6.085625 | -11.3792 | 7.709358 | -5.044358 | 333.18 | 3.000759 | -9.89361 | 4.210736 | -3.497114 | 333.96 | 2.463977 | -9.585112 | 3.523679 | -3.263141 | 336.06 | 2.108571 | -9.511998 | 3.169559 | -3.203165 | 334.68 | 1.84822 | -9.492585 | 2.909217 | -3.183143 | 336 | 1.763968 | -9.486387 | 2.881632 | -3.1811 | 334.33 | 1.728272 | -9.464937 | 2.928325 | -3.160608 | 330.49 | 1.723317 | -9.426447 | 3.150511 | -3.122197
335.51 | 2.182259 | -12.06346 | 2.620818 | -5.728975 | 338.37 | 4.406788 | -11.76444 | 5.471211 | -5.427763 | 335.65 | 3.581811 | -9.997878 | 4.935915 | -3.60786 | 336.43 | 2.771477 | -9.624893 | 3.869544 | -3.299024 | 338.56 | 2.290797 | -9.527477 | 3.376686 | -3.213547 | 337.16 | 1.92475 | -9.502692 | 2.984773 | -3.187335 | 338.5 | 1.832026 | -9.482957 | 2.932072 | -3.181065 | 336.82 | 1.757961 | -9.474073 | 2.932067 | -3.170564 | 332.95 | 1.72644 | -9.442102 | 3.079109 | -3.133586
336.74 | 1.854564 | -12.13509 | 2.202622 | -5.798692 | 340.88 | 3.213895 | -11.98317 | 3.921564 | -5.647608 | 338.14 | 4.519836 | -10.17675 | 6.067172 | -3.796286 | 338.93 | 3.285981 | -9.691004 | 4.453528 | -3.35396 | 341.06 | 2.565583 | -9.543137 | 3.687354 | -3.229456 | 339.66 | 2.059035 | -9.502955 | 3.142827 | -3.187283 | 341.01 | 1.932203 | -9.482732 | 3.033385 | -3.18165 | 339.32 | 1.814675 | -9.47355 | 2.969114 | -3.170894 | 335.42 | 1.720524 | -9.434666 | 3.041362 | -3.140105
340.44 | 1.359745 | -12.20894 | 1.584809 | -5.876216 | 343.41 | 2.382417 | -12.1174 | 2.845414 | -5.782648 | 340.64 | 5.440127 | -10.52224 | 7.109429 | -4.137609 | 341.44 | 3.891706 | -9.817174 | 5.196289 | -3.462356 | 343.59 | 2.962092 | -9.583117 | 4.149874 | -3.265921 | 342.18 | 2.2058 | -9.504786 | 3.314674 | -3.193342 | 343.54 | 2.062653 | -9.485653 | 3.17217 | -3.183131 | 341.84 | 1.878567 | -9.49116 | 3.015061 | -3.181465 | 337.9 | 1.738526 | -9.442956 | 2.99347 | -3.147812
342.97 | 1.107817 | -12.24536 | 1.265841 | -5.913611 | 345.97 | 1.831846 | -12.19913 | 2.139594 | -5.863832 | 343.17 | 5.6646 | -10.92068 | 7.28463 | -4.533659 | 343.97 | 4.660741 | -9.941364 | 6.206971 | -3.583742 | 346.15 | 3.565277 | -9.64282 | 4.85527 | -3.319926 | 344.72 | 2.455629 | -9.527054 | 3.597538 | -3.211971 | 346.08 | 2.23902 | -9.498901 | 3.371404 | -3.194196 | 344.37 | 1.95874 | -9.497496 | 3.092518 | -3.188147 | 340.41 | 1.77824 | -9.442824 | 3.007904 | -3.143871
345.53 | 0.9095919 | -12.25305 | 1.021794 | -5.924664 | 348.54 | 1.435718 | -12.24586 | 1.643976 | -5.90876 | 345.71 | 4.916639 | -11.35264 | 6.194466 | -4.960269 | 346.52 | 5.912522 | -10.16419 | 7.777146 | -3.808835 | 348.7 | 4.417589 | -9.761351 | 5.889115 | -3.426767 | 347.28 | 2.736595 | -9.567293 | 3.93785 | -3.245623 | 348.64 | 2.47058 | -9.518121 | 3.632925 | -3.210759 | 346.91 | 2.066558 | -9.510149 | 3.208352 | -3.198663 | 342.93 | 1.818861 | -9.457283 | 3.024343 | -3.15352
348.1 | 0.7593209 | -12.27087 | 0.8433159 | -5.941184 | 351.11 | 1.161957 | -12.276 | 1.307321 | -5.936611 | 348.27 | 3.843888 | -11.71828 | 4.699902 | -5.328154 | 349.09 | 7.611943 | -10.56516 | 9.804039 | -4.215196 | 351.33 | 5.637968 | -9.957574 | 7.396237 | -3.614252 | 349.85 | 3.175354 | -9.596533 | 4.480561 | -3.276099 | 351.26 | 2.787601 | -9.543167 | 4.025944 | -3.23504 | 349.51 | 2.240496 | -9.525317 | 3.404379 | -3.213343 | 345.48 | 1.895674 | -9.454675 | 3.071109 | -3.158624
350.65 | 0.6388001 | -12.26669 | 0.7019859 | -5.932993 | 353.71 | 0.9617178 | -12.30387 | 1.065065 | -5.96449 | 350.89 | 3.002521 | -11.95058 | 3.608044 | -5.56958 | 351.68 | 8.104494 | -11.17428 | 10.20268 | -4.82565 | 353.92 | 7.326394 | -10.28044 | 9.463632 | -3.933413 | 352.43 | 3.880452 | -9.655764 | 5.348615 | -3.3347 | 353.85 | 3.292905 | -9.587501 | 4.632962 | -3.276292 | 352.09 | 2.450218 | -9.538639 | 3.645227 | -3.227077 | 348.04 | 1.97368 | -9.474616 | 3.16278 | -3.165774
353.27 | 0.5421037 | -12.25663 | 0.5974597 | -5.921989 | 356.34 | 0.7984363 | -12.31256 | 0.8703945 | -5.969322 | 353.47 | 2.299723 | -12.09778 | 2.703607 | -5.720808 | 354.28 | 5.825734 | -11.71091 | 7.166485 | -5.357525 | 356.55 | 8.807623 | -10.82236 | 11.14817 | -4.472189 | 355.07 | 5.086823 | -9.807406 | 6.821981 | -3.477779 | 356.48 | 4.049707 | -9.670083 | 5.562728 | -3.353754 | 354.7 | 2.76312 | -9.575392 | 4.016474 | -3.258617 | 350.62 | 2.080291 | -9.479189 | 3.265694 | -3.178018
355.89 | 0.4665731 | -12.24226 | 0.5127537 | -5.908015 | 358.98 | 0.676359 | -12.31166 | 0.7258312 | -5.965951 | 356.1 | 1.793054 | -12.18499 | 2.062137 | -5.806269 | 356.92 | 3.994801 | -11.96178 | 4.836186 | -5.603307 | 359.18 | 7.499271 | -11.49282 | 9.27243 | -5.138767 | 357.71 | 6.953002 | -10.07894 | 9.104631 | -3.745512 | 359.13 | 5.393001 | -9.814143 | 7.22441 | -3.493917 | 357.34 | 3.196925 | -9.630655 | 4.542734 | -3.311346 | 353.22 | 2.246554 | -9.495937 | 3.443269 | -3.190966
358.53 | 0.3967055 | -12.21534 | 0.4441075 | -5.880799 | 361.65 | 0.5680223 | -12.31525 | 0.6068877 | -5.9674 | 358.74 | 1.427434 | -12.23741 | 1.608357 | -5.854323 | 359.57 | 2.922517 | -12.11578 | 3.479145 | -5.758847 | 361.84 | 4.737879 | -11.86132 | 5.718661 | -5.494354 | 360.36 | 8.752738 | -10.57821 | 11.23269 | -4.235858 | 361.79 | 7.558008 | -10.14963 | 9.867946 | -3.821118 | 359.98 | 3.863691 | -9.713503 | 5.369877 | -3.390593 | 355.84 | 2.447178 | -9.529347 | 3.67911 | -3.216853
361.19 | 0.3456313 | -12.15927 | 0.3984285 | -5.83727 | 364.34 | 0.4906856 | -12.2977 | 0.5228974 | -5.94561 | 361.4 | 1.157271 | -12.26345 | 1.282814 | -5.872825 | 362.24 | 2.20108 | -12.21463 | 2.561187 | -5.857728 | 364.53 | 3.271818 | -11.99764 | 3.889441 | -5.616505 | 363.02 | 8.683379 | -11.22964 | 10.93213 | -4.884308 | 364.47 | 9.140978 | -10.7328 | 11.70209 | -4.397607 | 362.66 | 4.907492 | -9.86237 | 6.668096 | -3.534923 | 358.49 | 2.727379 | -9.565831 | 4.004113 | -3.251791
363.87 | 0.3042183 | -12.16145 | 0.360224 | -5.857706 | 367.04 | 0.4247679 | -12.29528 | 0.4555487 | -5.943829 | 364.08 | 0.9484649 | -12.2843 | 1.027567 | -5.878176 | 364.92 | 1.690902 | -12.27474 | 1.915244 | -5.916009 | 367.23 | 2.515181 | -12.0862 | 2.953793 | -5.701986 | 365.7 | 6.11043 | -11.81961 | 7.493846 | -5.477863 | 367.17 | 7.694599 | -11.36954 | 9.652156 | -5.02687 | 365.35 | 6.528284 | -10.14918 | 8.661221 | -3.817113 | 361.15 | 3.095668 | -9.614987 | 4.476964 | -3.299296
366.56 | 0.2604042 | -12.14062 | 0.3272919 | -5.866248 | 369.76 | 0.3612064 | -12.29698 | 0.393583 | -5.959162 | 366.78 | 0.794509 | -12.2882 | 0.8513392 | -5.874904 | 367.63 | 1.353551 | -12.31587 | 1.493905 | -5.953551 | 369.96 | 1.961374 | -12.16396 | 2.262181 | -5.77902 | 368.42 | 3.892826 | -12.08181 | 4.64852 | -5.741164 | 369.88 | 5.385527 | -11.83626 | 6.59977 | -5.496706 | 368.07 | 7.928066 | -10.66362 | 10.28555 | -4.325191 | 363.83 | 3.685309 | -9.69575 | 5.186288 | -3.373074
369.28 | 0.2182138 | -12.11036 | 0.2921063 | -5.891636 | 372.5 | 0.30403 | -12.28729 | 0.3362535 | -5.967539 | 369.5 | 0.6649227 | -12.2842 | 0.6997893 | -5.848508 | 370.36 | 1.097626 | -12.33438 | 1.181383 | -5.973161 | 372.71 | 1.581529 | -12.22377 | 1.784731 | -5.843467 | 371.16 | 2.647781 | -12.20844 | 3.048857 | -5.866977 | 372.64 | 3.573538 | -12.08178 | 4.253269 | -5.743455 | 370.79 | 7.054176 | -11.28606 | 8.933715 | -4.942163 | 366.53 | 4.587541 | -9.827825 | 6.324629 | -3.501293
372.02 | 0.1836721 | -12.06565 | 0.2603594 | -5.909532 | 375.26 | 0.2542283 | -12.27164 | 0.2895334 | -5.969724 | 372.25 | 0.568159 | -12.26289 | 0.5949629 | -5.803885 | 373.11 | 0.9035982 | -12.35551 | 0.9407008 | -5.991185 | 375.46 | 1.280119 | -12.28076 | 1.402534 | -5.906562 | 373.92 | 1.932226 | -12.28365 | 2.131213 | -5.941511 | 375.4 | 2.520482 | -12.2156 | 2.904848 | -5.881334 | 373.53 | 5.021399 | -11.67842 | 6.233856 | -5.32881 | 369.25 | 5.947496 | -10.07813 | 8.002682 | -3.746719
374.78 | 0.147903 | -12.01228 | 0.2296629 | -5.929068 | 378.04 | 0.2125563 | -12.22811 | 0.2472907 | -5.96784 | 375 | 0.4964259 | -12.25329 | 0.5298019 | -5.773106 | 375.87 | 0.7505144 | -12.35611 | 0.7583909 | -5.986543 | 378.25 | 1.04354 | -12.30913 | 1.104754 | -5.936178 | 376.7 | 1.487199 | -12.31656 | 1.574312 | -5.976397 | 378.18 | 1.878638 | -12.28149 | 2.090735 | -5.948411 | 376.31 | 3.643816 | -11.93275 | 4.418826 | -5.583554 | 371.99 | 7.447277 | -10.51516 | 9.78747 | -4.177923
377.57 | 0.1174362 | -11.8971 | 0.2063732 | -5.948884 | 380.85 | 0.1744083 | -12.18421 | 0.2107709 | -5.967224 | 377.79 | 0.4387392 | -12.25806 | 0.4808669 | -5.769955 | 378.66 | 0.6398103 | -12.35212 | 0.623223 | -5.983232 | 381.07 | 0.8721968 | -12.32627 | 0.8878098 | -5.953511 | 379.49 | 1.173497 | -12.33377 | 1.186313 | -5.976888 | 380.99 | 1.451789 | -12.31635 | 1.557169 | -5.981731 | 379.11 | 2.636935 | -12.09547 | 3.120435 | -5.748033 | 374.74 | 7.396038 | -11.13635 | 9.485398 | -4.795151
380.36 | 0.08927248 | -11.70535 | 0.182143 | -5.960963 | 383.69 | 0.1378059 | -12.10791 | 0.1787005 | -5.9322 | 380.59 | 0.3822945 | -12.2686 | 0.4301808 | -5.794442 | 381.47 | 0.5464478 | -12.35843 | 0.5099461 | -5.976461 | 383.89 | 0.7361828 | -12.34455 | 0.7216738 | -5.967087 | 382.3 | 0.9449555 | -12.32934 | 0.916637 | -5.962316 | 383.82 | 1.154571 | -12.33443 | 1.19155 | -5.994359 | 381.92 | 2.00452 | -12.19718 | 2.306617 | -5.856477 | 377.51 | 5.297516 | -11.64878 | 6.602076 | -5.304228
383.19 | 0.07009327 | -11.39376 | 0.1649013 | -5.998794 | 386.53 | 0.1114002 | -12.01554 | 0.1554128 | -5.8968 | 383.42 | 0.3280895 | -12.2839 | 0.3734833 | -5.824639 | 384.3 | 0.4583136 | -12.35238 | 0.412908 | -5.945838 | 386.74 | 0.6230917 | -12.37051 | 0.581469 | -5.994001 | 385.14 | 0.7842298 | -12.3101 | 0.7181976 | -5.916327 | 386.67 | 0.9412514 | -12.34317 | 0.9307681 | -5.9916 | 384.75 | 1.557994 | -12.25818 | 1.737211 | -5.92307 | 380.32 | 3.52874 | -11.88157 | 4.2852 | -5.52685
386.03 | 0.06387826 | -10.96552 | 0.1478699 | -5.98397 | 389.4 | 0.08856845 | -11.83514 | 0.1382952 | -5.87672 | 386.26 | 0.2764807 | -12.28043 | 0.3177203 | -5.855779 | 387.15 | 0.3927133 | -12.33172 | 0.3426464 | -5.879377 | 389.6 | 0.5307516 | -12.35922 | 0.4742553 | -5.965506 | 388 | 0.6717687 | -12.27442 | 0.5965252 | -5.830274 | 389.53 | 0.7757818 | -12.33232 | 0.7232109 | -5.973213 | 387.6 | 1.240158 | -12.2943 | 1.331764 | -5.959481 | 383.15 | 2.617802 | -12.0129 | 3.089796 | -5.649076
388.9 | 0.07019715 | -10.55204 | 0.1374232 | -6.000512 | 392.28 | 0.06834711 | -11.60946 | 0.1213983 | -5.885303 | 389.12 | 0.2329979 | -12.29824 | 0.2743546 | -5.88585 | 390.03 | 0.3418433 | -12.30856 | 0.297879 | -5.824291 | 392.49 | 0.4391073 | -12.36752 | 0.3742854 | -5.937252 | 390.87 | 0.5949634 | -12.26048 | 0.5277829 | -5.78273 | 392.42 | 0.6414933 | -12.31757 | 0.5781588 | -5.932283 | 390.47 | 1.005344 | -12.31796 | 1.035284 | -5.982646 | 385.99 | 1.990906 | -12.09924 | 2.2968 | -5.734813
391.78 | 0.08611268 | -10.27801 | 0.127367 | -6.017386 | 395.2 | 0.05730759 | -11.25214 | 0.1074374 | -5.85012 | 392.01 | 0.1939694 | -12.25779 | 0.2288866 | -5.868053 | 392.92 | 0.3021337 | -12.2815 | 0.2727897 | -5.786102 | 395.41 | 0.3866049 | -12.37121 | 0.3176013 | -5.929184 | 393.77 | 0.5269583 | -12.2719 | 0.4662733 | -5.788292 | 395.34 | 0.5667994 | -12.2982 | 0.4870219 | -5.877219 | 393.38 | 0.8247002 | -12.33273 | 0.8114886 | -5.993896 | 388.85 | 1.571661 | -12.16679 | 1.758912 | -5.790915
394.69 | 0.1051881 | -10.10629 | 0.1219544 | -6.056213 | 398.13 | 0.05410924 | -10.76451 | 0.0964915 | -5.860633 | 394.92 | 0.1571231 | -12.27108 | 0.1980816 | -5.89182 | 395.84 | 0.2626471 | -12.29094 | 0.2397314 | -5.812703 | 398.34 | 0.3198132 | -12.33079 | 0.2493141 | -5.84097 | 396.7 | 0.4626888 | -12.28697 | 0.3945264 | -5.813816 | 398.27 | 0.4852238 | -12.31446 | 0.4047092 | -5.894572 | 396.3 | 0.6848265 | -12.33674 | 0.6411361 | -5.989786 | 391.74 | 1.263928 | -12.20161 | 1.385814 | -5.829988
397.62 | 0.1259892 | -9.97467 | 0.116464 | -6.098678 | 401.09 | 0.0658183 | -10.39417 | 0.08527105 | -5.835239 | 397.85 | 0.1200871 | -12.22967 | 0.1624572 | -5.884156 | 398.77 | 0.224692 | -12.32324 | 0.1992939 | -5.861371 | 401.3 | 0.286689 | -12.32768 | 0.2225108 | -5.791223 | 399.64 | 0.400103 | -12.30014 | 0.3280061 | -5.830234 | 401.22 | 0.4259532 | -12.30985 | 0.3325428 | -5.862155 | 399.24 | 0.5799871 | -12.32239 | 0.5234333 | -5.963669 | 394.64 | 1.042192 | -12.23558 | 1.096728 | -5.873774
400.57 | 0.1500201 | -9.884492 | 0.1116281 | -6.142345 | 404.05 | 0.07989656 | -10.17344 | 0.07942758 | -5.826872 | 400.8 | 0.09220203 | -12.1125 | 0.1399225 | -5.875337 | 401.73 | 0.1876712 | -12.29651 | 0.1651933 | -5.878372 | 404.27 | 0.240082 | -12.31687 | 0.1870001 | -5.75615 | 402.6 | 0.3392778 | -12.31812 | 0.2608682 | -5.841643 | 404.2 | 0.3598887 | -12.31542 | 0.2751037 | -5.834788 | 402.2 | 0.5041232 | -12.35082 | 0.4343183 | -5.999838 | 397.57 | 0.855883 | -12.27384 | 0.8610159 | -5.902887
403.54 | 0.1740389 | -9.821917 | 0.1093806 | -6.198279 | 407.05 | 0.09901097 | -10.02764 | 0.07502143 | -5.838458 | 403.77 | 0.06339859 | -11.99983 | 0.1163531 | -5.862358 | 404.71 | 0.1490508 | -12.32887 | 0.1272426 | -5.918993 | 407.27 | 0.2077884 | -12.30635 | 0.1656107 | -5.748448 | 405.59 | 0.2912052 | -12.32766 | 0.2063667 | -5.834213 | 407.2 | 0.3053927 | -12.29851 | 0.2170425 | -5.818811 | 405.18 | 0.4212567 | -12.38717 | 0.3347271 | -6.070254 | 400.52 | 0.7074287 | -12.29596 | 0.6798751 | -5.92691
406.53 | 0.1998168 | -9.785268 | 0.1070424 | -6.213841 | 410.07 | 0.1160063 | -9.914246 | 0.07279237 | -5.868198 | 406.77 | 0.04486105 | -11.64276 | 0.09923771 | -5.868405 | 407.71 | 0.1193645 | -12.23808 | 0.1011562 | -5.834809 | 410.29 | 0.17812 | -12.32279 | 0.1355729 | -5.816229 | 408.6 | 0.2497645 | -12.30837 | 0.1589743 | -5.735785 | 410.22 | 0.2676333 | -12.29105 | 0.1706815 | -5.768608 | 408.19 | 0.3447827 | -12.3797 | 0.2462728 | -6.058049 | 403.49 | 0.5883257 | -12.29451 | 0.5365381 | -5.920559
409.55 | 0.2314943 | -9.750745 | 0.1080374 | -6.240592 | 413.11 | 0.1350611 | -9.863602 | 0.07208947 | -5.895187 | 409.79 | 0.03689745 | -11.1466 | 0.08455009 | -5.894251 | 410.74 | 0.08995124 | -12.23822 | 0.07876171 | -5.838359 | 413.34 | 0.138782 | -12.33488 | 0.09983328 | -5.821548 | 411.63 | 0.2073602 | -12.27959 | 0.1211244 | -5.566902 | 413.27 | 0.2234586 | -12.29457 | 0.1347805 | -5.699383 | 411.21 | 0.2825383 | -12.3799 | 0.170588 | -6.04319 | 406.49 | 0.4947995 | -12.28342 | 0.423886 | -5.889683
412.58 | 0.2632331 | -9.738283 | 0.1146144 | -6.261371 | 416.18 | 0.1554534 | -9.793789 | 0.07279948 | -5.977041 | 412.82 | 0.03510973 | -10.5978 | 0.06876783 | -5.941391 | 413.79 | 0.06402979 | -12.0603 | 0.06340156 | -5.713638 | 416.41 | 0.1080668 | -12.26797 | 0.07116696 | -5.738401 | 414.68 | 0.1708114 | -12.26823 | 0.1050839 | -5.357827 | 416.33 | 0.1823928 | -12.27104 | 0.09798564 | -5.60362 | 414.27 | 0.2321539 | -12.32877 | 0.118426 | -5.930048 | 409.5 | 0.4249892 | -12.27455 | 0.3444482 | -5.859432
415.64 | 0.2983223 | -9.729739 | 0.1237191 | -6.290824 | 419.27 | 0.1785018 | -9.75806 | 0.07240334 | -6.117379 | 415.89 | 0.04598943 | -10.06109 | 0.05371799 | -5.94036 | 416.85 | 0.04944924 | -11.8853 | 0.05391991 | -5.708312 | 419.5 | 0.08564393 | -12.20145 | 0.05163219 | -5.584171 | 417.76 | 0.1471271 | -12.22664 | 0.10949 | -5.235001 | 419.42 | 0.1507694 | -12.20273 | 0.07400902 | -5.379022 | 417.34 | 0.1884636 | -12.25064 | 0.07631691 | -5.603201 | 412.54 | 0.3664266 | -12.28388 | 0.2826424 | -5.848792
418.73 | 0.3355614 | -9.736168 | 0.1351218 | -6.3207 | 422.38 | 0.2021781 | -9.711987 | 0.07200138 | -6.155384 | 418.97 | 0.0652058 | -9.812664 | 0.04240127 | -5.969839 | 419.95 | 0.03314185 | -11.39214 | 0.03513652 | -5.72067 | 422.61 | 0.06400662 | -12.10866 | 0.03987508 | -5.415832 | 420.86 | 0.119402 | -12.16959 | 0.09705904 | -5.269767 | 422.53 | 0.1286425 | -12.15168 | 0.06047078 | -5.010387 | 420.44 | 0.1644102 | -12.16522 | 0.06725283 | -5.184814 | 415.6 | 0.3106336 | -12.2826 | 0.22188 | -5.84048
421.84 | 0.3747611 | -9.746207 | 0.1483213 | -6.369126 | 425.52 | 0.2303073 | -9.692747 | 0.07219633 | -6.248464 | 422.08 | 0.08635886 | -9.718129 | 0.03306853 | -6.000859 | 423.07 | 0.03128053 | -10.96393 | 0.02127597 | -5.689102 | 425.74 | 0.04397363 | -11.92485 | 0.02836194 | -5.148466 | 423.98 | 0.09297135 | -12.14961 | 0.07525591 | -5.343158 | 425.67 | 0.1059937 | -12.13218 | 0.06574963 | -4.713403 | 423.56 | 0.1427292 | -12.10267 | 0.0682431 | -4.931125 | 418.69 | 0.2625506 | -12.27461 | 0.1735289 | -5.822369
424.97 | 0.4185558 | -9.770349 | 0.163172 | -6.413338 | 428.67 | 0.2585612 | -9.682242 | 0.07610331 | -6.298476 | 425.22 | 0.1080732 | -9.66155 | 0.02503315 | -5.982314 | 426.2 | 0.02884578 | -10.21838 | 0.007611394 | -4.983707 | 428.9 | 0.02873495 | -11.56988 | 0.01821233 | -4.616987 | 427.13 | 0.07400232 | -12.04106 | 0.05725164 | -5.197826 | 428.82 | 0.07999492 | -12.05718 | 0.06393678 | -4.639076 | 426.7 | 0.1271657 | -12.07711 | 0.05821115 | -4.81659 | 421.79 | 0.2224509 | -12.27905 | 0.1296233 | -5.800074
428.12 | 0.4595672 | -9.800336 | 0.1800037 | -6.451909 | 431.85 | 0.285864 | -9.674173 | 0.08032294 | -6.334045 | 428.37 | 0.1297136 | -9.642731 | 0.02064716 | -6.081004 | 429.36 | 0.0479433 | -9.798861 | 0.01033643 | -3.943702 | 432.08 | 0.02201555 | -10.91488 | 0.01932821 | -4.258447 | 430.3 | 0.05268776 | -11.97421 | 0.0387071 | -4.990952 | 432 | 0.0609221 | -11.87747 | 0.05879307 | -4.608732 | 429.87 | 0.09905129 | -12.05046 | 0.04896466 | -4.498845 | 424.92 | 0.1834539 | -12.27163 | 0.08990923 | -5.761478
431.3 | 0.4988153 | -9.828259 | 0.202358 | -6.492788 | 435.05 | 0.3173913 | -9.68181 | 0.08799817 | -6.387871 | 431.55 | 0.1507238 | -9.641502 | 0.01474297 | -6.108953 | 432.55 | 0.06219057 | -9.652761 | 0.01359874 | -3.67755 | 435.29 | 0.0239713 | -10.20076 | 0.01954667 | -3.72971 | 433.49 | 0.03219441 | -11.67433 | 0.03360745 | -4.716914 | 435.22 | 0.04846121 | -11.62762 | 0.04793476 | -4.362511 | 433.05 | 0.07962958 | -11.98866 | 0.04882606 | -4.121729 | 428.07 | 0.1487176 | -12.24682 | 0.05376043 | -5.737373
434.49 | 0.5437938 | -9.851967 | 0.2287975 | -6.531292 | 438.28 | 0.3492068 | -9.677755 | 0.09621819 | -6.398111 | 434.75 | 0.1691775 | -9.620622 | 0.01456707 | -6.477504 | 435.76 | 0.08446355 | -9.548223 | 0.01939525 | -3.343586 | 438.51 | 0.03955289 | -9.706025 | 0.02594621 | -3.323749 | 436.7 | 0.02412351 | -11.05035 | 0.03020412 | -4.44514 | 438.44 | 0.03308809 | -11.38279 | 0.04612875 | -4.126254 | 436.27 | 0.05427152 | -11.83454 | 0.0613291 | -3.814941 | 431.25 | 0.1131623 | -12.21233 | 0.01944682 | -5.329943
437.72 | 0.5903999 | -9.863896 | 0.2580964 | -6.571849 | 441.53 | 0.3842642 | -9.685959 | 0.1087896 | -6.404945 | 437.98 | 0.188467 | -9.607904 | 0.01208914 | -6.80925 | 438.99 | 0.1023037 | -9.519828 | 0.02244357 | -3.384167 | 441.77 | 0.05934904 | -9.567018 | 0.03649299 | -3.266064 | 439.95 | 0.03183969 | -10.26344 | 0.02415307 | -4.090421 | 441.69 | 0.03147727 | -10.57981 | 0.04663679 | -3.873132 | 439.5 | 0.03906118 | -11.59595 | 0.06925772 | -3.734736 | 434.45 | 0.08477774 | -12.14392 | 0.0244725 | -3.64921
440.97 | 0.6543768 | -9.879837 | 0.2892219 | -6.60345 | 444.81 | 0.4197777 | -9.689604 | 0.1242753 | -6.420405 | 441.23 | 0.2106876 | -9.580973 | 0.009347504 | -7.202227 | 442.25 | 0.1281333 | -9.450989 | 0.02366355 | -3.231052 | 445.05 | 0.07478748 | -9.471031 | 0.03680642 | -3.264615 | 443.22 | 0.04398904 | -9.983113 | 0.02251691 | -3.586418 | 444.97 | 0.04333786 | -10.35496 | 0.04962139 | -3.753737 | 442.77 | 0.03691517 | -10.98107 | 0.07893276 | -3.763299 | 437.67 | 0.05941623 | -11.9166 | 0.05052771 | -3.461916
444.24 | 0.7302816 | -9.905302 | 0.3308835 | -6.645688 | 448.12 | 0.4612594 | -9.699475 | 0.1411823 | -6.427776 | 444.5 | 0.2325564 | -9.573904 | 0.008176844 | -7.475814 | 445.53 | 0.1502825 | -9.48595 | 0.02348675 | -3.284908 | 448.35 | 0.0953925 | -9.381002 | 0.04408534 | -3.091688 | 446.49 | 0.05705977 | -9.813259 | 0.02835687 | -3.256209 | 448.27 | 0.04617739 | -10.01983 | 0.05096578 | -3.634354 | 446.05 | 0.04030153 | -10.52297 | 0.0777308 | -3.744133 | 440.92 | 0.04815948 | -11.54859 | 0.07169843 | -3.469579
447.53 | 0.82132 | -9.951353 | 0.3779055 | -6.683135 | 451.43 | 0.507517 | -9.70979 | 0.1672378 | -6.448457 | 447.79 | 0.2573331 | -9.561299 | 0.009518343 | -7.218385 | 448.84 | 0.174941 | -9.491536 | 0.02502772 | -3.189704 | 451.69 | 0.1191207 | -9.402366 | 0.0461262 | -3.209334 | 449.81 | 0.07033832 | -9.734592 | 0.039393 | -3.060199 | 451.6 | 0.06330549 | -9.895216 | 0.04911755 | -3.441906 | 449.35 | 0.04152483174 | -10.24394 | 0.06842819 | -3.710913 | 444.19 | 0.0466877 | -11.23743 | 0.08256755 | -3.509202
450.86 | 0.9169272 | -10.01483 | 0.4356702 | -6.723429 | 454.79 | 0.5617742 | -9.719329 | 0.1920815 | -6.47153 | 451.12 | 0.2864241 | -9.545158 | 0.01209286 | -7.053082 | 452.16 | 0.1933755 | -9.492666 | 0.02055955 | -3.063083 | 455.03 | 0.144503 | -9.365502 | 0.04519299 | -3.122511 | 453.15 | 0.08572788 | -9.65338 | 0.04624339 | -2.931246 | 454.95 | 0.06989805 | -9.710828 | 0.04971067 | -3.385005 | 452.7 | 0.0505707 | -10.01498 | 0.06689065 | -3.565521 | 447.49 | 0.04659889 | -10.92871 | 0.08602987 | -3.541209
454.2 | 1.010473 | -10.08643 | 0.5095553 | -6.770519 | 458.16 | 0.6218101 | -9.732949 | 0.2261862 | -6.485828 | 454.47 | 0.3220203 | -9.547378 | 0.01188583 | -6.980255 | 455.52 | 0.2167149 | -9.505326 | 0.0191371 | -3.101355 | 458.41 | 0.1670711 | -9.421629 | 0.04076164 | -3.090254 | 456.51 | 0.1000471 | -9.624596 | 0.05603364 | -2.890319 | 458.32 | 0.08727605 | -9.700116 | 0.05268768 | -3.206127 | 456.06 | 0.06332031 | -9.847176 | 0.06722113 | -3.450494 | 450.8 | 0.04495456 | -10.71806 | 0.08462173 | -3.502448
457.57 | 1.103556 | -10.15522 | 0.6000878 | -6.84093 | 461.56 | 0.6941624 | -9.752218 | 0.2666594 | -6.51089 | 457.84 | 0.3578252 | -9.571216 | 0.01671222 | -6.422696 | 458.9 | 0.2414476 | -9.517957 | 0.01723656 | -2.912434 | 461.8 | 0.191563 | -9.454163 | 0.04517201 | -2.992278 | 459.89 | 0.1126129 | -9.554641 | 0.06520834 | -2.906532 | 461.72 | 0.1052461 | -9.600192 | 0.0564506 | -3.062691 | 459.44 | 0.07828487 | -9.728355 | 0.07217762 | -3.332412 | 454.15 | 0.04748145 | -10.3919 | 0.08388682 | -3.404431
460.96 | 1.206157 | -10.21256 | 0.704577 | -6.911938 | 464.98 | 0.7811892 | -9.77682 | 0.3128182 | -6.539322 | 461.23 | 0.3973459 | -9.599101 | 0.02489545 | -6.127636 | 462.3 | 0.2663198 | -9.527556 | 0.01512879 | -2.581735 | 465.23 | 0.2110784 | -9.46854 | 0.04790484 | -2.8277 | 463.31 | 0.1273923 | -9.510917 | 0.06901333 | -2.972685 | 465.15 | 0.1175379 | -9.552745 | 0.06043757 | -2.951233 | 462.85 | 0.09675718 | -9.673379 | 0.07817595 | -3.271349 | 457.52 | 0.05195523 | -10.11652 | 0.08874676 | -3.300571
464.39 | 1.347296 | -10.27156 | 0.8359842 | -6.999563 | 468.44 | 0.888667 | -9.80551 | 0.3777309 | -6.578801 | 464.66 | 0.4315563 | -9.630914 | 0.04469885 | -6.090959 | 465.74 | 0.2892336 | -9.551897 | 0.01427935 | -2.191894 | 468.68 | 0.2293048 | -9.483776 | 0.05250251 | -2.787345 | 466.75 | 0.147131 | -9.479274 | 0.07015887 | -3.044759 | 468.6 | 0.1328486 | -9.546036 | 0.0689496 | -2.933338 | 466.28 | 0.110397 | -9.669411 | 0.07857351 | -3.271342 | 460.91 | 0.06331813 | -9.876148 | 0.09439642 | -3.221403
467.83 | 1.557554 | -10.34029 | 1.007878 | -7.103858 | 471.91 | 1.020683 | -9.844829 | 0.4566981 | -6.628315 | 468.1 | 0.4670272 | -9.660874 | 0.06178664 | -6.11507 | 469.19 | 0.3087056 | -9.558447 | 0.01313539 | -1.965104 | 472.16 | 0.2501571 | -9.504965 | 0.05256245 | -2.887378 | 470.21 | 0.1640197 | -9.48337 | 0.06518311 | -3.086548 | 472.07 | 0.147435 | -9.535912 | 0.07293311 | -2.929498 | 469.74 | 0.1188926 | -9.660555 | 0.0780424 | -3.238367 | 464.34 | 0.07508659 | -9.753575 | 0.1021787 | -3.219313
471.3 | 1.815151 | -10.46014 | 1.212322 | -7.252794 | 475.41 | 1.194266 | -9.9011 | 0.556882 | -6.694126 | 471.58 | 0.5081031 | -9.676069 | 0.08189764 | -6.202867 | 472.67 | 0.3336505 | -9.545217 | 0.0144466 | -1.448552 | 475.66 | 0.268829 | -9.505077 | 0.04825489 | -2.898772 | 473.7 | 0.184694 | -9.460916 | 0.06429446 | -3.070811 | 475.58 | 0.1616973 | -9.534903 | 0.07658618 | -2.943641 | 473.22 | 0.1330192 | -9.569702 | 0.07316384 | -3.180864 | 467.78 | 0.08950463 | -9.704465 | 0.1074853 | -3.170033
474.8 | 2.13067 | -10.62022 | 1.460469 | -7.435726 | 478.94 | 1.426375 | -9.98627 | 0.6843889 | -6.783418 | 475.08 | 0.5572686 | -9.702654 | 0.1062723 | -6.234516 | 476.18 | 0.3666142 | -9.546377 | 0.01834179 | -0.8264196 | 479.19 | 0.293661 | -9.504653 | 0.04523756 | -2.913983 | 477.21 | 0.2006609 | -9.479218 | 0.05850257 | -3.044861 | 479.11 | 0.1742654 | -9.492665 | 0.0761593 | -2.984914 | 476.73 | 0.1478956 | -9.620823 | 0.07305527 | -3.108929 | 471.25 | 0.104369 | -9.649415 | 0.1105267 | -3.190867
478.32 | 2.44451 | -10.84461 | 1.711636 | -7.680283 | 482.48 | 1.70937 | -10.11705 | 0.844839 | -6.898969 | 478.6 | 0.6116287 | -9.728994 | 0.1363429 | -6.26073 | 479.71 | 0.4016284 | -9.536418 | 0.02896559 | -0.6795544 | 482.75 | 0.3175442 | -9.52767 | 0.03487295 | -3.061698 | 480.75 | 0.2161025 | -9.474542 | 0.05379554 | -3.061145 | 482.66 | 0.2000312 | -9.485515 | 0.07097565 | -3.014466 | 480.27 | 0.1608964 | -9.542097 | 0.07031926 | -3.016071 | 474.75 | 0.1174492 | -9.621681 | 0.1120293 | -3.200869
481.87 | 2.642762 | -11.12364 | 1.885028 | -7.970968 | 486.06 | 2.026418 | -10.30769 | 1.039454 | -7.069449 | 482.15 | 0.6781613 | -9.754349 | 0.173398 | -6.319164 | 483.27 | 0.4515785 | -9.558844 | 0.02914677 | -0.5568972 | 486.33 | 0.344622 | -9.515598 | 0.02531288 | -2.747971 | 484.32 | 0.2327464 | -9.454446 | 0.05034908 | -3.049165 | 486.24 | 0.2085505 | -9.489649 | 0.06564087 | -2.99748 | 483.83 | 0.1708336 | -9.536179 | 0.07138255 | -2.964243 | 478.27 | 0.1306689 | -9.602222 | 0.1090969 | -3.220656
485.44 | 2.610063 | -11.42219 | 1.894133 | -8.277689 | 489.67 | 2.27704 | -10.55166 | 1.226221 | -7.284353 | 485.73 | 0.7594526 | -9.800224 | 0.2134991 | -6.38034 | 486.85 | 0.4906893 | -9.589853 | 0.04407831 | -0.09694758 | 489.94 | 0.3783501 | -9.5464 | 0.0138856 | -2.867453 | 487.91 | 0.2559824 | -9.413067 | 0.04209179 | -3.088841 | 489.85 | 0.233002 | -9.496907 | 0.05995347 | -2.915628 | 487.42 | 0.1881828 | -9.531457 | 0.07280172 | -2.87113 | 481.81 | 0.1419933 | -9.575606 | 0.1070053 | -3.205122
489.05 | 2.385693 | -11.67238 | 1.760716 | -8.533863 | 493.31 | 2.375151 | -10.79855 | 1.363167 | -7.50808 | 489.33 | 0.8452075 | -9.881781 | 0.2563706 | -6.416674 | 490.46 | 0.5272308 | -9.601959 | 0.07483639 | -0.03306773 | 493.57 | 0.4045645 | -9.573358 | 0.005644222 | -1.662664 | 491.53 | 0.2889593 | -9.379229 | 0.02858069 | -3.101857 | 493.49 | 0.2493919 | -9.48388 | 0.05628816 | -2.878985 | 491.04 | 0.2052641 | -9.515151 | 0.07420115 | -2.817229 | 485.39 | 0.1567076 | -9.533858 | 0.1000928 | -3.185189
492.67 | 2.102007 | -11.86902 | 1.577989 | -8.732449 | 496.96 | 2.345712 | -11.02069 | 1.448775 | -7.718565 | 492.96 | 0.8880975 | -9.965342 | 0.3165702 | -6.448095 | 494.1 | 0.5797749 | -9.605262 | 0.1025003 | -0.1009692 | 497.23 | 0.4273823 | -9.57143 | 0.02127736 | -0.6482022 | 495.18 | 0.3259844 | -9.400983 | 0.01405807 | -2.849134 | 497.15 | 0.262727 | -9.47417 | 0.05106078 | -2.828927 | 494.68 | 0.2201804 | -9.528928 | 0.07694453 | -2.762532 | 488.99 | 0.1737665 | -9.558117 | 0.09780586 | -3.144719
496.33 | 1.834412 | -12.01365 | 1.403325 | -8.878734 | 500.65 | 2.278764 | -11.20235 | 1.515165 | -7.908125 | 496.62 | 0.9200292 | -9.999075 | 0.3935689 | -6.4907 | 497.77 | 0.6481995 | -9.621121 | 0.129948 | -0.1165266 | 500.92 | 0.4630687 | -9.560468 | 0.0340497 | -0.5913553 | 498.85 | 0.3617299 | -9.416443 | 0.01228602 | -1.285581 | 500.83 | 0.2842095 | -9.449533 | 0.04207228 | -2.844818 | 498.35 | 0.2332004 | -9.491659 | 0.07340327 | -2.748572 | 492.62 | 0.185647 | -9.510585 | 0.09252099 | -3.128154
500.02 | 1.613567 | -12.1225 | 1.254721 | -8.984538 | 504.37 | 2.227571 | -11.36563 | 1.576944 | -8.093532 | 500.3 | 0.9850673 | -9.986185 | 0.4892279 | -6.547183 | 501.46 | 0.7369192 | -9.647522 | 0.1621016 | -0.1265069 | 504.63 | 0.5088333 | -9.555232 | 0.04604875 | -0.3855326 | 502.55 | 0.3893682 | -9.449537 | 0.02518347 | -1.078861 | 504.55 | 0.3157466 | -9.434377 | 0.02964231 | -2.701079 | 502.05 | 0.2560544 | -9.525405 | 0.07204913 | -2.7153 | 496.27 | 0.198684 | -9.546878 | 0.08903186 | -3.108574
503.72 | 1.439987 | -12.20123 | 1.14089 | -9.058483 | 508.11 | 2.151927 | -11.54051 | 1.598845 | -8.293841 | 504.01 | 1.127358 | -9.961674 | 0.6110792 | -6.618005 | 505.18 | 0.8293042 | -9.694078 | 0.203772 | -0.10666 | 508.38 | 0.5700915 | -9.559863 | 0.06224108 | -0.3203526 | 506.28 | 0.4231201 | -9.466969 | 0.03879947 | -0.9831193 | 508.29 | 0.3439071 | -9.421215 | 0.0209565 | -2.16445 | 505.77 | 0.2737674 | -9.506693 | 0.06863107 | -2.674261 | 499.96 | 0.2159547 | -9.530951 | 0.08382704 | -3.091198
507.45 | 1.308034 | -12.26916 | 1.056914 | -9.120925 | 511.88 | 2.043026 | -11.70736 | 1.575494 | -8.486735 | 507.75 | 1.368325 | -9.967167 | 0.7783858 | -6.700805 | 508.92 | 0.9465503 | -9.763385 | 0.2557502 | -0.114936 | 512.15 | 0.6406896 | -9.584788 | 0.08297771 | -0.150592 | 510.03 | 0.4625818 | -9.48267 | 0.04776321 | -0.8332621 | 512.06 | 0.3799723 | -9.431749 | 0.02824115 | -1.50749 | 509.52 | 0.291333 | -9.505236 | 0.06505739 | -2.630125 | 503.66 | 0.2332308 | -9.533738 | 0.07712266 | -3.024865
511.22 | 1.194378 | -12.3286 | 0.9867074 | -9.171368 | 515.67 | 1.88875 | -11.87244 | 1.50249 | -8.674012 | 511.52 | 1.737279 | -10.02592 | 1.01536 | -6.804681 | 512.7 | 1.04272 | -9.852477 | 0.334021 | -0.1273011 | 515.95 | 0.7206224 | -9.635438 | 0.1074291 | -0.01721516 | 513.82 | 0.5006806 | -9.502821 | 0.06115222 | -0.726434 | 515.86 | 0.4204406 | -9.439897 | 0.03755038 | -1.322526 | 513.3 | 0.3086042 | -9.486751 | 0.06047077 | -2.578702 | 507.4 | 0.2445072 | -9.563738 | 0.07002076 | -2.956671
515.02 | 1.108158 | -12.37862 | 0.9375222 | -9.21189 | 519.5 | 1.715843 | -12.01597 | 1.399573 | -8.838247 | 515.31 | 2.294077 | -10.15949 | 1.378513 | -6.967759 | 516.51 | 1.110875 | -9.897378 | 0.4297236 | -0.1737542 | 519.78 | 0.7989423 | -9.705878 | 0.1534831 | 0.1118095 | 517.63 | 0.5539196 | -9.509326 | 0.07664362 | -0.6433119 | 519.69 | 0.4670259 | -9.464602 | 0.0423179 | -1.118695 | 517.11 | 0.3435365 | -9.470965 | 0.05531277 | -2.584668 | 511.16 | 0.2569126 | -9.505087 | 0.06625313 | -2.785898
518.84 | 1.03848 | -12.43473 | 0.9037915 | -9.262412 | 523.36 | 1.544526 | -12.13286 | 1.282929 | -8.973983 | 519.14 | 3.089766 | -10.40723 | 1.896162 | -7.235948 | 520.35 | 1.250494 | -9.922079 | 0.5485954 | -0.2246719 | 523.64 | 0.8499581 | -9.770153 | 0.2309198 | 0.09865788 | 521.48 | 0.6070137 | -9.539412 | 0.08987395 | -0.557105 | 523.55 | 0.5029681 | -9.491981 | 0.04773799 | -0.8856432 | 520.95 | 0.3650359 | -9.478824 | 0.04131514 | -2.574906 | 514.95 | 0.2762853 | -9.526211 | 0.06461396 | -2.648122
522.69 | 0.9725299 | -12.49296 | 0.8711541 | -9.316328 | 527.24 | 1.38977 | -12.22253 | 1.173368 | -9.07593 | 523 | 3.909438 | -10.84402 | 2.44652 | -7.681516 | 524.21 | 1.431683 | -9.959702 | 0.717284 | -0.2983672 | 527.52 | 0.8893943 | -9.786402 | 0.3152319 | 0.009596421 | 525.34 | 0.6596498 | -9.562555 | 0.1163412 | -0.4759809 | 527.43 | 0.5570368 | -9.514538 | 0.06265245 | -0.5924084 | 524.82 | 0.4031494 | -9.484991 | 0.02486529 | -2.20026 | 518.78 | 0.3017025 | -9.511622 | 0.06761807 | -2.645364
526.56 | 0.9144255 | -12.55565 | 0.8440508 | -9.368562 | 531.15 | 1.262074 | -12.29373 | 1.080987 | -9.159192 | 526.88 | 3.864751 | -11.36158 | 2.475305 | -8.199633 | 528.09 | 1.691292 | -9.993395 | 0.9420025 | -0.3961446 | 531.44 | 0.9817968 | -9.756583 | 0.4102047 | -0.07876667 | 529.24 | 0.723926 | -9.569636 | 0.140871 | -0.4109732 | 531.35 | 0.608743 | -9.532131 | 0.08640765 | -0.4566668 | 528.71 | 0.4427113 | -9.482757 | 0.02245842 | -1.360389 | 522.63 | 0.3250568 | -9.511447 | 0.06222869 | -2.604529
530.47 | 0.8523668 | -12.62121 | 0.8175735 | -9.434681 | 535.09 | 1.153067 | -12.35677 | 1.003159 | -9.228061 | 530.78 | 3.150669 | -11.72618 | 2.076649 | -8.562401 | 532.01 | 2.153622 | -10.03689 | 1.274107 | -0.5089241 | 535.38 | 1.148453 | -9.746896 | 0.5264404 | -0.1565585 | 533.17 | 0.8257833 | -9.56824 | 0.1686476 | -0.3475676 | 535.28 | 0.6682766 | -9.552323 | 0.1159613 | -0.3874632 | 532.64 | 0.4801112 | -9.511251 | 0.03606051 | -0.7633228 | 526.51 | 0.3437689 | -9.548898 | 0.05423567 | -2.566875
534.4 | 0.7914589 | -12.69166 | 0.7882531 | -9.51161 | 539.06 | 1.068409 | -12.40543 | 0.9396703 | -9.280496 | 534.72 | 2.49598 | -11.94361 | 1.699158 | -8.778703 | 535.96 | 3.063823 | -10.18476 | 1.869239 | -0.7049139 | 539.35 | 1.393293 | -9.760576 | 0.6812312 | -0.2266935 | 537.12 | 0.9556123 | -9.596667 | 0.2187949 | -0.2601084 | 539.26 | 0.7426077 | -9.578604 | 0.1517629 | -0.3416173 | 536.58 | 0.5299563 | -9.500143 | 0.06042425 | -0.578828 | 530.41 | 0.3713292 | -9.528583 | 0.04753259 | -2.415934
538.37 | 0.7186476 | -12.76034 | 0.7398754 | -9.605772 | 543.06 | 0.9945496 | -12.45244 | 0.884712 | -9.328112 | 538.69 | 2.045597 | -12.07065 | 1.433633 | -8.901869 | 539.93 | 4.429421 | -10.571 | 2.762715 | -1.11379 | 543.36 | 1.764033 | -9.804068 | 0.9025989 | -0.3105512 | 541.11 | 1.133981 | -9.64639 | 0.2854392 | -0.2084159 | 543.25 | 0.8208049 | -9.595169 | 0.1947347 | -0.3098382 | 540.56 | 0.5829179 | -9.525592 | 0.08600964 | -0.4903894 | 534.34 | 0.3948923 | -9.542356 | 0.04202995 | -2.1889
542.36 | 0.6390047 | -12.81523 | 0.6740805 | -9.695201 | 547.09 | 0.9364346 | -12.4909 | 0.8410274 | -9.367608 | 542.68 | 1.745838 | -12.15953 | 1.265274 | -8.983484 | 543.94 | 5.123296 | -11.18787 | 3.284776 | -1.742226 | 547.39 | 2.37597 | -9.906058 | 1.26373 | -0.4330116 | 545.12 | 1.339119 | -9.739019 | 0.385505 | -0.1914771 | 547.29 | 0.9304472 | -9.61872 | 0.2507412 | -0.298279 | 544.57 | 0.6431421 | -9.552219 | 0.1109661 | -0.4501658 | 538.31 | 0.4184051 | -9.558816 | 0.03688494 | -1.863372
546.38 | 0.5656945 | -12.84309 | 0.5817588 | -9.750242 | 551.14 | 0.89292 | -12.5357 | 0.8109137 | -9.409897 | 546.7 | 1.536188 | -12.23016 | 1.163064 | -9.058681 | 547.97 | 4.275446 | -11.72207 | 2.843878 | -2.282211 | 551.44 | 3.351128 | -10.11338 | 1.858036 | -0.6514108 | 549.16 | 1.552712 | -9.853806 | 0.5307877 | -0.2408272 | 551.34 | 1.06978 | -9.639077 | 0.3195774 | -0.2936864 | 548.62 | 0.7131405 | -9.558747 | 0.146423 | -0.3893492 | 542.3 | 0.4524073 | -9.534282 | 0.03487846 | -1.428754
550.44 | 0.5026016 | -12.83681 | 0.5016436 | -9.723727 | 555.24 | 0.8545766 | -12.58477 | 0.7839184 | -9.458635 | 550.76 | 1.378128 | -12.30217 | 1.084364 | -9.149838 | 552.03 | 3.150157 | -12.02264 | 2.171208 | -2.585855 | 555.54 | 4.696142 | -10.51092 | 2.723877 | -1.051652 | 553.24 | 1.729339 | -9.987347 | 0.6990786 | -0.3355986 | 555.44 | 1.268884 | -9.692246 | 0.4100371 | -0.3054132 | 552.68 | 0.8047681 | -9.597945 | 0.1909635 | -0.3799054 | 546.33 | 0.485679 | -9.553929 | 0.04447968 | -0.9641917
554.52 | 0.461515 | -12.80414 | 0.4559336 | -9.642065 | 559.36 | 0.821212 | -12.6405 | 0.7587058 | -9.517148 | 554.85 | 1.242739 | -12.38136 | 1.001657 | -9.2564 | 556.13 | 2.398891 | -12.17554 | 1.714799 | -2.73915 | 559.66 | 5.520093 | -11.09915 | 3.362105 | -1.64339 | 557.34 | 1.85189 | -10.08024 | 0.8960438 | -0.4345174 | 559.56 | 1.525847 | -9.765789 | 0.534432 | -0.3268861 | 556.78 | 0.9108563 | -9.634203 | 0.2432637 | -0.3746216 | 550.38 | 0.5326477 | -9.548059 | 0.06257064 | -0.6584196
558.64 | 0.4279779 | -12.77624 | 0.4456919 | -9.572791 | 563.51 | 0.7948588 | -12.70893 | 0.7309717 | -9.58786 | 558.97 | 1.10123 | -12.44777 | 0.8851658 | -9.349777 | 560.26 | 1.942507 | -12.26198 | 1.436825 | -2.823659 | 563.81 | 4.713174 | -11.68752 | 3.019555 | -2.234785 | 561.48 | 2.146081 | -10.11322 | 1.18073 | -0.5268417 | 563.71 | 1.852981 | -9.892727 | 0.7133421 | -0.3910486 | 560.92 | 1.026837 | -9.690916 | 0.3048325 | -0.3908002 | 554.46 | 0.5823402 | -9.56848 | 0.08817238 | -0.5152675
562.78 | 0.4059196 | -12.75415 | 0.4454748 | -9.525525 | 567.68 | 0.7635643 | -12.80458 | 0.6908663 | -9.674432 | 563.11 | 0.9794308 | -12.487 | 0.7700698 | -9.398834 | 564.41 | 1.653943 | -12.31757 | 1.270202 | -2.877403 | 567.99 | 3.404104 | -12.0356 | 2.287984 | -2.587576 | 565.65 | 2.8247 | -10.1837 | 1.686272 | -0.6592859 | 567.89 | 2.184546 | -10.0743 | 0.9562854 | -0.508527 | 565.08 | 1.155666 | -9.734265 | 0.3820085 | -0.401109 | 558.58 | 0.6393087 | -9.557194 | 0.1217587 | -0.4082123
566.96 | 0.3836334 | -12.73433 | 0.4492428 | -9.511441 | 571.9 | 0.717568 | -12.91766 | 0.6293036 | -9.764929 | 567.29 | 0.8846401 | -12.5038 | 0.674563 | -9.404342 | 568.6 | 1.460931 | -12.36748 | 1.177887 | -2.926904 | 572.2 | 2.532049 | -12.18432 | 1.782495 | -2.733699 | 569.84 | 4.205618 | -10.43215 | 2.639766 | -0.9513584 | 572.1 | 2.448242 | -10.24721 | 1.245992 | -0.6639626 | 569.27 | 1.337529 | -9.77708 | 0.4867053 | -0.4167605 | 562.72 | 0.7126167 | -9.577505 | 0.1608295 | -0.3639019
571.17 | 0.3684939 | -12.71039 | 0.4484598 | -9.518529 | 576.14 | 0.6466574 | -13.04769 | 0.5406042 | -9.832756 | 571.5 | 0.8211684 | -12.51817 | 0.6039639 | -9.377997 | 572.82 | 1.32945 | -12.42376 | 1.127387 | -2.999163 | 576.45 | 2.025707 | -12.26797 | 1.496947 | -2.819365 | 574.07 | 5.698948 | -11.00143 | 3.736341 | -1.546037 | 576.35 | 2.828798 | -10.39185 | 1.637359 | -0.8383689 | 573.49 | 1.621994 | -9.832296 | 0.6422039 | -0.4517036 | 566.89 | 0.7936148 | -9.590193 | 0.210594 | -0.3387135
575.4 | 0.3541436 | -12.693 | 0.4450512 | -9.526896 | 580.42 | 0.5453898 | -13.15646 | 0.4466494 | -9.80836 | 575.74 | 0.7725275 | -12.52827 | 0.5447538 | -9.309209 | 577.07 | 1.210752 | -12.49719 | 1.065605 | -3.12105 | 580.73 | 1.719807 | -12.33339 | 1.333282 | -2.892716 | 578.33 | 5.209605 | -11.65994 | 3.588226 | -2.22151 | 580.63 | 3.547765 | -10.59772 | 2.246813 | -1.09028 | 577.75 | 2.048438 | -9.953775 | 0.871403 | -0.5351076 | 571.1 | 0.9126925 | -9.597806 | 0.2731091 | -0.3260848
579.67 | 0.3415167 | -12.66798 | 0.4348435 | -9.540368 | 584.73 | 0.4403062 | -13.18852 | 0.3955497 | -9.669144 | 580.01 | 0.742596 | -12.54548 | 0.5256396 | -9.187123 | 581.35 | 1.074219 | -12.5721 | 0.9412902 | -3.257372 | 585.04 | 1.492447 | -12.39191 | 1.212994 | -2.969181 | 582.62 | 3.67419 | -12.05366 | 2.655719 | -2.629928 | 584.93 | 4.502018 | -10.98227 | 3.031967 | -1.516246 | 582.03 | 2.562332 | -10.16669 | 1.177783 | -0.7015866 | 575.34 | 1.05003 | -9.627624 | 0.3548977 | -0.3341593
583.97 | 0.3323667 | -12.6613 | 0.4241878 | -9.540884 | 589.06 | 0.3614512 | -13.14697 | 0.4001738 | -9.544611 | 584.32 | 0.7222581 | -12.57727 | 0.5714025 | -9.074566 | 585.67 | 0.936575 | -12.61862 | 0.7696187 | -3.354066 | 589.38 | 1.320882 | -12.44837 | 1.098951 | -3.049145 | 586.94 | 2.657961 | -12.22976 | 2.00361 | -2.816825 | 589.27 | 4.554789 | -11.53035 | 3.227502 | -2.089711 | 586.35 | 2.907613 | -10.46315 | 1.48187 | -0.9351313 | 579.61 | 1.242127 | -9.65908 | 0.464815 | -0.3535747
588.3 | 0.3233652 | -12.64325 | 0.4137992 | -9.534714 | 593.44 | 0.3162721 | -13.05288 | 0.4179406 | -9.497909 | 588.65 | 0.6956553 | -12.62936 | 0.6593736 | -9.07904 | 590.01 | 0.8487 | -12.62525 | 0.6304956 | -3.365498 | 593.75 | 1.170437 | -12.49459 | 0.9924742 | -3.121289 | 591.29 | 2.08605 | -12.32235 | 1.637531 | -2.920188 | 593.64 | 3.52133 | -11.94335 | 2.619208 | -2.520434 | 590.7 | 3.077758 | -10.6975 | 1.807497 | -1.153546 | 583.91 | 1.506003 | -9.725715 | 0.6159298 | -0.3991224
592.67 | 0.3117579 | -12.62477 | 0.4057447 | -9.522732 | 597.83 | 0.2910241 | -12.95953 | 0.4265662 | -9.498386 | 593.01 | 0.6624833 | -12.68525 | 0.7202725 | -9.168402 | 594.39 | 0.7870206 | -12.62887 | 0.5284114 | -3.295269 | 598.14 | 1.050273 | -12.52408 | 0.8920629 | -3.165015 | 595.68 | 1.733395 | -12.37963 | 1.417562 | -2.987428 | 598.04 | 2.611464 | -12.16317 | 2.030854 | -2.752533 | 595.08 | 3.497227 | -10.92779 | 2.312692 | -1.423522 | 588.24 | 1.876122 | -9.815268 | 0.826413 | -0.4806623
597.07 | 0.3059125 | -12.60372 | 0.4011461 | -9.501227 | 597.42 | 0.2939243 | -12.96487 | 0.4247785 | -9.495883 | 597.42 | 0.6306788 | -12.73022 | 0.7426182 | -9.266 | 598.66 | 0.7529646 | -12.64325 | 0.4621975 | -3.173165 | 597.1 | 1.077799 | -12.51525 | 0.9114856 | -3.155577 | 598.98 | 1.560828 | -12.41284 | 1.309444 | -3.028271 | 597.2 | 2.707223 | -12.12035 | 2.08213 | -2.709668 | 598.97 | 3.90915 | -11.25127 | 2.755648 | -1.788281 | 592.6 | 2.390505 | -9.973124 | 1.131507 | -0.6170335
598.17 | 0.3031601 | -12.5959 | 0.3985111 | -9.497439 | 593.02 | 0.3210095 | -13.05793 | 0.4186756 | -9.506581 | 597.84 | 0.6288251 | -12.73629 | 0.7430191 | -9.282727 | 596.45 | 0.7697131 | -12.63348 | 0.4887325 | -3.24038 | 592.7 | 1.204786 | -12.48079 | 1.020986 | -3.101574 | 595.16 | 1.76577 | -12.37165 | 1.436638 | -2.978782 | 592.8 | 3.580681 | -11.88627 | 2.643677 | -2.462782 | 595.76 | 3.681663 | -10.98411 | 2.487432 | -1.494115 | 596.99 | 3.05696 | -10.20114 | 1.556976 | -0.83032
593.78 | 0.3103439 | -12.62281 | 0.4034212 | -9.513501 | 588.65 | 0.3707812 | -13.14737 | 0.4029089 | -9.550839 | 593.44 | 0.6597997 | -12.6862 | 0.725745 | -9.182101 | 592.06 | 0.8150674 | -12.62333 | 0.5789292 | -3.332622 | 588.34 | 1.358001 | -12.42838 | 1.128352 | -3.026174 | 590.78 | 2.131659 | -12.30412 | 1.665494 | -2.901272 | 588.44 | 4.554891 | -11.46608 | 3.212521 | -2.025171 | 591.37 | 3.13216 | -10.70587 | 1.909903 | -1.166854 | 598.23 | 3.327214 | -10.28249 | 1.720692 | -0.9018461
589.41 | 0.319735 | -12.63529 | 0.409959 | -9.534674 | 584.31 | 0.4505132 | -13.18359 | 0.4015031 | -9.663343 | 589.06 | 0.6931547 | -12.63394 | 0.6702456 | -9.093485 | 587.7 | 0.8888527 | -12.61674 | 0.6960672 | -3.361641 | 584 | 1.545011 | -12.37631 | 1.241223 | -2.948549 | 586.43 | 2.712876 | -12.20002 | 2.035069 | -2.787483 | 584.1 | 4.503595 | -10.92933 | 3.018195 | -1.45978 | 587.01 | 2.894526 | -10.5078 | 1.526991 | -0.9649359 | 593.84 | 2.600064 | -10.02735 | 1.261112 | -0.6644477
585.06 | 0.3300852 | -12.65482 | 0.419212 | -9.540311 | 580.01 | 0.5515977 | -13.14127 | 0.4531464 | -9.796726 | 584.72 | 0.7228832 | -12.58095 | 0.592453 | -9.067926 | 583.37 | 1.003384 | -12.59752 | 0.8507737 | -3.31756 | 579.7 | 1.782348 | -12.31269 | 1.364845 | -2.870716 | 582.11 | 3.699751 | -12.00706 | 2.66835 | -2.584505 | 579.8 | 3.49166 | -10.54041 | 2.193339 | -1.026326 | 582.69 | 2.649982 | -10.23209 | 1.235663 | -0.7435747 | 589.47 | 2.022035 | -9.849144 | 0.9147821 | -0.5065924
580.76 | 0.3392995 | -12.66938 | 0.4289416 | -9.542599 | 575.74 | 0.6512858 | -13.03431 | 0.5451899 | -9.820837 | 580.42 | 0.7422463 | -12.54225 | 0.5321851 | -9.161946 | 579.07 | 1.14306 | -12.53406 | 1.009079 | -3.188364 | 575.43 | 2.122798 | -12.24281 | 1.55396 | -2.793116 | 577.82 | 5.144096 | -11.62344 | 3.548143 | -2.188018 | 575.54 | 2.759994 | -10.35221 | 1.576155 | -0.7910923 | 578.4 | 2.164532 | -9.987229 | 0.9265328 | -0.5534715 | 585.13 | 1.615793 | -9.744288 | 0.672275 | -0.4112428
576.49 | 0.3510941 | -12.6873 | 0.4405105 | -9.539734 | 571.5 | 0.7228764 | -12.90778 | 0.6347056 | -9.75147 | 576.15 | 0.7707721 | -12.52694 | 0.5447683 | -9.289547 | 574.81 | 1.277885 | -12.45448 | 1.109559 | -3.055254 | 571.2 | 2.673712 | -12.14122 | 1.864479 | -2.692811 | 573.56 | 5.812043 | -11.00135 | 3.810504 | -1.546611 | 571.3 | 2.393935 | -10.21309 | 1.195434 | -0.6260993 | 574.14 | 1.690777 | -9.843564 | 0.6745015 | -0.4502068 | 580.82 | 1.316307 | -9.672789 | 0.5053218 | -0.3569521
572.24 | 0.3650853 | -12.70488 | 0.4488311 | -9.528254 | 567.29 | 0.767948 | -12.79104 | 0.6924205 | -9.65808 | 571.9 | 0.8142057 | -12.51648 | 0.5936894 | -9.367136 | 570.58 | 1.399302 | -12.38509 | 1.159447 | -2.950636 | 566.99 | 3.575018 | -11.94711 | 2.390191 | -2.496117 | 569.34 | 4.332209 | -10.41637 | 2.701963 | -0.9312201 | 567.09 | 2.12833 | -10.04259 | 0.912875 | -0.4772931 | 569.91 | 1.382528 | -9.780167 | 0.5069336 | -0.4120032 | 576.55 | 1.100359 | -9.635863 | 0.382853 | -0.3259047
568.03 | 0.3802038 | -12.72927 | 0.4521419 | -9.522476 | 563.12 | 0.7992152 | -12.70575 | 0.7308804 | -9.581812 | 567.69 | 0.876401 | -12.50291 | 0.662492 | -9.398419 | 566.38 | 1.554592 | -12.33735 | 1.224715 | -2.89352 | 562.81 | 4.774021 | -11.58466 | 3.035176 | -2.13159 | 565.15 | 2.845001 | -10.15183 | 1.680745 | -0.6237996 | 562.91 | 1.801812 | -9.867518 | 0.6813408 | -0.3630584 | 565.72 | 1.174588 | -9.737916 | 0.3942747 | -0.4009869 | 572.3 | 0.945512 | -9.599032 | 0.2956412 | -0.3167959
563.84 | 0.399226 | -12.74617 | 0.4507347 | -9.530799 | 558.97 | 0.8256654 | -12.63248 | 0.7593263 | -9.509373 | 563.51 | 0.9659939 | -12.48523 | 0.7553008 | -9.399797 | 562.2 | 1.792546 | -12.28516 | 1.352358 | -2.845603 | 558.67 | 5.510682 | -11.01623 | 3.336329 | -1.559176 | 560.99 | 2.137636 | -10.08368 | 1.165359 | -0.4974969 | 558.77 | 1.476347 | -9.741699 | 0.5092235 | -0.3076329 | 561.55 | 1.037248 | -9.694023 | 0.3149831 | -0.3932634 | 568.09 | 0.8299879 | -9.587949 | 0.2251934 | -0.3268755
559.69 | 0.4225977 | -12.7706 | 0.4493517 | -9.55327 | 554.85 | 0.8555805 | -12.57732 | 0.7830473 | -9.450807 | 559.36 | 1.085917 | -12.45146 | 0.8682993 | -9.359253 | 558.06 | 2.156618 | -12.20841 | 1.569768 | -2.773591 | 554.55 | 4.621361 | -10.42585 | 2.658253 | -0.9624232 | 556.86 | 1.818489 | -10.0443 | 0.873625 | -0.403659 | 554.65 | 1.220646 | -9.675911 | 0.3865198 | -0.2908234 | 557.41 | 0.9255037 | -9.652724 | 0.2524014 | -0.378536 | 563.9 | 0.7347453 | -9.56232 | 0.1734062 | -0.3507966
555.56 | 0.4506449 | -12.79919 | 0.4566293 | -9.613305 | 550.77 | 0.8953009 | -12.5313 | 0.8118697 | -9.403084 | 555.24 | 1.228162 | -12.38982 | 0.9891069 | -9.275551 | 553.95 | 2.728119 | -12.09309 | 1.918535 | -2.658402 | 550.47 | 3.192953 | -10.04123 | 1.75739 | -0.5724204 | 552.77 | 1.65758 | -9.975286 | 0.6748963 | -0.3019985 | 550.57 | 1.042173 | -9.630152 | 0.3018251 | -0.2975177 | 553.31 | 0.8227221 | -9.606366 | 0.1990045 | -0.3764962 | 559.75 | 0.6635171 | -9.564371 | 0.1306686 | -0.3842329
551.47 | 0.4913471 | -12.82154 | 0.4859463 | -9.690978 | 546.71 | 0.9422825 | -12.48511 | 0.8429777 | -9.359311 | 551.16 | 1.368809 | -12.31303 | 1.080873 | -9.168061 | 549.88 | 3.619466 | -11.8768 | 2.464841 | -2.441334 | 546.42 | 2.231878 | -9.861128 | 1.177296 | -0.3824404 | 548.69 | 1.509117 | -9.855444 | 0.504507 | -0.2093943 | 546.51 | 0.904862 | -9.612383 | 0.2365863 | -0.3003409 | 549.23 | 0.7339609 | -9.566901 | 0.1535556 | -0.3942361 | 555.63 | 0.594154 | -9.559812 | 0.0961844 | -0.4733164
547.41 | 0.5462591 | -12.84148 | 0.5541867 | -9.744517 | 542.69 | 1.000006 | -12.44144 | 0.887461 | -9.316528 | 547.1 | 1.525949 | -12.23858 | 1.159716 | -9.073925 | 545.83 | 4.741002 | -11.48552 | 3.112863 | -2.044759 | 542.4 | 1.665341 | -9.781105 | 0.8470819 | -0.2795657 | 544.65 | 1.318151 | -9.72939 | 0.3684634 | -0.1729574 | 542.49 | 0.8067494 | -9.595935 | 0.1848515 | -0.3113424 | 545.19 | 0.6521336 | -9.550123 | 0.1168909 | -0.4362011 | 551.53 | 0.550093 | -9.563396 | 0.06913445 | -0.5980799
543.38 | 0.6183243 | -12.82152 | 0.6453239 | -9.715281 | 538.69 | 1.071999 | -12.39722 | 0.9388926 | -9.271442 | 543.07 | 1.726468 | -12.16348 | 1.260785 | -8.994261 | 541.81 | 5.07105 | -10.91159 | 3.21323 | -1.458056 | 538.4 | 1.33137 | -9.75341 | 0.6405555 | -0.2047772 | 540.63 | 1.114437 | -9.63737 | 0.2733556 | -0.2049126 | 538.49 | 0.7203754 | -9.573118 | 0.1438783 | -0.3436107 | 541.18 | 0.5921071 | -9.525823 | 0.08933544 | -0.5084183 | 547.48 | 0.4934734 | -9.551508 | 0.04863638 | -0.8674268
539.38 | 0.6958996 | -12.77455 | 0.7210242 | -9.633936 | 534.72 | 1.163718 | -12.34575 | 1.008805 | -9.212993 | 539.06 | 2.019148 | -12.07339 | 1.419183 | -8.907743 | 537.81 | 3.91234 | -10.3588 | 2.409686 | -0.889742 | 534.43 | 1.104692 | -9.750131 | 0.4977443 | -0.1314749 | 536.65 | 0.9408713 | -9.587261 | 0.2090826 | -0.2664843 | 534.53 | 0.6546149 | -9.548646 | 0.1094338 | -0.3952277 | 537.19 | 0.5363361 | -9.509882 | 0.0627264 | -0.5654814 | 543.44 | 0.4626763 | -9.549711 | 0.03504045 | -1.271865
535.4 | 0.7724175 | -12.71341 | 0.7803645 | -9.542887 | 530.78 | 1.268306 | -12.28211 | 1.084066 | -9.142203 | 535.1 | 2.439159 | -11.94857 | 1.667415 | -8.786505 | 533.86 | 2.607173 | -10.07333 | 1.563805 | -0.5718208 | 530.5 | 0.9502707 | -9.7648 | 0.3866176 | -0.0535309 | 532.7 | 0.8094207 | -9.56664 | 0.1681811 | -0.33434 | 530.59 | 0.5975888 | -9.527411 | 0.08289089 | -0.4645093 | 533.23 | 0.4891624 | -9.499079 | 0.0398944 | -0.7634904 | 539.44 | 0.4321494 | -9.529182 | 0.03458607 | -1.736386
531.46 | 0.8381039 | -12.63829 | 0.8093883 | -9.453084 | 526.87 | 1.397495 | -12.20391 | 1.179274 | -9.054233 | 531.16 | 3.046348 | -11.7417 | 2.023014 | -8.581418 | 529.93 | 1.898618 | -9.986007 | 1.091836 | -0.4273211 | 526.59 | 0.8789929 | -9.792994 | 0.2931999 | 0.03124696 | 528.78 | 0.7156858 | -9.564993 | 0.1376717 | -0.4192566 | 526.69 | 0.5457914 | -9.497883 | 0.0595024 | -0.6489663 | 529.3 | 0.4418622 | -9.489084 | 0.0230148 | -1.178825 | 535.47 | 0.3993484 | -9.560651 | 0.04018709 | -2.095021
527.55 | 0.8977906 | -12.57256 | 0.8367316 | -9.384314 | 522.99 | 1.539944 | -12.11157 | 1.276488 | -8.946729 | 527.25 | 3.731207 | -11.40805 | 2.408355 | -8.247066 | 526.02 | 1.540821 | -9.963397 | 0.8190129 | -0.3334841 | 522.71 | 0.84325 | -9.762122 | 0.208951 | 0.1170254 | 524.88 | 0.6512564 | -9.559734 | 0.1113086 | -0.4690504 | 522.8 | 0.5001905 | -9.484595 | 0.04555062 | -0.9311636 | 525.41 | 0.4080842 | -9.476269 | 0.02229477 | -2.211223 | 531.53 | 0.3710551 | -9.534345 | 0.04545242 | -2.346101
523.67 | 0.9581786 | -12.50639 | 0.8601366 | -9.323636 | 519.14 | 1.695282 | -11.99676 | 1.377265 | -8.810895 | 523.36 | 3.994548 | -10.93676 | 2.512034 | -7.772992 | 522.15 | 1.320234 | -9.931406 | 0.6262305 | -0.2440336 | 518.86 | 0.7868807 | -9.686446 | 0.1405269 | 0.09271308 | 521.01 | 0.5997819 | -9.539794 | 0.08652249 | -0.5433372 | 518.95 | 0.4547858 | -9.45741 | 0.03971722 | -1.150993 | 521.53 | 0.3741501 | -9.483831 | 0.0370443 | -2.551972 | 527.61 | 0.35298 | -9.523248 | 0.05256713 | -2.530686
519.81 | 1.022532 | -12.44808 | 0.8947158 | -9.27309 | 515.32 | 1.852302 | -11.85907 | 1.465437 | -8.651176 | 519.5 | 3.32217 | -10.46478 | 2.04179 | -7.293021 | 518.3 | 1.173443 | -9.903259 | 0.4817821 | -0.1857621 | 515.04 | 0.7045751 | -9.618214 | 0.09765495 | -0.04423997 | 517.18 | 0.545686 | -9.507507 | 0.07408809 | -0.6433242 | 515.13 | 0.4132312 | -9.435146 | 0.03487363 | -1.382483 | 517.7 | 0.3461726 | -9.478701 | 0.05306261 | -2.599723 | 523.72 | 0.3242222 | -9.50309 | 0.0610724 | -2.631403
515.98 | 1.092635 | -12.3907 | 0.9271328 | -9.222352 | 511.53 | 1.995632 | -11.70591 | 1.527324 | -8.472949 | 515.68 | 2.431953 | -10.17172 | 1.465525 | -6.982627 | 514.49 | 1.05946 | -9.874004 | 0.3769153 | -0.1408296 | 511.25 | 0.6261699 | -9.577343 | 0.07506326 | -0.2148934 | 513.37 | 0.4966899 | -9.495088 | 0.05948809 | -0.7477173 | 511.34 | 0.3718696 | -9.425016 | 0.02762402 | -1.537853 | 513.89 | 0.3147463 | -9.483136 | 0.06137307 | -2.58014 | 519.86 | 0.3101495 | -9.535166 | 0.06548833 | -2.651173
512.19 | 1.170466 | -12.33683 | 0.966562 | -9.177292 | 507.76 | 2.101839 | -11.54624 | 1.540903 | -8.286622 | 511.89 | 1.8081 | -10.02589 | 1.065387 | -6.808873 | 510.7 | 0.9914388 | -9.814939 | 0.2916468 | -0.100102 | 507.48 | 0.5528092 | -9.554755 | 0.05662117 | -0.3170757 | 509.59 | 0.4563836 | -9.480734 | 0.0454935 | -0.8399983 | 507.58 | 0.3397197 | -9.429362 | 0.02044506 | -2.319576 | 510.11 | 0.2963334 | -9.500217 | 0.06368725 | -2.623864 | 516.04 | 0.2796859 | -9.52611 | 0.06878406 | -2.673319
508.41 | 1.275513 | -12.28133 | 1.032189 | -9.135322 | 504.02 | 2.187973 | -11.38407 | 1.51484 | -8.101152 | 508.12 | 1.409194 | -9.961728 | 0.8036249 | -6.701082 | 506.94 | 0.8878812 | -9.727948 | 0.2268641 | -0.093996 | 503.75 | 0.4990491 | -9.551115 | 0.04507517 | -0.3774671 | 505.84 | 0.4175247 | -9.463967 | 0.03544902 | -0.970799 | 503.84 | 0.3057397 | -9.441366 | 0.0313488 | -2.749941 | 506.35 | 0.276245 | -9.504306 | 0.06759442 | -2.683543 | 512.24 | 0.2645333 | -9.518141 | 0.06572032 | -2.750093
504.67 | 1.403797 | -12.21494 | 1.117489 | -9.072652 | 500.3 | 2.278346 | -11.21948 | 1.476796 | -7.921236 | 504.37 | 1.155937 | -9.946236 | 0.6293492 | -6.621481 | 503.2 | 0.7816548 | -9.670711 | 0.177502 | -0.1040429 | 500.04 | 0.4535551 | -9.560272 | 0.03150224 | -0.4892171 | 502.12 | 0.3849872 | -9.445207 | 0.02355531 | -1.09381 | 500.13 | 0.2796405 | -9.466174 | 0.04536168 | -2.835161 | 502.62 | 0.25735 | -9.507713 | 0.06979529 | -2.704178 | 508.47 | 0.2476325 | -9.512877 | 0.06921554 | -2.884265
500.95 | 1.566383 | -12.13861 | 1.220504 | -8.999655 | 496.62 | 2.379756 | -11.03276 | 1.434403 | -7.738282 | 500.66 | 0.9951595 | -9.966987 | 0.5032344 | -6.550093 | 499.5 | 0.690151 | -9.631977 | 0.1439305 | -0.1152751 | 496.35 | 0.4225475 | -9.57661 | 0.01698992 | -0.7577975 | 498.41 | 0.3561117 | -9.416055 | 0.01385262 | -1.434973 | 496.45 | 0.2616506 | -9.475886 | 0.050299 | -2.851114 | 498.92 | 0.242148 | -9.51334 | 0.07312423 | -2.770186 | 504.72 | 0.230204 | -9.573669 | 0.07521354 | -3.025866
497.26 | 1.766355 | -12.03928 | 1.353501 | -8.904864 | 492.96 | 2.430627 | -10.7986 | 1.367624 | -7.524238 | 496.97 | 0.9141612 | -9.988011 | 0.4049144 | -6.488256 | 495.82 | 0.6143641 | -9.60582 | 0.1144215 | -0.119675 | 492.7 | 0.400442 | -9.565791 | 0.008284327 | -1.810673 | 494.75 | 0.3175651 | -9.387411 | 0.01697655 | -2.881442 | 492.79 | 0.241782 | -9.491851 | 0.05682047 | -2.864399 | 495.24 | 0.2226346 | -9.510975 | 0.07341399 | -2.787344 | 501.01 | 0.2186857 | -9.509004 | 0.08356987 | -3.081956
493.6 | 2.014499 | -11.90751 | 1.516001 | -8.772113 | 489.33 | 2.318864 | -10.52736 | 1.238285 | -7.27864 | 493.31 | 0.8773612 | -9.973471 | 0.3252927 | -6.439623 | 492.16 | 0.5485491 | -9.6011 | 0.08784475 | -0.07102032 | 489.07 | 0.3697806 | -9.529882 | 0.01590513 | -2.934175 | 491.11 | 0.2825468 | -9.382934 | 0.03069863 | -3.141892 | 489.16 | 0.2271621 | -9.493593 | 0.06066464 | -2.959071 | 491.6 | 0.2081815 | -9.519198 | 0.07755153 | -2.806579 | 497.31 | 0.2099461 | -9.539527 | 0.08779413 | -3.094678
489.97 | 2.291472 | -11.72863 | 1.695963 | -8.591466 | 485.73 | 2.041025 | -10.27755 | 1.044924 | -7.05285 | 489.68 | 0.8394812 | -9.903141 | 0.2647851 | -6.405235 | 488.54 | 0.5053737 | -9.601557 | 0.05848494 | -0.01766911 | 485.47 | 0.3400512 | -9.515743 | 0.02550354 | -2.730849 | 487.48 | 0.2513711 | -9.412159 | 0.04367108 | -3.101837 | 485.56 | 0.2089708 | -9.483418 | 0.06451105 | -2.992723 | 487.97 | 0.190698 | -9.524309 | 0.07380626 | -2.856822 | 493.65 | 0.1902301 | -9.542418 | 0.09368411 | -3.114142
486.35 | 2.537778 | -11.4988 | 1.845118 | -8.357742 | 482.16 | 1.699841 | -10.08886 | 0.8436456 | -6.88296 | 486.08 | 0.7721854 | -9.818989 | 0.2160003 | -6.3663 | 484.95 | 0.4713556 | -9.581144 | 0.03404825 | -0.25133 | 481.89 | 0.3099949 | -9.520107 | 0.03621808 | -2.952049 | 483.9 | 0.2298468 | -9.4529 | 0.0505143 | -3.052525 | 481.98 | 0.1900999 | -9.488602 | 0.07270262 | -2.986703 | 484.38 | 0.1730795 | -9.54083 | 0.07162127 | -2.920072 | 490.02 | 0.1743041 | -9.555886 | 0.09564641 | -3.162462
482.78 | 2.654349 | -11.22086 | 1.898391 | -8.072202 | 478.6 | 1.403039 | -9.966368 | 0.6764331 | -6.765414 | 482.49 | 0.6853378 | -9.758447 | 0.1772177 | -6.330758 | 481.37 | 0.4267116 | -9.544093 | 0.03024091 | -0.7460969 | 478.35 | 0.2873684 | -9.513134 | 0.04539075 | -2.96048 | 480.33 | 0.2162798 | -9.469149 | 0.05498861 | -3.048735 | 478.43 | 0.1759853 | -9.502226 | 0.07611929 | -2.960997 | 480.81 | 0.1620334 | -9.562788 | 0.07210589 | -3.019437 | 486.41 | 0.1657073 | -9.564983 | 0.1000487 | -3.188873
479.22 | 2.538774 | -10.92493 | 1.783184 | -7.762702 | 475.08 | 1.176209 | -9.887611 | 0.5476876 | -6.680946 | 478.94 | 0.6198072 | -9.732943 | 0.1402123 | -6.243542 | 477.83 | 0.3813252 | -9.535155 | 0.02473275 | -0.7750407 | 474.82 | 0.2658191 | -9.505284 | 0.04996778 | -2.890397 | 476.79 | 0.1959198 | -9.468337 | 0.06015407 | -3.054489 | 474.91 | 0.1603829 | -9.512556 | 0.07517838 | -2.936419 | 477.27 | 0.1449497 | -9.582968 | 0.07177474 | -3.084327 | 482.83 | 0.1449503 | -9.518917 | 0.1052279 | -3.196607
475.68 | 2.245173 | -10.6778 | 1.546048 | -7.498463 | 471.58 | 1.004415 | -9.836581 | 0.4491593 | -6.618178 | 475.41 | 0.5624967 | -9.707839 | 0.108712 | -6.203214 | 474.31 | 0.346628 | -9.544548 | 0.01500626 | -1.090821 | 471.32 | 0.2458501 | -9.481215 | 0.05059831 | -2.811181 | 473.28 | 0.1841981 | -9.484062 | 0.06236038 | -3.059798 | 471.41 | 0.1440174 | -9.523303 | 0.07064992 | -2.942527 | 473.75 | 0.1372703 | -9.603349 | 0.07543926 | -3.184784 | 479.27 | 0.1363946 | -9.626248 | 0.108132 | -3.219556
472.19 | 1.917715 | -10.48612 | 1.287278 | -7.287638 | 468.11 | 0.8757756 | -9.799784 | 0.3719331 | -6.57437 | 471.91 | 0.51387 | -9.685027 | 0.08445922 | -6.180866 | 470.82 | 0.318905 | -9.556151 | 0.01305693 | -1.707949 | 467.86 | 0.2257342 | -9.476035 | 0.05111832 | -2.806701 | 469.79 | 0.1612701 | -9.476799 | 0.06692531 | -3.063311 | 467.94 | 0.1295605 | -9.550216 | 0.0673301 | -2.921827 | 470.27 | 0.121426 | -9.61723 | 0.07588607 | -3.225528 | 475.74 | 0.1155005 | -9.632764 | 0.1098653 | -3.216798
468.71 | 1.635522 | -10.35725 | 1.066885 | -7.134738 | 464.66 | 0.7715738 | -9.768247 | 0.3109054 | -6.534338 | 468.43 | 0.4702354 | -9.662946 | 0.06404592 | -6.126246 | 467.35 | 0.3014087 | -9.559657 | 0.01619542 | -2.092786 | 464.41 | 0.2054496 | -9.462593 | 0.04297075 | -2.78259 | 466.34 | 0.145811 | -9.469633 | 0.07049057 | -3.020542 | 464.49 | 0.112694 | -9.558947 | 0.0590933 | -2.98073 | 466.8 | 0.1115432 | -9.664393 | 0.08046202 | -3.268937 | 472.24 | 0.1051781 | -9.617631 | 0.1102753 | -3.200161
465.26 | 1.409933 | -10.27104 | 0.8848864 | -7.014783 | 461.24 | 0.6863019 | -9.748104 | 0.2620602 | -6.502947 | 464.99 | 0.4358776 | -9.638366 | 0.04505364 | -6.070339 | 463.91 | 0.278301 | -9.54865 | 0.01721044 | -2.231489 | 460.99 | 0.1864586 | -9.435521 | 0.03958953 | -3.018071 | 462.91 | 0.1301207 | -9.515906 | 0.06758105 | -2.973607 | 461.07 | 0.09673638 | -9.660639 | 0.05314414 | -3.130036 | 463.37 | 0.09603689 | -9.692415 | 0.0768181 | -3.27149 | 468.76 | 0.09367389 | -9.664546 | 0.1080211 | -3.17666
461.83 | 1.239943 | -10.21386 | 0.7380306 | -6.923362 | 457.84 | 0.6147703 | -9.731352 | 0.2234949 | -6.490694 | 461.56 | 0.3987864 | -9.604235 | 0.03120658 | -6.024897 | 460.5 | 0.2536426 | -9.513619 | 0.01520408 | -2.733365 | 457.6 | 0.1617615 | -9.393911 | 0.04371688 | -3.06221 | 459.5 | 0.1132972 | -9.561776 | 0.0626574 | -2.896888 | 457.68 | 0.08399834 | -9.68489 | 0.04976003 | -3.223222 | 459.96 | 0.0808139 | -9.731465 | 0.07359434 | -3.314408 | 465.31 | 0.08093552 | -9.740222 | 0.103819 | -3.182795
458.43 | 1.123657 | -10.16216 | 0.6242006 | -6.850102 | 454.47 | 0.5528855 | -9.714399 | 0.1908726 | -6.466809 | 458.16 | 0.3641961 | -9.570115 | 0.01550459 | -6.26827 | 457.1 | 0.230972 | -9.511819 | 0.0168116 | -2.938666 | 454.23 | 0.1377959 | -9.367634 | 0.04745118 | -3.195384 | 456.12 | 0.09793971 | -9.609662 | 0.05522561 | -2.924346 | 454.31 | 0.06939257 | -9.794306 | 0.05149002 | -3.423348 | 456.57 | 0.06607245 | -9.801139 | 0.06743068 | -3.413311 | 461.88 | 0.06808745 | -9.849494 | 0.09773012 | -3.237469
455.05 | 1.027994 | -10.09497 | 0.5304766 | -6.779592 | 451.13 | 0.5034968 | -9.708037 | 0.1636641 | -6.442299 | 454.79 | 0.3270604 | -9.549353 | 0.01111866 | -6.841827 | 453.73 | 0.2055368 | -9.507431 | 0.02206558 | -3.032484 | 450.88 | 0.1145112 | -9.387279 | 0.04440187 | -3.206624 | 452.75 | 0.08330233 | -9.670036 | 0.04506388 | -2.955077 | 450.96 | 0.05594862 | -9.934129 | 0.04826188 | -3.590822 | 453.2 | 0.05451323 | -9.976566 | 0.06686245 | -3.545492 | 458.48 | 0.05432709 | -9.968327 | 0.09103217 | -3.287147
451.71 | 0.9373157 | -10.02933 | 0.4547136 | -6.723157 | 447.79 | 0.4563652 | -9.697173 | 0.1414749 | -6.426148 | 451.44 | 0.2910861 | -9.55092 | 0.009640611 | -7.097658 | 450.4 | 0.1840501 | -9.500953 | 0.02454473 | -3.194057 | 447.56 | 0.08945218 | -9.413134 | 0.04236177 | -3.15432 | 449.42 | 0.06741772 | -9.761814 | 0.03508223 | -3.082058 | 447.65 | 0.04986361 | -10.0675 | 0.05116924 | -3.699532 | 449.87 | 0.04518785 | -10.2449 | 0.06924017 | -3.711058 | 455.1 | 0.04655928 | -10.37523 | 0.08426137 | -3.380357
448.38 | 0.8457813 | -9.960487 | 0.389324 | -6.679132 | 444.51 | 0.4171515 | -9.686248 | 0.1233904 | -6.425759 | 448.12 | 0.2563784 | -9.547001 | 0.009530701 | -7.155125 | 447.08 | 0.163191 | -9.499197 | 0.02442114 | -3.225583 | 444.27 | 0.0686802 | -9.466145 | 0.03700133 | -3.140969 | 446.11 | 0.05819064 | -9.840797 | 0.03060657 | -3.281474 | 444.34 | 0.03975725 | -10.36109 | 0.05030848 | -3.804926 | 446.56 | 0.03981997 | -10.59506 | 0.07487873 | -3.779478 | 451.75 | 0.04826085 | -10.52588 | 0.08582058 | -3.47116
445.08 | 0.750943 | -9.908063 | 0.3397677 | -6.644149 | 441.23 | 0.3798432 | -9.685007 | 0.1066762 | -6.407051 | 444.81 | 0.2353073 | -9.573684 | 0.006243597 | -7.518139 | 443.78 | 0.1405769 | -9.474138 | 0.02490498 | -3.369539 | 440.99 | 0.05144619 | -9.588876 | 0.03218651 | -3.321177 | 442.83 | 0.04093218 | -9.944505 | 0.02447854 | -3.676748 | 441.07 | 0.03570313 | -10.79768 | 0.04822948 | -3.980766 | 443.27 | 0.03543284 | -10.89677 | 0.07813038 | -3.79301 | 448.42 | 0.04548397 | -10.96872 | 0.08486911 | -3.53336
441.8 | 0.66888 | -9.875056 | 0.2983978 | -6.613696 | 437.98 | 0.3455257 | -9.681672 | 0.09742013 | -6.398361 | 441.54 | 0.209792 | -9.591648 | 0.007631611 | -7.116385 | 440.51 | 0.1163478 | -9.470409 | 0.02274566 | -3.371813 | 437.75 | 0.03570518 | -9.799613 | 0.02608781 | -3.446161 | 439.56 | 0.02560365 | -10.46986 | 0.02577158 | -4.211992 | 437.82 | 0.03670647 | -11.31776 | 0.04791116 | -4.209005 | 440 | 0.03737038 | -11.4573 | 0.07215897 | -3.778068 | 445.12 | 0.0480218 | -11.05779 | 0.08272455 | -3.546512
438.54 | 0.6008407 | -9.861552 | 0.2662084 | -6.573328 | 434.75 | 0.3137259 | -9.68092 | 0.08912965 | -6.382036 | 438.29 | 0.189552 | -9.594111 | 0.01183674 | -6.944366 | 437.27 | 0.09503385 | -9.516302 | 0.0206246 | -3.425061 | 434.52 | 0.02277428 | -10.24956 | 0.01851004 | -3.775712 | 436.32 | 0.02695144 | -11.04974 | 0.03088922 | -4.464175 | 434.6 | 0.04854227 | -11.7216 | 0.05345988 | -4.39809 | 436.76 | 0.05246037 | -11.82894 | 0.06414064 | -3.819777 | 441.84 | 0.05068376 | -11.50566 | 0.07403551 | -3.476256
435.31 | 0.547444 | -9.854062 | 0.235283 | -6.534153 | 431.55 | 0.2827397 | -9.682303 | 0.08377953 | -6.362679 | 435.06 | 0.1698511 | -9.618583 | 0.01335738 | -6.538573 | 434.05 | 0.07471629 | -9.595164 | 0.01589746 | -3.38577 | 431.32 | 0.02195004 | -10.9649 | 0.01888843 | -4.303978 | 433.11 | 0.03241336 | -11.811 | 0.03342548 | -4.724969 | 431.4 | 0.06626516 | -11.90868 | 0.06201765 | -4.547436 | 433.55 | 0.0778803 | -11.97595 | 0.05196005 | -4.050962 | 438.59 | 0.05385104 | -11.83086 | 0.05666213 | -3.458368
432.11 | 0.5065619 | -9.840093 | 0.2081276 | -6.491445 | 428.38 | 0.2524448 | -9.678431 | 0.07792098 | -6.30345 | 431.86 | 0.1521394 | -9.635882 | 0.01622295 | -6.112796 | 430.85 | 0.05571413 | -9.67152 | 0.01443626 | -3.911992 | 428.14 | 0.0316002 | -11.70042 | 0.02468982 | -4.954879 | 429.92 | 0.05979894 | -11.92092 | 0.0455997 | -4.994871 | 428.22 | 0.08494924 | -12.0369 | 0.06427191 | -4.58091 | 430.35 | 0.09820873 | -12.02283 | 0.04746045 | -4.46057 | 435.36 | 0.07798788 | -12.05256 | 0.03320751 | -3.554492
428.92 | 0.4674858 | -9.815521 | 0.1855801 | -6.448306 | 425.22 | 0.2260868 | -9.699606 | 0.07456609 | -6.246556 | 428.68 | 0.1331218 | -9.665985 | 0.01906261 | -6.055803 | 427.68 | 0.03667441 | -9.912475 | 0.008394632 | -4.448294 | 424.99 | 0.04835697 | -11.92736 | 0.03317776 | -5.228024 | 426.76 | 0.0708068 | -12.06902 | 0.05786585 | -5.200502 | 425.07 | 0.1061642 | -12.14889 | 0.05601061 | -4.787249 | 427.18 | 0.1185316 | -12.07568 | 0.05647522 | -4.76726 | 432.16 | 0.1077825 | -12.22946 | 0.01299591 | -5.029456
425.76 | 0.4298669 | -9.789094 | 0.1684167 | -6.432809 | 422.09 | 0.2008814 | -9.724813 | 0.07297436 | -6.166586 | 425.52 | 0.1109973 | -9.686574 | 0.02463842 | -6.048658 | 424.54 | 0.02748106 | -10.5904 | 0.01585554 | -5.47027 | 421.86 | 0.06646246 | -12.15095 | 0.04308128 | -5.407204 | 423.61 | 0.09951034 | -12.14412 | 0.07777014 | -5.277436 | 421.94 | 0.1315931 | -12.21113 | 0.06270971 | -5.154329 | 424.04 | 0.1443176 | -12.11641 | 0.06795353 | -4.969232 | 428.97 | 0.1380711 | -12.25611 | 0.04256959 | -5.714716
422.63 | 0.3863691 | -9.762708 | 0.1498505 | -6.383859 | 418.98 | 0.176583 | -9.75876 | 0.07176421 | -6.068263 | 422.38 | 0.09047072 | -9.700864 | 0.03212646 | -6.007792 | 421.41 | 0.02984732 | -11.26896 | 0.02889141 | -5.66769 | 418.75 | 0.08899018 | -12.22332 | 0.05613889 | -5.622293 | 420.49 | 0.1192305 | -12.16285 | 0.09683255 | -5.28997 | 418.83 | 0.1610467 | -12.24279 | 0.08079662 | -5.449989 | 420.92 | 0.1630097 | -12.11722 | 0.07040176 | -5.173134 | 425.81 | 0.1742401 | -12.25447 | 0.08184154 | -5.792424
419.52 | 0.3470132 | -9.739384 | 0.1406315 | -6.32687 | 415.89 | 0.155792 | -9.803327 | 0.07502732 | -5.973603 | 419.28 | 0.06877818 | -9.822981 | 0.04152766 | -5.987404 | 418.3 | 0.04164658 | -11.67867 | 0.04478698 | -5.726614 | 415.67 | 0.1166428 | -12.28985 | 0.08190928 | -5.778285 | 417.4 | 0.1500424 | -12.23751 | 0.1056684 | -5.240671 | 415.75 | 0.1958841 | -12.27044 | 0.1103868 | -5.62201 | 417.82 | 0.1793197 | -12.23055 | 0.07378986 | -5.464693 | 422.68 | 0.2131506 | -12.26775 | 0.1193225 | -5.815699
416.43 | 0.3115395 | -9.730748 | 0.1284084 | -6.292167 | 412.83 | 0.1364064 | -9.852424 | 0.07205815 | -5.877681 | 416.19 | 0.04833417 | -10.00462 | 0.05347332 | -5.964849 | 415.22 | 0.05569721 | -11.94812 | 0.05996873 | -5.71495 | 412.61 | 0.1483609 | -12.30309 | 0.1083847 | -5.768669 | 414.32 | 0.1776858 | -12.24143 | 0.1070958 | -5.375563 | 412.68 | 0.2332909 | -12.27487 | 0.144002 | -5.707145 | 414.74 | 0.2254624 | -12.34257 | 0.1046377 | -5.888409 | 419.56 | 0.2547034 | -12.27879 | 0.1624882 | -5.812415
413.37 | 0.2747722 | -9.731673 | 0.1172215 | -6.24472 | 409.79 | 0.1142007 | -9.930801 | 0.07324338 | -5.843362 | 413.12 | 0.03518448 | -10.50573 | 0.06867775 | -5.95597 | 412.17 | 0.07636432 | -12.1387 | 0.07153805 | -5.75078 | 409.58 | 0.1808274 | -12.3262 | 0.1393091 | -5.777564 | 411.27 | 0.2113341 | -12.31506 | 0.126048 | -5.607131 | 409.64 | 0.2710028 | -12.28826 | 0.1847513 | -5.752194 | 411.69 | 0.2768769 | -12.36575 | 0.1629321 | -6.02687 | 416.48 | 0.2986266 | -12.27266 | 0.2115341 | -5.819635
410.32 | 0.2399447 | -9.74736 | 0.111216 | -6.212619 | 406.78 | 0.09986774 | -10.01227 | 0.07487641 | -5.798117 | 410.08 | 0.03595809 | -11.1501 | 0.08529894 | -5.9376 | 409.13 | 0.1048327 | -12.22952 | 0.08877767 | -5.824782 | 406.56 | 0.2137315 | -12.31035 | 0.1693125 | -5.736012 | 408.24 | 0.2576642 | -12.30147 | 0.163713 | -5.772724 | 406.62 | 0.3138116 | -12.29902 | 0.2291616 | -5.794256 | 408.65 | 0.3328992 | -12.36755 | 0.2331578 | -6.056717 | 413.4 | 0.3520014 | -12.28039 | 0.2672452 | -5.845417
407.3 | 0.2096425 | -9.75939 | 0.1063427 | -6.203421 | 403.78 | 0.07985909 | -10.16875 | 0.07962083 | -5.816397 | 407.06 | 0.04634803 | -11.57846 | 0.1010599 | -5.88476 | 406.12 | 0.1328619 | -12.29339 | 0.1151145 | -5.885539 | 403.56 | 0.2488749 | -12.30647 | 0.1949862 | -5.737806 | 405.23 | 0.2960905 | -12.30937 | 0.2152663 | -5.82562 | 403.63 | 0.3650662 | -12.29567 | 0.2797729 | -5.826037 | 405.64 | 0.4054975 | -12.38763 | 0.3167408 | -6.061227 | 410.37 | 0.4102522 | -12.27724 | 0.3307634 | -5.84634
404.3 | 0.1814483 | -9.814903 | 0.1075269 | -6.173153 | 400.81 | 0.06201554 | -10.4019 | 0.08636248 | -5.848797 | 404.07 | 0.0621909 | -11.88067 | 0.1194572 | -5.836136 | 403.13 | 0.1660486 | -12.31206 | 0.1468485 | -5.890164 | 400.59 | 0.2906967 | -12.3143 | 0.2250665 | -5.784781 | 402.25 | 0.3519762 | -12.31292 | 0.2774444 | -5.837775 | 400.66 | 0.4229019 | -12.29384 | 0.3297511 | -5.850546 | 402.66 | 0.4930506 | -12.36223 | 0.4220161 | -6.019275 | 407.34 | 0.4759444 | -12.27296 | 0.4015007 | -5.864448
401.32 | 0.1530362 | -9.874405 | 0.1125134 | -6.156677 | 397.86 | 0.05569144 | -10.79235 | 0.09635944 | -5.838145 | 401.09 | 0.08765823 | -12.14913 | 0.1411988 | -5.898109 | 400.15 | 0.2066435 | -12.3043 | 0.1817205 | -5.869 | 397.64 | 0.3386737 | -12.34772 | 0.270182 | -5.886409 | 399.29 | 0.4121916 | -12.28895 | 0.3420637 | -5.817144 | 397.71 | 0.5039619 | -12.30602 | 0.4148106 | -5.887263 | 399.69 | 0.5793437 | -12.3226 | 0.5200383 | -5.95407 | 404.34 | 0.5641409 | -12.28393 | 0.5023263 | -5.903983
398.36 | 0.1346607 | -9.940883 | 0.1127256 | -6.090857 | 394.92 | 0.05469546 | -11.3024 | 0.1099511 | -5.875077 | 398.13 | 0.1183312 | -12.21313 | 0.1640811 | -5.876365 | 397.21 | 0.2448081 | -12.31608 | 0.219603 | -5.845487 | 394.71 | 0.3914797 | -12.3691 | 0.3228783 | -5.927259 | 396.35 | 0.4684547 | -12.25589 | 0.4069374 | -5.773142 | 394.78 | 0.5763593 | -12.31422 | 0.5004722 | -5.904192 | 396.75 | 0.6650682 | -12.32366 | 0.619046 | -5.968615 | 401.36 | 0.6710551 | -12.28806 | 0.6342892 | -5.911974
395.43 | 0.1083827 | -10.0672 | 0.1213745 | -6.062019 | 392.01 | 0.06971333 | -11.60357 | 0.1223915 | -5.870425 | 395.2 | 0.1528633 | -12.2666 | 0.1971569 | -5.895374 | 394.29 | 0.2818192 | -12.29337 | 0.2514088 | -5.80412 | 391.81 | 0.4587613 | -12.35677 | 0.3966921 | -5.940381 | 393.43 | 0.5282062 | -12.24827 | 0.4668427 | -5.749427 | 391.87 | 0.6657 | -12.31242 | 0.6021248 | -5.936169 | 393.83 | 0.7969815 | -12.32608 | 0.7810017 | -5.98452 | 398.41 | 0.8122936 | -12.26566 | 0.8095991 | -5.903037
392.52 | 0.09294067 | -10.22439 | 0.1255409 | -5.997061 | 389.12 | 0.08974672 | -11.85711 | 0.1397597 | -5.88379 | 392.29 | 0.1901673 | -12.25516 | 0.2318507 | -5.870822 | 391.38 | 0.3216651 | -12.28802 | 0.2877457 | -5.786398 | 388.92 | 0.554001 | -12.36447 | 0.5005218 | -5.973868 | 390.53 | 0.5968554 | -12.24869 | 0.5249219 | -5.763319 | 388.99 | 0.8117373 | -12.33691 | 0.7647778 | -5.972937 | 390.93 | 0.9713228 | -12.3118 | 0.9956778 | -5.974678 | 395.47 | 0.9807207 | -12.24031 | 1.025368 | -5.867583
389.63 | 0.07185163 | -10.42971 | 0.1324141 | -6.000178 | 386.26 | 0.1152195 | -12.00724 | 0.1610303 | -5.898702 | 389.4 | 0.2281795 | -12.28621 | 0.2747657 | -5.880067 | 388.5 | 0.3664484 | -12.30554 | 0.3206341 | -5.846046 | 386.05 | 0.6397939 | -12.35195 | 0.6074026 | -5.971311 | 387.66 | 0.6711728 | -12.26735 | 0.5931336 | -5.826303 | 386.12 | 0.9743953 | -12.33259 | 0.974873 | -5.987264 | 388.05 | 1.19818 | -12.28391 | 1.280695 | -5.950648 | 392.56 | 1.200843 | -12.20351 | 1.296083 | -5.830271
386.76 | 0.06401937 | -10.84885 | 0.1440738 | -6.002469 | 383.42 | 0.1420499 | -12.11915 | 0.1809792 | -5.930561 | 386.53 | 0.2747329 | -12.28689 | 0.323251 | -5.859979 | 385.64 | 0.4284847 | -12.34461 | 0.3784155 | -5.926256 | 383.21 | 0.7744918 | -12.33335 | 0.7729899 | -5.959234 | 384.8 | 0.7888753 | -12.32013 | 0.7194217 | -5.930209 | 383.28 | 1.210067 | -12.32412 | 1.25874 | -5.978339 | 385.19 | 1.505635 | -12.2525 | 1.662302 | -5.914404 | 389.67 | 1.476477 | -12.16313 | 1.648056 | -5.790398
383.91 | 0.06617179 | -11.3131 | 0.1598448 | -5.997869 | 380.6 | 0.1782899 | -12.19695 | 0.2130804 | -5.963618 | 383.68 | 0.3255224 | -12.28038 | 0.3750635 | -5.832908 | 382.8 | 0.5011201 | -12.35367 | 0.461338 | -5.956514 | 380.39 | 0.9129698 | -12.30644 | 0.9472323 | -5.929582 | 381.97 | 0.9647191 | -12.33792 | 0.9324117 | -5.976348 | 380.46 | 1.527774 | -12.29319 | 1.650893 | -5.956239 | 382.36 | 1.9216 | -12.1985 | 2.209682 | -5.855706 | 386.8 | 1.845732 | -12.1071 | 2.111451 | -5.735676
381.09 | 0.08303192 | -11.63941 | 0.1788812 | -5.971756 | 377.79 | 0.21329 | -12.22843 | 0.2521951 | -5.957555 | 380.86 | 0.3784719 | -12.26128 | 0.4334934 | -5.800156 | 379.98 | 0.5925409 | -12.35688 | 0.5690443 | -5.982144 | 377.59 | 1.095622 | -12.28465 | 1.180571 | -5.908446 | 379.16 | 1.194834 | -12.33168 | 1.210424 | -5.988924 | 377.66 | 1.981157 | -12.24919 | 2.224507 | -5.914186 | 379.54 | 2.524337 | -12.10011 | 2.98395 | -5.759155 | 383.95 | 2.389826 | -12.02798 | 2.800686 | -5.661942
378.28 | 0.1105723 | -11.8622 | 0.2032946 | -5.957325 | 375.01 | 0.2593244 | -12.26962 | 0.2975411 | -5.971199 | 378.06 | 0.4344322 | -12.25698 | 0.4843848 | -5.776968 | 377.18 | 0.6999409 | -12.34593 | 0.6999329 | -5.976065 | 374.81 | 1.33984 | -12.2494 | 1.488412 | -5.865233 | 376.36 | 1.51817 | -12.31518 | 1.602515 | -5.974778 | 374.88 | 2.665912 | -12.17627 | 3.097118 | -5.842011 | 376.74 | 3.350487 | -11.94602 | 4.048357 | -5.591847 | 381.13 | 3.163702 | -11.90189 | 3.807574 | -5.542283
375.49 | 0.1376643 | -11.97679 | 0.2235393 | -5.927691 | 372.25 | 0.3090501 | -12.2881 | 0.3463071 | -5.960168 | 375.27 | 0.4965991 | -12.25099 | 0.5395059 | -5.776088 | 374.4 | 0.8243896 | -12.34251 | 0.8523875 | -5.975138 | 372.05 | 1.649723 | -12.18835 | 1.878452 | -5.799315 | 373.59 | 1.972333 | -12.26867 | 2.17899 | -5.930252 | 372.12 | 3.705165 | -12.01898 | 4.429857 | -5.677715 | 373.98 | 4.582889 | -11.71154 | 5.655292 | -5.360051 | 378.32 | 4.409404 | -11.71623 | 5.442293 | -5.364375
372.72 | 0.1735949 | -12.03548 | 0.2565937 | -5.912173 | 369.5 | 0.3657463 | -12.29411 | 0.4018982 | -5.956028 | 372.51 | 0.5727849 | -12.26698 | 0.6125126 | -5.813932 | 371.64 | 1.002509 | -12.33853 | 1.067414 | -5.972138 | 369.31 | 2.056392 | -12.113 | 2.387776 | -5.719214 | 370.84 | 2.688249 | -12.19435 | 3.085696 | -5.85503 | 369.38 | 5.335516 | -11.74987 | 6.55781 | -5.40379 | 371.22 | 6.227281 | -11.37597 | 7.857589 | -5.027638 | 375.54 | 6.358362 | -11.36348 | 8.064449 | -5.018914
369.99 | 0.2130684 | -12.09158 | 0.2848459 | -5.894114 | 366.79 | 0.4282138 | -12.28668 | 0.4650707 | -5.93843 | 369.76 | 0.6670984 | -12.27299 | 0.7190933 | -5.850519 | 368.91 | 1.223641 | -12.30796 | 1.33896 | -5.942312 | 366.59 | 2.607221 | -12.02459 | 3.082819 | -5.629745 | 368.12 | 3.876211 | -12.02609 | 4.626042 | -5.680742 | 366.66 | 7.483677 | -11.33356 | 9.395006 | -4.991363 | 368.48 | 7.869734 | -10.88279 | 10.12235 | -4.541339 | 372.77 | 7.859297 | -10.79391 | 10.22103 | -4.45383
367.27 | 0.2464211 | -12.12876 | 0.318273 | -5.861354 | 364.09 | 0.4970443 | -12.29716 | 0.5350827 | -5.945172 | 367.04 | 0.7911679 | -12.28584 | 0.859729 | -5.877735 | 366.19 | 1.528529 | -12.2818 | 1.717684 | -5.919699 | 363.89 | 3.40968 | -11.91991 | 4.075569 | -5.532973 | 365.41 | 5.840412 | -11.7663 | 7.165317 | -5.421946 | 363.95 | 8.900866 | -10.73992 | 11.39674 | -4.400936 | 365.75 | 7.335735 | -10.25999 | 9.665714 | -3.927366 | 370.02 | 6.85654 | -10.20494 | 9.139654 | -3.872503
364.55 | 0.2924787 | -12.14286 | 0.3536062 | -5.85353 | 361.4 | 0.5790276 | -12.30288 | 0.6211269 | -5.954929 | 364.34 | 0.9528246 | -12.28131 | 1.053598 | -5.885593 | 363.5 | 1.944059 | -12.22621 | 2.242873 | -5.86634 | 361.22 | 4.818318 | -11.76468 | 5.842066 | -5.392884 | 362.72 | 8.303614 | -11.2877 | 10.42118 | -4.942122 | 361.26 | 7.649963 | -10.08655 | 10.03033 | -3.75967 | 363.06 | 5.330454 | -9.873264 | 7.207364 | -3.546718 | 367.3 | 5.096817 | -9.867938 | 6.958584 | -3.541052
361.87 | 0.3327466 | -12.16711 | 0.3897611 | -5.846924 | 358.74 | 0.6875071 | -12.30358 | 0.7443966 | -5.960609 | 361.66 | 1.159408 | -12.26464 | 1.302724 | -5.880362 | 360.82 | 2.565072 | -12.13277 | 3.045561 | -5.772935 | 358.56 | 7.049964 | -11.42529 | 8.731038 | -5.065189 | 360.04 | 9.024139 | -10.60831 | 11.57675 | -4.265089 | 358.61 | 5.161202 | -9.762922 | 6.956252 | -3.441023 | 360.4 | 4.043818 | -9.708958 | 5.603707 | -3.38859 | 364.59 | 3.944321 | -9.708491 | 5.517799 | -3.388731
359.21 | 0.3817545 | -12.19332 | 0.4303306 | -5.858536 | 356.1 | 0.815379 | -12.29731 | 0.8976101 | -5.955105 | 359 | 1.428996 | -12.2312 | 1.632262 | -5.852268 | 358.16 | 3.384826 | -11.99759 | 4.090981 | -5.63572 | 355.9 | 8.817953 | -10.81115 | 11.1754 | -4.459294 | 357.38 | 7.197433 | -10.05396 | 9.421715 | -3.719974 | 355.97 | 3.922439 | -9.648632 | 5.406259 | -3.328865 | 357.74 | 3.294695 | -9.628397 | 4.65926 | -3.308511 | 361.91 | 3.262723 | -9.62375 | 4.678262 | -3.306489
356.56 | 0.4434616 | -12.22901 | 0.4902483 | -5.896561 | 353.47 | 0.9796815 | -12.28387 | 1.094956 | -5.943827 | 356.35 | 1.803025 | -12.17497 | 2.098844 | -5.800932 | 355.53 | 4.581567 | -11.8036 | 5.61369 | -5.440743 | 353.29 | 7.530983 | -10.22339 | 9.71857 | -3.87713 | 354.74 | 5.074431 | -9.768293 | 6.806627 | -3.439545 | 353.36 | 3.205168 | -9.58159 | 4.516335 | -3.264896 | 355.11 | 2.824842 | -9.578029 | 4.095948 | -3.263294 | 359.25 | 2.821207 | -9.571754 | 4.137199 | -3.256005
353.93 | 0.5242621 | -12.24657 | 0.5763946 | -5.911256 | 350.88 | 1.182292 | -12.25843 | 1.341191 | -5.914637 | 353.74 | 2.307192 | -12.0925 | 2.735714 | -5.722131 | 352.93 | 6.364615 | -11.50145 | 7.904071 | -5.145266 | 350.68 | 5.648494 | -9.891875 | 7.406497 | -3.553991 | 352.12 | 3.8699 | -9.648526 | 5.313627 | -3.323158 | 350.74 | 2.731001 | -9.538663 | 3.933687 | -3.224979 | 352.49 | 2.495104 | -9.537545 | 3.694223 | -3.224469 | 356.6 | 2.519988 | -9.528595 | 3.761619 | -3.216618
351.31 | 0.610679 | -12.25854 | 0.6738884 | -5.925319 | 348.27 | 1.467057 | -12.22688 | 1.700475 | -5.887387 | 351.13 | 2.96575 | -11.95189 | 3.5692 | -5.577515 | 350.31 | 8.21747 | -10.95637 | 10.43835 | -4.607355 | 348.12 | 4.286806 | -9.696611 | 5.741383 | -3.36974 | 349.54 | 3.157457 | -9.585992 | 4.444108 | -3.264673 | 348.18 | 2.415343 | -9.517872 | 3.573139 | -3.206704 | 349.89 | 2.260286 | -9.520491 | 3.418834 | -3.209373 | 353.97 | 2.309071 | -9.502673 | 3.514314 | -3.192533
348.75 | 0.7253383 | -12.25173 | 0.8055967 | -5.917594 | 345.72 | 1.866288 | -12.16798 | 2.201125 | -5.828561 | 348.54 | 3.726045 | -11.75146 | 4.548551 | -5.365982 | 347.7 | 7.416842 | -10.34877 | 9.631322 | -4.001561 | 345.53 | 3.392658 | -9.610114 | 4.666732 | -3.289905 | 346.97 | 2.712136 | -9.552397 | 3.905151 | -3.232428 | 345.6 | 2.209907 | -9.499814 | 3.323336 | -3.193964 | 347.34 | 2.095868 | -9.503315 | 3.234541 | -3.195881 | 351.38 | 2.124375 | -9.478629 | 3.319361 | -3.176154
346.16 | 0.8670284 | -12.25687 | 0.9721755 | -5.925172 | 343.17 | 2.393642 | -12.07956 | 2.873928 | -5.74107 | 345.97 | 4.597592 | -11.4333 | 5.736903 | -5.038867 | 345.16 | 5.469354 | -10.01536 | 7.238374 | -3.662773 | 342.99 | 2.87004 | -9.560829 | 4.045068 | -3.244974 | 344.42 | 2.407866 | -9.531388 | 3.538247 | -3.212412 | 343.05 | 2.030237 | -9.488138 | 3.128922 | -3.183851 | 344.76 | 1.98662 | -9.49957 | 3.11692 | -3.188943 | 348.76 | 2.001786 | -9.470546 | 3.176074 | -3.166607
343.62 | 1.042008 | -12.24014 | 1.186466 | -5.908339 | 340.65 | 3.194591 | -11.93184 | 3.911515 | -5.592514 | 343.42 | 5.412844 | -11.01965 | 6.927277 | -4.628175 | 342.63 | 4.24456 | -9.839323 | 5.696799 | -3.485269 | 340.46 | 2.514323 | -9.534071 | 3.632269 | -3.219762 | 341.89 | 2.210386 | -9.509581 | 3.302231 | -3.193585 | 340.52 | 1.915523 | -9.485066 | 3.008856 | -3.181146 | 342.22 | 1.885019 | -9.488725 | 3.028642 | -3.178921 | 346.21 | 1.908607 | -9.454183 | 3.095287 | -3.157221
341.09 | 1.276109 | -12.20518 | 1.476819 | -5.872421 | 338.15 | 4.308298 | -11.7176 | 5.370024 | -5.377679 | 340.89 | 5.591207 | -10.58769 | 7.283125 | -4.202055 | 340.1 | 3.533556 | -9.727839 | 4.780147 | -3.381328 | 337.95 | 2.253015 | -9.522686 | 3.33254 | -3.210752 | 339.37 | 2.038637 | -9.500459 | 3.105788 | -3.187575 | 338.02 | 1.825871 | -9.484147 | 2.911407 | -3.180098 | 339.71 | 1.819144 | -9.479098 | 2.958409 | -3.174108 | 343.65 | 1.835115 | -9.444839 | 3.032069 | -3.146853
338.58 | 1.590116 | -12.15517 | 1.871376 | -5.817759 | 335.66 | 5.703085 | -11.37363 | 7.235362 | -5.035351 | 338.37 | 4.81698 | -10.22549 | 6.407986 | -3.843648 | 337.59 | 3.026425 | -9.644899 | 4.160301 | -3.310667 | 335.47 | 2.079902 | -9.506342 | 3.14285 | -3.197747 | 336.86 | 1.917322 | -9.494445 | 2.970591 | -3.18529 | 335.53 | 1.772729 | -9.487372 | 2.879553 | -3.180599 | 337.2 | 1.765932 | -9.47121 | 2.939247 | -3.168334 | 341.13 | 1.78011 | -9.446743 | 3.002496 | -3.145733
336.09 | 1.98959 | -12.07271 | 2.372485 | -5.730886 | 333.18 | 6.813186 | -10.86344 | 8.813405 | -4.527661 | 335.89 | 3.775696 | -10.00879 | 5.156927 | -3.621301 | 335.11 | 2.613769 | -9.594157 | 3.687804 | -3.271934 | 333.01 | 1.949451 | -9.495772 | 3.008143 | -3.188013 | 334.38 | 1.83935 | -9.489013 | 2.902213 | -3.182354 | 333.07 | 1.741614 | -9.479343 | 2.87135 | -3.178978 | 334.72 | 1.726696 | -9.463748 | 2.920798 | -3.159106 | 338.61 | 1.735299 | -9.440633 | 2.998767 | -3.144343
333.62 | 2.561022 | -11.96207 | 3.101579 | -5.622625 | 330.72 | 5.973406 | -10.33127 | 7.906894 | -3.997758 | 333.42 | 3.139773 | -9.903679 | 4.368948 | -3.508507 | 332.65 | 2.322263 | -9.566342 | 3.370223 | -3.247719 | 330.55 | 1.85432 | -9.488176 | 2.921503 | -3.180108 | 331.92 | 1.774223 | -9.480845 | 2.851122 | -3.177665 | 330.61 | 1.695594 | -9.473122 | 2.852816 | -3.172229 | 332.25 | 1.698443 | -9.459292 | 2.929889 | -3.154281 | 336.12 | 1.72872 | -9.437424 | 3.012338 | -3.140429
331.15 | 3.328651 | -11.80244 | 4.097663 | -5.465753 | 328.29 | 4.529912 | -10.02949 | 6.1418 | -3.696649 | 330.97 | 2.743117 | -9.823351 | 3.855965 | -3.427406 | 330.19 | 2.12444 | -9.545074 | 3.155046 | -3.229645 | 328.12 | 1.77645 | -9.479579 | 2.850064 | -3.171204 | 329.48 | 1.716663 | -9.481852 | 2.815184 | -3.180649 | 328.18 | 1.681891 | -9.469469 | 2.868696 | -3.170014 | 329.8 | 1.688711 | -9.457866 | 2.943892 | -3.151372 | 333.65 | 1.71553 | -9.433877 | 3.066596 | -3.135973
328.72 | 4.509417 | -11.55744 | 5.665343 | -5.222955 | 325.87 | 3.592705 | -9.865414 | 4.975611 | -3.53306 | 328.53 | 2.457207 | -9.755293 | 3.497613 | -3.368055 | 327.77 | 1.970373 | -9.529062 | 2.990721 | -3.214407 | 325.7 | 1.705049 | -9.477036 | 2.792302 | -3.167958 | 327.06 | 1.673039 | -9.47643 | 2.791478 | -3.175911 | 325.76 | 1.66814 | -9.464617 | 2.88948 | -3.165792 | 327.38 | 1.678473 | -9.450447 | 2.976914 | -3.144945 | 331.19 | 1.727417 | -9.428013 | 3.130644 | -3.122819
326.3 | 5.6889 | -11.13208 | 7.297394 | -4.799213 | 323.48 | 3.004016 | -9.774186 | 4.254221 | -3.441609 | 326.1 | 2.22915 | -9.706229 | 3.231174 | -3.328292 | 325.35 | 1.865875 | -9.520089 | 2.89401 | -3.205274 | 323.3 | 1.663793 | -9.475205 | 2.768199 | -3.16674 | 324.64 | 1.653924 | -9.475476 | 2.810274 | -3.174779 | 323.36 | 1.660417 | -9.455821 | 2.930025 | -3.153933 | 324.97 | 1.687102 | -9.454582 | 3.030949 | -3.146045 | 328.75 | 1.750659 | -9.422399 | 3.219642 | -3.108532
323.89 | 5.795516 | -10.63673 | 7.5897 | -4.304096 | 321.1 | 2.591785 | -9.707793 | 3.753064 | -3.376276 | 323.71 | 2.055092 | -9.666849 | 3.040598 | -3.297964 | 322.95 | 1.781865 | -9.510148 | 2.820813 | -3.195387 | 320.92 | 1.633518 | -9.465499 | 2.756675 | -3.157203 | 322.25 | 1.641223 | -9.47515 | 2.832594 | -3.173964 | 320.97 | 1.662508 | -9.458707 | 2.971521 | -3.159037 | 322.57 | 1.720989 | -9.443388 | 3.120279 | -3.13654 | 326.33 | 1.767005 | -9.41269 | 3.319504 | -3.088715
321.51 | 4.818719 | -10.24564 | 6.454424 | -3.912501 | 318.73 | 2.301112 | -9.663632 | 3.405274 | -3.332068 | 321.32 | 1.913393 | -9.640762 | 2.888973 | -3.27698 | 320.58 | 1.723238 | -9.505358 | 2.774736 | -3.189379 | 318.55 | 1.607776 | -9.465087 | 2.758582 | -3.155518 | 319.88 | 1.637312 | -9.465402 | 2.865916 | -3.164031 | 318.61 | 1.680577 | -9.450879 | 3.052948 | -3.14861 | 320.19 | 1.738131 | -9.433397 | 3.196493 | -3.1263 | 323.93 | 1.813675 | -9.385222 | 3.405353 | -3.052689
319.15 | 3.850978 | -10.0266 | 5.265044 | -3.689859 | 316.38 | 2.077052 | -9.635074 | 3.143438 | -3.301819 | 318.96 | 1.820399 | -9.616304 | 2.802958 | -3.256964 | 318.22 | 1.653336 | -9.493471 | 2.714277 | -3.178995 | 316.2 | 1.584374 | -9.469358 | 2.763971 | -3.159983 | 317.53 | 1.628045 | -9.461966 | 2.887706 | -3.163683 | 316.26 | 1.690671 | -9.447337 | 3.122665 | -3.14395 | 317.84 | 1.774056 | -9.418002 | 3.306769 | -3.114276 | 321.54 | 1.823405 | -9.364862 | 3.445151 | -3.020277
316.79 | 3.204582 | -9.90107 | 4.463488 | -3.561816 | 314.06 | 1.935981 | -9.613033 | 2.988651 | -3.27728 | 316.6 | 1.718947 | -9.595931 | 2.704289 | -3.241091 | 315.88 | 1.628642 | -9.492295 | 2.716746 | -3.175628 | 313.88 | 1.579226 | -9.468892 | 2.786893 | -3.161407 | 315.18 | 1.640812 | -9.467744 | 2.960479 | -3.166382 | 313.94 | 1.724576 | -9.431241 | 3.223676 | -3.128915 | 315.5 | 1.81359 | -9.411807 | 3.434673 | -3.105893 | 319.18 | 1.830763 | -9.347767 | 3.422793 | -2.99346
314.45 | 2.779664 | -9.812628 | 3.935708 | -3.472503 | 311.73 | 1.809861 | -9.593512 | 2.851182 | -3.256426 | 314.27 | 1.656441 | -9.583601 | 2.660418 | -3.230165 | 313.55 | 1.602371 | -9.475404 | 2.711502 | -3.161133 | 311.58 | 1.595678 | -9.461832 | 2.852619 | -3.154062 | 312.86 | 1.671506 | -9.459222 | 3.043084 | -3.158202 | 311.63 | 1.755182 | -9.431045 | 3.319807 | -3.122173 | 313.18 | 1.869725 | -9.397697 | 3.598347 | -3.087075 | 316.82 | 1.833511 | -9.342925 | 3.415308 | -3.00034
312.15 | 2.483838 | -9.749271 | 3.577914 | -3.411546 | 309.43 | 1.724237 | -9.571306 | 2.760467 | -3.231358 | 311.96 | 1.598529 | -9.572208 | 2.621601 | -3.221438 | 311.23 | 1.573932 | -9.473238 | 2.703572 | -3.15702 | 309.28 | 1.600435 | -9.456661 | 2.898649 | -3.150232 | 310.56 | 1.688672 | -9.455053 | 3.127847 | -3.155063 | 309.32 | 1.787977 | -9.418002 | 3.425001 | -3.105772 | 310.88 | 1.932527 | -9.373114 | 3.776355 | -3.054277 | 314.48 | 1.89338 | -9.340627 | 3.483608 | -3.011389
309.85 | 2.242606 | -9.691918 | 3.287909 | -3.356653 | 307.16 | 1.64835 | -9.562235 | 2.685526 | -3.219296 | 309.66 | 1.557023 | -9.560972 | 2.60254 | -3.208683 | 308.95 | 1.560815 | -9.466438 | 2.711486 | -3.151248 | 307.01 | 1.610661 | -9.449101 | 2.956998 | -3.146153 | 308.27 | 1.72185 | -9.444408 | 3.224864 | -3.145942 | 307.05 | 1.843409 | -9.41324 | 3.56063 | -3.09569 | 308.59 | 1.995138 | -9.342865 | 3.930119 | -3.009546 | 312.18 | 1.935254 | -9.3428 | 3.61251 | -3.027598
307.56 | 2.042363 | -9.65398 | 3.051876 | -3.319362 | 304.9 | 1.584454 | -9.542596 | 2.623475 | -3.197695 | 307.37 | 1.51926 | -9.548719 | 2.584722 | -3.198381 | 306.67 | 1.554984 | -9.462458 | 2.73053 | -3.150893 | 304.74 | 1.639331 | -9.442292 | 3.04425 | -3.137554 | 306.01 | 1.756752 | -9.4347 | 3.336341 | -3.134542 | 304.79 | 1.911353 | -9.40511 | 3.70169 | -3.081766 | 306.31 | 2.035207 | -9.304491 | 4.013289 | -2.953921 | 309.88 | 2.001713 | -9.341391 | 3.781659 | -3.030286
305.29 | 1.893336 | -9.619097 | 2.884757 | -3.286978 | 302.63 | 1.54026 | -9.525939 | 2.588453 | -3.17999 | 305.11 | 1.49273 | -9.536923 | 2.578366 | -3.1875 | 304.41 | 1.559687 | -9.448341 | 2.773858 | -3.141888 | 302.47 | 1.664343 | -9.439929 | 3.128584 | -3.135049 | 303.76 | 1.801547 | -9.430718 | 3.47163 | -3.12779 | 302.56 | 1.980147 | -9.384553 | 3.86684 | -3.063067 | 304.06 | 2.029741 | -9.278357 | 3.94738 | -2.919043 | 307.59 | 2.066978 | -9.329395 | 3.966684 | -3.029297
303.02 | 1.789456 | -9.591025 | 2.779378 | -3.2609 | 300.44 | 1.499657 | -9.511452 | 2.554262 | -3.162757 | 302.85 | 1.481319 | -9.533461 | 2.600915 | -3.184532 | 302.14 | 1.566375 | -9.44227 | 2.830371 | -3.138884 | 300.27 | 1.700309 | -9.428934 | 3.235161 | -3.123982 | 301.53 | 1.852223 | -9.41832 | 3.625338 | -3.112784 | 300.31 | 2.059789 | -9.363071 | 4.052618 | -3.039172 | 301.82 | 2.036676 | -9.28875 | 3.883911 | -2.938154 | 305.32 | 2.178309 | -9.337267 | 4.191398 | -3.031559
300.81 | 1.681534 | -9.575307 | 2.666349 | -3.246708 | 298.19 | 1.45951 | -9.49793 | 2.522732 | -3.148072 | 300.65 | 1.465243 | -9.518364 | 2.606114 | -3.171057 | 299.94 | 1.566355 | -9.434177 | 2.886839 | -3.135129 | 298.1 | 1.734009 | -9.423941 | 3.33716 | -3.119514 | 299.27 | 1.91735 | -9.410552 | 3.790515 | -3.096872 | 298.11 | 2.149529 | -9.340729 | 4.258791 | -3.013408 | 299.58 | 2.105989 | -9.306419 | 4.01864 | -2.97682 | 303.06 | 2.287093 | -9.328233 | 4.442788 | -3.027431
298.59 | 1.612346 | -9.551705 | 2.609567 | -3.225544 | 296.01 | 1.425916 | -9.489744 | 2.493153 | -3.138419 | 298.41 | 1.473449 | -9.5074 | 2.651236 | -3.162563 | 297.77 | 1.573506 | -9.427405 | 2.947628 | -3.126395 | 295.86 | 1.779195 | -9.415086 | 3.45133 | -3.110728 | 297.09 | 1.996148 | -9.396826 | 3.977304 | -3.075259 | 295.92 | 2.239032 | -9.308178 | 4.451558 | -2.977931 | 297.42 | 2.222944 | -9.318958 | 4.276982 | -2.999072 | 300.87 | 2.420669 | -9.329476 | 4.760067 | -3.033175
296.43 | 1.549508 | -9.5374 | 2.555068 | -3.209811 | 293.82 | 1.405391 | -9.481361 | 2.480361 | -3.128004 | 296.21 | 1.465655 | -9.498395 | 2.678444 | -3.155079 | 295.54 | 1.589546 | -9.4251 | 3.019567 | -3.119756 | 293.69 | 1.835347 | -9.40792 | 3.60479 | -3.104881 | 294.92 | 2.08421 | -9.382496 | 4.15441 | -3.0554 | 293.72 | 2.300519 | -9.279548 | 4.579389 | -2.944626 | 295.2 | 2.362977 | -9.314524 | 4.588481 | -3.003417 | 298.59 | 2.628274 | -9.322148 | 5.149974 | -3.020401
294.24 | 1.490819 | -9.520398 | 2.501314 | -3.194818 | 291.67 | 1.393634 | -9.471039 | 2.486105 | -3.121085 | 294.03 | 1.469037 | -9.49506 | 2.729337 | -3.152843 | 293.35 | 1.61508 | -9.422147 | 3.102994 | -3.114692 | 291.53 | 1.893027 | -9.403315 | 3.770148 | -3.09815 | 292.73 | 2.165732 | -9.364867 | 4.343349 | -3.032991 | 291.57 | 2.358013 | -9.268295 | 4.677086 | -2.932791 | 293.02 | 2.527123 | -9.309605 | 4.934419 | -3.001573 | 296.43 | 2.828536 | -9.308033 | 5.587884 | -3.012328
292.05 | 1.445962 | -9.512285 | 2.469122 | -3.184813 | 289.52 | 1.386133 | -9.458471 | 2.497336 | -3.111529 | 291.88 | 1.489162 | -9.483211 | 2.788733 | -3.144112 | 291.2 | 1.643225 | -9.417644 | 3.186945 | -3.110813 | 289.38 | 1.966907 | -9.394797 | 3.955034 | -3.087233 | 290.56 | 2.275349 | -9.341207 | 4.588432 | -3.009037 | 289.42 | 2.453187 | -9.265737 | 4.835763 | -2.937345 | 290.87 | 2.722029 | -9.299699 | 5.351809 | -2.995543 | 294.25 | 3.090874 | -9.298825 | 6.135121 | -3.000707
289.89 | 1.417646 | -9.498866 | 2.465154 | -3.172855 | 287.38 | 1.376649 | -9.447095 | 2.509783 | -3.105897 | 289.73 | 1.500044 | -9.472654 | 2.858078 | -3.134507 | 289.06 | 1.689352 | -9.415733 | 3.31052 | -3.106955 | 287.24 | 2.06624 | -9.38726 | 4.178255 | -3.075613 | 288.43 | 2.387348 | -9.306835 | 4.820313 | -2.973816 | 287.28 | 2.580685 | -9.266587 | 5.094425 | -2.94729 | 288.72 | 2.955051 | -9.282271 | 5.830932 | -2.983364 | 292.08 | 3.409115 | -9.273896 | 6.807993 | -2.985076
287.75 | 1.388908 | -9.48824 | 2.46242 | -3.161922 | 285.28 | 1.369172 | -9.440141 | 2.528551 | -3.102197 | 287.6 | 1.513299 | -9.458215 | 2.926571 | -3.122515 | 286.93 | 1.736578 | -9.403944 | 3.432261 | -3.09541 | 285.12 | 2.168406 | -9.377783 | 4.398559 | -3.063206 | 286.31 | 2.495352 | -9.281393 | 5.035805 | -2.941605 | 285.17 | 2.776315 | -9.268511 | 5.500285 | -2.95715 | 286.6 | 3.222116 | -9.272552 | 6.390112 | -2.974289 | 289.93 | 3.819391 | -9.251808 | 7.63326 | -2.962207
285.64 | 1.363636 | -9.472371 | 2.462428 | -3.147688 | 283.18 | 1.370828 | -9.432311 | 2.565824 | -3.096119 | 285.48 | 1.531139 | -9.453203 | 3.00239 | -3.115203 | 284.82 | 1.787067 | -9.391932 | 3.572018 | -3.084361 | 283.02 | 2.289871 | -9.368667 | 4.672319 | -3.054811 | 284.2 | 2.604412 | -9.249881 | 5.234716 | -2.912243 | 283.08 | 3.004322 | -9.264033 | 5.985183 | -2.95889 | 284.49 | 3.558405 | -9.245426 | 7.075174 | -2.952502 | 287.79 | 4.316835 | -9.210287 | 8.692016 | -2.927127
283.54 | 1.338673 | -9.461353 | 2.459368 | -3.135132 | 281.09 | 1.37983 | -9.42297 | 2.614773 | -3.08845 | 283.38 | 1.562229 | -9.447005 | 3.094993 | -3.105306 | 282.72 | 1.839222 | -9.387347 | 3.715795 | -3.078321 | 280.94 | 2.441743 | -9.351745 | 4.993023 | -3.039668 | 282.11 | 2.68716 | -9.237234 | 5.385704 | -2.904219 | 281 | 3.293693 | -9.26006 | 6.598361 | -2.959166 | 282.39 | 4.009394 | -9.230398 | 7.996451 | -2.941485 | 285.68 | 4.99451 | -9.176822 | 10.07802 | -2.895357
281.46 | 1.321819 | -9.451535 | 2.464549 | -3.122589 | 279.02 | 1.379516 | -9.412882 | 2.641268 | -3.08129 | 281.3 | 1.610437 | -9.437791 | 3.202155 | -3.097171 | 280.64 | 1.904475 | -9.380747 | 3.886355 | -3.067968 | 278.87 | 2.616968 | -9.330382 | 5.376464 | -3.02047 | 280.03 | 2.833885 | -9.23993 | 5.652808 | -2.911601 | 278.93 | 3.650944 | -9.243184 | 7.340917 | -2.94557 | 280.31 | 4.550354 | -9.197134 | 9.144465 | -2.912058 | 283.57 | 5.869773 | -9.115875 | 11.95039 | -2.834476
279.38 | 1.316746 | -9.443409 | 2.494394 | -3.113842 | 276.97 | 1.391773 | -9.40416 | 2.701909 | -3.076529 | 279.22 | 1.678097 | -9.421229 | 3.334181 | -3.082612 | 278.57 | 1.988193 | -9.379865 | 4.081073 | -3.061933 | 276.82 | 2.805156 | -9.305447 | 5.805954 | -2.994812 | 277.97 | 3.02976 | -9.246934 | 6.052752 | -2.931096 | 276.87 | 4.124449 | -9.220376 | 8.332452 | -2.924795 | 278.24 | 5.314629 | -9.157258 | 10.72492 | -2.875512 | 281.48 | 7.214495 | -9.03925 | 14.70667 | -2.757939
277.32 | 1.309711 | -9.42768 | 2.514777 | -3.098372 | 274.93 | 1.407624 | -9.39938 | 2.755451 | -3.073643 | 277.16 | 1.713818 | -9.39363 | 3.434421 | -3.065271 | 276.52 | 2.092876 | -9.374213 | 4.311203 | -3.052678 | 274.79 | 3.041332 | -9.283985 | 6.336845 | -2.972865 | 275.92 | 3.324678 | -9.248295 | 6.682036 | -2.940896 | 274.83 | 4.702588 | -9.192604 | 9.536639 | -2.899658 | 276.19 | 6.381372 | -9.097927 | 12.93646 | -2.817758 | 279.41 | 9.148137 | -8.913233 | 18.69013 | -2.629966
275.28 | 1.302881 | -9.421502 | 2.539189 | -3.0924 | 272.91 | 1.423972 | -9.390255 | 2.821345 | -3.068068 | 275.12 | 1.760395 | -9.380814 | 3.566001 | -3.053791 | 274.48 | 2.218598 | -9.36181 | 4.569378 | -3.041885 | 272.76 | 3.335816 | -9.24671 | 6.980395 | -2.934246 | 273.88 | 3.710598 | -9.237422 | 7.468627 | -2.934568 | 272.81 | 5.506184 | -9.154576 | 11.19519 | -2.862502 | 274.17 | 7.994505 | -9.012317 | 16.30289 | -2.735051 | 277.36 | 12.10053 | -8.696322 | 24.7235 | -2.415378
273.25 | 1.299666 | -9.416587 | 2.570312 | -3.083915 | 270.9 | 1.448197 | -9.381351 | 2.897401 | -3.065345 | 273.1 | 1.807634 | -9.366619 | 3.690445 | -3.038424 | 272.46 | 2.366876 | -9.343565 | 4.88721 | -3.029401 | 270.75 | 3.648382 | -9.203339 | 7.638241 | -2.886835 | 271.87 | 4.181751 | -9.223332 | 8.468583 | -2.923368 | 270.79 | 6.646016 | -9.092199 | 13.52213 | -2.798157 | 272.16 | 10.49428 | -8.867542 | 21.45573 | -2.590401 | 275.32 | 15.89873 | -8.329475 | 32.49603 | -2.047786
271.25 | 1.309211 | -9.400931 | 2.62522 | -3.068191 | 268.9 | 1.47409 | -9.37445 | 2.984872 | -3.061094 | 271.08 | 1.869374 | -9.349173 | 3.841721 | -3.026546 | 270.45 | 2.519272 | -9.333661 | 5.231853 | -3.02124 | 268.75 | 4.01979 | -9.155389 | 8.423175 | -2.838431 | 269.86 | 4.795943 | -9.190847 | 9.762001 | -2.892981 | 268.8 | 8.288936 | -9.005301 | 16.87219 | -2.71215 | 270.15 | 14.35381 | -8.602151 | 29.44311 | -2.324945 | 273.28 | 18.18539 | -7.768989 | 37.16612 | -1.489001
269.25 | 1.314093 | -9.388816 | 2.667029 | -3.054146 | 266.92 | 1.50354 | -9.36353 | 3.080885 | -3.054255 | 269.08 | 1.930396 | -9.332143 | 3.996306 | -3.015292 | 268.46 | 2.717048 | -9.31243 | 5.686416 | -3.001823 | 266.77 | 4.436012 | -9.102455 | 9.295346 | -2.785281 | 267.88 | 5.629095 | -9.148813 | 11.46736 | -2.853097 | 266.83 | 11.00604 | -8.854641 | 22.3981 | -2.562928 | 268.15 | 18.40656 | -8.133403 | 37.66037 | -1.853586 | 271.26 | 15.173 | -7.19324 | 31.0135 | -0.9130082
267.26 | 1.317523 | -9.382867 | 2.714875 | -3.044288 | 264.95 | 1.54893 | -9.35517 | 3.207371 | -3.048625 | 267.1 | 2.005735 | -9.312047 | 4.192268 | -3.003579 | 266.49 | 2.955501 | -9.28192 | 6.232 | -2.970787 | 264.81 | 4.991214 | -9.033717 | 10.48058 | -2.714191 | 265.91 | 6.805666 | -9.096829 | 13.90594 | -2.802593 | 264.87 | 14.96516 | -8.551374 | 30.45413 | -2.260008 | 266.17 | 18.9524 | -7.48766 | 38.88212 | -1.20907 | 269.27 | 10.66558 | -6.855943 | 21.76503 | -0.5771477
265.28 | 1.3358 | -9.375682 | 2.773996 | -3.034117 | 263 | 1.593703 | -9.34604 | 3.33895 | -3.042343 | 265.13 | 2.095364 | -9.290169 | 4.403059 | -2.992908 | 264.53 | 3.238841 | -9.246277 | 6.876769 | -2.934558 | 262.87 | 5.651885 | -8.970366 | 11.86809 | -2.654187 | 263.96 | 8.583888 | -9.010225 | 17.56892 | -2.718494 | 262.92 | 18.30365 | -8.05009 | 37.24468 | -1.75837 | 264.21 | 13.81385 | -6.921311 | 28.38517 | -0.6440777 | 267.29 | 7.882437 | -6.703879 | 16.0974 | -0.4236612
263.34 | 1.344877 | -9.362191 | 2.82262 | -3.020005 | 261.07 | 1.645994 | -9.335821 | 3.482927 | -3.035776 | 263.18 | 2.22531 | -9.270033 | 4.697634 | -2.981999 | 262.58 | 3.561896 | -9.199923 | 7.601463 | -2.885556 | 260.93 | 6.582528 | -8.881655 | 13.80354 | -2.56693 | 262.01 | 11.34345 | -8.847333 | 23.25322 | -2.555321 | 260.96 | 18.13042 | -7.390933 | 36.87965 | -1.10249 | 262.27 | 9.322113 | -6.691091 | 19.141 | -0.4148785 | 265.33 | 6.197793 | -6.609408 | 12.6079 | -0.3323682
261.4 | 1.363166 | -9.354173 | 2.873402 | -3.010074 | 259.15 | 1.703195 | -9.325718 | 3.637159 | -3.026356 | 261.25 | 2.364129 | -9.253302 | 5.030181 | -2.967652 | 260.64 | 3.933318 | -9.143133 | 8.434309 | -2.825881 | 259.01 | 7.798382 | -8.762978 | 16.36109 | -2.451138 | 260.08 | 14.63784 | -8.505095 | 30.04583 | -2.209134 | 259.05 | 13.29819 | -6.844172 | 27.05968 | -0.5631136 | 260.33 | 6.972253 | -6.591229 | 14.31367 | -0.3164674 | 263.37 | 5.054228 | -6.546931 | 10.27949 | -0.2734829
259.47 | 1.380511 | -9.347551 | 2.929398 | -3.005813 | 257.23 | 1.769189 | -9.312901 | 3.813207 | -3.0154 | 259.33 | 2.534007 | -9.22819 | 5.43779 | -2.946798 | 258.73 | 4.346013 | -9.082021 | 9.327235 | -2.763449 | 257.09 | 9.146397 | -8.60291 | 19.18869 | -2.293406 | 258.17 | 17.16808 | -7.965487 | 35.28533 | -1.667624 | 257.14 | 9.227135 | -6.625222 | 18.94769 | -0.3519656 | 258.42 | 5.632697 | -6.532125 | 11.50355 | -0.2587079 | 261.43 | 4.333076 | -6.510952 | 8.752101 | -0.2344474
257.57 | 1.404246 | -9.338579 | 2.9985 | -3.004232 | 255.34 | 1.851177 | -9.300983 | 4.025625 | -3.006735 | 257.41 | 2.724596 | -9.202727 | 5.907962 | -2.922174 | 256.82 | 4.894104 | -9.011283 | 10.54197 | -2.692594 | 255.21 | 11.04749 | -8.268793 | 23.26102 | -1.962027 | 256.26 | 17.0529 | -7.35897 | 34.99866 | -1.065125 | 255.24 | 6.897204 | -6.533199 | 14.19562 | -0.2629591 | 256.52 | 4.677926 | -6.496467 | 9.556029 | -0.2247046 | 259.51 | 3.734378 | -6.480625 | 7.544515 | -0.2066167
255.67 | 1.429814 | -9.335638 | 3.077721 | -3.003134 | 253.47 | 1.939125 | -9.294226 | 4.24825 | -3.000955 | 255.51 | 2.964557 | -9.169588 | 6.478247 | -2.884037 | 254.93 | 5.476123 | -8.931732 | 11.77628 | -2.612989 | 253.31 | 12.22865 | -7.892365 | 25.74888 | -1.588087 | 254.38 | 13.10357 | -6.81478 | 26.86165 | -0.5300566 | 253.38 | 5.524807 | -6.470824 | 11.38581 | -0.2016155 | 254.63 | 4.023541 | -6.458855 | 8.202646 | -0.1911277 | 257.6 | 3.302394 | -6.449694 | 6.643162 | -0.1835678
253.79 | 1.459345 | -9.332261 | 3.17502 | -3.005422 | 251.6 | 2.050421 | -9.280098 | 4.52748 | -2.986986 | 253.63 | 3.236932 | -9.119506 | 7.138699 | -2.828932 | 253.06 | 6.321874 | -8.844031 | 13.59752 | -2.527339 | 251.46 | 11.81071 | -7.547762 | 24.81998 | -1.245234 | 252.52 | 9.038812 | -6.596316 | 18.51353 | -0.3225431 | 251.51 | 4.593669 | -6.434427 | 9.460181 | -0.1652136 | 252.76 | 3.538929 | -6.437472 | 7.20167 | -0.1669357 | 255.7 | 2.969552 | -6.439038 | 5.951406 | -0.1662132
251.93 | 1.504189 | -9.323724 | 3.3062 | -2.999055 | 249.74 | 2.170628 | -9.262414 | 4.824987 | -2.970912 | 251.75 | 3.546258 | -9.062663 | 7.841357 | -2.765294 | 251.18 | 7.450464 | -8.72101 | 16.04992 | -2.4076 | 249.6 | 10.97918 | -7.257869 | 22.93829 | -0.9576063 | 250.63 | 6.857462 | -6.505001 | 14.06437 | -0.2358191 | 249.65 | 3.932018 | -6.409765 | 8.077877 | -0.1382278 | 250.89 | 3.164192 | -6.410587 | 6.381028 | -0.1401091 | 253.82 | 2.69582 | -6.413887 | 5.350282 | -0.1488169
250.06 | 1.559967 | -9.314898 | 3.45857 | -2.99282 | 247.91 | 2.309565 | -9.244716 | 5.178248 | -2.954085 | 249.91 | 3.857259 | -9.010828 | 8.542247 | -2.709296 | 249.34 | 8.895076 | -8.548399 | 19.17415 | -2.237735 | 247.74 | 9.550705 | -6.991158 | 19.80708 | -0.6967299 | 248.81 | 5.551853 | -6.446405 | 11.41213 | -0.1794142 | 247.82 | 3.442119 | -6.391262 | 7.022953 | -0.118782 | 249.05 | 2.82872 | -6.396849 | 5.709737 | -0.1268333 | 251.96 | 2.461932 | -6.410371 | 4.889612 | -0.1351533
248.22 | 1.621072 | -9.307025 | 3.622284 | -2.986404 | 246.07 | 2.473693 | -9.223389 | 5.57795 | -2.934027 | 248.08 | 4.271296 | -8.952162 | 9.483237 | -2.647471 | 247.5 | 10.7507 | -8.29338 | 23.21047 | -1.98503 | 245.94 | 8.146585 | -6.773944 | 16.80612 | -0.4863246 | 246.97 | 4.58943 | -6.408967 | 9.44566 | -0.1423198 | 245.99 | 3.05445 | -6.376434 | 6.214524 | -0.1053879 | 247.2 | 2.577863 | -6.379497 | 5.156467 | -0.1132259 | 250.09 | 2.272764 | -6.386972 | 4.483143 | -0.1205962
246.4 | 1.685848 | -9.292632 | 3.788231 | -2.974881 | 244.26 | 2.660486 | -9.198196 | 6.055738 | -2.909665 | 246.25 | 4.855394 | -8.886214 | 10.80504 | -2.581217 | 245.68 | 11.76428 | -7.950707 | 25.36225 | -1.642074 | 244.12 | 6.524023 | -6.593361 | 13.41351 | -0.3142355 | 245.15 | 3.924374 | -6.385482 | 8.060295 | -0.118339 | 244.19 | 2.757227 | -6.362813 | 5.57311 | -0.09180294 | 245.4 | 2.369611 | -6.372341 | 4.712177 | -0.1011538 | 248.24 | 2.120801 | -6.36269 | 4.127871 | -0.10438
244.58 | 1.758787 | -9.274634 | 3.980652 | -2.963007 | 242.46 | 2.884833 | -9.176266 | 6.606208 | -2.885699 | 244.43 | 5.458218 | -8.795242 | 12.17389 | -2.491116 | 243.86 | 11.51393 | -7.578276 | 24.75448 | -1.271145 | 242.33 | 5.344249 | -6.495906 | 10.9586 | -0.2215324 | 243.34 | 3.431302 | -6.367643 | 7.032556 | -0.1005864 | 242.38 | 2.510953 | -6.359027 | 5.050398 | -0.08635197 | 243.59 | 2.185265 | -6.359755 | 4.322324 | -0.09459862 | 246.43 | 1.957697 | -6.361132 | 3.813641 | -0.09718079
242.78 | 1.83562 | -9.253048 | 4.190761 | -2.947819 | 240.68 | 3.1612 | -9.142551 | 7.282333 | -2.851618 | 242.63 | 6.208708 | -8.664965 | 13.86958 | -2.359852 | 242.07 | 10.19256 | -7.29587 | 21.77184 | -0.9914074 | 240.56 | 4.446597 | -6.443142 | 9.113205 | -0.1736454 | 241.55 | 3.051653 | -6.357381 | 6.223266 | -0.09093435 | 240.6 | 2.302719 | -6.3519 | 4.597282 | -0.08043633 | 241.79 | 2.024533 | -6.346769 | 3.991966 | -0.08473121 | 244.6 | 1.851614 | -6.353663 | 3.536363 | -0.0880196
240.99 | 1.92029 | -9.234873 | 4.418393 | -2.935576 | 238.9 | 3.497107 | -9.102146 | 8.085768 | -2.811659 | 240.85 | 7.025732 | -8.525316 | 15.69502 | -2.22035 | 240.29 | 9.052436 | -7.077132 | 19.16928 | -0.7773106 | 238.78 | 3.836165 | -6.408218 | 7.847205 | -0.1431136 | 239.77 | 2.751402 | -6.343978 | 5.587622 | -0.08046319 | 238.83 | 2.1432 | -6.33933 | 4.236898 | -0.07319278 | 240.01 | 1.909066 | -6.346472 | 3.703014 | -0.07928542 | 242.8 | 1.696899 | -6.338912 | 3.271153 | -0.08196528
239.22 | 2.007596 | -9.220192 | 4.674755 | -2.924719 | 237.14 | 3.891591 | -9.053205 | 9.044751 | -2.763354 | 239.08 | 7.951375 | -8.345155 | 17.75937 | -2.041334 | 238.52 | 7.884344 | -6.855464 | 16.59458 | -0.5645773 | 237.02 | 3.368108 | -6.377127 | 6.854515 | -0.1142243 | 238.01 | 2.502276 | -6.340073 | 5.059904 | -0.0737113 | 237.06 | 1.994259 | -6.340849 | 3.920411 | -0.07033074 | 238.24 | 1.792312 | -6.329996 | 3.455229 | -0.07316088 | 241.02 | 1.62053 | -6.336798 | 3.053748 | -0.07793618
237.45 | 2.124044 | -9.20353 | 4.989804 | -2.913165 | 235.4 | 4.395063 | -8.990996 | 10.26573 | -2.701679 | 237.31 | 8.679723 | -8.107573 | 19.40989 | -1.80358 | 236.76 | 6.423047 | -6.668276 | 13.50499 | -0.3851576 | 235.28 | 2.997753 | -6.357969 | 6.069223 | -0.1026665 | 236.25 | 2.292585 | -6.332506 | 4.611685 | -0.06614161 | 235.31 | 1.877156 | -6.334424 | 3.635166 | -0.06707101 | 236.49 | 1.696918 | -6.328717 | 3.222703 | -0.06548244 | 239.25 | 1.510455 | -6.353871 | 2.854623 | -0.08072219
235.71 | 2.26021 | -9.184576 | 5.363485 | -2.899748 | 233.67 | 5.051886 | -8.904927 | 11.87307 | -2.616495 | 235.56 | 8.987782 | -7.838629 | 20.06597 | -1.535174 | 235.02 | 5.257587 | -6.560615 | 11.03693 | -0.2823201 | 233.54 | 2.697454 | -6.345676 | 5.464678 | -0.09179812 | 234.5 | 2.132175 | -6.327932 | 4.246589 | -0.06422242 | 233.59 | 1.762119 | -6.327153 | 3.401879 | -0.06274029 | 234.75 | 1.593862 | -6.316165 | 3.015461 | -0.06119144 | 237.48 | 1.442808 | -6.341714 | 2.679307 | -0.07881356
233.97 | 2.424372 | -9.161981 | 5.802127 | -2.87981 | 231.95 | 5.936383 | -8.792953 | 14.02737 | -2.504946 | 233.83 | 8.839639 | -7.574077 | 19.6451 | -1.273577 | 233.29 | 4.425068 | -6.499663 | 9.270907 | -0.2264596 | 231.82 | 2.45217 | -6.333475 | 4.952437 | -0.08513798 | 232.78 | 1.998373 | -6.322541 | 3.927567 | -0.05808452 | 231.87 | 1.679519 | -6.326408 | 3.176402 | -0.0609133 | 233.02 | 1.522681 | -6.306357 | 2.822034 | -0.05873574 | 235.73 | 1.382699 | -6.334153 | 2.520935 | -0.07969864
232.25 | 2.619255 | -9.132752 | 6.320939 | -2.854901 | 230.25 | 6.962771 | -8.628941 | 16.55214 | -2.342808 | 232.11 | 8.279933 | -7.32478 | 18.28132 | -1.030614 | 231.58 | 3.865025 | -6.448807 | 8.048127 | -0.1796917 | 230.12 | 2.249359 | -6.328884 | 4.531529 | -0.07706222 | 231.07 | 1.864636 | -6.318843 | 3.630705 | -0.05751216 | 230.15 | 1.588792 | -6.324301 | 2.981058 | -0.05850255 | 231.3 | 1.434805 | -6.312409 | 2.649044 | -0.05827565 | 234 | 1.310285 | -6.358215 | 2.367017 | -0.08860011
230.54 | 2.843415 | -9.094659 | 6.913355 | -2.820448 | 228.54 | 8.171651 | -8.409676 | 19.4988 | -2.123892 | 230.4 | 7.461039 | -7.119906 | 16.3247 | -0.8352966 | 229.87 | 3.384375 | -6.411765 | 7.008575 | -0.1469303 | 228.43 | 2.083516 | -6.320166 | 4.18222 | -0.06910278 | 229.36 | 1.748891 | -6.318482 | 3.385286 | -0.0582001 | 228.46 | 1.52574 | -6.310295 | 2.797382 | -0.053719 | 229.59 | 1.349379 | -6.315208 | 2.482034 | -0.05825446 | 232.27 | 1.29721 | -6.367356 | 2.237476 | -0.09623246
228.84 | 3.134131 | -9.053464 | 7.66109 | -2.78274 | 226.86 | 9.213375 | -8.128502 | 22.04517 | -1.842683 | 228.7 | 6.555944 | -6.90748 | 14.29027 | -0.6343893 | 228.18 | 3.005783 | -6.388649 | 6.185758 | -0.1315145 | 226.74 | 1.948601 | -6.319292 | 3.848759 | -0.06864511 | 227.69 | 1.664154 | -6.313588 | 3.168946 | -0.05602227 | 226.78 | 1.463701 | -6.312956 | 2.61982 | -0.05579536 | 227.91 | 1.31304 | -6.315636 | 2.336727 | -0.06563322 | 230.56 | 1.223906 | -6.360909 | 2.097544 | -0.1105474
227.15 | 3.47804 | -8.99657 | 8.554466 | -2.729839 | 225.19 | 9.345421 | -7.785534 | 22.40951 | -1.499872 | 227.02 | 5.550937 | -6.751391 | 12.11099 | -0.4869589 | 226.49 | 2.711976 | -6.368394 | 5.553971 | -0.1194738 | 225.06 | 1.829064 | -6.315638 | 3.572634 | -0.06375228 | 226 | 1.578962 | -6.309247 | 2.96907 | -0.05826074 | 225.11 | 1.392809 | -6.299957 | 2.442376 | -0.06211022 | 226.24 | 1.264844 | -6.304808 | 2.182905 | -0.07857192 | 228.86 | 1.204234 | -6.382373 | 1.970686 | -0.1395942
225.48 | 3.910416 | -8.929993 | 9.656388 | -2.665939 | 223.54 | 8.296577 | -7.459028 | 19.90848 | -1.172284 | 225.35 | 4.690032 | -6.638334 | 10.24756 | -0.3827168 | 224.83 | 2.465044 | -6.357125 | 5.058977 | -0.1132399 | 223.41 | 1.726857 | -6.310563 | 3.329342 | -0.06018004 | 224.34 | 1.514895 | -6.31089 | 2.783139 | -0.0573171 | 223.45 | 1.327971 | -6.285764 | 2.260074 | -0.08908108 | 224.56 | 1.209558 | -6.316404 | 2.041956 | -0.1171542 | 227.17 | 1.134286 | -6.376908 | 1.858049 | -0.1932281
223.82 | 4.422977 | -8.848266 | 10.96884 | -2.586048 | 221.89 | 6.911017 | -7.235083 | 16.56099 | -0.9466 | 223.69 | 4.037006 | -6.558469 | 8.825447 | -0.3105398 | 223.17 | 2.265477 | -6.349341 | 4.655986 | -0.1035354 | 221.77 | 1.641869 | -6.310482 | 3.073714 | -0.06606991 | 222.69 | 1.454297 | -6.298443 | 2.59248 | -0.06876138 | 221.8 | 1.281194 | -6.288176 | 2.169146 | -0.1757424 | 222.9 | 1.179237 | -6.310472 | 2.016595 | -0.1905769 | 225.5 | 1.141049 | -6.402358 | 1.876727 | -0.2733356
222.18 | 5.056483 | -8.740074 | 12.5861 | -2.479307 | 220.26 | 5.784073 | -7.098562 | 13.82164 | -0.8087985 | 222.04 | 3.548575 | -6.502882 | 7.762875 | -0.258546 | 221.53 | 2.088169 | -6.339574 | 4.257203 | -0.08941631 | 220.14 | 1.575873 | -6.303108 | 2.82346 | -0.08782117 | 221.04 | 1.400297 | -6.297604 | 2.393268 | -0.1061872 | 220.17 | 1.224903 | -6.287005 | 2.382793 | -0.1846837 | 221.27 | 1.097853 | -6.311415 | 2.119576 | -0.1734115 | 223.84 | 1.09797 | -6.430911 | 2.027814 | -0.2849019
220.54 | 5.826906 | -8.596679 | 14.55679 | -2.338331 | 218.64 | 5.009793 | -7.003494 | 11.89126 | -0.7143488 | 220.41 | 3.132835 | -6.457402 | 6.870609 | -0.2162549 | 219.89 | 1.945232 | -6.339153 | 3.888955 | -0.08401379 | 218.51 | 1.505331 | -6.292978 | 2.635983 | -0.1598636 | 219.42 | 1.344962 | -6.271427 | 2.40513 | -0.2120621 | 218.54 | 1.167301 | -6.289957 | 2.274334 | -0.08530934 | 219.64 | 1.073557 | -6.354312 | 2.028407 | -0.1194499 | 222.19 | 1.124876 | -6.43537 | 2.044211 | -0.2049302
218.91 | 6.67094 | -8.41425 | 16.74479 | -2.157954 | 217.02 | 4.435829 | -6.924361 | 10.41997 | -0.6367202 | 218.78 | 2.795877 | -6.426241 | 6.12492 | -0.1853712 | 218.28 | 1.837913 | -6.333696 | 3.546116 | -0.08291022 | 216.91 | 1.426294 | -6.2852 | 2.837397 | -0.2244797 | 217.81 | 1.275208 | -6.274008 | 2.664679 | -0.1393693 | 216.94 | 1.11702 | -6.297466 | 2.135827 | -0.0702437 | 218.02 | 1.040917 | -6.361259 | 1.924858 | -0.1120198 | 220.56 | 1.174088 | -6.441258 | 1.977024 | -0.176579
217.3 | 7.461021 | -8.179273 | 18.7972 | -1.924821 | 215.42 | 3.99987 | -6.861456 | 9.310371 | -0.5766027 | 217.17 | 2.519974 | -6.409625 | 5.490921 | -0.1676965 | 216.67 | 1.736775 | -6.328191 | 3.193794 | -0.1122913 | 215.3 | 1.364557 | -6.289415 | 2.86266 | -0.0966838 | 216.2 | 1.207409 | -6.272701 | 2.417066 | -0.05073479 | 215.34 | 1.086182 | -6.308947 | 2.016518 | -0.0647019 | 216.41 | 1.050607 | -6.398154 | 1.848529 | -0.1146733 | 218.94 | 1.160836 | -6.388035 | 1.919592 | -0.1390976
215.69 | 7.894376 | -7.894879 | 19.96953 | -1.643275 | 213.83 | 3.66274 | -6.80669 | 8.441005 | -0.5260397 | 215.58 | 2.30111 | -6.392097 | 4.962049 | -0.1504294 | 215.07 | 1.658061 | -6.326123 | 3.015965 | -0.2107321 | 213.71 | 1.317101 | -6.284175 | 2.631319 | -0.06310607 | 214.6 | 1.165907 | -6.285952 | 2.258445 | -0.04128354 | 213.76 | 1.056297 | -6.311792 | 1.918282 | -0.06593866 | 214.82 | 1.02874 | -6.381713 | 1.769323 | -0.109926 | 217.33 | 1.138791 | -6.326861 | 1.845617 | -0.1068346
214.1 | 7.622618 | -7.595866 | 19.35661 | -1.348587 | 212.26 | 3.396383 | -6.75024 | 7.743759 | -0.4768424 | 213.99 | 2.121861 | -6.379566 | 4.487707 | -0.14563 | 213.49 | 1.582615 | -6.310394 | 3.307572 | -0.2401568 | 212.15 | 1.277142 | -6.286658 | 2.463346 | -0.05473964 | 213.03 | 1.112178 | -6.298624 | 2.119862 | -0.04054084 | 212.19 | 1.017373 | -6.344332 | 1.827533 | -0.06980208 | 213.24 | 1.039212 | -6.409992 | 1.712731 | -0.1216179 | 215.73 | 1.111785 | -6.326342 | 1.759274 | -0.09088955
212.52 | 6.831816 | -7.329407 | 17.42636 | -1.086719 | 210.7 | 3.158594 | -6.69101 | 7.127902 | -0.426025 | 212.41 | 1.968705 | -6.372406 | 4.057774 | -0.1662656 | 211.92 | 1.503251 | -6.30817 | 3.242304 | -0.1229874 | 210.59 | 1.238911 | -6.274483 | 2.341175 | -0.0507411 | 211.46 | 1.094741 | -6.303028 | 2.015277 | -0.04093208 | 210.62 | 1.012473 | -6.37721 | 1.754028 | -0.07686785 | 211.67 | 1.02968 | -6.408261 | 1.666554 | -0.1271722 | 214.14 | 1.070819 | -6.33278 | 1.676191 | -0.07687315
210.96 | 5.840626 | -7.130102 | 14.96943 | -0.8908295 | 209.15 | 2.933611 | -6.631766 | 6.546639 | -0.3779987 | 210.85 | 1.844936 | -6.364513 | 3.755468 | -0.2229175 | 210.35 | 1.449566 | -6.302061 | 2.996359 | -0.09233497 | 209.03 | 1.192602 | -6.272982 | 2.218152 | -0.04814306 | 209.9 | 1.061879 | -6.322565 | 1.920531 | -0.04295584 | 209.06 | 1.008349 | -6.395812 | 1.692009 | -0.0864198 | 210.11 | 1.065395 | -6.423973 | 1.642163 | -0.1329574 | 212.56 | 1.052291 | -6.306684 | 1.607522 | -0.06682461
209.41 | 4.951097 | -6.982081 | 12.74405 | -0.7463728 | 207.61 | 2.721615 | -6.573115 | 5.999832 | -0.3342271 | 209.3 | 1.756287 | -6.35345 | 3.798835 | -0.2774709 | 208.81 | 1.39047 | -6.293237 | 2.809902 | -0.07809285 | 207.49 | 1.162415 | -6.27942 | 2.125634 | -0.05362355 | 208.35 | 1.033534 | -6.322886 | 1.831818 | -0.0486358 | 207.53 | 1.017768 | -6.420141 | 1.639946 | -0.09356386 | 208.56 | 1.064921 | -6.401519 | 1.603176 | -0.1247282 | 210.99 | 1.04566 | -6.286006 | 1.539545 | -0.06172968
207.87 | 4.219707 | -6.870546 | 10.90185 | -0.6393661 | 206.08 | 2.510621 | -6.522536 | 5.466229 | -0.3043605 | 207.76 | 1.672877 | -6.334108 | 3.89434 | -0.2097104 | 207.27 | 1.341558 | -6.295069 | 2.663552 | -0.07760231 | 205.96 | 1.1202 | -6.272223 | 2.032947 | -0.04681125 | 206.82 | 1.023794 | -6.343884 | 1.760645 | -0.05311663 | 206 | 1.04889 | -6.403361 | 1.594204 | -0.09384656 | 207.03 | 1.095868 | -6.376295 | 1.577427 | -0.1075842 | 209.44 | 1.018946 | -6.301159 | 1.474307 | -0.05825662
206.33 | 3.642528 | -6.798556 | 9.478183 | -0.571047 | 204.55 | 2.323709 | -6.482454 | 5.018344 | -0.2958291 | 206.22 | 1.56695 | -6.324339 | 3.632632 | -0.1474835 | 205.74 | 1.29321 | -6.286148 | 2.531279 | -0.06807019 | 204.45 | 1.077447 | -6.283518 | 1.939765 | -0.04470255 | 205.3 | 0.9963851 | -6.355887 | 1.687161 | -0.06238351 | 204.49 | 1.058465 | -6.368904 | 1.55264 | -0.09140073 | 205.5 | 1.074803 | -6.336792 | 1.524157 | -0.08634157 | 207.9 | 0.9834658 | -6.308855 | 1.414701 | -0.05368077
204.82 | 3.177092 | -6.74787 | 8.326065 | -0.5220751 | 203.05 | 2.156714 | -6.452141 | 4.737446 | -0.3027124 | 204.71 | 1.48346 | -6.322136 | 3.396435 | -0.1246807 | 204.23 | 1.251703 | -6.284907 | 2.405913 | -0.06552665 | 202.95 | 1.061364 | -6.277619 | 1.870388 | -0.04166263 | 203.78 | 1.001337 | -6.376083 | 1.627984 | -0.0732623 | 202.98 | 1.046612 | -6.352304 | 1.498584 | -0.08379883 | 203.99 | 1.072933 | -6.318967 | 1.470437 | -0.06996263 | 206.36 | 0.9929462 | -6.294132 | 1.366516 | -0.05528489
203.32 | 2.817622 | -6.707083 | 7.420527 | -0.4776848 | 201.55 | 2.009639 | -6.429213 | 4.640832 | -0.2899643 | 203.2 | 1.410727 | -6.32432 | 3.191193 | -0.105975 | 202.73 | 1.221173 | -6.272482 | 2.303604 | -0.06055593 | 201.46 | 1.042234 | -6.274682 | 1.792871 | -0.03915113 | 202.28 | 0.9882665 | -6.396495 | 1.578554 | -0.08162211 | 201.49 | 1.04605 | -6.347681 | 1.456754 | -0.09066555 | 202.49 | 1.03762 | -6.293182 | 1.408187 | -0.05896512 | 204.84 | 1.00484 | -6.290356 | 1.312813 | -0.05472041
201.82 | 2.54315 | -6.688702 | 6.712951 | -0.4536844 | 200.07 | 1.886866 | -6.406127 | 4.460492 | -0.2332786 | 201.7 | 1.355505 | -6.324482 | 3.016709 | -0.09215351 | 201.23 | 1.176797 | -6.259203 | 2.207978 | -0.0532634 | 199.97 | 1.018158 | -6.29121 | 1.715194 | -0.04427088 | 200.79 | 1.013186 | -6.399731 | 1.536504 | -0.08571398 | 200 | 1.037231 | -6.333115 | 1.419979 | -0.08967802 | 201 | 1.034049 | -6.293226 | 1.354881 | -0.05341074 | 203.33 | 0.9705468 | -6.297084 | 1.25986 | -0.05124609
200.33 | 2.326673 | -6.681828 | 6.145123 | -0.443904 | 198.6 | 1.772876 | -6.387466 | 4.13879 | -0.1884301 | 200.22 | 1.306334 | -6.321978 | 2.854993 | -0.08807548 | 199.74 | 1.14067 | -6.254349 | 2.121426 | -0.04893355 | 198.5 | 1.004127 | -6.306869 | 1.650548 | -0.05087471 | 199.32 | 1.026888 | -6.404345 | 1.500383 | -0.08895 | 198.53 | 1.032751 | -6.311795 | 1.392646 | -0.08406353 | 199.51 | 1.014556 | -6.275584 | 1.292905 | -0.05087277 | 201.83 | 0.9521606 | -6.279102 | 1.220341 | -0.04937444
198.85 | 2.161745 | -6.67945 | 5.67303 | -0.4392506 | 197.14 | 1.677184 | -6.370751 | 3.849153 | -0.1635601 | 198.74 | 1.263692 | -6.314046 | 2.712469 | -0.08128082 | 198.27 | 1.099242 | -6.253723 | 2.038361 | -0.04417274 | 197.03 | 0.9879394 | -6.305695 | 1.592405 | -0.05277243 | 197.84 | 1.055941 | -6.38051 | 1.46409 | -0.0837535 | 197.07 | 1.031084 | -6.291683 | 1.354416 | -0.06662306 | 198.05 | 0.995905 | -6.278241 | 1.250078 | -0.04780455 | 200.35 | 0.9716329 | -6.293398 | 1.171438 | -0.04901528
197.39 | 2.049665 | -6.67916 | 5.348732 | -0.4404313 | 195.69 | 1.590002 | -6.358367 | 3.582858 | -0.150466 | 197.27 | 1.225445 | -6.303913 | 2.585951 | -0.07890611 | 196.82 | 1.058733 | -6.255249 | 1.941303 | -0.03545763 | 195.58 | 0.9768967 | -6.304035 | 1.533193 | -0.05092214 | 196.39 | 1.054074 | -6.353568 | 1.423285 | -0.07486691 | 195.62 | 1.019726 | -6.283028 | 1.305338 | -0.0541145 | 196.6 | 0.9926681 | -6.261368 | 1.198916 | -0.04699202 | 198.88 | 0.9534675 | -6.310884 | 1.127142 | -0.04536162
195.93 | 1.988153 | -6.669334 | 5.180596 | -0.4335645 | 194.24 | 1.519498 | -6.346608 | 3.373421 | -0.1397647 | 195.82 | 1.181257 | -6.296631 | 2.461639 | -0.07538985 | 195.37 | 1.026951 | -6.265516 | 1.843124 | -0.03281637 | 194.14 | 0.9722079 | -6.327005 | 1.483227 | -0.05778917 | 194.95 | 1.054792 | -6.337257 | 1.368281 | -0.06889044 | 194.18 | 1.001972 | -6.271161 | 1.255294 | -0.05053035 | 195.15 | 0.9719024 | -6.25067 | 1.149962 | -0.0501574 | 197.41 | 0.9605789 | -6.282206 | 1.084906 | -0.04711591
194.49 | 1.951315 | -6.651502 | 5.065553 | -0.4112627 | 192.81 | 1.449978 | -6.337344 | 3.176299 | -0.1347969 | 194.38 | 1.145577 | -6.291608 | 2.362925 | -0.06823751 | 193.93 | 1.006818 | -6.272928 | 1.75897 | -0.03669392 | 192.71 | 0.9578819 | -6.335271 | 1.416442 | -0.06437301 | 193.51 | 1.043617 | -6.313302 | 1.328884 | -0.06734663 | 192.74 | 0.9930035 | -6.266094 | 1.20326 | -0.04444505 | 193.71 | 0.9634487 | -6.259245 | 1.110219 | -0.04773803 | 195.95 | 0.9713572 | -6.313291 | 1.039499 | -0.04543388
193.06 | 1.909008 | -6.60633 | 4.909026 | -0.3660623 | 191.39 | 1.393962 | -6.327604 | 3.006673 | -0.1299989 | 192.95 | 1.110816 | -6.29232 | 2.25398 | -0.06325184 | 192.5 | 0.9899379 | -6.289517 | 1.687483 | -0.04856332 | 191.29 | 0.9729693 | -6.339502 | 1.374902 | -0.06403115 | 192.08 | 1.032867 | -6.305461 | 1.279956 | -0.06637226 | 191.32 | 0.9830724 | -6.266731 | 1.158056 | -0.03978687 | 192.28 | 0.963467 | -6.272587 | 1.06979 | -0.04497526 | 194.51 | 0.9620583 | -6.280655 | 0.9995155 | -0.04797948
191.64 | 1.845884 | -6.556492 | 4.695331 | -0.3159841 | 189.98 | 1.338983 | -6.318826 | 2.849571 | -0.1270195 | 191.52 | 1.074551 | -6.29176 | 2.154325 | -0.05882087 | 191.08 | 0.9740976 | -6.300955 | 1.623875 | -0.05402021 | 189.88 | 0.9628971 | -6.354572 | 1.326268 | -0.0779801 | 190.66 | 1.033147 | -6.295852 | 1.242278 | -0.07100669 | 189.92 | 0.9785992 | -6.263253 | 1.107491 | -0.04295102 | 190.87 | 0.9513428 | -6.274107 | 1.031248 | -0.04735167 | 193.08 | 0.9834282 | -6.299731 | 0.9577814 | -0.04754678
190.23 | 1.765795 | -6.506817 | 4.443996 | -0.2722103 | 188.59 | 1.299253 | -6.310803 | 2.727697 | -0.1230689 | 190.12 | 1.044568 | -6.292948 | 2.057005 | -0.06296244 | 189.68 | 0.965739 | -6.311151 | 1.565327 | -0.05971737 | 188.48 | 0.9869798 | -6.360268 | 1.294899 | -0.07883915 | 189.26 | 1.030992 | -6.284255 | 1.20536 | -0.07256878 | 188.51 | 0.9739277 | -6.26121 | 1.069199 | -0.03775762 | 189.46 | 0.9602576 | -6.268695 | 0.9902415 | -0.04990256 | 191.66 | 0.9817077 | -6.268009 | 0.9166636 | -0.05401271
188.82 | 1.677236 | -6.463785 | 4.188675 | -0.2365509 | 187.19 | 1.255851 | -6.300866 | 2.599503 | -0.1211896 | 188.72 | 1.014425 | -6.286837 | 1.97611 | -0.0651533 | 188.28 | 0.9560751 | -6.321006 | 1.508875 | -0.06376097 | 187.09 | 1.002075 | -6.363621 | 1.257962 | -0.09166288 | 187.88 | 1.024878 | -6.274408 | 1.167937 | -0.06549464 | 187.12 | 0.9702719 | -6.256791 | 1.024486 | -0.04236526 | 188.06 | 0.9639616 | -6.279612 | 0.9514712 | -0.04343067 | 190.24 | 0.9889634 | -6.288443 | 0.8776152 | -0.0564712
187.43 | 1.579945 | -6.432798 | 3.917843 | -0.2086052 | 185.81 | 1.215225 | -6.290689 | 2.492491 | -0.118219 | 187.33 | 0.9905919 | -6.290094 | 1.905263 | -0.07180765 | 186.89 | 0.9574361 | -6.335214 | 1.461485 | -0.06945279 | 185.73 | 1.041114 | -6.34529 | 1.247014 | -0.08179116 | 186.49 | 1.01644 | -6.258957 | 1.125935 | -0.0554543 | 185.75 | 0.9615314 | -6.259786 | 0.9920463 | -0.04052406 | 186.68 | 0.9672241 | -6.280103 | 0.9167434 | -0.04632885 | 188.84 | 1.020838 | -6.277658 | 0.8384115 | -0.06149675
186.05 | 1.494776 | -6.411989 | 3.679493 | -0.1894977 | 184.44 | 1.184335 | -6.281797 | 2.388987 | -0.1173842 | 185.95 | 0.9745784 | -6.291227 | 1.837386 | -0.07514647 | 185.52 | 0.956453 | -6.346731 | 1.411119 | -0.07501366 | 184.36 | 1.044874 | -6.30489 | 1.205062 | -0.07001247 | 185.11 | 1.009583 | -6.254787 | 1.084842 | -0.05713268 | 184.39 | 0.9645743 | -6.269068 | 0.9505431 | -0.03980417 | 185.3 | 0.9836631 | -6.29088 | 0.8723123 | -0.04840369 | 187.46 | 1.010422 | -6.271915 | 0.8041025 | -0.07189897
184.68 | 1.428077 | -6.394865 | 3.483972 | -0.1766231 | 183.09 | 1.152269 | -6.27128 | 2.2928 | -0.1158979 | 184.59 | 0.9528024 | -6.30611 | 1.776443 | -0.0789266 | 184.16 | 0.969384 | -6.362448 | 1.367143 | -0.08122896 | 183 | 1.03494 | -6.278336 | 1.154812 | -0.06666758 | 183.75 | 1.001385 | -6.249331 | 1.047818 | -0.05033894 | 183.03 | 0.9780089 | -6.275621 | 0.9129751 | -0.042491 | 183.93 | 0.9876327 | -6.282038 | 0.8334561 | -0.0498105 | 186.08 | 0.9979412 | -6.268861 | 0.7697866 | -0.08058331
183.33 | 1.363356 | -6.378611 | 3.290814 | -0.163603 | 181.74 | 1.121027 | -6.262451 | 2.208511 | -0.1164547 | 183.22 | 0.9378859 | -6.310551 | 1.710495 | -0.07585698 | 182.8 | 0.9873942 | -6.364553 | 1.326009 | -0.08856481 | 181.64 | 1.034687 | -6.264335 | 1.113855 | -0.06108 | 182.4 | 1.006004 | -6.25287 | 1.00624 | -0.05022896 | 181.67 | 0.9809301 | -6.279069 | 0.8725191 | -0.0370615 | 182.57 | 1.000958 | -6.290896 | 0.7940794 | -0.04768653 | 184.7 | 1.027422 | -6.25549 | 0.7353985 | -0.08748907
181.97 | 1.308706 | -6.365139 | 3.133453 | -0.1538605 | 180.4 | 1.096879 | -6.254588 | 2.128826 | -0.116142 | 181.86 | 0.9316704 | -6.323138 | 1.654526 | -0.07841935 | 181.46 | 1.015541 | -6.360429 | 1.292266 | -0.08889448 | 180.31 | 1.034061 | -6.259362 | 1.070201 | -0.0680048 | 181.06 | 1.001195 | -6.246617 | 0.9682868 | -0.04788359 | 180.34 | 0.9887102 | -6.269962 | 0.8349095 | -0.03376316 | 181.23 | 1.018765 | -6.283641 | 0.7589541 | -0.05640718 | 183.35 | 1.041343 | -6.266919 | 0.7023895 | -0.09209761
180.63 | 1.257339 | -6.354038 | 2.97683 | -0.145736 | 179.08 | 1.067773 | -6.247814 | 2.057895 | -0.1180678 | 180.53 | 0.9186113 | -6.334927 | 1.595674 | -0.08252751 | 180.11 | 1.041664 | -6.343604 | 1.265851 | -0.09220062 | 178.98 | 1.033217 | -6.246055 | 1.024358 | -0.07483152 | 179.73 | 0.9922675 | -6.245456 | 0.9261405 | -0.04479264 | 179.01 | 1.002388 | -6.283722 | 0.7935775 | -0.03840809 | 179.9 | 1.034039 | -6.270133 | 0.7220024 | -0.06464807 | 182 | 1.04421 | -6.239313 | 0.6679494 | -0.1027067
179.31 | 1.219645 | -6.345532 | 2.855077 | -0.1406572 | 177.76 | 1.045277 | -6.234715 | 1.992336 | -0.1169614 | 179.21 | 0.9291516 | -6.347317 | 1.554442 | -0.08333239 | 178.78 | 1.053384 | -6.314871 | 1.22761 | -0.08735464 | 177.66 | 1.023167 | -6.240337 | 0.9997415 | -0.07897301 | 178.4 | 0.9966609 | -6.250456 | 0.8913887 | -0.04388304 | 177.69 | 1.014482 | -6.275936 | 0.7554994 | -0.03839897 | 178.57 | 1.048163 | -6.276492 | 0.6829326 | -0.06688267 | 180.66 | 1.065424 | -6.252342 | 0.6334616 | -0.1050041
177.99 | 1.179804 | -6.334347 | 2.727591 | -0.1341025 | 176.44 | 1.016413 | -6.231548 | 1.933051 | -0.1175566 | 177.88 | 0.9264029 | -6.350258 | 1.502865 | -0.08771311 | 177.46 | 1.057864 | -6.287568 | 1.190253 | -0.08211491 | 176.36 | 1.018435 | -6.240519 | 0.9561282 | -0.08310149 | 177.08 | 1.008874 | -6.263007 | 0.8544144 | -0.04327014 | 176.39 | 1.02356 | -6.289577 | 0.7148243 | -0.04302513 | 177.26 | 1.057672 | -6.266404 | 0.6505063 | -0.07275795 | 179.33 | 1.080037 | -6.232145 | 0.5946457 | -0.1114484
176.68 | 1.144804 | -6.321708 | 2.610689 | -0.1281197 | 175.15 | 0.9934151 | -6.228511 | 1.872211 | -0.1164633 | 176.56 | 0.9293082 | -6.353646 | 1.460062 | -0.09016154 | 176.16 | 1.056313 | -6.265224 | 1.143774 | -0.07869846 | 175.06 | 1.023286 | -6.234334 | 0.927177 | -0.08046024 | 175.78 | 1.005854 | -6.267071 | 0.8079334 | -0.03970845 | 175.09 | 1.053435 | -6.28726 | 0.674141 | -0.04722303 | 175.96 | 1.084278 | -6.267882 | 0.60894 | -0.07893477 | 178 | 1.092505 | -6.244786 | 0.5575453 | -0.119044
175.37 | 1.11953 | -6.318379 | 2.514923 | -0.1258336 | 173.86 | 0.9714952 | -6.229955 | 1.81727 | -0.1131702 | 175.26 | 0.9428381 | -6.356274 | 1.419659 | -0.09123391 | 174.87 | 1.050309 | -6.249557 | 1.102092 | -0.08242708 | 173.77 | 1.030071 | -6.231441 | 0.904193 | -0.08186294 | 174.49 | 1.027323 | -6.269998 | 0.7698721 | -0.03950011 | 173.79 | 1.088602 | -6.28074 | 0.6357121 | -0.04996448 | 174.66 | 1.102341 | -6.262353 | 0.5709095 | -0.08966077 | 176.69 | 1.117549 | -6.252305 | 0.5190941 | -0.1319309
174.08 | 1.088026 | -6.308538 | 2.410172 | -0.121427 | 172.58 | 0.9601809 | -6.231846 | 1.763578 | -0.1138888 | 173.98 | 0.9562967 | -6.355925 | 1.380758 | -0.09143236 | 173.58 | 1.041029 | -6.233504 | 1.063177 | -0.0905068 | 172.48 | 1.02967 | -6.23169 | 0.8545224 | -0.08027363 | 173.19 | 1.035354 | -6.267259 | 0.7290522 | -0.04106922 | 172.52 | 1.094415 | -6.281812 | 0.5920975 | -0.06151382 | 173.37 | 1.121042 | -6.264177 | 0.5317216 | -0.09636913 | 175.4 | 1.133611 | -6.233088 | 0.4782672 | -0.1553954
172.79 | 1.07033 | -6.301587 | 2.326552 | -0.1190725 | 171.31 | 0.9485678 | -6.233061 | 1.701218 | -0.1104202 | 172.7 | 0.9698043 | -6.345304 | 1.342972 | -0.08946566 | 172.3 | 1.034924 | -6.227276 | 1.026798 | -0.0979329 | 171.21 | 1.037671 | -6.228894 | 0.8251245 | -0.07414416 | 171.91 | 1.058517 | -6.27645 | 0.6896253 | -0.0440868 | 171.24 | 1.125684 | -6.264075 | 0.5516406 | -0.06923924 | 172.09 | 1.147803 | -6.252343 | 0.4918802 | -0.1145696 | 174.1 | 1.174989 | -6.227416 | 0.4396742 | -0.1768505
171.53 | 1.045487 | -6.289889 | 2.23616 | -0.1149933 | 170.05 | 0.9438806 | -6.233939 | 1.650281 | -0.1113638 | 171.42 | 0.9834153 | -6.338252 | 1.305316 | -0.08601911 | 171.03 | 1.024265 | -6.220401 | 1.000304 | -0.09733818 | 169.96 | 1.040908 | -6.229091 | 0.7772669 | -0.08094914 | 170.66 | 1.082087 | -6.285489 | 0.6477245 | -0.04533707 | 169.98 | 1.131496 | -6.267163 | 0.5142481 | -0.08956745 | 170.83 | 1.176347 | -6.245882 | 0.4502709 | -0.1343926 | 172.82 | 1.172921 | -6.218749 | 0.4036539 | -0.2129481
170.27 | 1.025377 | -6.283821 | 2.162075 | -0.112688 | 168.8 | 0.937149 | -6.228093 | 1.596446 | -0.1093728 | 170.16 | 0.9993268 | -6.320577 | 1.268684 | -0.08699516 | 169.76 | 1.022682 | -6.224456 | 0.9678585 | -0.08928143 | 168.71 | 1.04826 | -6.232889 | 0.7466709 | -0.08109744 | 169.4 | 1.101834 | -6.27361 | 0.6052319 | -0.05050397 | 168.74 | 1.163529 | -6.256262 | 0.4746857 | -0.1003476 | 169.57 | 1.193498 | -6.241198 | 0.4111906 | -0.1557437 | 171.55 | 1.214323 | -6.214161 | 0.3643431 | -0.2522229
169.02 | 1.002958 | -6.271898 | 2.083221 | -0.110578 | 167.56 | 0.9362945 | -6.230953 | 1.544173 | -0.1098917 | 168.91 | 0.9996204 | -6.306891 | 1.226872 | -0.08336217 | 168.51 | 1.020146 | -6.23 | 0.9321001 | -0.08766071 | 167.47 | 1.056756 | -6.231571 | 0.7152807 | -0.06983881 | 168.16 | 1.130819 | -6.273745 | 0.5623875 | -0.05627529 | 167.49 | 1.199909 | -6.246256 | 0.4323764 | -0.1169693 | 168.32 | 1.225033 | -6.232875 | 0.3699698 | -0.191435 | 170.29 | 1.243938 | -6.193997 | 0.3289342 | -0.3060012
167.77 | 0.9888379 | -6.268206 | 2.018825 | -0.1117692 | 166.32 | 0.939984 | -6.224108 | 1.492853 | -0.1111046 | 167.66 | 1.004404 | -6.292131 | 1.187659 | -0.07889714 | 167.28 | 1.030859 | -6.234903 | 0.8971221 | -0.08764099 | 166.23 | 1.070458 | -6.24123 | 0.6721561 | -0.08477185 | 166.92 | 1.151141 | -6.261225 | 0.5218757 | -0.07123841 | 166.26 | 1.208401 | -6.249199 | 0.3952142 | -0.1440986 | 167.08 | 1.247585 | -6.225741 | 0.331841 | -0.2241769 | 169.03 | 1.263572 | -6.20782 | 0.2924222 | -0.3548366
166.53 | 0.9769867 | -6.260687 | 1.95322 | -0.1098384 | 165.09 | 0.9376351 | -6.221249 | 1.445556 | -0.113273 | 166.43 | 1.012134 | -6.281749 | 1.147627 | -0.08070542 | 166.04 | 1.039128 | -6.234247 | 0.8583392 | -0.08882222 | 165.01 | 1.088819 | -6.251871 | 0.6295331 | -0.06994566 | 165.68 | 1.180723 | -6.264039 | 0.4827986 | -0.08152322 | 165.03 | 1.244841 | -6.238254 | 0.3540028 | -0.1675432 | 165.85 | 1.278472 | -6.221897 | 0.2902948 | -0.2761148 | 167.78 | 1.278519 | -6.196857 | 0.256145 | -0.4242889
165.31 | 0.9589967 | -6.249401 | 1.883836 | -0.1090692 | 163.88 | 0.9422394 | -6.216355 | 1.401566 | -0.1166948 | 165.21 | 1.010046 | -6.272084 | 1.107689 | -0.07925766 | 164.83 | 1.058923 | -6.234422 | 0.8210276 | -0.08619239 | 163.79 | 1.117095 | -6.253844 | 0.5881665 | -0.08854968 | 164.47 | 1.205387 | -6.267516 | 0.4387896 | -0.08947521 | 163.81 | 1.258158 | -6.243655 | 0.3133436 | -0.199964 | 164.63 | 1.309479 | -6.224473 | 0.2479209 | -0.3391047 | 166.55 | 1.331164 | -6.200184 | 0.2186551 | -0.533877
164.09 | 0.9487747 | -6.24842 | 1.830287 | -0.1127259 | 162.67 | 0.9400295 | -6.213282 | 1.357014 | -0.1174005 | 164 | 1.014163 | -6.267757 | 1.063201 | -0.07825959 | 163.62 | 1.065306 | -6.224926 | 0.77809 | -0.09257523 | 162.58 | 1.144347 | -6.258509 | 0.5446545 | -0.08011354 | 163.26 | 1.230734 | -6.255506 | 0.395282 | -0.1164374 | 162.61 | 1.303111 | -6.237921 | 0.2693361 | -0.2396022 | 163.42 | 1.343673 | -6.216677 | 0.2064862 | -0.412646 | 165.33 | 1.35769 | -6.198088 | 0.182827 | -0.6767616
162.89 | 0.9388769 | -6.2412 | 1.77331 | -0.108892 | 161.47 | 0.9420858 | -6.208263 | 1.31164 | -0.1215035 | 162.79 | 1.015516 | -6.25633 | 1.024469 | -0.07821074 | 162.41 | 1.076306 | -6.225443 | 0.7448958 | -0.09659627 | 161.39 | 1.171226 | -6.261265 | 0.497134 | -0.07839137 | 162.05 | 1.261118 | -6.260995 | 0.3516988 | -0.1310254 | 161.41 | 1.35409 | -6.23984 | 0.2198624 | -0.3061742 | 162.22 | 1.383783 | -6.219508 | 0.163321 | -0.5656255 | 164.11 | 1.397032 | -6.205288 | 0.1472748 | -0.9373444
161.68 | 0.9260432 | -6.232602 | 1.723475 | -0.1101736 | 160.28 | 0.9488025 | -6.211347 | 1.267849 | -0.1212605 | 161.58 | 1.02367 | -6.252771 | 0.9865955 | -0.08045505 | 161.21 | 1.097517 | -6.230711 | 0.7072512 | -0.09763945 | 160.2 | 1.213378 | -6.255246 | 0.455462 | -0.1046396 | 160.87 | 1.308896 | -6.249772 | 0.3049859 | -0.1504405 | 160.22 | 1.376979 | -6.238099 | 0.1711221 | -0.3785742 | 161.03 | 1.438725 | -6.218017 | 0.1249471 | -0.8090137 | 162.9 | 1.449988 | -6.194908 | 0.1274012 | -1.270338
160.49 | 0.9198065 | -6.225454 | 1.666546 | -0.1085077 | 159.11 | 0.9533815 | -6.204992 | 1.223151 | -0.1252141 | 160.39 | 1.024787 | -6.25478 | 0.939691 | -0.0810972 | 160.02 | 1.106434 | -6.236813 | 0.6618442 | -0.09862063 | 159.01 | 1.24887 | -6.257685 | 0.4033128 | -0.1100744 | 159.67 | 1.341925 | -6.262789 | 0.2534747 | -0.1853209 | 159.06 | 1.445476 | -6.240009 | 0.1200217 | -0.6195172 | 159.83 | 1.487003 | -6.222634 | 0.09107343 | -1.314003 | 161.7 | 1.508536 | -6.196841 | 0.1294858 | -1.750468
159.31 | 0.9102516 | -6.223104 | 1.621683 | -0.1137632 | 157.94 | 0.9644563 | -6.203519 | 1.189911 | -0.1302617 | 159.22 | 1.041608 | -6.248162 | 0.9005456 | -0.08269333 | 158.85 | 1.136475 | -6.243317 | 0.6200231 | -0.1035252 | 157.84 | 1.29342 | -6.256451 | 0.3508899 | -0.1499359 | 158.49 | 1.379839 | -6.255744 | 0.199292 | -0.2398982 | 157.88 | 1.499802 | -6.22298 | 0.08542719 | -1.080453 | 158.66 | 1.552195 | -6.214065 | 0.1071914 | -1.974234 | 160.5 | 1.558833 | -6.18522 | 0.1580143 | -2.163095
158.14 | 0.9034038 | -6.218759 | 1.581819 | -0.1140643 | 156.76 | 0.9716208 | -6.197281 | 1.148651 | -0.135672 | 158.04 | 1.061558 | -6.247494 | 0.8622806 | -0.09328248 | 157.69 | 1.161725 | -6.237723 | 0.5725058 | -0.1143729 | 156.68 | 1.328215 | -6.253666 | 0.2976779 | -0.1677015 | 157.33 | 1.444177 | -6.261583 | 0.1421508 | -0.3482641 | 156.71 | 1.563455 | -6.232415 | 0.08450949 | -1.896118 | 157.5 | 1.610384 | -6.217708 | 0.1542402 | -2.406901 | 159.32 | 1.633309 | -6.195103 | 0.2087448 | -2.4271
156.97 | 0.8976872 | -6.213613 | 1.53563 | -0.1166052 | 155.61 | 0.9831234 | -6.196187 | 1.108711 | -0.1412104 | 156.87 | 1.072848 | -6.248532 | 0.8231581 | -0.09284606 | 156.52 | 1.198342 | -6.239482 | 0.5300272 | -0.126725 | 155.53 | 1.388245 | -6.251115 | 0.250476 | -0.2134724 | 156.16 | 1.494486 | -6.25334 | 0.0892678 | -0.6416926 | 155.55 | 1.610002 | -6.227413 | 0.1259459 | -2.416136 | 156.33 | 1.685713 | -6.211111 | 0.2159396 | -2.604249 | 158.15 | 1.720868 | -6.199298 | 0.2782505 | -2.601453
155.82 | 0.8933094 | -6.214516 | 1.497558 | -0.1176145 | 154.48 | 0.9893903 | -6.195617 | 1.069245 | -0.1534009 | 155.71 | 1.091915 | -6.245208 | 0.779889 | -0.1023077 | 155.36 | 1.229181 | -6.241986 | 0.484246 | -0.1413524 | 154.39 | 1.427095 | -6.248376 | 0.1831201 | -0.2708272 | 155.02 | 1.547372 | -6.249579 | 0.06026847 | -1.473541 | 154.41 | 1.70529 | -6.237208 | 0.1916243 | -2.655171 | 155.18 | 1.778754 | -6.205398 | 0.2934572 | -2.717804 | 156.98 | 1.793931 | -6.18388 | 0.3607754 | -2.684034
154.66 | 0.8911716 | -6.21757 | 1.451297 | -0.114898 | 153.35 | 0.9987239 | -6.190173 | 1.039528 | -0.1599778 | 154.57 | 1.112815 | -6.25055 | 0.7402564 | -0.108684 | 154.21 | 1.280263 | -6.23326 | 0.4335455 | -0.1566159 | 153.25 | 1.489693 | -6.243408 | 0.1328285 | -0.4651246 | 153.88 | 1.639915 | -6.244486 | 0.09435568 | -2.370829 | 153.27 | 1.782565 | -6.225285 | 0.2700569 | -2.777725 | 154.05 | 1.868987 | -6.210559 | 0.3840801 | -2.802708 | 155.83 | 1.901285 | -6.18801 | 0.4464385 | -2.756043
153.52 | 0.8940881 | -6.217975 | 1.410206 | -0.1153743 | 152.21 | 1.007256 | -6.181131 | 1.007832 | -0.1658204 | 153.44 | 1.137667 | -6.247111 | 0.7000163 | -0.1236269 | 153.09 | 1.3175 | -6.233189 | 0.3824238 | -0.1903811 | 152.12 | 1.558196 | -6.246141 | 0.08863319 | -0.9148875 | 152.75 | 1.702067 | -6.241953 | 0.1608572 | -2.651502 | 152.14 | 1.874408 | -6.212762 | 0.355334 | -2.845897 | 152.89 | 1.989051 | -6.19942 | 0.486254 | -2.838246 | 154.68 | 2.006619 | -6.176327 | 0.5422543 | -2.794536
152.39 | 0.9011242 | -6.221723 | 1.366481 | -0.1183013 | 151.07 | 1.020734 | -6.186858 | 0.9705043 | -0.1747716 | 152.31 | 1.172991 | -6.243737 | 0.6577698 | -0.1299124 | 151.95 | 1.35681 | -6.232941 | 0.329859 | -0.2362031 | 150.99 | 1.614816 | -6.237806 | 0.06883663 | -1.926591 | 151.64 | 1.794301 | -6.241769 | 0.2391766 | -2.771276 | 151.03 | 1.99622 | -6.22797 | 0.463802 | -2.892226 | 151.78 | 2.113891 | -6.190303 | 0.6024597 | -2.859928 | 153.55 | 2.127026 | -6.18097 | 0.6526301 | -2.832741
151.28 | 0.9126026 | -6.218945 | 1.328369 | -0.1178482 | 149.97 | 1.037103 | -6.184784 | 0.9421393 | -0.1815949 | 151.18 | 1.196168 | -6.239723 | 0.615182 | -0.1477542 | 150.84 | 1.413138 | -6.225251 | 0.2746773 | -0.2974238 | 149.89 | 1.700815 | -6.238659 | 0.1222792 | -2.445416 | 150.51 | 1.87543 | -6.228153 | 0.3232224 | -2.82838 | 149.92 | 2.123032 | -6.215742 | 0.5784057 | -2.918964 | 150.66 | 2.264027 | -6.180088 | 0.7323256 | -2.867269 | 152.42 | 2.258325 | -6.17115 | 0.7788589 | -2.858841
150.15 | 0.9202606 | -6.224328 | 1.286275 | -0.1248982 | 148.87 | 1.056484 | -6.185806 | 0.9122363 | -0.1875227 | 150.06 | 1.236897 | -6.23807 | 0.5721401 | -0.1600282 | 149.74 | 1.462827 | -6.224225 | 0.22319 | -0.4046647 | 148.8 | 1.794497 | -6.236824 | 0.1901371 | -2.687767 | 149.4 | 1.985425 | -6.225069 | 0.4163486 | -2.87531 | 148.81 | 2.259232 | -6.202442 | 0.7056871 | -2.926956 | 149.56 | 2.408308 | -6.159126 | 0.8723143 | -2.863058 | 151.28 | 2.448568 | -6.172578 | 0.933417 | -2.871608
149.04 | 0.9271775 | -6.217844 | 1.242428 | -0.1273958 | 147.76 | 1.078713 | -6.193814 | 0.8816248 | -0.198191 | 148.98 | 1.273347 | -6.235704 | 0.5258566 | -0.177209 | 148.62 | 1.526104 | -6.226313 | 0.1702505 | -0.5989151 | 147.67 | 1.879734 | -6.235303 | 0.2857868 | -2.811305 | 148.29 | 2.096304 | -6.219807 | 0.5174512 | -2.914125 | 147.7 | 2.431974 | -6.204135 | 0.8440552 | -2.938145 | 148.44 | 2.56549 | -6.153142 | 1.019781 | -2.864087 | 150.17 | 2.646939 | -6.162792 | 1.110006 | -2.889991
147.96 | 0.9471229 | -6.218096 | 1.210753 | -0.1292983 | 146.69 | 1.104007 | -6.188609 | 0.8438313 | -0.203359 | 147.86 | 1.310873 | -6.225542 | 0.4792157 | -0.2067893 | 147.54 | 1.581132 | -6.222408 | 0.1269792 | -0.8883079 | 146.59 | 1.998133 | -6.233363 | 0.3783287 | -2.881113 | 147.21 | 2.244061 | -6.224331 | 0.6407351 | -2.94293 | 146.62 | 2.616275 | -6.191217 | 1.012786 | -2.943624 | 147.37 | 2.754267 | -6.137762 | 1.184386 | -2.866068 | 149.06 | 2.891281 | -6.143915 | 1.316024 | -2.885792
146.85 | 0.9590668 | -6.212601 | 1.169762 | -0.135118 | 145.6 | 1.137156 | -6.177119 | 0.8072437 | -0.2082273 | 146.76 | 1.356511 | -6.225635 | 0.4303267 | -0.2363179 | 146.45 | 1.65757 | -6.225471 | 0.1036645 | -1.449889 | 145.52 | 2.122504 | -6.225927 | 0.4941444 | -2.932657 | 146.12 | 2.400575 | -6.221316 | 0.7814323 | -2.96097 | 145.54 | 2.829752 | -6.18157 | 1.204451 | -2.939768 | 146.28 | 2.975903 | -6.132247 | 1.371408 | -2.869004 | 147.98 | 3.146469 | -6.140269 | 1.543329 | -2.887217
145.78 | 0.9740442 | -6.209326 | 1.126423 | -0.1397261 | 144.52 | 1.17461 | -6.17334 | 0.7701101 | -0.2308612 | 145.7 | 1.40976 | -6.226088 | 0.3791468 | -0.2750326 | 145.37 | 1.742904 | -6.223103 | 0.1181254 | -2.144569 | 144.45 | 2.283031 | -6.227323 | 0.6225028 | -2.948767 | 145.03 | 2.603119 | -6.209822 | 0.9450076 | -2.968221 | 144.47 | 3.1248 | -6.159867 | 1.441941 | -2.929755 | 145.2 | 3.236408 | -6.121716 | 1.597672 | -2.881712 | 146.88 | 3.490993 | -6.114528 | 1.829998 | -2.872272
144.7 | 1.000112 | -6.208095 | 1.097867 | -0.1436047 | 143.45 | 1.202086 | -6.157547 | 0.726878 | -0.2489914 | 144.62 | 1.458361 | -6.221224 | 0.3237693 | -0.3360767 | 144.29 | 1.841411 | -6.229283 | 0.1883927 | -2.546328 | 143.39 | 2.447532 | -6.221083 | 0.7706463 | -2.967845 | 143.98 | 2.81994 | -6.203784 | 1.136215 | -2.972239 | 143.41 | 3.417603 | -6.146883 | 1.69689 | -2.919906 | 144.13 | 3.596936 | -6.124889 | 1.896329 | -2.891375 | 145.8 | 3.910718 | -6.087725 | 2.176076 | -2.856671
143.64 | 1.017125 | -6.203093 | 1.056061 | -0.1524206 | 142.4 | 1.229613 | -6.155839 | 0.6908218 | -0.2644808 | 143.56 | 1.525738 | -6.221829 | 0.2673053 | -0.4312748 | 143.22 | 1.949924 | -6.22375 | 0.2781289 | -2.728549 | 142.34 | 2.64781 | -6.220671 | 0.9387009 | -2.976229 | 142.92 | 3.072812 | -6.190004 | 1.356708 | -2.968831 | 142.36 | 3.824148 | -6.129936 | 2.020848 | -2.905687 | 143.06 | 4.016818 | -6.110982 | 2.25662 | -2.889048 | 144.73 | 4.372343 | -6.06385 | 2.582233 | -2.835522
142.58 | 1.03119 | -6.198443 | 1.015806 | -0.1582981 | 141.35 | 1.25719 | -6.162833 | 0.6475855 | -0.2716206 | 142.5 | 1.60038 | -6.215328 | 0.2102818 | -0.5786353 | 142.18 | 2.077223 | -6.22448 | 0.3856951 | -2.817654 | 141.28 | 2.889713 | -6.209062 | 1.13834 | -2.982187 | 141.87 | 3.404052 | -6.185216 | 1.622718 | -2.967329 | 141.31 | 4.222601 | -6.101827 | 2.378335 | -2.885121 | 142 | 4.613237 | -6.098028 | 2.730702 | -2.88296 | 143.66 | 5.027596 | -6.021889 | 3.125998 | -2.800717
141.54 | 1.059396 | -6.190697 | 0.9833267 | -0.1660197 | 140.31 | 1.297543 | -6.17838 | 0.598502 | -0.2741034 | 141.46 | 1.673388 | -6.214352 | 0.1638708 | -0.888556 | 141.13 | 2.232579 | -6.214224 | 0.5083239 | -2.865043 | 140.23 | 3.185937 | -6.203315 | 1.374827 | -2.984722 | 140.83 | 3.802639 | -6.165524 | 1.953259 | -2.956315 | 140.27 | 4.830734 | -6.080165 | 2.863592 | -2.870055 | 140.95 | 5.351364 | -6.071307 | 3.350387 | -2.865253 | 142.6 | 5.836432 | -5.95843 | 3.81049 | -2.74301
140.5 | 1.079203 | -6.188725 | 0.9423164 | -0.1722884 | 139.28 | 1.358736 | -6.18793 | 0.5426921 | -0.3072424 | 140.43 | 1.767963 | -6.212508 | 0.1359627 | -1.390401 | 140.09 | 2.412735 | -6.213467 | 0.6548476 | -2.902563 | 139.2 | 3.548411 | -6.190636 | 1.664832 | -2.986757 | 139.79 | 4.297171 | -6.149552 | 2.351224 | -2.949924 | 139.24 | 5.56984 | -6.049678 | 3.476347 | -2.849095 | 139.92 | 6.430926 | -6.038804 | 4.22581 | -2.841582 | 141.55 | 6.896514 | -5.89576 | 4.712513 | -2.680434
139.46 | 1.11193 | -6.193542 | 0.9030193 | -0.1831717 | 138.26 | 1.416483 | -6.180621 | 0.49166 | -0.3499238 | 139.39 | 1.874649 | -6.206473 | 0.1531996 | -2.025343 | 139.06 | 2.625205 | -6.205318 | 0.8215185 | -2.925745 | 138.18 | 3.990608 | -6.177258 | 2.026793 | -2.968615 | 138.76 | 4.935747 | -6.127925 | 2.88427 | -2.928044 | 138.2 | 6.709052 | -6.013449 | 4.409183 | -2.815195 | 138.9 | 7.987924 | -5.984333 | 5.517672 | -2.789204 | 140.51 | 8.480803 | -5.801284 | 6.046233 | -2.592855
138.44 | 1.149736 | -6.182495 | 0.8603553 | -0.1950618 | 137.24 | 1.48634 | -6.173582 | 0.4396214 | -0.4269471 | 138.36 | 1.995333 | -6.200999 | 0.2313936 | -2.392017 | 138.03 | 2.872671 | -6.196507 | 1.026181 | -2.927492 | 137.16 | 4.550964 | -6.155101 | 2.47551 | -2.953918 | 137.74 | 5.778099 | -6.091038 | 3.560308 | -2.895947 | 137.18 | 8.414513 | -5.968005 | 5.797253 | -2.7782 | 137.88 | 10.28714 | -5.883654 | 7.396906 | -2.692712 | 139.47 | 10.65518 | -5.674319 | 7.886366 | -2.472318
137.41 | 1.186072 | -6.187893 | 0.817264 | -0.21467 | 136.23 | 1.562048 | -6.162113 | 0.3909396 | -0.5309798 | 137.33 | 2.131197 | -6.190987 | 0.3314292 | -2.568458 | 137.01 | 3.158562 | -6.184244 | 1.256298 | -2.932854 | 136.15 | 5.275119 | -6.133957 | 3.062092 | -2.936569 | 136.72 | 6.91942 | -6.050214 | 4.477221 | -2.856569 | 136.17 | 10.762 | -5.871402 | 7.730499 | -2.683678 | 136.86 | 13.72985 | -5.717675 | 10.25468 | -2.527271 | 138.45 | 14.08014 | -5.496686 | 10.8013 | -2.29812
136.41 | 1.226888 | -6.188605 | 0.7731507 | -0.2331322 | 135.23 | 1.638784 | -6.154976 | 0.341318 | -0.6668759 | 136.32 | 2.287238 | -6.177592 | 0.4549882 | -2.670868 | 136.01 | 3.51955 | -6.17358 | 1.539197 | -2.931929 | 135.15 | 6.281141 | -6.103403 | 3.838434 | -2.910411 | 135.71 | 8.474955 | -5.999045 | 5.744321 | -2.811368 | 135.17 | 14.87274 | -5.719849 | 11.08441 | -2.535246 | 135.86 | 19.0859 | -5.434825 | 14.74992 | -2.24829 | 137.44 | 18.48185 | -5.143831 | 14.65058 | -1.949789
135.4 | 1.276467 | -6.180601 | 0.7300307 | -0.2568461 | 134.24 | 1.727099 | -6.141899 | 0.3056456 | -0.8598363 | 135.31 | 2.467864 | -6.169146 | 0.5904801 | -2.724814 | 135.01 | 3.968265 | -6.156418 | 1.881786 | -2.925306 | 134.16 | 7.663967 | -6.059926 | 4.940806 | -2.869999 | 134.72 | 10.85311 | -5.924944 | 7.652625 | -2.739696 | 134.19 | 21.54661 | -5.443191 | 16.61728 | -2.261916 | 134.86 | 25.35457 | -4.9467 | 20.22117 | -1.763126 | 136.42 | 21.38587 | -4.611139 | 17.47567 | -1.423372
134.39 | 1.337245 | -6.179986 | 0.6847287 | -0.2859929 | 133.25 | 1.830549 | -6.132591 | 0.277472 | -1.134389 | 134.32 | 2.677602 | -6.147054 | 0.7578833 | -2.7397 | 134 | 4.540022 | -6.140811 | 2.322142 | -2.917912 | 133.17 | 9.708374 | -6.001671 | 6.551425 | -2.814147 | 133.72 | 14.96986 | -5.761918 | 10.9952 | -2.57748 | 133.2 | 29.52668 | -4.946299 | 23.43837 | -1.768046 | 133.85 | 27.00975 | -4.233911 | 22.19022 | -1.059391 | 135.41 | 18.81934 | -4.051858 | 15.86776 | -0.8710366
133.41 | 1.402359 | -6.179114 | 0.635385 | -0.3267143 | 132.26 | 1.948633 | -6.126502 | 0.2756367 | -1.466452 | 133.33 | 2.934884 | -6.129411 | 0.9623655 | -2.760082 | 133.01 | 5.289311 | -6.112491 | 2.890992 | -2.895942 | 132.19 | 13.11748 | -5.887861 | 9.239443 | -2.703491 | 132.73 | 21.74198 | -5.506889 | 16.51637 | -2.325909 | 132.21 | 31.63695 | -4.173591 | 25.8134 | -1.003949 | 132.87 | 17.07894 | -3.602855 | 14.57409 | -0.4387119 | 134.42 | 13.69443 | -3.711204 | 11.9064 | -0.5355139
132.44 | 1.475136 | -6.158779 | 0.5875689 | -0.3711446 | 131.28 | 2.085285 | -6.113191 | 0.309879 | -1.798521 | 132.35 | 3.247978 | -6.114911 | 1.193697 | -2.773691 | 132.04 | 6.304386 | -6.07848 | 3.676354 | -2.868418 | 131.23 | 18.66643 | -5.69165 | 13.65117 | -2.508703 | 131.76 | 31.15313 | -5.041731 | 24.38251 | -1.864899 | 131.24 | 18.62988 | -3.451377 | 15.785 | -0.2941637 | 131.9 | 10.96864 | -3.502934 | 9.666115 | -0.3350583 | 133.43 | 10.35871 | -3.532229 | 9.247906 | -0.3603222
131.45 | 1.562707 | -6.152388 | 0.5387115 | -0.4391819 | 130.32 | 2.246627 | -6.105304 | 0.3781806 | -2.082468 | 131.37 | 3.627467 | -6.091548 | 1.480579 | -2.771632 | 131.08 | 7.747145 | -6.024413 | 4.772362 | -2.818174 | 130.26 | 27.26694 | -5.313224 | 20.61373 | -2.131853 | 130.77 | 35.54565 | -4.27729 | 28.58041 | -1.10805 | 130.27 | 11.29418 | -3.37333 | 9.914437 | -0.2134928 | 130.93 | 8.447712 | -3.438856 | 7.662858 | -0.2715852 | 132.44 | 8.07744 | -3.429289 | 7.433309 | -0.2614231
130.48 | 1.638212 | -6.137669 | 0.4872951 | -0.5297821 | 129.37 | 2.428065 | -6.091082 | 0.4900144 | -2.258119 | 130.4 | 4.13036 | -6.064698 | 1.857526 | -2.767005 | 130.11 | 9.930414 | -5.948006 | 6.437406 | -2.746666 | 129.3 | 36.68828 | -4.646949 | 28.54106 | -1.471648 | 129.81 | 21.19665 | -3.410559 | 17.68641 | -0.2591363 | 129.32 | 8.413129 | -3.327841 | 7.59664 | -0.1666887 | 129.96 | 6.997398 | -3.395686 | 6.50931 | -0.225693 | 131.47 | 6.621737 | -3.364264 | 6.232605 | -0.1983406
129.51 | 1.74185 | -6.121251 | 0.4439284 | -0.6415277 | 128.41 | 2.645901 | -6.07847 | 0.6234148 | -2.390311 | 129.45 | 4.747956 | -6.036248 | 2.310186 | -2.751961 | 129.16 | 13.36128 | -5.812819 | 9.070315 | -2.614329 | 128.33 | 30.97778 | -3.688741 | 24.86158 | -0.5274 | 128.87 | 11.24839 | -3.415724 | 9.794018 | -0.2518206 | 128.37 | 6.790582 | -3.290992 | 6.29455 | -0.1319368 | 129 | 6.019704 | -3.351774 | 5.714472 | -0.189853 | 130.5 | 5.566817 | -3.325048 | 5.371261 | -0.1586126
128.57 | 1.844652 | -6.102067 | 0.4070952 | -0.8204186 | 127.46 | 2.916389 | -6.058854 | 0.8005839 | -2.472252 | 128.5 | 5.644855 | -5.993769 | 2.969731 | -2.727549 | 128.2 | 18.71096 | -5.574637 | 13.21564 | -2.378825 | 127.39 | 12.13297 | -3.285385 | 10.32516 | -0.1320578 | 127.93 | 8.71929 | -3.3456 | 7.799753 | -0.185327 | 127.42 | 5.696853 | -3.273472 | 5.413341 | -0.1168346 | 128.04 | 5.281298 | -3.314921 | 5.124701 | -0.1519937 | 129.54 | 4.849376 | -3.293252 | 4.767572 | -0.1341628
127.62 | 1.960125 | -6.082582 | 0.3807434 | -1.020203 | 126.52 | 3.232831 | -6.037619 | 1.020059 | -2.529347 | 127.55 | 6.837569 | -5.933615 | 3.845612 | -2.676852 | 127.26 | 26.26408 | -5.16188 | 19.19879 | -1.969412 | 126.44 | 9.33766 | -3.312691 | 8.155887 | -0.1534564 | 126.99 | 7.126077 | -3.293868 | 6.542981 | -0.1367582 | 126.47 | 4.919205 | -3.259276 | 4.789715 | -0.1004861 | 127.11 | 4.67523 | -3.281724 | 4.627674 | -0.1173659 | 128.58 | 4.295731 | -3.277972 | 4.319375 | -0.1161375
126.68 | 2.085788 | -6.06561 | 0.3817823 | -1.27995 | 125.59 | 3.640638 | -6.010694 | 1.298807 | -2.556573 | 126.6 | 8.600138 | -5.844761 | 5.145371 | -2.600266 | 126.32 | 32.24756 | -4.497072 | 24.3344 | -1.312711 | 125.52 | 7.288896 | -3.29808 | 6.552983 | -0.138196 | 126.05 | 5.930094 | -3.266642 | 5.570196 | -0.1086431 | 125.55 | 4.368936 | -3.248063 | 4.341589 | -0.09269514 | 126.18 | 4.163176 | -3.24526 | 4.206117 | -0.09245886 | 127.64 | 3.864369 | -3.258571 | 3.969336 | -0.1024814
125.75 | 2.253346 | -6.041798 | 0.4101413 | -1.543584 | 124.68 | 4.145981 | -5.968072 | 1.655925 | -2.554534 | 125.68 | 11.35297 | -5.718926 | 7.171069 | -2.484425 | 125.37 | 24.28117 | -3.628515 | 18.99895 | -0.4604656 | 124.6 | 6.077227 | -3.288284 | 5.610142 | -0.1264545 | 125.12 | 5.096007 | -3.24766 | 4.909082 | -0.09263801 | 124.63 | 3.957564 | -3.240381 | 4.006805 | -0.08443683 | 125.25 | 3.755657 | -3.23514 | 3.861429 | -0.07889112 | 126.7 | 3.499098 | -3.249947 | 3.673258 | -0.08880216
124.83 | 2.413562 | -6.022616 | 0.4742697 | -1.761573 | 123.76 | 4.807973 | -5.920121 | 2.113254 | -2.539839 | 124.76 | 15.40674 | -5.491617 | 10.2134 | -2.265481 | 124.46 | 11.26114 | -3.394254 | 9.337593 | -0.2265312 | 123.68 | 5.271654 | -3.275263 | 4.975611 | -0.1119447 | 124.2 | 4.489043 | -3.231922 | 4.42322 | -0.08080285 | 123.7 | 3.622119 | -3.22109 | 3.728331 | -0.0689564 | 124.31 | 3.404535 | -3.227031 | 3.584055 | -0.07013377 | 125.77 | 3.230916 | -3.234656 | 3.428213 | -0.08230637
123.91 | 2.61794 | -6.005545 | 0.570693 | -1.957143 | 122.84 | 5.686295 | -5.847817 | 2.732998 | -2.492448 | 123.84 | 20.20425 | -5.130734 | 13.93845 | -1.911448 | 123.56 | 8.696617 | -3.355691 | 7.419594 | -0.186401 | 122.76 | 4.673113 | -3.255403 | 4.519649 | -0.0969681 | 123.28 | 4.000979 | -3.231608 | 4.030264 | -0.075893 | 122.79 | 3.315566 | -3.21014 | 3.483611 | -0.05635517 | 123.39 | 3.167406 | -3.217563 | 3.34926 | -0.06170983 | 124.84 | 2.991404 | -3.233456 | 3.232903 | -0.0765468
123 | 2.864532 | -5.973356 | 0.7093454 | -2.0929 | 121.93 | 6.904719 | -5.754878 | 3.589531 | -2.422119 | 122.93 | 24.27471 | -4.559401 | 17.39599 | -1.350774 | 122.64 | 6.955271 | -3.333125 | 6.117945 | -0.1636038 | 121.86 | 4.223474 | -3.229265 | 4.162625 | -0.07259775 | 122.37 | 3.642097 | -3.218029 | 3.738364 | -0.06810262 | 121.88 | 3.067852 | -3.198415 | 3.271653 | -0.04845318 | 122.49 | 2.895464 | -3.210762 | 3.15055 | -0.0549568 | 123.92 | 2.811426 | -3.232227 | 3.067321 | -0.07095621
122.09 | 3.169382 | -5.949229 | 0.8883064 | -2.193974 | 121.04 | 8.570834 | -5.618437 | 4.773381 | -2.305736 | 122.02 | 20.37523 | -3.876045 | 15.20842 | -0.6824523 | 121.72 | 5.887367 | -3.310906 | 5.318658 | -0.1422893 | 120.96 | 3.828699 | -3.205995 | 3.839553 | -0.05021649 | 121.46 | 3.358984 | -3.21269 | 3.500328 | -0.06170014 | 120.99 | 2.855337 | -3.18526 | 3.090991 | -0.04028179 | 121.6 | 2.731643 | -3.196943 | 2.996878 | -0.04752289 | 123 | 2.629421 | -3.215318 | 2.925794 | -0.06770294
121.19 | 3.511787 | -5.911112 | 1.116964 | -2.249336 | 120.15 | 10.8702 | -5.412756 | 6.445458 | -2.117143 | 121.12 | 11.97196 | -3.539138 | 9.404723 | -0.351241 | 120.83 | 5.126568 | -3.295317 | 4.745013 | -0.1262678 | 120.07 | 3.467101 | -3.187937 | 3.556207 | -0.03915057 | 120.57 | 3.129763 | -3.202868 | 3.315305 | -0.05723091 | 120.1 | 2.663156 | -3.184794 | 2.935686 | -0.03444559 | 120.7 | 2.56039 | -3.184004 | 2.856287 | -0.0447681 | 122.1 | 2.50312 | -3.217533 | 2.806219 | -0.06433132
120.28 | 3.964109 | -5.866543 | 1.405468 | -2.280522 | 119.26 | 13.5661 | -5.105424 | 8.499321 | -1.824652 | 120.22 | 8.954556 | -3.468462 | 7.295092 | -0.2805147 | 119.94 | 4.539122 | -3.271329 | 4.306962 | -0.1065189 | 119.2 | 3.190712 | -3.177813 | 3.324266 | -0.02946458 | 119.69 | 2.896036 | -3.200478 | 3.129261 | -0.04802882 | 119.22 | 2.509351 | -3.173817 | 2.800834 | -0.02968621 | 119.81 | 2.425861 | -3.198719 | 2.726063 | -0.04140983 | 121.2 | 2.366746 | -3.213186 | 2.692081 | -0.05805108
119.42 | 4.532008 | -5.814971 | 1.781087 | -2.290732 | 118.38 | 15.85043 | -4.690362 | 10.42103 | -1.427351 | 119.34 | 7.225724 | -3.406124 | 6.071142 | -0.2201392 | 119.06 | 4.098485 | -3.248376 | 3.966954 | -0.08522634 | 118.32 | 2.938082 | -3.175181 | 3.127523 | -0.02705076 | 118.82 | 2.718245 | -3.186902 | 2.976803 | -0.04023174 | 118.34 | 2.376246 | -3.173248 | 2.680202 | -0.02666632 | 118.92 | 2.290414 | -3.18681 | 2.61713 | -0.03872095 | 120.32 | 2.276978 | -3.197088 | 2.589329 | -0.05057182
118.55 | 5.253435 | -5.738864 | 2.263923 | -2.26172 | 117.51 | 15.28072 | -4.177971 | 10.54265 | -0.9339179 | 118.45 | 6.076182 | -3.342128 | 5.262054 | -0.1618832 | 118.19 | 3.701453 | -3.224181 | 3.664042 | -0.06259518 | 117.44 | 2.752752 | -3.17107 | 2.964172 | -0.01986421 | 117.93 | 2.566362 | -3.179354 | 2.84451 | -0.0369634 | 117.47 | 2.255428 | -3.166171 | 2.566785 | -0.02583796 | 118.05 | 2.188206 | -3.173511 | 2.520818 | -0.03540673 | 119.43 | 2.155188 | -3.197193 | 2.501565 | -0.04454619
117.67 | 6.206541 | -5.640599 | 2.901202 | -2.204421 | 116.64 | 11.576 | -3.78237 | 8.409788 | -0.5529041 | 117.58 | 5.196308 | -3.301243 | 4.639278 | -0.1248222 | 117.31 | 3.378598 | -3.204999 | 3.405397 | -0.04749125 | 116.57 | 2.567999 | -3.160065 | 2.823371 | -0.01712194 | 117.05 | 2.397504 | -3.180321 | 2.710129 | -0.03230482 | 116.6 | 2.139569 | -3.168904 | 2.478551 | -0.0232783 | 117.18 | 2.057773 | -3.182026 | 2.429959 | -0.03207648 | 118.54 | 2.064243 | -3.183728 | 2.412188 | -0.04039905
116.8 | 7.549816 | -5.49411 | 3.847514 | -2.091711 | 115.8 | 8.522855 | -3.588097 | 6.501692 | -0.3667923 | 116.72 | 4.540831 | -3.270076 | 4.166316 | -0.09849014 | 116.45 | 3.099156 | -3.199892 | 3.194358 | -0.04289022 | 115.71 | 2.4302 | -3.158071 | 2.698184 | -0.0152352 | 116.2 | 2.29391 | -3.171465 | 2.612826 | -0.03012953 | 115.73 | 2.048334 | -3.162062 | 2.389757 | -0.01871905 | 116.32 | 2.006304 | -3.165463 | 2.352273 | -0.03171561 | 117.67 | 1.978608 | -3.171698 | 2.341574 | -0.03740075
115.95 | 9.033278 | -5.291099 | 4.918046 | -1.915055 | 114.93 | 6.756095 | -3.493198 | 5.373014 | -0.2765884 | 115.85 | 4.045664 | -3.250308 | 3.804497 | -0.08118753 | 115.61 | 2.876849 | -3.191439 | 3.014167 | -0.03666976 | 114.87 | 2.307627 | -3.157848 | 2.589691 | -0.01020221 | 115.34 | 2.18522 | -3.170196 | 2.514572 | -0.0261615 | 114.89 | 1.977524 | -3.161149 | 2.318081 | -0.02145662 | 115.46 | 1.921929 | -3.177087 | 2.28381 | -0.03177905 | 116.8 | 1.907092 | -3.183233 | 2.268949 | -0.03101788
115.09 | 10.76968 | -5.007537 | 6.256631 | -1.657376 | 114.08 | 5.569801 | -3.430296 | 4.60064 | -0.2186462 | 115.01 | 3.649302 | -3.233746 | 3.516636 | -0.06644451 | 114.74 | 2.692289 | -3.180563 | 2.861674 | -0.02995368 | 114.04 | 2.189633 | -3.149003 | 2.489398 | -0.01276208 | 114.5 | 2.102467 | -3.16828 | 2.431202 | -0.02360341 | 114.05 | 1.874769 | -3.163247 | 2.243911 | -0.02154404 | 114.62 | 1.878259 | -3.182384 | 2.230429 | -0.02848893 | 115.94 | 1.834964 | -3.173642 | 2.211339 | -0.03215068
114.23 | 11.61995 | -4.65975 | 7.134861 | -1.33187 | 113.24 | 4.769826 | -3.390488 | 4.087509 | -0.1815387 | 114.16 | 3.326801 | -3.219529 | 3.278336 | -0.05540191 | 113.89 | 2.517762 | -3.177631 | 2.734687 | -0.02488972 | 113.19 | 2.090101 | -3.154759 | 2.39739 | -0.01010071 | 113.66 | 1.995475 | -3.159457 | 2.356782 | -0.02018428 | 113.2 | 1.83007 | -3.158329 | 2.179873 | -0.02038896 | 113.78 | 1.798732 | -3.147094 | 2.16592 | -0.02266352 | 115.09 | 1.788097 | -3.169143 | 2.144214 | -0.03157311
113.38 | 11.23515 | -4.278865 | 7.295639 | -0.9728652 | 112.42 | 4.206559 | -3.36484 | 3.714829 | -0.1605216 | 113.33 | 3.0444 | -3.204395 | 3.068395 | -0.04276641 | 113.06 | 2.387257 | -3.170002 | 2.619923 | -0.02334332 | 112.35 | 1.997408 | -3.150476 | 2.322031 | -0.008744774 | 112.82 | 1.931338 | -3.15751 | 2.286407 | -0.01876777 | 112.36 | 1.760993 | -3.162537 | 2.122468 | -0.02311704 | 112.94 | 1.758898 | -3.15697 | 2.109536 | -0.01889694 | 114.25 | 1.712914 | -3.159006 | 2.098451 | -0.03279876
112.54 | 9.643766 | -3.964894 | 6.587306 | -0.6787495 | 111.58 | 3.782283 | -3.343484 | 3.433614 | -0.143059 | 112.5 | 2.827191 | -3.198217 | 2.900921 | -0.03954075 | 112.22 | 2.260889 | -3.168945 | 2.51408 | -0.01928478 | 111.52 | 1.909091 | -3.150122 | 2.254232 | -0.01071479 | 111.98 | 1.86763 | -3.162142 | 2.226486 | -0.01573508 | 111.54 | 1.703129 | -3.169925 | 2.068058 | -0.02224903 | 112.11 | 1.67882 | -3.157999 | 2.057645 | -0.01943235 | 113.41 | 1.689225 | -3.17413 | 2.041243 | -0.03297509
111.72 | 7.800353 | -3.752719 | 5.600086 | -0.4793507 | 110.75 | 3.433036 | -3.322966 | 3.203198 | -0.1239469 | 111.66 | 2.637769 | -3.192576 | 2.758413 | -0.03449064 | 111.4 | 2.158155 | -3.165766 | 2.425926 | -0.01597798 | 110.69 | 1.862753 | -3.153263 | 2.189703 | -0.009630873 | 111.15 | 1.806899 | -3.156871 | 2.156424 | -0.01895984 | 110.73 | 1.664505 | -3.153995 | 2.018472 | -0.02488285 | 111.28 | 1.640557 | -3.174283 | 2.005061 | -0.02057719 | 112.58 | 1.622298 | -3.170059 | 1.992202 | -0.03307611
110.91 | 6.445402 | -3.615537 | 4.84766 | -0.3571467 | 109.94 | 3.17882 | -3.305993 | 3.029162 | -0.1134055 | 110.83 | 2.471646 | -3.18567 | 2.633239 | -0.02974509 | 110.58 | 2.050721 | -3.157331 | 2.345132 | -0.01296197 | 109.88 | 1.786434 | -3.153556 | 2.132302 | -0.01011421 | 110.34 | 1.730123 | -3.160707 | 2.10275 | -0.01754104 | 109.91 | 1.622503 | -3.166244 | 1.979297 | -0.0252091 | 110.46 | 1.585213 | -3.137277 | 1.957171 | -0.02028361 | 111.74 | 1.571397 | -3.157793 | 1.953769 | -0.03093566
110.09 | 5.449394 | -3.513489 | 4.269634 | -0.2660175 | 109.13 | 2.970899 | -3.28173 | 2.890521 | -0.09510195 | 110.02 | 2.340279 | -3.182497 | 2.526776 | -0.02723516 | 109.77 | 1.973137 | -3.156387 | 2.268793 | -0.01307494 | 109.07 | 1.736852 | -3.146719 | 2.079091 | -0.009635712 | 109.51 | 1.687989 | -3.154895 | 2.055948 | -0.01748625 | 109.11 | 1.580105 | -3.160944 | 1.940929 | -0.02734455 | 109.64 | 1.554581 | -3.154199 | 1.906242 | -0.02208401 | 110.9 | 1.54484 | -3.184178 | 1.909341 | -0.03542369
109.27 | 4.683162 | -3.446631 | 3.823984 | -0.2092948 | 108.33 | 2.771743 | -3.259392 | 2.753032 | -0.0765127 | 109.2 | 2.218564 | -3.178427 | 2.431316 | -0.02454277 | 108.96 | 1.895183 | -3.156355 | 2.20616 | -0.01100726 | 108.28 | 1.677064 | -3.141449 | 2.033257 | -0.01020784 | 108.72 | 1.649961 | -3.155741 | 2.012331 | -0.01845351 | 108.3 | 1.538168 | -3.170028 | 1.908779 | -0.03100539 | 108.83 | 1.499035 | -3.172292 | 1.872372 | -0.02794599 | 110.1 | 1.500966 | -3.165144 | 1.879255 | -0.03884088
108.47 | 4.102816 | -3.397319 | 3.473658 | -0.1688207 | 107.54 | 2.601361 | -3.242453 | 2.638874 | -0.06613653 | 108.41 | 2.11047 | -3.175776 | 2.349077 | -0.02219869 | 108.15 | 1.836671 | -3.156704 | 2.146262 | -0.009081115 | 107.48 | 1.645627 | -3.150878 | 1.985813 | -0.008497903 | 107.93 | 1.602243 | -3.147814 | 1.974056 | -0.01717584 | 107.5 | 1.531697 | -3.163603 | 1.875754 | -0.03027465 | 108.02 | 1.513623 | -3.179183 | 1.837354 | -0.0365379 | 109.29 | 1.479818 | -3.180726 | 1.842534 | -0.04808133
107.66 | 3.634856 | -3.356182 | 3.182475 | -0.1354154 | 106.75 | 2.438127 | -3.221235 | 2.520948 | -0.05125204 | 107.62 | 2.020891 | -3.170838 | 2.27024 | -0.0204471 | 107.35 | 1.755751 | -3.151094 | 2.084905 | -0.01099722 | 106.69 | 1.593245 | -3.149452 | 1.945604 | -0.009927291 | 107.13 | 1.580426 | -3.159649 | 1.934001 | -0.01957708 | 106.7 | 1.49162 | -3.167765 | 1.844498 | -0.03062359 | 107.23 | 1.42653 | -3.174844 | 1.811942 | -0.04390094 | 108.48 | 1.489235 | -3.191225 | 1.834947 | -0.05681706
106.87 | 3.274388 | -3.326776 | 2.96975 | -0.1131537 | 105.97 | 2.301725 | -3.211584 | 2.421126 | -0.04347582 | 106.82 | 1.937516 | -3.169202 | 2.20341 | -0.01940244 | 106.56 | 1.71392 | -3.147026 | 2.035056 | -0.006791425 | 105.9 | 1.563201 | -3.144444 | 1.905898 | -0.008887294 | 106.34 | 1.537594 | -3.155566 | 1.898225 | -0.01526348 | 105.91 | 1.464735 | -3.159778 | 1.8178 | -0.03045417 | 106.44 | 1.440141 | -3.175516 | 1.79811 | -0.04884449 | 107.69 | 1.443812 | -3.175942 | 1.827561 | -0.05988821
106.1 | 2.995201 | -3.309718 | 2.793044 | -0.1024244 | 105.18 | 2.17399 | -3.203647 | 2.331335 | -0.03781173 | 106.04 | 1.86682 | -3.167936 | 2.1464 | -0.02000575 | 105.78 | 1.658583 | -3.153371 | 1.987479 | -0.01150981 | 105.12 | 1.514947 | -3.14021 | 1.869477 | -0.01198523 | 105.56 | 1.504204 | -3.147123 | 1.86911 | -0.01479017 | 105.14 | 1.418178 | -3.162579 | 1.783538 | -0.0316563 | 105.66 | 1.447051 | -3.191883 | 1.786774 | -0.05165418 | 106.89 | 1.46556 | -3.183109 | 1.815741 | -0.05396108
105.31 | 2.758771 | -3.289982 | 2.638856 | -0.0896699 | 104.41 | 2.072935 | -3.192767 | 2.25585 | -0.03225946 | 105.25 | 1.802949 | -3.159444 | 2.091227 | -0.01403092 | 105 | 1.628902 | -3.153166 | 1.950886 | -0.01008342 | 104.35 | 1.493003 | -3.152955 | 1.828757 | -0.008435807 | 104.78 | 1.476691 | -3.157489 | 1.830537 | -0.01626927 | 104.36 | 1.434054 | -3.166342 | 1.759871 | -0.03212085 | 104.89 | 1.43753 | -3.153604 | 1.774082 | -0.04784442 | 106.09 | 1.431265 | -3.178958 | 1.803436 | -0.04705217
104.54 | 2.560868 | -3.276023 | 2.516507 | -0.0774286 | 103.63 | 1.979568 | -3.18735 | 2.18297 | -0.02715671 | 104.47 | 1.739816 | -3.163136 | 2.036524 | -0.01605924 | 104.22 | 1.565995 | -3.147524 | 1.900859 | -0.009731214 | 103.58 | 1.452885 | -3.148035 | 1.8 | -0.01029789 | 104 | 1.450538 | -3.14283 | 1.80633 | -0.01344685 | 103.59 | 1.394689 | -3.174891 | 1.738153 | -0.03641856 | 104.11 | 1.411648 | -3.196828 | 1.767245 | -0.04444923 | 105.33 | 1.408372 | -3.180328 | 1.790865 | -0.03799891
103.77 | 2.392301 | -3.264234 | 2.409436 | -0.07264846 | 102.87 | 1.897696 | -3.179644 | 2.121189 | -0.02380249 | 103.7 | 1.68381 | -3.159408 | 1.988138 | -0.01472874 | 103.46 | 1.545006 | -3.144288 | 1.868746 | -0.00877118 | 102.82 | 1.434394 | -3.141778 | 1.764364 | -0.01024692 | 103.25 | 1.43502 | -3.144767 | 1.778076 | -0.0122979 | 102.82 | 1.383169 | -3.164175 | 1.717087 | -0.03881742 | 103.35 | 1.396379 | -3.169562 | 1.756714 | -0.03815587 | 104.55 | 1.43364 | -3.157793 | 1.764424 | -0.02915089
102.99 | 2.25629 | -3.252374 | 2.314598 | -0.06371342 | 102.11 | 1.825752 | -3.178305 | 2.066818 | -0.021961 | 102.92 | 1.642308 | -3.155735 | 1.94986 | -0.01360955 | 102.69 | 1.501679 | -3.150552 | 1.830137 | -0.009857908 | 102.06 | 1.402019 | -3.140008 | 1.738593 | -0.01586372 | 102.47 | 1.404279 | -3.154988 | 1.742099 | -0.01444218 | 102.07 | 1.359628 | -3.160117 | 1.706769 | -0.03969731 | 102.58 | 1.40628 | -3.148623 | 1.733268 | -0.02999638 | 103.78 | 1.381473 | -3.161461 | 1.737703 | -0.01711231
102.24 | 2.135095 | -3.244673 | 2.232663 | -0.06034055 | 101.35 | 1.760453 | -3.172429 | 2.00967 | -0.01895934 | 102.18 | 1.595043 | -3.154297 | 1.901865 | -0.01111633 | 101.94 | 1.481144 | -3.144199 | 1.802512 | -0.009072836 | 101.31 | 1.381872 | -3.156364 | 1.707597 | -0.01275861 | 101.72 | 1.398487 | -3.141775 | 1.722867 | -0.01242192 | 101.32 | 1.378587 | -3.178466 | 1.699384 | -0.03825172 | 101.83 | 1.339743 | -3.139495 | 1.714836 | -0.02538822 | 103.02 | 1.371515 | -3.146289 | 1.7114 | -0.01577883
101.51 | 2.036635 | -3.236032 | 2.167761 | -0.05806903 | 100.61 | 1.701458 | -3.167044 | 1.964534 | -0.01643041 | 101.44 | 1.552289 | -3.150752 | 1.869145 | -0.01139327 | 101.19 | 1.431228 | -3.146947 | 1.762687 | -0.01102994 | 100.55 | 1.351276 | -3.150528 | 1.68156 | -0.01977043 | 100.97 | 1.352279 | -3.151533 | 1.687807 | -0.01279603 | 100.58 | 1.345021 | -3.163934 | 1.684863 | -0.03338726 | 101.07 | 1.389535 | -3.158695 | 1.68902 | -0.01880851 | 102.26 | 1.352808 | -3.123677 | 1.685215 | -0.01034647
100.75 | 1.941809 | -3.227546 | 2.099609 | -0.0509988 | 99.87 | 1.648402 | -3.162556 | 1.918049 | -0.01514922 | 100.69 | 1.525078 | -3.15258 | 1.833722 | -0.01338702 | 100.45 | 1.419983 | -3.146263 | 1.739878 | -0.01294022 | 99.81 | 1.347122 | -3.15577 | 1.655167 | -0.0245358 | 100.23 | 1.343061 | -3.148192 | 1.666668 | -0.01992905 | 99.84 | 1.348588 | -3.156351 | 1.668633 | -0.02869527 | 100.32 | 1.338035 | -3.154482 | 1.667162 | -0.01429317 | 101.49 | 1.320071 | -3.159833 | 1.659968 | -0.006119139
99.99 | 1.866394 | -3.220879 | 2.04986 | -0.0479945 | 99.13 | 1.597416 | -3.158089 | 1.881067 | -0.0133708 | 99.94 | 1.488014 | -3.152882 | 1.800593 | -0.01136666 | 99.7 | 1.389996 | -3.15135 | 1.709678 | -0.01334571 | 99.07 | 1.33864 | -3.161062 | 1.633242 | -0.03651377 | 99.5 | 1.335674 | -3.154696 | 1.642584 | -0.02188031 | 99.1 | 1.347524 | -3.138172 | 1.653667 | -0.02104302 | 99.59 | 1.329954 | -3.13087 | 1.645972 | -0.0131233 | 100.76 | 1.315476 | -3.119936 | 1.63863 | -0.005692808
99.27 | 1.79699 | -3.216201 | 1.999905 | -0.04703038 | 98.42 | 1.552722 | -3.156822 | 1.840199 | -0.008807457 | 99.21 | 1.45451 | -3.150122 | 1.767945 | -0.01130322 | 98.97 | 1.3846 | -3.156333 | 1.688553 | -0.01724023 | 98.35 | 1.306485 | -3.164218 | 1.627998 | -0.03879195 | 98.77 | 1.324477 | -3.140446 | 1.635655 | -0.02194555 | 98.38 | 1.300434 | -3.151547 | 1.630475 | -0.01828642 | 98.86 | 1.27611 | -3.138129 | 1.619728 | -0.007784204 | 100.02 | 1.309836 | -3.132819 | 1.61672 | -0.003130377
98.54 | 1.743808 | -3.207632 | 1.959202 | -0.03771014 | 97.68 | 1.516945 | -3.151681 | 1.804431 | -0.009453122 | 98.47 | 1.430403 | -3.148517 | 1.735205 | -0.009505454 | 98.24 | 1.344339 | -3.145089 | 1.661496 | -0.01651038 | 97.63 | 1.31945 | -3.16251 | 1.613383 | -0.04363482 | 98.04 | 1.314513 | -3.164908 | 1.612268 | -0.02891807 | 97.65 | 1.316003 | -3.127881 | 1.613955 | -0.01304981 | 98.12 | 1.337681 | -3.143188 | 1.596377 | -0.01233225 | 99.27 | 1.300674 | -3.14809 | 1.59726 | -0.002396615
97.81 | 1.686556 | -3.199948 | 1.916756 | -0.03721648 | 96.96 | 1.481404 | -3.151763 | 1.773998 | -0.007860368 | 97.75 | 1.39697 | -3.150562 | 1.704485 | -0.01088714 | 97.53 | 1.340589 | -3.15158 | 1.636662 | -0.0193979 | 96.92 | 1.315908 | -3.165918 | 1.608847 | -0.04325164 | 97.32 | 1.304397 | -3.154296 | 1.605808 | -0.0278389 | 96.91 | 1.307409 | -3.135255 | 1.597586 | -0.01266616 | 97.41 | 1.286815 | -3.146355 | 1.582136 | -0.007242809 | 98.53 | 1.311536 | -3.114337 | 1.573408 | -0.0007715775
97.09 | 1.639531 | -3.189426 | 1.881355 | -0.03093314 | 96.25 | 1.446101 | -3.152696 | 1.736934 | -0.009474411 | 97.02 | 1.37737 | -3.149114 | 1.678978 | -0.01330539 | 96.82 | 1.322367 | -3.152283 | 1.615781 | -0.02154024 | 96.21 | 1.302022 | -3.170409 | 1.605855 | -0.04167561 | 96.6 | 1.30744 | -3.15628 | 1.593613 | -0.0300849 | 96.21 | 1.283188 | -3.143528 | 1.574068 | -0.008768587 | 96.7 | 1.284071 | -3.126533 | 1.566141 | -0.007996639 | 97.81 | 1.265104 | -3.157581 | 1.553637 | -0.001287966
96.37 | 1.590282 | -3.182228 | 1.844786 | -0.0254264 | 95.53 | 1.421539 | -3.148668 | 1.710969 | -0.007634177 | 96.32 | 1.358074 | -3.153987 | 1.655229 | -0.01710281 | 96.09 | 1.302528 | -3.15659 | 1.598876 | -0.02829393 | 95.49 | 1.323114 | -3.164222 | 1.600904 | -0.03744149 | 95.88 | 1.302818 | -3.136126 | 1.584698 | -0.02280014 | 95.5 | 1.307054 | -3.128852 | 1.558779 | -0.008374469 | 95.99 | 1.261934 | -3.115828 | 1.54959 | -0.006197362 | 97.09 | 1.26337 | -3.134614 | 1.538982 | -0.0002292725
95.65 | 1.545848 | -3.173097 | 1.798832 | -0.01957402 | 94.83 | 1.386499 | -3.144788 | 1.687919 | -0.005322027 | 95.62 | 1.335621 | -3.154446 | 1.630142 | -0.02185123 | 95.37 | 1.307686 | -3.16348 | 1.581075 | -0.03057675 | 94.78 | 1.300379 | -3.152818 | 1.603997 | -0.02597181 | 95.16 | 1.288905 | -3.155057 | 1.568218 | -0.02434748 | 94.8 | 1.247982 | -3.142901 | 1.544893 | -0.004516005 | 95.29 | 1.252966 | -3.167669 | 1.532129 | -0.00415761 | 96.38 | 1.284139 | -3.126515 | 1.525258 | -0.0002705677
94.94 | 1.504123 | -3.167349 | 1.779082 | -0.01752306 | 94.14 | 1.366758 | -3.143965 | 1.661139 | -0.006329756 | 94.91 | 1.325838 | -3.15819 | 1.612224 | -0.02378612 | 94.68 | 1.283967 | -3.162065 | 1.568313 | -0.03545466 | 94.08 | 1.300492 | -3.142998 | 1.582373 | -0.02163609 | 94.47 | 1.282211 | -3.135758 | 1.55956 | -0.01835087 | 94.11 | 1.261501 | -3.129764 | 1.528425 | -0.003326826 | 94.57 | 1.247258 | -3.115282 | 1.518655 | -0.004841466 | 95.68 | 1.243479 | -3.104864 | 1.504981 | -0.001243216
94.26 | 1.470141 | -3.163923 | 1.7442 | -0.01621699 | 93.44 | 1.347811 | -3.145245 | 1.636894 | -0.008418372 | 94.21 | 1.30991 | -3.156222 | 1.592434 | -0.02514147 | 93.99 | 1.284253 | -3.160334 | 1.560956 | -0.03743337 | 93.38 | 1.289846 | -3.143589 | 1.557297 | -0.01233934 | 93.79 | 1.281663 | -3.140126 | 1.546303 | -0.01876678 | 93.42 | 1.267581 | -3.143432 | 1.511488 | -0.004944949 | 93.88 | 1.263545 | -3.128597 | 1.503861 | -0.001356244 | 94.97 | 1.27411 | -3.16236 | 1.491243 | -0.0005496871
93.56 | 1.433953 | -3.160232 | 1.713962 | -0.01365087 | 92.75 | 1.334056 | -3.142474 | 1.616608 | -0.004776053 | 93.52 | 1.300107 | -3.157998 | 1.578461 | -0.02856691 | 93.3 | 1.287621 | -3.16519 | 1.552355 | -0.03971322 | 92.7 | 1.291861 | -3.137737 | 1.541869 | -0.01077833 | 93.09 | 1.274793 | -3.148631 | 1.531689 | -0.01591942 | 92.73 | 1.287672 | -3.12608 | 1.501175 | -0.001858676 | 93.18 | 1.260227 | -3.147788 | 1.490714 | 0.0001430326 | 94.27 | 1.232854 | -3.136144 | 1.474806 | -0.002448125
92.88 | 1.402665 | -3.153843 | 1.686612 | -0.01256591 | 92.06 | 1.306344 | -3.135552 | 1.591164 | -0.00677716 | 92.82 | 1.293523 | -3.15622 | 1.566151 | -0.03345239 | 92.61 | 1.290951 | -3.158107 | 1.549086 | -0.03866899 | 92.03 | 1.260242 | -3.13436 | 1.523476 | -0.009243687 | 92.39 | 1.283916 | -3.132483 | 1.52183 | -0.01455323 | 92.03 | 1.23058 | -3.133388 | 1.482725 | -0.003440609 | 92.48 | 1.290453 | -3.121661 | 1.474434 | -0.0007619438 | 93.57 | 1.259627 | -3.134734 | 1.462193 | -0.003628294
92.21 | 1.376817 | -3.152098 | 1.653467 | -0.009092088 | 91.4 | 1.297567 | -3.13971 | 1.572046 | -0.004264404 | 92.12 | 1.282797 | -3.16213 | 1.558518 | -0.03392134 | 91.93 | 1.269722 | -3.159976 | 1.541296 | -0.03577496 | 91.35 | 1.278114 | -3.133801 | 1.512479 | -0.01015162 | 91.71 | 1.2596 | -3.151751 | 1.499291 | -0.01699846 | 91.36 | 1.268159 | -3.118065 | 1.470932 | 0.0002820688 | 91.8 | 1.219038 | -3.146267 | 1.461379 | -0.001568707 | 92.88 | 1.279526 | -3.115236 | 1.452797 | -0.006424767
91.52 | 1.351607 | -3.149164 | 1.634902 | -0.007122062 | 90.74 | 1.281162 | -3.135963 | 1.554611 | -0.005955737 | 91.46 | 1.286011 | -3.156584 | 1.552597 | -0.03489838 | 91.25 | 1.280101 | -3.148042 | 1.532767 | -0.02964404 | 90.68 | 1.267656 | -3.134688 | 1.500386 | -0.008050221 | 91.04 | 1.263351 | -3.139016 | 1.493317 | -0.0136983 | 90.69 | 1.262918 | -3.132477 | 1.46013 | -0.0001925277 | 91.13 | 1.253911 | -3.115797 | 1.451404 | 0.0006943848 | 92.2 | 1.213245 | -3.137304 | 1.43706 | -0.007602861
90.83 | 1.332262 | -3.144089 | 1.613979 | -0.006051841 | 90.06 | 1.265717 | -3.135819 | 1.536656 | -0.006506587 | 90.8 | 1.281078 | -3.155312 | 1.544189 | -0.03164182 | 90.56 | 1.275464 | -3.144514 | 1.521078 | -0.02250802 | 90.02 | 1.254717 | -3.139975 | 1.486482 | -0.008202728 | 90.36 | 1.268514 | -3.139429 | 1.482658 | -0.01012737 | 90.02 | 1.243766 | -3.146008 | 1.445327 | -0.003377878 | 90.46 | 1.253544 | -3.133166 | 1.434529 | 0.004413541 | 91.52 | 1.288991 | -3.110602 | 1.429983 | -0.005344275
90.16 | 1.309632 | -3.143009 | 1.587921 | -0.008032609 | 89.39 | 1.25067 | -3.133285 | 1.515656 | -0.006143209 | 90.12 | 1.269634 | -3.156251 | 1.531985 | -0.02928146 | 89.91 | 1.271088 | -3.147437 | 1.509814 | -0.01706167 | 89.35 | 1.272248 | -3.140113 | 1.474374 | -0.005554779 | 89.71 | 1.275403 | -3.131378 | 1.467977 | -0.01022609 | 89.34 | 1.286254 | -3.143397 | 1.437596 | 0.001983049 | 89.81 | 1.281046 | -3.143258 | 1.424727 | 0.001176978 | 90.84 | 1.269487 | -3.132165 | 1.421004 | -0.006664615
89.5 | 1.289751 | -3.13881 | 1.569098 | -0.00805055 | 88.74 | 1.250726 | -3.134726 | 1.506616 | -0.008647204 | 89.46 | 1.274343 | -3.150636 | 1.518908 | -0.02430084 | 89.26 | 1.276383 | -3.137674 | 1.491445 | -0.01415396 | 88.69 | 1.25563 | -3.129691 | 1.462097 | -0.007514259 | 89.06 | 1.251886 | -3.136628 | 1.457535 | -0.00705338 | 88.69 | 1.233409 | -3.121257 | 1.423925 | -0.0007389093 | 89.16 | 1.24878 | -3.097944 | 1.411868 | 0.005291244 | 90.17 | 1.243963 | -3.128591 | 1.414102 | -0.005409611
88.84 | 1.271215 | -3.138228 | 1.54979 | -0.007013394 | 88.09 | 1.236094 | -3.135692 | 1.485245 | -0.008918964 | 88.81 | 1.259433 | -3.14405 | 1.508921 | -0.02267913 | 88.6 | 1.256753 | -3.141933 | 1.482658 | -0.01503662 | 88.04 | 1.26533 | -3.130328 | 1.447865 | -0.002836307 | 88.39 | 1.276619 | -3.129118 | 1.446405 | -0.006210799 | 88.04 | 1.273281 | -3.118614 | 1.41078 | -0.0007920877 | 88.49 | 1.282997 | -3.150586 | 1.39913 | 0.003136013 | 89.51 | 1.25483 | -3.166253 | 1.403127 | -0.005435189
88.19 | 1.255582 | -3.136802 | 1.532358 | -0.006832572 | 87.45 | 1.224914 | -3.132315 | 1.472232 | -0.006971322 | 88.15 | 1.267001 | -3.142122 | 1.496697 | -0.02029936 | 87.95 | 1.26024 | -3.132296 | 1.467518 | -0.009742495 | 87.4 | 1.266096 | -3.134589 | 1.436531 | -0.002768796 | 87.73 | 1.272934 | -3.137639 | 1.432374 | -0.007228176 | 87.4 | 1.264151 | -3.13223 | 1.402785 | -0.0007702502 | 87.84 | 1.25166 | -3.140281 | 1.39125 | 0.00285939 | 88.85 | 1.298969 | -3.093748 | 1.395962 | -0.005227771
87.56 | 1.243771 | -3.133893 | 1.51492 | -0.005162284 | 86.79 | 1.219895 | -3.132519 | 1.457479 | -0.009558882 | 87.49 | 1.257782 | -3.140327 | 1.486344 | -0.01498766 | 87.31 | 1.263434 | -3.139369 | 1.456099 | -0.01034944 | 86.75 | 1.269408 | -3.141277 | 1.430425 | -0.003130895 | 87.09 | 1.265756 | -3.130658 | 1.421225 | -0.003222926 | 86.76 | 1.263548 | -3.151327 | 1.391446 | -0.0006029995 | 87.19 | 1.275113 | -3.122716 | 1.376476 | 0.004496175 | 88.2 | 1.297485 | -3.152662 | 1.382509 | -0.006911287
86.9 | 1.232674 | -3.13523 | 1.497028 | -0.005927908 | 86.14 | 1.20974 | -3.128209 | 1.446019 | -0.008504016 | 86.85 | 1.250824 | -3.139283 | 1.473824 | -0.01239455 | 86.65 | 1.269775 | -3.136049 | 1.447651 | -0.005542805 | 86.09 | 1.276668 | -3.128705 | 1.410978 | 0.001824592 | 86.45 | 1.272881 | -3.14626 | 1.410622 | -0.005552082 | 86.11 | 1.307608 | -3.118455 | 1.381728 | 0.003001724 | 86.55 | 1.253658 | -3.109143 | 1.367232 | 0.003295992 | 87.56 | 1.278978 | -3.127264 | 1.374967 | -0.0003664106
86.26 | 1.221231 | -3.127915 | 1.482291 | -0.00343625 | 85.5 | 1.209987 | -3.131135 | 1.431832 | -0.01176539 | 86.22 | 1.255594 | -3.141768 | 1.456081 | -0.01247114 | 85.99 | 1.253708 | -3.129075 | 1.425546 | -0.008322469 | 85.46 | 1.268738 | -3.139388 | 1.406689 | -0.001652872 | 85.81 | 1.291029 | -3.120976 | 1.403486 | -0.002967249 | 85.48 | 1.25196 | -3.147445 | 1.375055 | 0.002215398 | 85.92 | 1.283 | -3.165305 | 1.357346 | 0.006783889 | 86.9 | 1.277954 | -3.104724 | 1.367991 | -0.00264546
85.63 | 1.203538 | -3.129723 | 1.465295 | -0.003328048 | 84.88 | 1.208974 | -3.136673 | 1.420906 | -0.01379013 | 85.58 | 1.242737 | -3.129405 | 1.445246 | -0.005732098 | 85.37 | 1.272871 | -3.132786 | 1.423552 | -0.002630584 | 84.82 | 1.275761 | -3.130884 | 1.395443 | -0.001086683 | 85.19 | 1.287401 | -3.14257 | 1.388263 | -0.004154837 | 84.86 | 1.275833 | -3.121848 | 1.363812 | 0.001260617 | 85.28 | 1.26092 | -3.11093 | 1.344708 | 0.001358445 | 86.26 | 1.246673 | -3.148126 | 1.356263 | -0.002009986
84.99 | 1.198739 | -3.126689 | 1.454006 | -0.003368845 | 84.25 | 1.201682 | -3.134382 | 1.4055 | -0.01329021 | 84.95 | 1.247201 | -3.134583 | 1.432887 | -0.00974331 | 84.74 | 1.262322 | -3.13362 | 1.411837 | -0.004249746 | 84.2 | 1.284066 | -3.134091 | 1.384428 | 0.0004619145 | 84.57 | 1.284079 | -3.134302 | 1.377167 | -0.0003117287 | 84.23 | 1.294067 | -3.136338 | 1.353577 | 0.002086047 | 84.66 | 1.30286 | -3.12409 | 1.336571 | -0.0006982414 | 85.62 | 1.352169 | -3.103494 | 1.349185 | -0.0008724886
84.38 | 1.192483 | -3.126843 | 1.440995 | -0.004638893 | 83.64 | 1.19692 | -3.13027 | 1.396176 | -0.01377728 | 84.33 | 1.254227 | -3.132888 | 1.42279 | -0.009024997 | 84.11 | 1.267519 | -3.129863 | 1.39656 | -0.001456613 | 83.59 | 1.294945 | -3.134215 | 1.372116 | -0.002047598 | 83.95 | 1.299098 | -3.126818 | 1.371719 | 0.0004046832 | 83.61 | 1.323951 | -3.139315 | 1.348658 | 0.002484024 | 84.03 | 1.305819 | -3.143817 | 1.329425 | -0.002141812 | 85 | 1.317575 | -3.148109 | 1.342324 | -0.002768901
83.75 | 1.187836 | -3.128545 | 1.424888 | -0.003170701 | 83.03 | 1.195615 | -3.135791 | 1.385612 | -0.01103838 | 83.7 | 1.247295 | -3.138302 | 1.411564 | -0.006267202 | 83.5 | 1.272042 | -3.125145 | 1.388022 | 0.001845266 | 82.99 | 1.286088 | -3.123083 | 1.35952 | 0.001679949 | 83.33 | 1.285188 | -3.125894 | 1.360318 | 0.0004279873 | 83 | 1.295375 | -3.101575 | 1.333074 | 0.004489689 | 83.41 | 1.352424 | -3.139006 | 1.32089 | 0.0007829826 | 84.39 | 1.316999 | -3.122804 | 1.333608 | 0.0004152741
83.13 | 1.184882 | -3.125798 | 1.413217 | -0.004414683 | 82.42 | 1.203192 | -3.125559 | 1.378378 | -0.01292539 | 83.08 | 1.260257 | -3.135002 | 1.40059 | -0.001434077 | 82.88 | 1.270572 | -3.133758 | 1.377448 | -0.002019091 | 82.38 | 1.311783 | -3.139494 | 1.354526 | -0.001573268 | 82.71 | 1.323244 | -3.147038 | 1.356078 | -0.003626059 | 82.38 | 1.346674 | -3.155503 | 1.325241 | 0.0005159828 | 82.81 | 1.296135 | -3.099256 | 1.311926 | -0.00756662 | 83.75 | 1.321076 | -3.09743 | 1.320725 | -0.002767137
82.53 | 1.174618 | -3.125971 | 1.402155 | -0.001600786 | 81.81 | 1.206685 | -3.134262 | 1.367178 | -0.01457231 | 82.47 | 1.252609 | -3.13256 | 1.389579 | -0.008442021 | 82.27 | 1.279199 | -3.125245 | 1.364614 | 0.001606527 | 81.77 | 1.302138 | -3.138141 | 1.341958 | -0.001894656 | 82.1 | 1.304863 | -3.134183 | 1.344718 | -0.00177698 | 81.78 | 1.312287 | -3.145218 | 1.31593 | -0.00226267 | 82.19 | 1.373905 | -3.13463 | 1.307437 | -0.006209311 | 83.12 | 1.285607 | -3.143823 | 1.319164 | -0.001111223
81.91 | 1.17664 | -3.123338 | 1.389673 | -0.006606659 | 81.19 | 1.202819 | -3.133305 | 1.358539 | -0.01706847 | 81.87 | 1.266953 | -3.132331 | 1.379649 | -0.008277339 | 81.66 | 1.288513 | -3.130746 | 1.356304 | 0.00235749 | 81.16 | 1.324864 | -3.128706 | 1.338819 | 0.003301323 | 81.5 | 1.326309 | -3.129545 | 1.337024 | -0.0003217918 | 81.19 | 1.347623 | -3.131782 | 1.30843 | 0.00128941 | 81.57 | 1.349064 | -3.137424 | 1.303783 | -0.004508265 | 82.52 | 1.405512 | -3.098598 | 1.310642 | -0.002223452
81.31 | 1.175695 | -3.124624 | 1.381118 | -0.005994661 | 80.61 | 1.203841 | -3.132267 | 1.35142 | -0.01922782 | 81.28 | 1.268747 | -3.129647 | 1.373085 | -0.005242414 | 81.05 | 1.292405 | -3.129784 | 1.347271 | -0.002009532 | 80.56 | 1.330387 | -3.123872 | 1.329269 | 0.001073763 | 80.9 | 1.34645 | -3.140452 | 1.329139 | -0.001242818 | 80.57 | 1.374781 | -3.114596 | 1.29768 | 0.002673169 | 80.97 | 1.355588 | -3.114594 | 1.297461 | -0.006858401 | 81.92 | 1.36648 | -3.147634 | 1.305111 | 9.512867e-05
80.71 | 1.168634 | -3.125629 | 1.366874 | -0.005511273 | 80.02 | 1.213198 | -3.135902 | 1.346578 | -0.01734742 | 80.66 | 1.2727 | -3.133149 | 1.363951 | -0.004068387 | 80.48 | 1.300856 | -3.130876 | 1.34257 | -0.001824765 | 79.97 | 1.328445 | -3.131335 | 1.323999 | 0.001249367 | 80.3 | 1.368816 | -3.129886 | 1.325593 | -0.0005231359 | 79.96 | 1.325147 | -3.119452 | 1.288312 | 4.155372e-05 | 80.38 | 1.336582 | -3.111133 | 1.292178 | -0.004380516 | 81.33 | 1.364892 | -3.122012 | 1.295338 | -0.003634982
80.12 | 1.175296 | -3.126223 | 1.356217 | -0.007785521 | 79.43 | 1.215145 | -3.127924 | 1.336955 | -0.01994362 | 80.07 | 1.285824 | -3.132781 | 1.353915 | -0.003477069 | 79.9 | 1.318102 | -3.131649 | 1.33413 | 0.001273996 | 79.38 | 1.369615 | -3.124148 | 1.315205 | 0.002485221 | 79.72 | 1.341511 | -3.127978 | 1.314941 | 0.0007476487 | 79.38 | 1.432938 | -3.135002 | 1.290116 | -3.980501e-06 | 79.8 | 1.405812 | -3.153435 | 1.287562 | -0.006706329 | 80.72 | 1.389137 | -3.088341 | 1.290305 | 0.0005140587
79.54 | 1.170017 | -3.121809 | 1.350062 | -0.005838789 | 78.84 | 1.230396 | -3.136878 | 1.334935 | -0.01998303 | 79.48 | 1.277013 | -3.124582 | 1.345705 | -0.003140744 | 79.31 | 1.312211 | -3.12344 | 1.320141 | 0.0009203923 | 78.8 | 1.365979 | -3.137331 | 1.302907 | -0.001765996 | 79.13 | 1.398124 | -3.130067 | 1.309053 | -0.001021226 | 78.8 | 1.380985 | -3.146715 | 1.278231 | -0.001703462 | 79.21 | 1.366641 | -3.10045 | 1.283553 | -0.003333458 | 80.13 | 1.329582 | -3.110057 | 1.279525 | -0.003123067
78.94 | 1.180165 | -3.125629 | 1.340057 | -0.01026732 | 78.23 | 1.231475 | -3.132884 | 1.325577 | -0.01846552 | 78.9 | 1.296223 | -3.125189 | 1.3332 | -0.004275087 | 78.72 | 1.331473 | -3.122262 | 1.314362 | 0.001716705 | 78.22 | 1.378803 | -3.129076 | 1.299309 | -0.0004374332 | 78.55 | 1.398069 | -3.144065 | 1.299593 | -0.001217326 | 78.24 | 1.405809 | -3.125634 | 1.273932 | -0.002037204 | 78.63 | 1.425657 | -3.10878 | 1.275371 | -0.003006759 | 79.54 | 1.481057 | -3.133456 | 1.27953 | 0.00125696
78.34 | 1.175218 | -3.125126 | 1.32842 | -0.009939538 | 77.67 | 1.23478 | -3.127326 | 1.316643 | -0.01622733 | 78.31 | 1.304973 | -3.130844 | 1.327684 | -0.0005801987 | 78.14 | 1.340641 | -3.126361 | 1.307147 | 0.002225055 | 77.65 | 1.397532 | -3.122565 | 1.292944 | -0.0007883841 | 77.98 | 1.407804 | -3.129218 | 1.295843 | 0.003178812 | 77.65 | 1.448187 | -3.117804 | 1.271761 | -0.005028248 | 78.06 | 1.427041 | -3.12457 | 1.268919 | -0.0006603549 | 78.94 | 1.376025 | -3.136874 | 1.270287 | -0.002851312
77.77 | 1.182185 | -3.123605 | 1.324303 | -0.007519168 | 77.1 | 1.241031 | -3.12861 | 1.31804 | -0.01515634 | 77.74 | 1.309304 | -3.127476 | 1.320029 | -0.004006126 | 77.57 | 1.35119 | -3.131069 | 1.303204 | 0.001809589 | 77.08 | 1.389882 | -3.124566 | 1.286588 | -0.001068189 | 77.39 | 1.409199 | -3.130538 | 1.286129 | 0.001589621 | 77.08 | 1.424448 | -3.09818 | 1.265903 | -0.003024857 | 77.47 | 1.439236 | -3.14138 | 1.26232 | 0.001741663 | 78.35 | 1.423321 | -3.104163 | 1.262272 | 0.002762296
77.2 | 1.180741 | -3.124296 | 1.309029 | -0.008132596 | 76.52 | 1.25757 | -3.13231 | 1.305636 | -0.019066 | 77.17 | 1.316008 | -3.129997 | 1.312302 | -0.0005824609 | 76.99 | 1.377663 | -3.133393 | 1.292913 | -0.0003032747 | 76.51 | 1.438883 | -3.132221 | 1.28037 | -4.398048e-05 | 76.79 | 1.449051 | -3.154137 | 1.275841 | 0.002616902 | 76.53 | 1.469703 | -3.163105 | 1.260404 | -0.006094996 | 76.89 | 1.511765 | -3.116605 | 1.257492 | -0.001970758 | 77.78 | 1.479364 | -3.12122 | 1.257094 | -0.0007436339
76.65 | 1.191801 | -3.124285 | 1.302785 | -0.009505762 | 75.96 | 1.256475 | -3.127449 | 1.303041 | -0.01394132 | 76.58 | 1.343237 | -3.124586 | 1.303072 | -0.0009535347 | 76.44 | 1.375629 | -3.12194 | 1.2857 | -0.00268444 | 75.94 | 1.420881 | -3.130485 | 1.276006 | -0.001329736 | 76.23 | 1.460724 | -3.117319 | 1.272229 | -0.001227669 | 75.95 | 1.446282 | -3.103041 | 1.256224 | -0.004267934 | 76.33 | 1.435966 | -3.123112 | 1.25449 | 0.001551397 | 77.21 | 1.5198 | -3.081216 | 1.253709 | 0.003873287
76.08 | 1.194793 | -3.118221 | 1.300374 | -0.008790876 | 75.41 | 1.272743 | -3.122742 | 1.299555 | -0.01087883 | 76.02 | 1.338713 | -3.129836 | 1.297899 | -0.0008890758 | 75.86 | 1.407753 | -3.125749 | 1.277 | 0.003219117 | 75.38 | 1.450797 | -3.120513 | 1.269179 | -0.0005386561 | 75.69 | 1.500654 | -3.133691 | 1.262489 | -0.004025252 | 75.38 | 1.508489 | -3.112174 | 1.247785 | -0.002969418 | 75.77 | 1.516282 | -3.099756 | 1.244749 | -0.001655898 | 76.64 | 1.409865 | -3.116674 | 1.247516 | -0.003298958
75.51 | 1.205848 | -3.113425 | 1.289345 | -0.008672741 | 74.84 | 1.277995 | -3.12427 | 1.293121 | -0.01039289 | 75.46 | 1.354426 | -3.119985 | 1.291986 | -0.003733152 | 75.29 | 1.41433 | -3.128022 | 1.270367 | 0.002416615 | 74.84 | 1.467879 | -3.126731 | 1.259999 | -0.001807434 | 75.15 | 1.50918 | -3.130811 | 1.258525 | -0.001192024 | 74.83 | 1.516432 | -3.125814 | 1.246621 | -0.002739717 | 75.21 | 1.534538 | -3.119831 | 1.243166 | -0.0009440615 | 76.07 | 1.582397 | -3.091614 | 1.239447 | 0.0008216588
74.97 | 1.210919 | -3.114143 | 1.281906 | -0.01016417 | 74.31 | 1.294499 | -3.123302 | 1.284144 | -0.008658027 | 74.89 | 1.372166 | -3.123322 | 1.283904 | -0.002755219 | 74.73 | 1.424199 | -3.122127 | 1.264175 | -0.0001216653 | 74.27 | 1.501687 | -3.128181 | 1.25497 | 0.001284203 | 74.58 | 1.515515 | -3.12232 | 1.254932 | -0.001124327 | 74.28 | 1.546219 | -3.149548 | 1.241804 | -0.00344342 | 74.66 | 1.527876 | -3.121328 | 1.237761 | 0.0009757341 | 75.52 | 1.554573 | -3.142681 | 1.236895 | 0.0004332592
74.4 | 1.21806 | -3.122397 | 1.274356 | -0.01340721 | 73.78 | 1.308031 | -3.11735 | 1.282565 | -0.007355501 | 74.36 | 1.388943 | -3.123604 | 1.280051 | -0.002891798 | 74.2 | 1.436474 | -3.121944 | 1.263585 | -0.0003715751 | 73.71 | 1.510737 | -3.110624 | 1.25196 | -0.002120058 | 74.03 | 1.530261 | -3.138084 | 1.250744 | -0.001103129 | 73.73 | 1.61407 | -3.103985 | 1.242232 | -0.001282811 | 74.1 | 1.574114 | -3.14493 | 1.230681 | 0.00163107 | 74.96 | 1.559011 | -3.110989 | 1.231178 | 0.001804414
73.85 | 1.237313 | -3.1153 | 1.275401 | -0.01275231 | 73.24 | 1.307779 | -3.122836 | 1.271423 | -0.005295241 | 73.82 | 1.402582 | -3.110576 | 1.272479 | -0.001002626 | 73.65 | 1.467516 | -3.132458 | 1.254469 | 0.003677637 | 73.16 | 1.533413 | -3.139405 | 1.248969 | 0.001614913 | 73.51 | 1.599271 | -3.119124 | 1.239958 | -0.004274026 | 73.18 | 1.534409 | -3.144735 | 1.227243 | -0.001491686 | 73.54 | 1.623398 | -3.093654 | 1.225023 | -0.0009551576 | 74.4 | 1.551192 | -3.083346 | 1.226764 | 0.0007202498
73.31 | 1.228187 | -3.114956 | 1.26071 | -0.01289877 | 72.68 | 1.325754 | -3.112342 | 1.263574 | -0.004935412 | 73.27 | 1.407833 | -3.128151 | 1.268157 | -0.001040789 | 73.11 | 1.48009 | -3.111603 | 1.249638 | -0.002019655 | 72.64 | 1.541016 | -3.118 | 1.242549 | -0.001910223 | 72.95 | 1.569375 | -3.134336 | 1.243069 | -0.0001072408 | 72.66 | 1.612708 | -3.096605 | 1.22357 | 0.00177563 | 73 | 1.610428 | -3.143951 | 1.222425 | 0.003621123 | 73.85 | 1.533762 | -3.149682 | 1.223514 | -0.001454244
72.76 | 1.252778 | -3.111382 | 1.265124 | -0.01431656 | 72.14 | 1.344808 | -3.114352 | 1.261984 | -0.004390233 | 72.73 | 1.425397 | -3.111652 | 1.261439 | -0.00154152 | 72.57 | 1.51154 | -3.124386 | 1.241905 | 0.003241343 | 72.13 | 1.580641 | -3.123284 | 1.236224 | -0.0005452656 | 72.41 | 1.594766 | -3.112572 | 1.23601 | -0.002789469 | 72.13 | 1.652164 | -3.116951 | 1.222655 | 0.0004981915 | 72.46 | 1.616791 | -3.107995 | 1.218128 | 0.002981649 | 73.3 | 1.728303 | -3.098935 | 1.218074 | -0.0008994412
72.23 | 1.25543 | -3.113342 | 1.258559 | -0.01530372 | 71.61 | 1.349476 | -3.115495 | 1.253206 | -0.00128155 | 72.2 | 1.450926 | -3.113447 | 1.255394 | -0.0006261486 | 72.01 | 1.525905 | -3.124485 | 1.23728 | 0.001738025 | 71.59 | 1.601197 | -3.128801 | 1.231644 | -0.0008487696 | 71.89 | 1.632032 | -3.121729 | 1.230867 | -0.004032896 | 71.6 | 1.659324 | -3.132648 | 1.218547 | -0.001253887 | 71.94 | 1.669159 | -3.11311 | 1.20974 | 0.002034524 | 72.78 | 1.624739 | -3.160754 | 1.209824 | -0.0006583982
71.69 | 1.265499 | -3.111793 | 1.251509 | -0.01429615 | 71.09 | 1.369929 | -3.119244 | 1.246903 | -0.003478769 | 71.68 | 1.460083 | -3.119985 | 1.247022 | -0.0009219008 | 71.49 | 1.539547 | -3.119556 | 1.236104 | -0.0004061464 | 71.05 | 1.651963 | -3.123198 | 1.224794 | 0.003140432 | 71.34 | 1.669638 | -3.128815 | 1.22298 | -0.0001599652 | 71.06 | 1.712167 | -3.145759 | 1.209764 | -0.001595803 | 71.4 | 1.719359 | -3.124603 | 1.205057 | -0.0005851018 | 72.24 | 1.64823 | -3.111625 | 1.205621 | 0.001191297
71.18 | 1.270544 | -3.108694 | 1.242479 | -0.009619826 | 70.58 | 1.390855 | -3.112129 | 1.236786 | -0.003419989 | 71.13 | 1.486104 | -3.124536 | 1.246174 | 5.025032e-05 | 70.97 | 1.55248 | -3.123041 | 1.230678 | 0.001622831 | 70.51 | 1.644052 | -3.10689 | 1.22367 | -0.002720556 | 70.82 | 1.709714 | -3.10793 | 1.223158 | -0.003917336 | 70.53 | 1.759548 | -3.093702 | 1.208167 | 0.003739412 | 70.88 | 1.764556 | -3.094188 | 1.201195 | 0.001404481 | 71.7 | 1.742012 | -3.117922 | 1.205019 | 0.001903038
70.67 | 1.29423 | -3.11689 | 1.240165 | -0.01663233 | 70.06 | 1.396647 | -3.117087 | 1.235313 | -0.004070888 | 70.6 | 1.515846 | -3.112478 | 1.239873 | -0.000484744 | 70.45 | 1.605066 | -3.124379 | 1.221997 | 0.004454328 | 69.99 | 1.708485 | -3.137968 | 1.218839 | 0.001592501 | 70.32 | 1.683448 | -3.133532 | 1.22249 | 0.001670944 | 70.02 | 1.734833 | -3.146065 | 1.204043 | -0.0007206833 | 70.38 | 1.707448 | -3.125758 | 1.197343 | 0.001599593 | 71.19 | 1.81865 | -3.100252 | 1.195504 | -0.002615212
70.15 | 1.30814 | -3.104239 | 1.236997 | -0.01272279 | 69.53 | 1.426007 | -3.10863 | 1.22999 | -0.000363654 | 70.07 | 1.512587 | -3.117044 | 1.232203 | 0.0007100059 | 69.92 | 1.601452 | -3.118238 | 1.221663 | -0.002807022 | 69.48 | 1.698387 | -3.122721 | 1.217482 | 0.000848426 | 69.79 | 1.762273 | -3.105145 | 1.213668 | -0.002907205 | 69.51 | 1.769637 | -3.101136 | 1.198171 | 0.001639951 | 69.85 | 1.836604 | -3.097455 | 1.190965 | -0.001475351 | 70.68 | 1.720864 | -3.073998 | 1.196229 | -0.004381566
69.62 | 1.326459 | -3.112497 | 1.232296 | -0.01583408 | 69 | 1.444373 | -3.112315 | 1.221877 | -0.0003478997 | 69.58 | 1.555123 | -3.110707 | 1.2281 | 0.0002526869 | 69.43 | 1.649006 | -3.112787 | 1.208334 | -0.0009561294 | 68.98 | 1.736111 | -3.122963 | 1.206259 | -0.0001092965 | 69.28 | 1.799339 | -3.129292 | 1.207007 | 0.0001481028 | 68.98 | 1.836622 | -3.114055 | 1.192502 | 0.000941073 | 69.34 | 1.849095 | -3.129853 | 1.184806 | 0.003568368 | 70.16 | 1.896237 | -3.167153 | 1.189522 | -0.0009892382
69.1 | 1.330594 | -3.111374 | 1.222999 | -0.01371634 | 68.49 | 1.462841 | -3.111507 | 1.2189 | -0.0008104517 | 69.09 | 1.577835 | -3.116034 | 1.224093 | -0.0003008051 | 68.93 | 1.675446 | -3.118536 | 1.207694 | 0.002140075 | 68.48 | 1.792151 | -3.127257 | 1.201898 | 7.47442e-05 | 68.78 | 1.819332 | -3.125192 | 1.204988 | -0.000817068 | 68.47 | 1.864306 | -3.130054 | 1.188296 | -0.0007773403 | 68.84 | 1.872553 | -3.117099 | 1.185387 | 0.002942297 | 69.63 | 1.772933 | -3.103975 | 1.186369 | -0.0001117976
68.61 | 1.352805 | -3.107107 | 1.226835 | -0.01310469 | 68.01 | 1.481308 | -3.111058 | 1.212466 | -0.002836624 | 68.58 | 1.591573 | -3.113599 | 1.217038 | -0.0004327577 | 68.43 | 1.690897 | -3.120601 | 1.2023 | -0.001570532 | 67.96 | 1.835482 | -3.118052 | 1.196624 | -0.00152272 | 68.27 | 1.829527 | -3.119206 | 1.198704 | -0.00237109 | 67.98 | 1.941692 | -3.13417 | 1.183526 | 0.0002168318 | 68.33 | 1.903921 | -3.101637 | 1.181149 | -0.0001945311 | 69.1 | 1.897709 | -3.086004 | 1.181182 | -0.001144007
68.09 | 1.373105 | -3.104401 | 1.22126 | -0.01252304 | 67.51 | 1.513467 | -3.112011 | 1.20675 | -0.003997904 | 68.05 | 1.610981 | -3.118574 | 1.212066 | -0.0002882041 | 67.9 | 1.726528 | -3.125183 | 1.200248 | 0.003966682 | 67.46 | 1.827674 | -3.111351 | 1.196698 | -0.0001307397 | 67.76 | 1.881678 | -3.143628 | 1.196941 | -0.0001273756 | 67.48 | 1.963581 | -3.088304 | 1.184011 | 0.001530248 | 67.82 | 1.909228 | -3.118422 | 1.177202 | 0.0003941468 | 68.59 | 1.938558 | -3.115934 | 1.178033 | 0.0001293925
67.57 | 1.379126 | -3.105708 | 1.211906 | -0.01001355 | 67.02 | 1.522461 | -3.103242 | 1.199941 | -0.001365985 | 67.53 | 1.664503 | -3.12053 | 1.207719 | -0.001670394 | 67.37 | 1.775696 | -3.114582 | 1.188533 | 0.00166791 | 66.96 | 1.923016 | -3.133349 | 1.191533 | 0.004593375 | 67.26 | 1.974793 | -3.106496 | 1.190071 | -0.0008729541 | 66.98 | 1.989153 | -3.14825 | 1.175596 | -0.003444904 | 67.32 | 2.051543 | -3.125199 | 1.172388 | 0.0007399816 | 68.09 | 2.044005 | -3.141959 | 1.174279 | -0.002874051
67.07 | 1.427353 | -3.105424 | 1.223945 | -0.01451302 | 66.52 | 1.562432 | -3.103296 | 1.198466 | -0.0008313373 | 67.05 | 1.670102 | -3.108342 | 1.204661 | -0.00379202 | 66.88 | 1.789456 | -3.125697 | 1.199208 | 0.001632441 | 66.48 | 1.912517 | -3.123653 | 1.186753 | 0.0001676285 | 66.76 | 1.95943 | -3.141403 | 1.185856 | 0.0005611192 | 66.49 | 1.994686 | -3.095867 | 1.16801 | 0.001592561 | 66.83 | 1.968826 | -3.108406 | 1.169527 | -0.0001886077 | 67.59 | 2.108444 | -3.06061 | 1.170765 | 0.001483166
66.6 | 1.417328 | -3.109068 | 1.200829 | -0.01287088 | 66.03 | 1.581371 | -3.108157 | 1.190141 | -0.003398663 | 66.56 | 1.722088 | -3.114162 | 1.196466 | 0.002022068 | 66.41 | 1.842443 | -3.111841 | 1.191566 | -0.004836383 | 66 | 1.974732 | -3.115938 | 1.185285 | -2.64379e-05 | 66.26 | 1.994097 | -3.112395 | 1.181139 | -0.000619868 | 66.01 | 2.0869 | -3.105874 | 1.168468 | 0.002318892 | 66.33 | 2.106401 | -3.099306 | 1.161123 | -0.001817592 | 67.08 | 1.970753 | -3.152817 | 1.165587 | 0.001590518
66.11 | 1.443405 | -3.095884 | 1.204416 | -0.004561527 | 65.56 | 1.60672 | -3.106334 | 1.190388 | -0.002456652 | 66.06 | 1.748829 | -3.118112 | 1.195527 | -0.0005088992 | 65.94 | 1.883435 | -3.120242 | 1.182544 | -0.001625909 | 65.52 | 2.031219 | -3.12254 | 1.180245 | 0.003044991 | 65.77 | 2.070488 | -3.117921 | 1.178265 | -0.002950852 | 65.54 | 2.123737 | -3.123157 | 1.162147 | 0.0001642474 | 65.82 | 2.164663 | -3.116625 | 1.162853 | 1.328062e-05 | 66.6 | 2.174718 | -3.054191 | 1.163313 | 0.0020654
65.6 | 1.472849 | -3.098511 | 1.201593 | -0.006449528 | 65.06 | 1.631721 | -3.100705 | 1.184331 | 0.00186581 | 65.56 | 1.77704 | -3.111669 | 1.187408 | 0.002126363 | 65.46 | 1.913867 | -3.11868 | 1.17858 | 0.0005231242 | 65.01 | 2.101824 | -3.125074 | 1.175942 | 0.002328252 | 65.29 | 2.124255 | -3.129754 | 1.172653 | -0.002400781 | 65.03 | 2.200109 | -3.140433 | 1.159372 | -0.00312689 | 65.34 | 2.171839 | -3.119556 | 1.154564 | 0.0002212038 | 66.12 | 2.262597 | -3.117623 | 1.1579 | -0.002037747
65.14 | 1.502652 | -3.103184 | 1.197371 | -0.004528447 | 64.57 | 1.665546 | -3.104577 | 1.175812 | 0.001261239 | 65.09 | 1.812207 | -3.107237 | 1.183318 | 0.00113268 | 64.95 | 1.952322 | -3.122754 | 1.17448 | 0.002699935 | 64.53 | 2.132995 | -3.10342 | 1.166572 | -0.0005970388 | 64.8 | 2.211362 | -3.11913 | 1.16889 | -0.004980747 | 64.55 | 2.315803 | -3.116394 | 1.157483 | -0.006235922 | 64.87 | 2.245912 | -3.143724 | 1.149888 | -0.003065055 | 65.61 | 2.254119 | -3.107933 | 1.154663 | 0.003280405
64.66 | 1.528744 | -3.091934 | 1.19873 | -0.0002659566 | 64.11 | 1.70291 | -3.09922 | 1.174215 | -0.003462398 | 64.62 | 1.833422 | -3.113668 | 1.177652 | -0.0004190159 | 64.45 | 2.026964 | -3.118737 | 1.16884 | -0.0009254568 | 64.08 | 2.154604 | -3.132785 | 1.166875 | 0.0005467009 | 64.32 | 2.192241 | -3.099542 | 1.169272 | -0.004201176 | 64.09 | 2.24183 | -3.112926 | 1.152803 | 0.004968561 | 64.41 | 2.415857 | -3.107782 | 1.151117 | -0.001277427 | 65.15 | 2.245232 | -3.105469 | 1.154092 | -0.003701282
64.16 | 1.524837 | -3.095203 | 1.174731 | -0.00334484 | 63.62 | 1.723712 | -3.104511 | 1.169077 | 0.0004732639 | 64.12 | 1.909213 | -3.115936 | 1.178882 | -0.0008372296 | 63.98 | 2.036755 | -3.108208 | 1.174106 | 0.0009290252 | 63.59 | 2.249614 | -3.100858 | 1.161688 | 0.0001168117 | 63.85 | 2.310053 | -3.140441 | 1.157798 | 0.00198622 | 63.6 | 2.442633 | -3.110431 | 1.150012 | -0.002167347 | 63.94 | 2.300247 | -3.118029 | 1.147189 | -0.005541704 | 64.67 | 2.34123 | -3.1636 | 1.147634 | -0.001622582
63.68 | 1.589046 | -3.098046 | 1.193804 | -0.005756471 | 63.16 | 1.766022 | -3.09399 | 1.169212 | 0.002256293 | 63.66 | 1.915364 | -3.109176 | 1.170456 | 0.0003954626 | 63.52 | 2.127103 | -3.117257 | 1.162883 | -0.003991579 | 63.13 | 2.329017 | -3.121439 | 1.164567 | 0.001302943 | 63.37 | 2.30488 | -3.117234 | 1.163676 | -0.0004668506 | 63.14 | 2.460368 | -3.135964 | 1.144413 | -0.0005489907 | 63.46 | 2.521838 | -3.093277 | 1.140114 | -4.393573e-05 | 64.17 | 2.60096 | -3.07534 | 1.142364 | -0.00452794
63.24 | 1.598866 | -3.104314 | 1.176608 | -0.01099578 | 62.72 | 1.804283 | -3.098156 | 1.164988 | -0.0006864184 | 63.2 | 1.982615 | -3.10542 | 1.166175 | -0.002556897 | 63.04 | 2.160002 | -3.122778 | 1.160172 | -0.0007355417 | 62.67 | 2.364769 | -3.120585 | 1.159144 | -0.0008083675 | 62.91 | 2.416157 | -3.112468 | 1.157175 | -0.0006980362 | 62.7 | 2.528497 | -3.125968 | 1.146992 | -0.0009385024 | 62.99 | 2.587768 | -3.124551 | 1.140356 | -0.002675484 | 63.7 | 2.400952 | -3.148823 | 1.141538 | -0.001400683
62.81 | 1.616792 | -3.096948 | 1.167709 | -0.006444272 | 62.26 | 1.839092 | -3.097682 | 1.158413 | -0.001499083 | 62.75 | 2.037587 | -3.107884 | 1.169224 | 9.537123e-05 | 62.57 | 2.216548 | -3.115015 | 1.159116 | -0.0005776647 | 62.21 | 2.422676 | -3.113932 | 1.152887 | 0.0002168332 | 62.44 | 2.489466 | -3.124171 | 1.15238 | -0.001914151 | 62.23 | 2.623369 | -3.109541 | 1.141373 | -0.002860743 | 62.54 | 2.628481 | -3.114008 | 1.135306 | -0.003490932 | 63.25 | 2.580781 | -3.054506 | 1.139819 | -0.004889698
62.35 | 1.656499 | -3.091104 | 1.166003 | -0.004289178 | 61.77 | 1.882031 | -3.101415 | 1.156304 | -0.001913007 | 62.3 | 2.06989 | -3.109521 | 1.161477 | -0.004255363 | 62.11 | 2.279906 | -3.109669 | 1.155149 | -0.002906701 | 61.74 | 2.462586 | -3.121732 | 1.147512 | -0.000860486 | 61.99 | 2.584229 | -3.134595 | 1.148516 | -0.004352844 | 61.75 | 2.657568 | -3.100559 | 1.136679 | 0.003414437 | 62.06 | 2.682365 | -3.095504 | 1.136035 | 0.0007970493 | 62.8 | 2.743025 | -3.08458 | 1.137205 | 0.0002286456
61.85 | 1.691789 | -3.085536 | 1.165348 | 0.003676878 | 61.3 | 1.936591 | -3.093504 | 1.155122 | -0.002722106 | 61.81 | 2.117329 | -3.111338 | 1.159768 | -0.003096475 | 61.67 | 2.316316 | -3.103684 | 1.148838 | 0.001039526 | 61.27 | 2.606029 | -3.135503 | 1.147034 | 0.001932827 | 61.53 | 2.717442 | -3.112849 | 1.1475 | -0.002914768 | 61.27 | 2.771259 | -3.14131 | 1.132942 | -0.002345837 | 61.61 | 2.738305 | -3.128441 | 1.127195 | -0.001774082 | 62.35 | 2.765749 | -3.102435 | 1.131727 | -0.001131287
61.38 | 1.710541 | -3.086346 | 1.153065 | -0.002723978 | 60.86 | 1.95712 | -3.092576 | 1.147317 | -0.0006902379 | 61.34 | 2.195108 | -3.1098 | 1.154597 | -0.002669964 | 61.24 | 2.388273 | -3.126673 | 1.143283 | -0.00282156 | 60.81 | 2.65679 | -3.096333 | 1.139075 | -0.001594301 | 61.07 | 2.684051 | -3.108844 | 1.148018 | -0.002103563 | 60.83 | 2.944741 | -3.087814 | 1.132766 | 0.003598742 | 61.15 | 3.023518 | -3.111873 | 1.126961 | -0.0008432829 | 61.86 | 2.867314 | -3.139758 | 1.126791 | -0.0008616918
60.94 | 1.765903 | -3.090665 | 1.159234 | -0.003826157 | 60.41 | 2.025594 | -3.084947 | 1.146445 | -0.0009591671 | 60.89 | 2.229692 | -3.095213 | 1.153018 | -0.002187048 | 60.79 | 2.492885 | -3.103075 | 1.143124 | -0.001131902 | 60.38 | 2.787666 | -3.127594 | 1.139617 | 0.00237308 | 60.62 | 2.918467 | -3.123741 | 1.137169 | -0.0008986465 | 60.39 | 3.009344 | -3.131657 | 1.127851 | -8.034826e-05 | 60.71 | 2.884791 | -3.097431 | 1.124356 | -0.002935371 | 61.39 | 3.160639 | -3.088441 | 1.120912 | -0.00185231
60.48 | 1.796343 | -3.084274 | 1.152916 | -0.0005307608 | 59.97 | 2.060137 | -3.090046 | 1.139703 | -0.001808518 | 60.45 | 2.309978 | -3.10812 | 1.148451 | -0.000457035 | 60.32 | 2.557147 | -3.120534 | 1.138868 | 0.002150001 | 59.92 | 2.833274 | -3.122672 | 1.138162 | -0.00452332 | 60.19 | 2.914714 | -3.131617 | 1.141903 | -0.002403548 | 59.94 | 3.046284 | -3.11078 | 1.119891 | -1.810195e-05 | 60.26 | 3.189501 | -3.080425 | 1.124909 | -0.001786878 | 60.95 | 2.876892 | -3.067726 | 1.122402 | -0.001278568
60.05 | 1.851328 | -3.083127 | 1.149935 | -0.004890765 | 59.53 | 2.107653 | -3.085845 | 1.140482 | -0.002516329 | 60 | 2.352484 | -3.105088 | 1.146943 | -0.0001238148 | 59.86 | 2.62143 | -3.113276 | 1.13935 | 0.0006968949 | 59.47 | 2.955662 | -3.115048 | 1.135289 | -0.001652412 | 59.75 | 3.013951 | -3.112465 | 1.133938 | -0.002171639 | 59.49 | 3.199142 | -3.10337 | 1.119883 | 0.0001835255 | 59.82 | 3.281804 | -3.118957 | 1.115475 | -0.00140484 | 60.49 | 3.415195 | -3.097212 | 1.113463 | -0.00163388
59.64 | 1.888261 | -3.085012 | 1.14466 | -0.006365447 | 59.08 | 2.165256 | -3.088564 | 1.13504 | -0.001263151 | 59.57 | 2.439302 | -3.106967 | 1.144299 | -0.001603396 | 59.44 | 2.724627 | -3.106972 | 1.132932 | 0.003686355 | 59.03 | 3.084712 | -3.107471 | 1.126157 | -0.0006308377 | 59.32 | 3.167653 | -3.115025 | 1.127041 | -0.0003488799 | 59.05 | 3.377098 | -3.112407 | 1.116217 | 0.002156826 | 59.39 | 3.36157 | -3.105164 | 1.110854 | -0.003012672 | 60.05 | 3.302431 | -3.136978 | 1.11097 | 0.001432221
59.2 | 1.923564 | -3.075995 | 1.141275 | -0.001969642 | 58.66 | 2.216475 | -3.088063 | 1.12966 | -0.005619761 | 59.12 | 2.514022 | -3.10136 | 1.140633 | 0.0001386681 | 58.98 | 2.832581 | -3.111803 | 1.132215 | -0.004600167 | 58.62 | 3.190799 | -3.094187 | 1.123067 | 0.002000679 | 58.87 | 3.319276 | -3.108264 | 1.123477 | -0.000452676 | 58.63 | 3.545258 | -3.094223 | 1.115348 | -0.0002084289 | 58.94 | 3.456703 | -3.092486 | 1.111644 | 0.001372021 | 59.64 | 3.416894 | -3.099428 | 1.113079 | 0.0006261153
58.74 | 1.96113 | -3.080854 | 1.137873 | -0.007253352 | 58.22 | 2.293511 | -3.092283 | 1.133143 | -0.0002358857 | 58.68 | 2.605573 | -3.099375 | 1.133178 | 0.0007287244 | 58.56 | 2.93841 | -3.103797 | 1.123312 | -0.003774658 | 58.22 | 3.238283 | -3.119991 | 1.123657 | -0.006996346 | 58.44 | 3.416865 | -3.084199 | 1.120527 | -0.0009415431 | 58.22 | 3.543214 | -3.103962 | 1.1115 | 0.003509759 | 58.51 | 3.583272 | -3.123334 | 1.106255 | 0.00397375 | 59.2 | 3.684976 | -3.087699 | 1.10962 | -0.00169859
58.3 | 2.023338 | -3.085138 | 1.132539 | -0.005527584 | 57.77 | 2.36784 | -3.079754 | 1.120758 | 0.0005797347 | 58.26 | 2.660882 | -3.092562 | 1.129939 | -0.004140528 | 58.13 | 3.005255 | -3.097834 | 1.130436 | 0.0008003063 | 57.78 | 3.514448 | -3.104672 | 1.123293 | 0.004241946 | 58.01 | 3.489498 | -3.131067 | 1.125977 | -0.001403295 | 57.78 | 3.92071 | -3.121331 | 1.102537 | -0.001649095 | 58.07 | 3.975484 | -3.110549 | 1.099243 | -0.001870515 | 58.73 | 3.884029 | -3.045039 | 1.102416 | 0.001348862
57.88 | 2.065939 | -3.066967 | 1.130037 | 0.003083366 | 57.36 | 2.439824 | -3.092027 | 1.126095 | 0.0006922661 | 57.82 | 2.769764 | -3.108566 | 1.126306 | -0.0008506931 | 57.69 | 3.172998 | -3.111875 | 1.114996 | -0.001913902 | 57.35 | 3.521469 | -3.12123 | 1.117879 | -0.00339337 | 57.58 | 3.801249 | -3.097737 | 1.107941 | -0.0003977726 | 57.36 | 3.887567 | -3.110973 | 1.102938 | 0.001557447 | 57.65 | 3.894903 | -3.093211 | 1.101203 | 0.0002786979 | 58.31 | 3.746581 | -3.052219 | 1.099667 | -0.001574222
57.45 | 2.145003 | -3.086174 | 1.136987 | -0.006502841 | 56.94 | 2.500976 | -3.0813 | 1.119926 | -0.00391466 | 57.4 | 2.852411 | -3.088874 | 1.122169 | -0.003399439 | 57.28 | 3.234272 | -3.10414 | 1.119176 | -0.002416504 | 56.93 | 3.724597 | -3.096905 | 1.112206 | -0.005680894 | 57.16 | 3.914341 | -3.123752 | 1.114135 | 0.001257754 | 56.93 | 4.200536 | -3.082171 | 1.101623 | -0.0001980405 | 57.23 | 4.342893 | -3.083502 | 1.09736 | 0.0004995549 | 57.9 | 4.349794 | -3.142934 | 1.092266 | -0.002130368
57.03 | 2.171071 | -3.079409 | 1.119796 | -0.005843919 | 56.54 | 2.60631 | -3.075507 | 1.116737 | -0.001787068 | 57 | 2.984381 | -3.091138 | 1.11809 | 0.0007224314 | 56.86 | 3.399494 | -3.096144 | 1.119119 | -0.002799058 | 56.5 | 3.953106 | -3.106222 | 1.110649 | -0.002233863 | 56.73 | 4.074615 | -3.115683 | 1.111103 | -0.003730264 | 56.5 | 4.467784 | -3.093907 | 1.09805 | 0.0014566 | 56.8 | 4.52498 | -3.109316 | 1.089572 | -0.001413562 | 57.46 | 4.177292 | -3.014181 | 1.092306 | 0.0009336017
56.61 | 2.24185 | -3.064549 | 1.118066 | 0.0007801109 | 56.13 | 2.67315 | -3.07844 | 1.111018 | -0.0008445617 | 56.58 | 3.089506 | -3.095158 | 1.120969 | -0.005571311 | 56.42 | 3.554414 | -3.105311 | 1.114722 | -0.006772316 | 56.08 | 4.127948 | -3.107759 | 1.109142 | -0.005635945 | 56.32 | 4.30598 | -3.106329 | 1.105329 | -0.00295747 | 56.08 | 4.630608 | -3.106173 | 1.091354 | -0.002301501 | 56.38 | 4.732006 | -3.099355 | 1.087484 | 0.001431722 | 57.04 | 4.876765 | -3.057101 | 1.086823 | -0.002678051
56.18 | 2.325346 | -3.069903 | 1.123431 | -0.0007828984 | 55.69 | 2.772252 | -3.080204 | 1.107854 | -0.003699462 | 56.18 | 3.188576 | -3.090223 | 1.115061 | -0.001734195 | 56.01 | 3.686136 | -3.10419 | 1.107839 | -0.003340326 | 55.68 | 4.361841 | -3.123393 | 1.108455 | -0.00202171 | 55.9 | 4.601177 | -3.103833 | 1.101157 | -0.0006913072 | 55.68 | 4.949843 | -3.117868 | 1.089116 | -8.050251e-05 | 55.98 | 4.982699 | -3.07775 | 1.08466 | -0.003697372 | 56.6 | 4.966642 | -3.083233 | 1.080776 | -0.002426893
55.79 | 2.390334 | -3.067808 | 1.116443 | -0.006542134 | 55.26 | 2.876948 | -3.073606 | 1.106371 | -0.004250655 | 55.75 | 3.302452 | -3.089101 | 1.109995 | -0.004117991 | 55.61 | 3.877332 | -3.108843 | 1.102299 | 0.00065407 | 55.26 | 4.714152 | -3.107566 | 1.102213 | -0.002696585 | 55.48 | 4.826249 | -3.086242 | 1.099324 | -0.002460024 | 55.26 | 5.35568 | -3.102519 | 1.076253 | 0.0003418926 | 55.55 | 5.172707 | -3.082629 | 1.079109 | 0.002502608 | 56.17 | 5.17629 | -3.054181 | 1.072713 | -0.005806427
55.35 | 2.4696 | -3.061417 | 1.116529 | -0.001888075 | 54.9 | 2.950692 | -3.067527 | 1.104989 | -0.002035869 | 55.35 | 3.441695 | -3.091068 | 1.110357 | -0.004377067 | 55.19 | 4.105553 | -3.100026 | 1.098155 | -0.003661035 | 54.84 | 4.832894 | -3.069366 | 1.09532 | -0.005374338 | 55.08 | 4.990965 | -3.101983 | 1.097804 | -7.25228e-05 | 54.84 | 5.526768 | -3.071109 | 1.076408 | -0.00320464 | 55.13 | 5.720909 | -3.125033 | 1.071131 | -0.001685328 | 55.79 | 5.399501 | -3.040336 | 1.07586 | -0.007529808
54.93 | 2.509035 | -3.054585 | 1.10762 | -0.00230555 | 54.49 | 3.089496 | -3.078566 | 1.099929 | -0.002773837 | 54.94 | 3.62231 | -3.093385 | 1.107187 | -0.005745196 | 54.79 | 4.276428 | -3.088722 | 1.103739 | 0.0005940888 | 54.43 | 5.14982 | -3.10053 | 1.098295 | 0.0003483583 | 54.65 | 5.525182 | -3.094285 | 1.084329 | -0.0006327102 | 54.44 | 6.099341 | -3.115191 | 1.07007 | -0.001739388 | 54.74 | 6.223602 | -3.036978 | 1.068824 | -0.004097596 | 55.38 | 5.724756 | -3.08708 | 1.075034 | -0.002285989
54.52 | 2.63004 | -3.062708 | 1.110696 | -0.005322702 | 54.06 | 3.184985 | -3.07408 | 1.095976 | -0.002447954 | 54.54 | 3.768306 | -3.083427 | 1.103463 | -0.002440165 | 54.39 | 4.577992 | -3.097983 | 1.092832 | -0.0003787349 | 54.04 | 5.413618 | -3.116117 | 1.093352 | -0.003086578 | 54.25 | 5.690205 | -3.111278 | 1.091602 | -0.0002218862 | 54.04 | 6.432893 | -3.083073 | 1.063934 | -0.002795693 | 54.32 | 6.55984 | -3.111086 | 1.064393 | 0.0007796092 | 54.94 | 6.707983 | -3.042508 | 1.061372 | -0.00780921
54.14 | 2.67425 | -3.062402 | 1.102939 | -0.004451338 | 53.67 | 3.340467 | -3.062709 | 1.095766 | -0.001955919 | 54.13 | 3.989044 | -3.081125 | 1.102567 | -0.0008248339 | 53.98 | 4.756833 | -3.097366 | 1.090562 | 0.002110999 | 53.66 | 5.955167 | -3.089974 | 1.083043 | -0.003454805 | 53.88 | 6.236849 | -3.081745 | 1.076538 | -0.006802888 | 53.66 | 6.913968 | -3.073311 | 1.065214 | -0.002922831 | 53.92 | 6.914815 | -3.055362 | 1.057547 | -0.0006757143 | 54.54 | 6.343216 | -3.016097 | 1.066565 | -0.01093564
53.76 | 2.792635 | -3.050077 | 1.100987 | -0.0002917363 | 53.3 | 3.489199 | -3.063762 | 1.090381 | -0.0005330245 | 53.71 | 4.194092 | -3.084433 | 1.100563 | -0.004911843 | 53.58 | 5.074744 | -3.08666 | 1.091695 | -0.004229996 | 53.27 | 6.313303 | -3.073257 | 1.079629 | 0.0003167174 | 53.53 | 6.756349 | -3.075848 | 1.071871 | -0.005077752 | 53.26 | 7.660331 | -3.070265 | 1.058435 | -0.003025562 | 53.55 | 7.734462 | -3.035533 | 1.051631 | -0.00587378 | 54.15 | 7.752914 | -3.008357 | 1.050431 | -0.01110731
53.36 | 2.907094 | -3.054634 | 1.099383 | -0.003095165 | 52.91 | 3.631699 | -3.065434 | 1.089728 | 0.0008765059 | 53.31 | 4.399039 | -3.086011 | 1.091864 | -0.005373034 | 53.21 | 5.407992 | -3.080552 | 1.087386 | -0.001210741 | 52.88 | 6.845443 | -3.096077 | 1.07724 | -0.002808275 | 53.15 | 7.264986 | -3.083915 | 1.068395 | -0.004648672 | 52.87 | 8.381382 | -3.076304 | 1.050313 | -0.0009786229 | 53.14 | 8.491801 | -3.042617 | 1.044488 | -0.008821874 | 53.74 | 8.125732 | -3.055726 | 1.053877 | -0.008803685
52.97 | 3.016961 | -3.056107 | 1.095633 | -0.007826826 | 52.49 | 3.833764 | -3.060737 | 1.08738 | -0.00182161 | 52.91 | 4.639111 | -3.080258 | 1.09228 | -0.002036065 | 52.81 | 5.784404 | -3.079361 | 1.082442 | -0.002148714 | 52.46 | 7.506479 | -3.074575 | 1.070363 | -0.003090307 | 52.75 | 7.87125 | -3.079749 | 1.065417 | -0.001533174 | 52.46 | 9.391558 | -3.067068 | 1.036794 | -0.004547547 | 52.78 | 9.360992 | -3.049444 | 1.038486 | -0.006571391 | 53.33 | 8.736814 | -3.022929 | 1.040293 | -0.01077992
52.6 | 3.125275 | -3.057771 | 1.095484 | -0.008250593 | 52.06 | 4.048842 | -3.05622 | 1.081179 | -0.00587596 | 52.53 | 4.905045 | -3.054696 | 1.092121 | -0.005140597 | 52.37 | 6.266247 | -3.08541 | 1.075743 | -0.003837442 | 52.06 | 8.217549 | -3.047176 | 1.063701 | -0.00229211 | 52.28 | 8.856077 | -3.089646 | 1.05194 | 7.185362e-05 | 52.07 | 10.50684 | -3.011603 | 1.033728 | -0.008647958 | 52.35 | 10.64369 | -3.043447 | 1.024252 | -0.00444413 | 52.93 | 9.845067 | -2.985333 | 1.034558 | -0.01273598
52.17 | 3.296986 | -3.04496 | 1.096991 | 0.002701056 | 51.76 | 4.168427 | -3.03722 | 1.076464 | -0.0003966994 | 52.2 | 5.215241 | -3.061239 | 1.085124 | -0.002801045 | 52.01 | 6.76124 | -3.0515 | 1.074544 | -0.001347419 | 51.77 | 8.763929 | -3.068749 | 1.062242 | -0.006107198 | 51.88 | 9.863533 | -3.030655 | 1.04839 | -0.01307516 | 51.76 | 11.2058 | -3.028784 | 1.029829 | -0.008594265 | 51.94 | 12.10067 | -2.96231 | 1.015467 | -0.01246642 | 52.53 | 11.02659 | -2.92755 | 1.0241 | -0.02057344
51.77 | 3.386148 | -3.025326 | 1.081795 | 0.007327309 | 51.3 | 4.462091 | -3.05321 | 1.074481 | -0.001597658 | 51.77 | 5.575658 | -3.070621 | 1.079917 | -0.003209053 | 51.67 | 7.144752 | -3.061386 | 1.065617 | 0.001849635 | 51.31 | 10.11995 | -3.037572 | 1.049131 | -0.0005583265 | 51.54 | 10.59558 | -3.047952 | 1.043033 | -0.003733973 | 51.29 | 13.55262 | -2.997167 | 1.003141 | -0.01440942 | 51.66 | 12.84717 | -2.968642 | 1.008911 | -0.01218927 | 52.2 | 11.65546 | -2.898625 | 1.019163 | -0.02309176
51.44 | 3.5535 | -3.049577 | 1.088825 | -0.007670202 | 50.99 | 4.678436 | -3.037507 | 1.071065 | -0.003711605 | 51.41 | 5.946216 | -3.039658 | 1.073228 | -0.0031008 | 51.23 | 8.010409 | -3.050872 | 1.06221 | -0.002154443 | 50.96 | 10.96675 | -3.04334 | 1.039775 | -0.006850069 | 51.14 | 12.38649 | -3.01046 | 1.023961 | -0.01136279 | 50.98 | 15.02995 | -2.983376 | 0.9964411 | -0.01435144 | 51.19 | 15.71915 | -2.926704 | 0.9913996 | -0.02157014 | 51.84 | 14.41487 | -2.986325 | 0.9945257 | -0.02125104
51.03 | 3.6893 | -3.024728 | 1.068774 | 0.001558204 | 50.59 | 4.986532 | -3.030361 | 1.064515 | -0.002984886 | 50.99 | 6.411815 | -3.049771 | 1.066921 | -0.002878494 | 50.89 | 8.689383 | -3.04872 | 1.051269 | -0.002562959 | 50.6 | 12.53211 | -2.994859 | 1.025486 | -0.008825388 | 50.76 | 14.11809 | -3.000425 | 1.014432 | -0.00496771 | 50.61 | 17.52549 | -2.911745 | 0.9794167 | -0.02730784 | 50.82 | 18.00195 | -2.907783 | 0.9725442 | -0.02959717 | 51.42 | 16.97479 | -2.795259 | 0.9837873 | -0.04478374
50.63 | 3.914049 | -3.026675 | 1.074844 | 0.00651477 | 50.21 | 5.29895 | -3.031193 | 1.058137 | -0.004249832 | 50.65 | 6.886463 | -3.036405 | 1.06653 | -0.003893063 | 50.53 | 9.567347 | -3.02095 | 1.043369 | -0.004295083 | 50.24 | 14.4312 | -2.982416 | 1.012115 | -0.01228989 | 50.41 | 16.18599 | -2.961826 | 0.9997404 | -0.01958244 | 50.21 | 20.9646 | -2.869281 | 0.961717 | -0.04188808 | 50.46 | 21.13441 | -2.815858 | 0.9527997 | -0.05276446 | 51.04 | 19.56314 | -2.855033 | 0.9597073 | -0.05137947
50.29 | 4.096626 | -3.026986 | 1.074884 | -0.001854049 | 49.85 | 5.665149 | -3.022314 | 1.060289 | -0.00271696 | 50.27 | 7.486339 | -3.026036 | 1.058249 | -0.006732675 | 50.12 | 10.7155 | -3.011748 | 1.032257 | -0.006063949 | 49.86 | 16.92998 | -2.949737 | 0.9939496 | -0.02060395 | 50.06 | 19.09149 | -2.910643 | 0.9817973 | -0.03114131 | 49.84 | 25.18814 | -2.790258 | 0.9320036 | -0.0675747 | 50.07 | 25.72821 | -2.731079 | 0.9320259 | -0.07733823 | 50.69 | 23.08257 | -2.704076 | 0.9405097 | -0.08755124
49.94 | 4.310636 | -3.016829 | 1.065747 | -0.002528066 | 49.48 | 6.060482 | -3.016527 | 1.049618 | -0.002439663 | 49.88 | 8.198597 | -3.013527 | 1.04844 | -0.006866882 | 49.74 | 12.15523 | -2.990456 | 1.022979 | -0.01212596 | 49.46 | 20.00944 | -2.883924 | 0.9779436 | -0.02909258 | 49.67 | 22.51122 | -2.841159 | 0.961173 | -0.04719535 | 49.47 | 30.72975 | -2.659226 | 0.9127788 | -0.1120797 | 49.69 | 30.94182 | -2.608374 | 0.9081865 | -0.1262978 | 50.34 | 28.39613 | -2.604983 | 0.9276855 | -0.1298505
49.55 | 4.533552 | -3.010417 | 1.060435 | -0.003016649 | 49.1 | 6.588618 | -2.998968 | 1.044076 | -0.005115326 | 49.52 | 9.050909 | -2.993924 | 1.043502 | -0.008815466 | 49.4 | 13.98918 | -2.950653 | 1.010086 | -0.01210419 | 49.08 | 23.92724 | -2.801156 | 0.9553199 | -0.04965819 | 49.31 | 26.67738 | -2.769527 | 0.9375983 | -0.07045876 | 49.11 | 35.38657 | -2.499845 | 0.9084316 | -0.1641794 | 49.35 | 37.39742 | -2.433435 | 0.9097561 | -0.1921571 | 49.97 | 34.55045 | -2.44091 | 0.9213041 | -0.1951598
49.22 | 4.817775 | -3.013547 | 1.060563 | -0.01056958 | 48.77 | 7.097416 | -2.981029 | 1.041194 | -0.01170039 | 49.16 | 9.946269 | -2.980345 | 1.035315 | -0.01024386 | 49.06 | 15.89429 | -2.923664 | 1.002643 | -0.02217632 | 48.79 | 28.03069 | -2.736404 | 0.9352835 | -0.07496702 | 48.95 | 32.29347 | -2.650081 | 0.9194839 | -0.1116671 | 48.78 | 41.66239 | -2.325498 | 0.9240164 | -0.2264666 | 49.03 | 42.35683 | -2.223415 | 0.9399583 | -0.2588631 | 49.58 | 41.19381 | -2.196911 | 0.9571654 | -0.2811829
48.81 | 5.15668 | -2.996483 | 1.063596 | 0.002921753 | 48.46 | 7.712467 | -2.995266 | 1.035042 | -0.004845566 | 48.81 | 11.12792 | -2.970414 | 1.025323 | -0.01393486 | 48.68 | 18.58856 | -2.894191 | 0.9774063 | -0.02431179 | 48.34 | 35.27891 | -2.597096 | 0.9137828 | -0.1220728 | 48.53 | 38.06065 | -2.427802 | 0.9207846 | -0.1804651 | 48.31 | 49.04806 | -2.04912 | 0.9823025 | -0.3123782 | 48.59 | 50.75425 | -1.925316 | 1.018492 | -0.3370707 | 49.18 | 45.4632 | -1.890219 | 1.046601 | -0.3244755
48.45 | 5.446153 | -2.981989 | 1.039827 | -0.01012017 | 48.05 | 8.403227 | -2.945605 | 1.032489 | -0.01654507 | 48.37 | 12.65536 | -2.925046 | 1.013826 | -0.01851711 | 48.26 | 21.96736 | -2.76835 | 0.9665452 | -0.05312646 | 48.1 | 39.80871 | -2.39804 | 0.9266915 | -0.1853319 | 48.25 | 43.00498 | -2.247462 | 0.9496797 | -0.2398423 | 48.05 | 52.16894 | -1.70907 | 1.101899 | -0.3214477 | 48.26 | 51.80987 | -1.490213 | 1.179849 | -0.3182072 | 48.83 | 49.32573 | -1.512642 | 1.187695 | -0.3253306
48.08 | 5.912854 | -2.991808 | 1.050998 | -0.004018318 | 47.65 | 9.458716 | -2.95365 | 1.019601 | -0.01083227 | 48.1 | 14.53311 | -2.903384 | 1.006306 | -0.02299937 | 47.98 | 26.92828 | -2.738545 | 0.9337005 | -0.0688118 | 47.67 | 46.51608 | -2.141416 | 0.9614318 | -0.2607367 | 47.85 | 47.44266 | -1.94213 | 1.020849 | -0.2913562 | 47.66 | 55.07177 | -1.208966 | 1.27261 | -0.2751951 | 47.85 | 53.16068 | -0.9946889 | 1.332359 | -0.2375877 | 48.41 | 50.19519 | -1.061229 | 1.325826 | -0.2441803
47.81 | 6.316437 | -2.967823 | 1.043869 | -0.01280912 | 47.34 | 10.50754 | -2.909187 | 1.015817 | -0.01047458 | 47.71 | 16.47511 | -2.832958 | 0.987944 | -0.03450451 | 47.66 | 30.78636 | -2.561475 | 0.935903 | -0.1090268 | 47.25 | 53.41453 | -1.857647 | 1.049598 | -0.314322 | 47.46 | 52.78384 | -1.55119 | 1.154579 | -0.3022897 | 47.28 | 45.43669 | -0.5590084 | 1.357213 | -0.1170739 | 47.56 | 37.50514 | -0.2845616 | 1.338663 | -0.04889887 | 48.09 | 34.84995 | -0.3857092 | 1.329098 | -0.06895766
47.41 | 6.811298 | -2.951779 | 1.034582 | -0.003826048 | 47 | 11.62582 | -2.872532 | 1.00505 | -0.01771031 | 47.35 | 19.63967 | -2.789676 | 0.9730305 | -0.04089073 | 47.26 | 37.64311 | -2.410086 | 0.9242754 | -0.1706568 | 46.92 | 55.27769 | -1.44945 | 1.186657 | -0.2986156 | 47.12 | 50.45785 | -1.053316 | 1.2971 | -0.2267641 | 46.99 | 22.06707 | 0.1197131 | 1.235214 | 0.01794551 | 47.24 | 15.10748 | -6.004546e-05 | 1.186324 | 0.004931853 | 47.73 | 19.67309 | -0.04503745 | 1.223034 | -0.001417656
47.06 | 7.423505 | -2.945811 | 1.026627 | -0.01093517 | 46.64 | 13.27835 | -2.847597 | 0.9968634 | -0.0228882 | 47 | 22.36524 | -2.680726 | 0.9608784 | -0.06854007 | 46.92 | 43.55939 | -2.18218 | 0.9545888 | -0.2372113 | 46.56 | 51.63596 | -0.8676096 | 1.329264 | -0.1897206 | 46.78 | 38.60914 | -0.3256684 | 1.33623 | -0.06426056 | 46.63 | 15.13991 | -0.208771 | 1.18124 | -0.01874066 | 46.88 | 15.30844 | -0.106415 | 1.185239 | -0.0050482 | 47.42 | 16.68557 | -0.2060861 | 1.195553 | -0.01596025
46.72 | 8.177354 | -2.925139 | 1.023917 | -0.0128424 | 46.3 | 15.3917 | -2.788704 | 0.9781243 | -0.03489483 | 46.66 | 26.44602 | -2.584418 | 0.9508033 | -0.09300605 | 46.57 | 49.49509 | -1.881281 | 1.034304 | -0.2913062 | 46.24 | 33.82807 | -0.138858 | 1.303645 | -0.02433862 | 46.45 | 15.31577 | 0.1120143 | 1.194484 | 0.009206842 | 46.28 | 12.13644 | -0.09053726 | 1.162095 | -0.001245805 | 46.52 | 12.51096 | -0.108311 | 1.159173 | -0.001965924 | 47.08 | 13.13878 | -0.1597578 | 1.169261 | -0.00734041
46.39 | 8.992837 | -2.896388 | 1.01965 | -0.01264777 | 45.94 | 17.27227 | -2.714304 | 0.9649194 | -0.05220571 | 46.33 | 31.0119 | -2.432328 | 0.9447205 | -0.1389424 | 46.22 | 52.21685 | -1.497695 | 1.157226 | -0.2881189 | 45.95 | 13.42648 | -0.07368892 | 1.17574 | -0.006773513 | 46.11 | 14.92792 | -0.1024845 | 1.192047 | -0.009458003 | 45.95 | 11.12774 | -0.05809559 | 1.147044 | 0.002492301 | 46.19 | 10.90381 | -0.06536234 | 1.1505 | -0.002757375 | 46.73 | 11.56926 | -0.1035706 | 1.155985 | -0.003354827
46.03 | 9.93844 | -2.87057 | 1.005702 | -0.01209616 | 45.61 | 20.19459 | -2.635613 | 0.9626017 | -0.06825705 | 45.99 | 35.13344 | -2.255989 | 0.9602165 | -0.1862194 | 45.86 | 51.87156 | -0.9905214 | 1.291005 | -0.2184719 | 45.59 | 14.02279 | -0.009296077 | 1.182589 | 0.001782861 | 45.8 | 12.05773 | -0.1003443 | 1.166756 | -0.0007585606 | 45.63 | 9.64342 | -0.04486939 | 1.140821 | 0.001413683 | 45.84 | 9.428823 | -0.07627181 | 1.133215 | 0.003189109 | 46.39 | 10.19925 | -0.06991031 | 1.14088 | -0.001080314
45.66 | 11.05616 | -2.823936 | 0.995435 | -0.0336038 | 45.28 | 22.82768 | -2.50934 | 0.9440687 | -0.08955599 | 45.65 | 41.68424 | -1.994665 | 1.006492 | -0.2472962 | 45.54 | 36.79098 | -0.3048551 | 1.309349 | -0.05435434 | 45.27 | 12.0391 | -0.1057303 | 1.163768 | -0.01037096 | 45.43 | 10.24816 | -0.04192953 | 1.148709 | -0.003656991 | 45.3 | 9.215021 | -0.09549958 | 1.135417 | 0.001836053 | 45.47 | 9.014898 | -0.08348891 | 1.126804 | -0.00474081 | 46.02 | 8.966094 | -0.08073881 | 1.131126 | -0.001385376
45.32 | 12.60004 | -2.789112 | 1.000431 | -0.03203718 | 44.93 | 26.07228 | -2.390116 | 0.9560281 | -0.1266172 | 45.29 | 44.88813 | -1.685675 | 1.086087 | -0.2650252 | 45.24 | 15.90726 | 0.03011141 | 1.189404 | 0.00189345 | 44.92 | 10.09634 | -0.03225991 | 1.150307 | 0.0006319014 | 45.09 | 9.50564 | -0.07247134 | 1.146471 | -0.0003249484 | 44.97 | 7.824237 | -0.0239686 | 1.125004 | -0.0003621128 | 45.15 | 7.853952 | -0.04850595 | 1.124629 | -0.0005662579 | 45.67 | 8.680719 | -0.1132585 | 1.12685 | -0.006362599
45 | 14.11816 | -2.736293 | 0.9690506 | -0.04477553 | 44.64 | 29.81366 | -2.22119 | 0.9562407 | -0.1691015 | 44.94 | 46.23738 | -1.28607 | 1.202513 | -0.2457108 | 44.88 | 14.81613 | -0.1213181 | 1.173474 | -0.01025228 | 44.57 | 9.401038 | -0.08216192 | 1.146079 | 0.0003553177 | 44.82 | 8.319177 | -0.04199411 | 1.13427 | -0.003541931 | 44.59 | 7.660526 | -0.06571368 | 1.118575 | -0.002607474 | 44.82 | 7.621447 | -0.04420945 | 1.114534 | -0.001498015 | 45.32 | 7.610925 | -0.016453 | 1.115311 | 0.0007469638
44.68 | 16.26513 | -2.649057 | 0.9738433 | -0.04917791 | 44.3 | 32.99322 | -1.974972 | 0.9973297 | -0.2049934 | 44.66 | 41.04922 | -0.7848903 | 1.278983 | -0.1487235 | 44.54 | 11.87929 | -0.09054717 | 1.15653 | -0.001394295 | 44.27 | 8.502216 | -0.0404698 | 1.137305 | -9.777833e-05 | 44.45 | 7.783321 | -0.04031109 | 1.130239 | 0.0009089198 | 44.26 | 7.171095 | -0.05620031 | 1.11506 | 0.001779601 | 44.51 | 6.877358 | -0.08117106 | 1.10988 | 0.002357572 | 44.99 | 7.406897 | -0.1021919 | 1.114259 | -0.002390437
44.36 | 18.00939 | -2.576852 | 0.9672931 | -0.07303667 | 43.93 | 36.68304 | -1.708146 | 1.057983 | -0.2317463 | 44.34 | 26.448 | -0.2087548 | 1.249717 | -0.02763388 | 44.21 | 10.53002 | -0.07400069 | 1.148829 | -0.002756685 | 43.93 | 7.605013 | -0.04823821 | 1.129413 | -0.000207957 | 44.08 | 7.390605 | -0.04748976 | 1.126337 | 0.003008029 | 43.97 | 6.439542 | -0.05743054 | 1.108764 | 0.003315356 | 44.17 | 6.355921 | -0.04856654 | 1.10478 | 0.0008677191 | 44.7 | 6.326104 | -0.05060165 | 1.104176 | -0.004583218
44.01 | 20.57182 | -2.454133 | 0.958172 | -0.09902484 | 43.59 | 37.25916 | -1.374133 | 1.138378 | -0.2215801 | 43.98 | 14.77631 | -0.1535094 | 1.173382 | -0.01138246 | 43.85 | 9.409692 | -0.06934979 | 1.136273 | -0.005018293 | 43.6 | 7.198746 | -0.04252718 | 1.121168 | 0.0007275713 | 43.76 | 6.704921 | -0.03540992 | 1.116444 | -0.0009555335 | 43.65 | 6.131676 | -0.03245722 | 1.104643 | 0.004057092 | 43.87 | 6.02945 | -0.04542955 | 1.10082 | 0.0035913 | 44.35 | 6.246298 | -0.02729885 | 1.099859 | -0.007424059
43.67 | 23.19266 | -2.32885 | 0.958624 | -0.1253577 | 43.3 | 34.42923 | -0.9667895 | 1.217556 | -0.1618982 | 43.64 | 13.3895 | -0.1357071 | 1.164888 | -0.01191469 | 43.53 | 8.550276 | -0.05747868 | 1.127243 | -0.0009944689 | 43.29 | 6.633748 | -0.03178705 | 1.121578 | 0.004744445 | 43.44 | 6.287985 | -0.03986979 | 1.115905 | -0.00216234 | 43.29 | 5.733111 | -0.02285509 | 1.097898 | 0.004246086 | 43.54 | 5.741625 | -0.04178083 | 1.096388 | 0.0006724089 | 43.99 | 5.906867 | -0.04487599 | 1.096346 | -0.009685481
43.38 | 26.17259 | -2.175068 | 0.9660411 | -0.1611388 | 43.01 | 27.35701 | -0.5164727 | 1.228404 | -0.07479868 | 43.35 | 11.47152 | -0.1319417 | 1.150406 | -0.01011019 | 43.24 | 7.832362 | -0.05831339 | 1.119846 | -0.0006133618 | 42.97 | 6.178091 | -0.02476526 | 1.111275 | 0.005418882 | 43.15 | 5.874952 | -0.0534514 | 1.112497 | 0.003033444 | 42.98 | 5.339938 | -0.04272786 | 1.095657 | 0.001395098 | 43.2 | 5.476422 | -0.02879008 | 1.09273 | 0.001582115 | 43.66 | 5.527183 | -0.04885267 | 1.097642 | -0.01158793
43.07 | 29.13518 | -1.945858 | 0.9959548 | -0.1994942 | 42.7 | 17.00877 | -0.2364561 | 1.170765 | -0.0207478 | 43.05 | 10.1044 | -0.1198473 | 1.138557 | -0.003695509 | 42.93 | 7.237492 | -0.06527067 | 1.113793 | 0.000780896 | 42.68 | 5.881078 | -0.06064205 | 1.11144 | -0.001981973 | 42.85 | 5.721459 | -0.05885068 | 1.109021 | 0.001108032 | 42.68 | 5.254662 | -0.06558809 | 1.093009 | -0.002066395 | 42.88 | 5.019737 | -0.01521083 | 1.092048 | 0.002221899 | 43.35 | 5.150247 | -0.06451063 | 1.094404 | -0.01288383
42.75 | 30.36014 | -1.727198 | 1.050283 | -0.2176864 | 42.4 | 13.29731 | -0.2154812 | 1.147664 | -0.01758213 | 42.73 | 9.000227 | -0.07985169 | 1.129628 | -0.00200654 | 42.61 | 6.840685 | -0.04730382 | 1.117495 | -0.002849566 | 42.38 | 5.658608 | -0.01603705 | 1.112736 | 0.005568735 | 42.51 | 5.385758 | -0.009071393 | 1.103127 | 0.004001569 | 42.33 | 4.948889 | -0.004821776 | 1.092255 | 0.0008778886 | 42.58 | 4.810829 | -0.07890369 | 1.082319 | -0.003006376 | 43.07 | 5.042192 | -0.09844837 | 1.097022 | -0.0128737
42.44 | 31.94391 | -1.397612 | 1.124167 | -0.1936487 | 42.08 | 11.64294 | -0.1864226 | 1.142329 | -0.009813627 | 42.43 | 8.192924 | -0.08808705 | 1.121636 | -0.003519473 | 42.31 | 6.246377 | -0.03571681 | 1.111715 | 0.008404188 | 42.07 | 5.188702 | -0.05452097 | 1.099232 | -0.003764134 | 42.22 | 5.028322 | -0.06403514 | 1.103627 | -0.005453941 | 42.02 | 4.714068 | -0.07198817 | 1.083261 | -0.00197126 | 42.29 | 4.857029 | -0.01610762 | 1.082038 | -0.005010203 | 42.76 | 5.091092 | -0.03282214 | 1.0938 | -0.004063466
42.11 | 30.50181 | -1.04711 | 1.181625 | -0.1732801 | 41.77 | 10.1473 | -0.1598451 | 1.122646 | -0.01114906 | 42.11 | 7.642731 | -0.07272996 | 1.117004 | -0.002861691 | 41.99 | 6.018932 | -0.05403676 | 1.1061 | 0.001500952 | 41.75 | 5.057818 | -0.01313707 | 1.099604 | 0.006066137 | 41.88 | 4.881465 | -0.00765197 | 1.09473 | 0.004325972 | 41.75 | 4.452914 | -0.006663412 | 1.081321 | 0.002786005 | 41.98 | 4.382273 | -0.07009869 | 1.077979 | -0.004626565 | 42.42 | 4.357938 | 0.005302144 | 1.08853 | -0.00951581
41.82 | 24.92953 | -0.6859623 | 1.202175 | -0.08565451 | 41.44 | 9.126664 | -0.126223 | 1.118553 | -0.005541604 | 41.81 | 7.005736 | -0.07870371 | 1.114935 | -0.003234412 | 41.67 | 5.537267 | -0.03722606 | 1.090082 | -0.001848287 | 41.41 | 4.872622 | -0.03849905 | 1.100969 | 0.002429626 | 41.58 | 4.727426 | -0.05343916 | 1.101441 | -0.002697921 | 41.42 | 4.465332 | -0.02908067 | 1.081607 | -0.002682756 | 41.63 | 4.335967 | -0.002298467 | 1.079818 | -0.007260306 | 42.09 | 4.593854 | -0.09720579 | 1.09586 | -0.01817586
41.49 | 18.23675 | -0.3920732 | 1.191129 | -0.04909456 | 41.11 | 8.311093 | -0.1247266 | 1.109573 | -0.008209091 | 41.47 | 6.530303 | -0.05533527 | 1.105963 | 0.0004517374 | 41.37 | 5.325596 | -0.02952843 | 1.092419 | 0.004708902 | 41.11 | 4.608285 | -0.03997877 | 1.095475 | -0.0006407269 | 41.29 | 4.398943 | -0.04591425 | 1.087766 | -0.00275819 | 41.11 | 4.237845 | -0.04204142 | 1.084854 | -0.003080743 | 41.32 | 4.268323 | -0.02808899 | 1.077844 | -0.009796484 | 41.82 | 3.985595 | -0.00114003 | 1.090579 | -0.009993887
41.19 | 13.73171 | -0.2963899 | 1.146494 | -0.03321236 | 40.82 | 7.604783 | -0.111129 | 1.103525 | -0.003392193 | 41.15 | 6.161603 | -0.05984099 | 1.101816 | -0.005661753 | 41.08 | 5.096586 | -0.03591434 | 1.10014 | 0.002635934 | 40.8 | 4.408727 | -0.02918482 | 1.089258 | 0.0001809433 | 41 | 4.254165 | -0.02436131 | 1.089437 | 0.001175104 | 40.85 | 4.024098 | -0.03327075 | 1.075445 | -0.004575108 | 41.05 | 4.042453 | -0.04256522 | 1.07744 | -0.009622682 | 41.5 | 4.269899 | -0.01208033 | 1.092577 | -0.01057119
40.92 | 11.74808 | -0.2320284 | 1.136593 | -0.013988 | 40.52 | 7.046773 | -0.09703781 | 1.102392 | -0.005590428 | 40.87 | 5.773264 | -0.05679446 | 1.108084 | 0.002758407 | 40.77 | 4.833232 | -0.03612238 | 1.087599 | 0.000599136 | 40.5 | 4.271933 | -0.02141553 | 1.090113 | 0.00316078 | 40.72 | 4.125382 | -0.0288903 | 1.08514 | -0.0018818 | 40.56 | 3.896703 | -0.02121713 | 1.078772 | -0.007371256 | 40.72 | 3.856382 | -0.03281651 | 1.078936 | -0.009004783 | 41.2 | 4.01526 | -0.06590619 | 1.092059 | -0.008183842
40.62 | 10.28616 | -0.2009515 | 1.127609 | -0.01135932 | 40.2 | 6.505855 | -0.08472123 | 1.092095 | 0.00222191 | 40.59 | 5.481549 | -0.0517206 | 1.096769 | 0.002388377 | 40.46 | 4.608117 | -0.03137138 | 1.08492 | 0.001150045 | 40.2 | 4.113765 | -0.01781511 | 1.0856 | 0.001936774 | 40.4 | 4.020887 | -0.02789218 | 1.08385 | -0.001537318 | 40.23 | 3.735938 | -0.007945933 | 1.074751 | -0.004853989 | 40.43 | 3.729177 | -0.01641826 | 1.079348 | -0.006880863 | 40.92 | 3.76589 | -0.06087863 | 1.08939 | -0.01241854
40.32 | 9.230303 | -0.1834403 | 1.123067 | -0.007398398 | 39.93 | 6.092085 | -0.08376842 | 1.09137 | 0.0004962444 | 40.26 | 5.190822 | -0.04154764 | 1.096429 | 0.00645898 | 40.17 | 4.404643 | -0.03394635 | 1.083197 | 0.0003460169 | 39.91 | 3.909204 | -0.005188294 | 1.08193 | 0.005115848 | 40.07 | 3.899097 | -0.02198894 | 1.086731 | -0.005111277 | 39.91 | 3.531579 | -0.02070483 | 1.070645 | -0.00725056 | 40.15 | 3.54877 | -0.0108936 | 1.07623 | -0.008976131 | 40.61 | 3.66728 | -0.03659028 | 1.089706 | -0.005343933
39.98 | 8.358055 | -0.153485 | 1.111224 | -0.002475584 | 39.66 | 5.787937 | -0.08278172 | 1.089328 | 0.0002862904 | 39.95 | 4.911718 | -0.04760679 | 1.089117 | 0.003449271 | 39.86 | 4.247629 | -0.04028094 | 1.080186 | -0.001754215 | 39.63 | 3.764078 | -0.029593 | 1.077555 | -0.000605373 | 39.78 | 3.696402 | -0.002436898 | 1.075721 | -0.004796385 | 39.62 | 3.512114 | -0.05528447 | 1.071179 | -0.006286887 | 39.82 | 3.394572 | -0.03957122 | 1.075905 | -0.007898869 | 40.32 | 3.581028 | -0.01251137 | 1.092904 | -0.00217409
39.68 | 7.625822 | -0.1492386 | 1.094631 | -0.001713673 | 39.32 | 5.464357 | -0.06525907 | 1.08873 | 0.0003745194 | 39.66 | 4.725996 | -0.05237666 | 1.082051 | -0.00145626 | 39.57 | 4.152718 | -0.02975227 | 1.080029 | -0.001283153 | 39.32 | 3.777518 | -0.01501799 | 1.089811 | -0.001056805 | 39.52 | 3.525156 | -0.03538858 | 1.079911 | -0.006691096 | 39.33 | 3.500914 | 0.001254357 | 1.073081 | -0.006887767 | 39.51 | 3.477855 | -0.05613212 | 1.074825 | -0.0116341 | 39.99 | 3.373145 | -0.006012154 | 1.084547 | -0.004546595
39.43 | 7.031533 | -0.1342953 | 1.102792 | -0.01914712 | 39.03 | 5.113589 | -0.0746248 | 1.07937 | -0.001338015 | 39.37 | 4.542195 | -0.03451635 | 1.089187 | -0.0002194454 | 39.29 | 3.944058 | -0.01121409 | 1.077305 | 0.006304553 | 39.01 | 3.477714 | -0.01608242 | 1.071095 | -0.001947249 | 39.22 | 3.598601 | -0.02106219 | 1.085409 | -0.001940491 | 39.05 | 3.203808 | -0.04332541 | 1.070676 | -0.01298111 | 39.24 | 3.292586 | 0.01234013 | 1.079637 | -0.007109355 | 39.7 | 3.234976 | -0.0713708 | 1.086564 | -0.004423153
39.15 | 6.549213 | -0.1120199 | 1.091121 | 0.01712956 | 38.75 | 4.926427 | -0.0575917 | 1.080436 | 0.001333259 | 39.09 | 4.299153 | -0.04573813 | 1.079323 | 0.004838928 | 39.02 | 3.843231 | -0.03613947 | 1.078856 | -0.003383243 | 38.74 | 3.514566 | -0.01123326 | 1.077141 | 0.0009223011 | 38.94 | 3.279295 | -0.02277466 | 1.071973 | -0.007763471 | 38.74 | 3.293877 | 0.005453609 | 1.06914 | -0.005310824 | 38.95 | 3.237154 | -0.07001669 | 1.076277 | -0.01048483 | 39.43 | 3.495141 | -0.04397293 | 1.08553 | -0.004620768
38.86 | 6.165849 | -0.1156252 | 1.090431 | -0.01894163 | 38.49 | 4.692175 | -0.06724378 | 1.076511 | 0.002645332 | 38.79 | 4.197439 | -0.02990978 | 1.081945 | 0.0008998749 | 38.71 | 3.684939 | -0.008093703 | 1.071743 | 0.001094286 | 38.49 | 3.31251 | -0.03238586 | 1.06913 | -0.00336983 | 38.65 | 3.358615 | -0.006845003 | 1.076401 | -0.001884297 | 38.46 | 3.184185 | -0.05407423 | 1.076402 | -0.01041137 | 38.65 | 3.097885 | 0.006642473 | 1.076696 | -0.003450869 | 39.13 | 3.025196 | 0.02943798 | 1.081211 | -0.001410168
38.54 | 5.748177 | -0.09912641 | 1.069336 | 0.01020228 | 38.21 | 4.465674 | -0.06316623 | 1.073818 | -0.002659564 | 38.5 | 4.029852 | -0.04247653 | 1.077824 | 0.0005303312 | 38.41 | 3.599395 | -0.02011571 | 1.072776 | 0.001317825 | 38.2 | 3.212193 | -0.005647726 | 1.07067 | -0.001764329 | 38.34 | 3.21724 | -0.04071117 | 1.08076 | -0.008753167 | 38.2 | 2.992471 | -0.02585771 | 1.07174 | -0.01046107 | 38.38 | 3.160358 | -0.0193081 | 1.074933 | -0.003003645 | 38.85 | 3.309586 | -0.05390787 | 1.085888 | 0.003955122
38.26 | 5.441976 | -0.09712874 | 1.090894 | 0.007309099 | 37.91 | 4.295154 | -0.05227201 | 1.072298 | 0.00155939 | 38.24 | 3.846127 | -0.03459694 | 1.075792 | 0.0003842293 | 38.14 | 3.446724 | -0.02295423 | 1.066513 | -0.000843858 | 37.88 | 3.171476 | -0.007108808 | 1.078271 | 0.0004970452 | 38.05 | 3.062092 | -0.02334008 | 1.069624 | -0.008847747 | 37.93 | 2.969489 | -0.003109281 | 1.07233 | -0.006869289 | 38.11 | 2.990555 | -0.04056858 | 1.072109 | -0.003371958 | 38.57 | 2.823713 | -0.02628714 | 1.077325 | 0.002209314
37.97 | 5.19196 | -0.09013717 | 1.083333 | -0.005154503 | 37.65 | 4.124564 | -0.04928068 | 1.067725 | 0.002741949 | 37.97 | 3.729053 | -0.02847488 | 1.071824 | -0.002670752 | 37.86 | 3.349244 | -0.0181086 | 1.06811 | 0.00259928 | 37.58 | 3.0876 | -0.01719334 | 1.070136 | -0.00555262 | 37.81 | 3.021307 | -0.01736924 | 1.071957 | -0.004601523 | 37.67 | 2.938203 | -0.009316732 | 1.072699 | -0.004414276 | 37.8 | 2.887947 | -0.02229996 | 1.073217 | -0.004569595 | 38.27 | 2.96376 | 0.03895606 | 1.072558 | 0.004366987
37.66 | 4.910104 | -0.08676277 | 1.07486 | -0.005955058 | 37.38 | 3.975384 | -0.04934499 | 1.063938 | 0.004346814 | 37.71 | 3.62806 | -0.02801646 | 1.072266 | 6.619562e-06 | 37.61 | 3.258247 | -0.01476555 | 1.064562 | -0.0009879944 | 37.31 | 2.984515 | -0.02144321 | 1.066973 | -0.005035153 | 37.56 | 2.975598 | -0.01988509 | 1.074391 | -0.006937193 | 37.4 | 2.847572 | -0.01506452 | 1.067203 | -0.003588006 | 37.52 | 2.839964 | -0.01346671 | 1.067738 | -0.001312497 | 37.96 | 2.990892 | -0.00963011 | 1.076995 | 0.002196987
37.38 | 4.682147 | -0.07894244 | 1.070294 | 0.002110779 | 37.08 | 3.824925 | -0.04622898 | 1.065031 | 0.002124427 | 37.42 | 3.509557 | -0.0266617 | 1.069961 | 0.0004176749 | 37.33 | 3.17625 | -0.01601527 | 1.065738 | -0.0001654627 | 37.06 | 2.935687 | -0.02219786 | 1.070021 | -0.00247941 | 37.27 | 2.923797 | -0.01968762 | 1.076672 | -0.00327502 | 37.09 | 2.822364 | -0.02341335 | 1.069679 | -0.0005545632 | 37.24 | 2.801002 | -0.007515266 | 1.069519 | 0.0003310012 | 37.67 | 2.85102 | -0.02493789 | 1.073358 | -0.003478406
37.13 | 4.475588 | -0.08006707 | 1.068178 | -0.001952194 | 36.82 | 3.704734 | -0.04254521 | 1.061609 | 0.003786366 | 37.16 | 3.396277 | -0.03089822 | 1.06796 | -0.006919623 | 37.02 | 3.103095 | -0.0135812 | 1.064061 | -0.002742759 | 36.82 | 2.898921 | -0.02391278 | 1.06915 | -0.004012804 | 36.95 | 2.887672 | -0.01176159 | 1.078367 | -0.0005994084 | 36.8 | 2.786884 | -0.01008925 | 1.063242 | -0.001900267 | 36.99 | 2.752151 | 0.003894211 | 1.071145 | -0.00465196 | 37.4 | 2.742809 | -0.0126854 | 1.072711 | 0.0008129465
36.87 | 4.306249 | -0.07408834 | 1.059541 | -0.001591502 | 36.55 | 3.574158 | -0.04055878 | 1.062475 | -0.001301034 | 36.84 | 3.315173 | -0.02288124 | 1.064679 | 0.000570594 | 36.76 | 2.998891 | -0.008490226 | 1.06215 | -0.003866582 | 36.55 | 2.821643 | 0.004504684 | 1.069542 | 0.002205467 | 36.68 | 2.768205 | 0.007189131 | 1.070137 | -0.002105838 | 36.52 | 2.644578 | 0.02082054 | 1.063235 | -0.004810172 | 36.72 | 2.598144 | 0.001018339 | 1.06401 | -0.0007786177 | 37.11 | 2.622986 | -0.007071874 | 1.066568 | -0.0007381641
36.61 | 4.114325 | -0.06810706 | 1.061197 | -0.01054719 | 36.25 | 3.448865 | -0.04614144 | 1.05772 | 0.002657807 | 36.57 | 3.220974 | -0.01747499 | 1.067007 | -0.003160751 | 36.5 | 2.908506 | -0.01726339 | 1.065514 | 0.001104859 | 36.25 | 2.700723 | -0.02121024 | 1.068836 | -0.005914016 | 36.43 | 2.661073 | -0.02432843 | 1.06951 | -0.008639675 | 36.26 | 2.559748 | -0.04408214 | 1.063622 | -0.004120606 | 36.45 | 2.590768 | -0.04287856 | 1.059383 | 0.00358326 | 36.88 | 2.54096 | -0.04564435 | 1.06458 | -0.004842984
36.32 | 3.969035 | -0.05834857 | 1.073147 | 0.008031535 | 35.99 | 3.364563 | -0.03747133 | 1.055398 | 0.004224593 | 36.33 | 3.100199 | -0.02364408 | 1.064731 | -0.001915776 | 36.19 | 2.894232 | -0.02425602 | 1.061386 | -0.002614841 | 35.97 | 2.761689 | -0.01780891 | 1.074907 | -0.002958831 | 36.14 | 2.750003 | -0.02016082 | 1.080277 | -0.0007623854 | 36.01 | 2.653197 | 0.01077817 | 1.058271 | -0.0005303575 | 36.21 | 2.639179 | 0.01018392 | 1.064991 | -0.003410821 | 36.61 | 2.682198 | -0.05937872 | 1.069705 | 0.004448134
36.02 | 3.797632 | -0.06599055 | 1.046749 | -0.001482441 | 35.72 | 3.253347 | -0.04195068 | 1.059297 | -0.001350341 | 36.07 | 3.076794 | -0.02648159 | 1.062867 | -0.0004554114 | 35.92 | 2.781321 | -0.006411236 | 1.063231 | -0.003379253 | 35.71 | 2.585291 | -0.01837327 | 1.06443 | -0.006663559 | 35.86 | 2.529228 | -0.00260299 | 1.065031 | -0.006363042 | 35.74 | 2.443444 | -0.03907684 | 1.065379 | -0.005107371 | 35.93 | 2.41457 | -0.02553634 | 1.05792 | 0.003021797 | 36.3 | 2.613817 | 0.04640937 | 1.061954 | 0.002058134
35.75 | 3.710785 | -0.05231735 | 1.075976 | 0.001153943 | 35.46 | 3.169803 | -0.03772002 | 1.054367 | 3.650175e-05 | 35.81 | 2.933944 | -0.02248652 | 1.059217 | -0.006893569 | 35.65 | 2.774144 | -0.02753169 | 1.06459 | -0.005200339 | 35.48 | 2.611026 | 0.004391525 | 1.068105 | -0.0006238517 | 35.62 | 2.640696 | -0.009273715 | 1.076185 | 0.0007979661 | 35.45 | 2.478306 | 0.02637968 | 1.056421 | 0.0003877191 | 35.68 | 2.529194 | 0.01382449 | 1.058057 | 0.0008687082 | 36.06 | 2.339082 | -0.05435376 | 1.062498 | 0.0003495828
35.52 | 3.55379 | -0.06448865 | 1.047004 | -0.006744676 | 35.23 | 3.084313 | -0.04394825 | 1.053168 | 0.0006400617 | 35.53 | 2.92874 | -0.0195223 | 1.060034 | 6.164738e-05 | 35.44 | 2.654374 | -0.01649863 | 1.059425 | -0.005407966 | 35.2 | 2.557415 | -0.0210436 | 1.070895 | -0.002428744 | 35.36 | 2.47411 | -0.03048331 | 1.068112 | -0.00695375 | 35.21 | 2.499493 | -0.022023 | 1.06599 | 0.00461665 | 35.4 | 2.420677 | -0.04000219 | 1.059029 | 0.001518922 | 35.79 | 2.590483 | 0.02186023 | 1.058623 | 0.001062214
35.29 | 3.451546 | -0.05079079 | 1.055322 | 0.01051607 | 34.97 | 3.007144 | -0.03955506 | 1.053107 | -0.002305114 | 35.24 | 2.838223 | -0.03117699 | 1.060077 | -0.003863647 | 35.17 | 2.650616 | -0.006374089 | 1.06272 | -0.003357883 | 34.94 | 2.46582 | -0.01773695 | 1.063248 | -0.0005956246 | 35.1 | 2.429635 | -0.001054339 | 1.06202 | -0.003486454 | 34.96 | 2.357403 | -0.02878575 | 1.054396 | 0.003041785 | 35.13 | 2.31195 | 0.000486709 | 1.052487 | 0.002321326 | 35.51 | 2.32081 | -0.07288669 | 1.063903 | -0.0009661204
35.01 | 3.352545 | -0.04819722 | 1.060411 | 0.003436146 | 34.7 | 2.936738 | -0.04273701 | 1.047205 | -0.004060113 | 34.98 | 2.751191 | -0.02366683 | 1.055688 | -0.001409848 | 34.9 | 2.60888 | -0.01379536 | 1.063429 | -0.005207291 | 34.74 | 2.432642 | -0.008849823 | 1.063755 | -0.0004116282 | 34.82 | 2.428909 | 0.001996727 | 1.067071 | 0.002266717 | 34.67 | 2.314742 | -0.01170309 | 1.057524 | -0.001195363 | 34.87 | 2.331311 | 0.01098508 | 1.056908 | 0.001337678 | 35.28 | 2.302499 | 0.03960684 | 1.05984 | -0.000211948
34.74 | 3.259293 | -0.04881093 | 1.056411 | 0.001027413 | 34.41 | 2.874376 | -0.03962034 | 1.049773 | 0.0009062949 | 34.75 | 2.706933 | -0.02330749 | 1.054009 | -0.006790599 | 34.69 | 2.537717 | -0.01600022 | 1.058972 | -0.00205434 | 34.48 | 2.399217 | -0.0103995 | 1.06222 | 0.001917479 | 34.53 | 2.381079 | -0.006241661 | 1.064408 | -0.00118123 | 34.41 | 2.302558 | -0.006545718 | 1.055549 | 0.002175863 | 34.56 | 2.313222 | -0.004869021 | 1.058411 | 0.002743829 | 35.02 | 2.39538 | 0.004622683 | 1.055816 | 0.0001979052
34.45 | 3.174518 | -0.05245651 | 1.054923 | -2.69504e-05 | 34.17 | 2.813403 | -0.03894818 | 1.045325 | 0.002011982 | 34.52 | 2.663848 | -0.01903196 | 1.054715 | -0.003487575 | 34.44 | 2.49455 | -0.01021981 | 1.061363 | -0.0001803174 | 34.23 | 2.368094 | -0.01198746 | 1.060885 | 0.002420455 | 34.28 | 2.337453 | -0.01561425 | 1.066944 | -0.007003223 | 34.15 | 2.286138 | -0.00599419 | 1.054303 | 0.0008091851 | 34.31 | 2.254651 | -0.01092454 | 1.056112 | 0.0003405579 | 34.72 | 2.325471 | -0.02476123 | 1.058214 | 0.003665592
34.2 | 3.075461 | -0.04782387 | 1.049941 | 0.003334431 | 33.95 | 2.7536 | -0.03701056 | 1.050115 | 0.001822395 | 34.27 | 2.614784 | -0.01848706 | 1.056383 | -0.005218505 | 34.18 | 2.435185 | -0.008806314 | 1.057701 | -0.001023499 | 33.96 | 2.344564 | -0.00388901 | 1.063074 | 0.003739567 | 34.03 | 2.287979 | -0.01625362 | 1.060416 | -0.001265729 | 33.93 | 2.261743 | 0.007445092 | 1.055311 | -0.0005417043 | 34.06 | 2.218349 | -0.01583201 | 1.054867 | 0.001515642 | 34.48 | 2.257797 | -0.01344795 | 1.05843 | 0.005592994
33.96 | 2.981871 | -0.04678548 | 1.04478 | 0.006061782 | 33.71 | 2.714391 | -0.03388168 | 1.039668 | 0.0002178199 | 33.98 | 2.574612 | -0.01982133 | 1.057236 | -0.002087545 | 33.89 | 2.388914 | -0.007996224 | 1.058518 | -0.0003459035 | 33.67 | 2.27517 | 0.005283929 | 1.054565 | 0.006217945 | 33.83 | 2.260473 | -0.02096163 | 1.062038 | 0.0001986437 | 33.68 | 2.175309 | 0.02123341 | 1.052893 | 0.004248809 | 33.85 | 2.196626 | -0.02316887 | 1.049239 | -0.0007719013 | 34.23 | 2.203078 | -0.0008493129 | 1.05627 | 0.003698526
33.74 | 2.916783 | -0.05598087 | 1.037219 | -0.00322446 | 33.45 | 2.635862 | -0.02637691 | 1.039355 | -0.001043676 | 33.71 | 2.524287 | -0.01351652 | 1.055398 | -0.003741409 | 33.64 | 2.336932 | -0.01300478 | 1.055234 | 0.003674203 | 33.41 | 2.212484 | -0.01069537 | 1.055726 | 0.001669992 | 33.57 | 2.273009 | -0.009548673 | 1.062103 | 0.002909102 | 33.44 | 2.094256 | -0.01753354 | 1.05792 | 0.001764898 | 33.6 | 2.213039 | -0.005082249 | 1.051038 | 0.0005589831 | 33.96 | 2.133129 | 0.003619698 | 1.053951 | 0.002861945
33.5 | 2.868655 | -0.05186248 | 1.04393 | -0.008970737 | 33.21 | 2.607963 | -0.03207751 | 1.048746 | -0.002138758 | 33.47 | 2.464194 | -0.008864551 | 1.054783 | -0.001824669 | 33.39 | 2.335876 | -0.01971803 | 1.05339 | 0.0006764638 | 33.18 | 2.237703 | -0.02181995 | 1.061134 | 0.004020005 | 33.3 | 2.175754 | 0.01730134 | 1.049911 | 0.002996295 | 33.2 | 2.199128 | -0.03331259 | 1.053915 | -0.003554752 | 33.36 | 2.117078 | 0.02309142 | 1.052574 | -0.003459971 | 33.75 | 2.06674 | -0.02558082 | 1.054895 | -0.003295454
33.25 | 2.812727 | -0.03897308 | 1.055002 | 0.007651801 | 32.93 | 2.558322 | -0.02325565 | 1.038725 | 9.617859e-05 | 33.23 | 2.399726 | -0.01708731 | 1.055541 | -0.0003468139 | 33.12 | 2.278234 | 0.005763207 | 1.053104 | 0.001388471 | 32.98 | 2.166727 | 0.007835527 | 1.052151 | -0.001290045 | 33.1 | 2.134229 | -0.0284107 | 1.059734 | -0.003975308 | 32.91 | 2.064297 | 0.03451418 | 1.049114 | -0.004046002 | 33.14 | 2.049467 | -0.03241358 | 1.04607 | 0.005622293 | 33.5 | 2.155156 | -0.05267608 | 1.054332 | 0.005421021
32.95 | 2.723892 | -0.0480358 | 1.027795 | 0.0004523835 | 32.69 | 2.474628 | -0.02333739 | 1.035524 | 0.001897027 | 33.02 | 2.405503 | -0.01628215 | 1.055691 | -0.001621789 | 32.91 | 2.232839 | -0.02179206 | 1.052825 | 0.001504085 | 32.74 | 2.16007 | -0.02236225 | 1.052733 | 0.003110905 | 32.88 | 2.164623 | 0.01088574 | 1.053272 | 0.002316931 | 32.67 | 2.104945 | -0.04124251 | 1.052001 | 0.004258054 | 32.91 | 2.128064 | 0.008026841 | 1.049788 | -0.008669771 | 33.22 | 2.179128 | 0.0285912 | 1.047335 | 0.005016284
32.71 | 2.721843 | -0.03217354 | 1.055806 | 0.0005905267 | 32.48 | 2.453164 | -0.01286931 | 1.041337 | 0.006663741 | 32.78 | 2.312738 | -0.008478721 | 1.053065 | -0.002360052 | 32.66 | 2.226996 | 0.007360073 | 1.051287 | 0.003958605 | 32.46 | 2.088622 | 0.007806698 | 1.04666 | 0.005315984 | 32.63 | 2.067947 | -0.02859406 | 1.057504 | -0.004565723 | 32.47 | 1.981165 | 0.02127503 | 1.049287 | 0.00207043 | 32.67 | 1.983655 | -0.02617994 | 1.048646 | 0.006041545 | 33.01 | 1.919367 | -0.007777901 | 1.043981 | 0.005077273
32.49 | 2.610598 | -0.04012335 | 1.027078 | -0.004359006 | 32.25 | 2.399129 | -0.02867991 | 1.036158 | -0.004902895 | 32.52 | 2.313976 | -0.01256919 | 1.047689 | -0.0008212486 | 32.39 | 2.183043 | -0.02341137 | 1.052478 | 0.001089364 | 32.19 | 2.118647 | -0.003149193 | 1.056342 | 0.004023569 | 32.34 | 2.072138 | 0.01604601 | 1.049165 | 6.268995e-05 | 32.24 | 2.089287 | 0.002473582 | 1.050317 | -0.001508616 | 32.4 | 2.031576 | 0.02578667 | 1.049137 | 0.0002929521 | 32.78 | 2.153825 | -0.01476312 | 1.048845 | -0.001233712
32.29 | 2.571825 | -0.02716704 | 1.046085 | 0.01455812 | 32 | 2.357712 | -0.01525859 | 1.037739 | 0.0005628711 | 32.24 | 2.252073 | -0.01910177 | 1.053463 | -0.002050969 | 32.19 | 2.122229 | -0.0049443 | 1.046095 | -0.0009555748 | 31.98 | 2.078367 | -0.01910483 | 1.054842 | -0.0006840392 | 32.1 | 2.084002 | -0.01037933 | 1.058554 | 0.001284866 | 31.99 | 2.003836 | -0.03298724 | 1.046357 | 0.0003752953 | 32.14 | 2.026377 | -0.02378452 | 1.043693 | 0.0006338174 | 32.51 | 1.886586 | -0.01698863 | 1.043893 | 0.001679091
32.03 | 2.534803 | -0.03356394 | 1.044301 | -0.008626668 | 31.74 | 2.31546 | -0.02008407 | 1.035949 | 0.0009498806 | 32.02 | 2.219366 | -0.002962967 | 1.052982 | 0.002616386 | 31.94 | 2.131895 | -0.002356519 | 1.051436 | -0.00210116 | 31.78 | 2.033544 | -0.01252012 | 1.046147 | 0.002240433 | 31.87 | 2.013733 | -0.02060958 | 1.055558 | -0.001663385 | 31.74 | 1.92779 | -0.01027927 | 1.048033 | 0.006622921 | 31.9 | 1.935069 | -0.02113942 | 1.045481 | -0.001464189 | 32.26 | 2.033629 | 0.02898033 | 1.043478 | -0.001519651
31.8 | 2.475566 | -0.03489428 | 1.030229 | -0.005749858 | 31.5 | 2.286931 | -0.01857195 | 1.039899 | -0.005840727 | 31.79 | 2.197656 | -0.01032866 | 1.046869 | -0.0009906829 | 31.69 | 2.099561 | -0.01193029 | 1.051238 | 0.001885865 | 31.56 | 1.993171 | -0.003304244 | 1.044738 | 0.003567357 | 31.63 | 1.978133 | -0.007818095 | 1.052649 | -0.004562932 | 31.5 | 1.927239 | -0.001397693 | 1.048279 | -0.001426855 | 31.69 | 1.903997 | -0.0001856617 | 1.041104 | 0.002536179 | 32.05 | 2.013503 | -0.03434375 | 1.049966 | 0.008452375
31.62 | 2.42364 | -0.02878818 | 1.027309 | -9.987869e-05 | 31.3 | 2.239832 | -0.01798913 | 1.034967 | -0.002347822 | 31.53 | 2.165981 | -0.01301089 | 1.046724 | -0.0009289347 | 31.5 | 2.067826 | -0.0117174 | 1.043791 | 0.001008107 | 31.31 | 1.975582 | -0.006356229 | 1.043075 | 0.0005919224 | 31.43 | 1.955809 | -0.004908203 | 1.053492 | -0.001844653 | 31.28 | 1.917684 | -0.002835494 | 1.048179 | -0.004241519 | 31.48 | 1.901609 | 0.0007122528 | 1.043665 | 0.0009833263 | 31.81 | 1.902999 | -0.03226972 | 1.051279 | -0.001954465
31.4 | 2.377628 | -0.03034894 | 1.029258 | -0.003031021 | 31.06 | 2.211209 | -0.01367063 | 1.033256 | -0.001835047 | 31.27 | 2.12697 | -0.0118978 | 1.04517 | -0.002077076 | 31.29 | 2.029255 | -0.009445611 | 1.045515 | 0.0009293071 | 31.09 | 1.967871 | -0.006849045 | 1.045533 | -0.002475084 | 31.21 | 1.945724 | -0.004579582 | 1.049925 | -0.001048009 | 31.04 | 1.908793 | -0.009429055 | 1.045074 | -0.002152795 | 31.25 | 1.893403 | -0.006170195 | 1.042066 | -0.0009113242 | 31.57 | 1.872636 | -0.005894432 | 1.048413 | 0.002157811
31.16 | 2.337183 | -0.02891627 | 1.032162 | -4.303124e-05 | 30.8 | 2.168288 | -0.01867169 | 1.031527 | -0.005442601 | 31.04 | 2.094416 | -0.007333248 | 1.05034 | 0.002171321 | 31.03 | 2.004329 | -0.003497228 | 1.048727 | 0.00328155 | 30.87 | 1.949283 | -0.00313534 | 1.047071 | -0.004229434 | 30.94 | 1.9359 | -0.001470783 | 1.052263 | -0.001353068 | 30.8 | 1.914173 | 0.00176775 | 1.046394 | 0.00342066 | 31.02 | 1.88794 | -0.009217097 | 1.04693 | -0.002685537 | 31.3 | 1.887139 | -0.00418307 | 1.04643 | 0.001210822
30.91 | 2.302096 | -0.02339168 | 1.034154 | 0.004045453 | 30.6 | 2.130727 | -0.01659393 | 1.031091 | -0.004196732 | 30.84 | 2.064229 | -0.004927932 | 1.051135 | 0.002715573 | 30.76 | 1.966901 | -0.007575041 | 1.041681 | -0.003185519 | 30.59 | 1.907276 | 0.008647644 | 1.047314 | 0.0001995175 | 30.7 | 1.914543 | 0.008521126 | 1.048465 | 0.002101411 | 30.6 | 1.866303 | 0.0236157 | 1.045134 | 0.003627124 | 30.76 | 1.883017 | -0.001160801 | 1.041441 | 0.0007140977 | 31.07 | 1.869139 | -0.01028734 | 1.042209 | -0.003572711
30.62 | 2.258427 | -0.02237017 | 1.032555 | 0.008116646 | 30.39 | 2.104613 | -0.01250493 | 1.028876 | -0.002605641 | 30.64 | 2.030131 | -0.01350973 | 1.040335 | -0.001605043 | 30.56 | 1.953361 | -0.01530661 | 1.05023 | -0.0002223284 | 30.35 | 1.862194 | -0.01136477 | 1.048892 | 0.002053203 | 30.48 | 1.849823 | 0.008911487 | 1.042805 | -0.002700978 | 30.37 | 1.775669 | 0.0057638 | 1.04148 | -0.003228109 | 30.52 | 1.831234 | 0.02269669 | 1.044005 | 0.005833319 | 30.89 | 1.879068 | -0.0113008 | 1.045719 | -0.0008028005
30.41 | 2.214573 | -0.02814221 | 1.019966 | 0.002478845 | 30.14 | 2.077579 | -0.01352459 | 1.042485 | -0.003519863 | 30.41 | 2.030805 | -0.01657222 | 1.048998 | -0.003167742 | 30.34 | 1.960578 | -0.01259082 | 1.050354 | 0.002824124 | 30.17 | 1.894854 | -0.01877575 | 1.04124 | -0.003165331 | 30.28 | 1.834354 | -0.02152413 | 1.048198 | -0.00912456 | 30.12 | 1.827812 | -0.04586548 | 1.046497 | -0.0007853572 | 30.29 | 1.760246 | -0.003056854 | 1.040686 | 0.004771444 | 30.66 | 1.865913 | 0.008228248 | 1.043149 | 0.002544419
30.22 | 2.208828 | -0.02196577 | 1.033231 | -0.004428029 | 29.94 | 2.036962 | -0.01094885 | 1.02918 | 0.004739292 | 30.17 | 1.994601 | -0.00255343 | 1.041863 | 0.000663404 | 30.09 | 1.914666 | 0.005841612 | 1.043074 | 0.0004671023 | 29.93 | 1.85222 | 0.01694853 | 1.046929 | -0.0001362322 | 30.05 | 1.883675 | 0.001064147 | 1.054218 | 0.005969684 | 29.92 | 1.837267 | 0.0306211 | 1.039474 | 0.004986903 | 30.06 | 1.829315 | -0.03123562 | 1.046097 | -0.00132522 | 30.42 | 1.781798 | 0.0262788 | 1.046633 | 0.0007237486
29.97 | 2.153436 | -0.01867226 | 1.031839 | 0.002079078 | 29.75 | 2.02154 | -0.01322645 | 1.035062 | -0.01020354 | 29.92 | 1.948764 | -0.01231384 | 1.043721 | -0.0007869973 | 29.9 | 1.880837 | -0.01720127 | 1.046109 | 0.0009576162 | 29.68 | 1.812763 | -0.02256878 | 1.039711 | 0.0008125238 | 29.79 | 1.775413 | 0.009520467 | 1.03812 | -0.001115345 | 29.72 | 1.717613 | -0.03478123 | 1.042347 | -0.001281813 | 29.88 | 1.769425 | 0.03565738 | 1.043083 | 0.003752447 | 30.19 | 1.733729 | -0.03331021 | 1.039451 | 0.001336489
29.72 | 2.125443 | -0.02645291 | 1.023375 | -0.006581871 | 29.52 | 1.988252 | -0.009767705 | 1.031313 | 0.003104583 | 29.72 | 1.964265 | -0.008670471 | 1.042357 | 0.005438188 | 29.7 | 1.888551 | 0.003481588 | 1.035026 | -0.002133071 | 29.48 | 1.823006 | 0.01831519 | 1.051309 | 0.003697428 | 29.55 | 1.844742 | -0.0138921 | 1.061355 | 0.002439781 | 29.49 | 1.800279 | 0.02931808 | 1.038176 | 0.001169152 | 29.66 | 1.755199 | -0.04082546 | 1.039109 | -0.002067751 | 29.95 | 1.846839 | -0.01741435 | 1.044162 | -0.00627634
29.5 | 2.099519 | -0.0110491 | 1.030201 | 0.004230407 | 29.26 | 1.968943 | -0.004503361 | 1.035785 | -0.002052343 | 29.49 | 1.896163 | -0.01245993 | 1.040305 | -0.003432023 | 29.46 | 1.834728 | -0.01990464 | 1.042524 | -0.001002555 | 29.3 | 1.809563 | -0.02134622 | 1.03472 | -0.008851414 | 29.37 | 1.737356 | 0.002433831 | 1.036511 | -0.004106179 | 29.24 | 1.751124 | -0.04651833 | 1.042319 | -0.004939733 | 29.41 | 1.729015 | 0.02487363 | 1.036398 | 0.003095038 | 29.74 | 1.685423 | 0.01796851 | 1.033904 | 0.006159388
29.33 | 2.082978 | -0.02330412 | 1.029691 | -0.001410271 | 29.06 | 1.938169 | -0.01631615 | 1.025281 | -0.007418497 | 29.27 | 1.898681 | -0.005327752 | 1.036103 | 0.002415462 | 29.2 | 1.829494 | 0.01247516 | 1.03982 | 0.002723713 | 29.05 | 1.743799 | -0.005585636 | 1.039184 | 0.005560772 | 29.19 | 1.798617 | 0.01373268 | 1.048118 | 0.01027026 | 29.06 | 1.677201 | 0.01486065 | 1.03974 | 0.0004088894 | 29.17 | 1.761545 | -0.01432851 | 1.037089 | 0.002792789 | 29.52 | 1.815273 | -0.01992941 | 1.047931 | -0.001666459
29.12 | 2.028419 | -0.01706219 | 1.022761 | -0.002194196 | 28.85 | 1.905722 | -0.01294031 | 1.022236 | -0.003873179 | 29.09 | 1.876513 | -0.01369682 | 1.042706 | 0.0004245629 | 29.01 | 1.830302 | -0.0100799 | 1.04066 | 0.0002789038 | 28.83 | 1.747961 | 0.01327167 | 1.044939 | 0.002755203 | 28.94 | 1.757852 | -0.02276483 | 1.051346 | -0.002695363 | 28.85 | 1.740827 | 0.01770128 | 1.03577 | 0.003967786 | 28.99 | 1.684312 | -0.01861564 | 1.034615 | 0.0005654842 | 29.28 | 1.663951 | -0.01034565 | 1.034632 | 0.001739206
28.88 | 2.005892 | -0.01151319 | 1.022721 | -0.004898749 | 28.64 | 1.887613 | -0.0113922 | 1.026879 | -5.255435e-05 | 28.87 | 1.850531 | -0.01305745 | 1.042796 | -0.007068599 | 28.8 | 1.787364 | -0.01428348 | 1.041525 | 0.0005364291 | 28.63 | 1.754578 | 0.0001387305 | 1.047526 | -0.00244188 | 28.74 | 1.71135 | -0.010829 | 1.0473 | -0.001648924 | 28.6 | 1.736417 | -0.005091039 | 1.041675 | 0.006256225 | 28.78 | 1.671105 | 0.0103514 | 1.034235 | -0.001658513 | 29.11 | 1.74089 | 0.03589078 | 1.04455 | 0.002201746
28.65 | 1.985843 | -0.01846129 | 1.023954 | 0.0002786311 | 28.47 | 1.87398 | -0.007358668 | 1.030564 | 0.0009183787 | 28.64 | 1.835788 | -0.007316439 | 1.036778 | -0.002270852 | 28.57 | 1.752724 | -0.01082034 | 1.035658 | -0.004674942 | 28.37 | 1.737456 | -0.00519457 | 1.045297 | -0.002040919 | 28.58 | 1.700026 | 0.004288906 | 1.040132 | -0.003402119 | 28.42 | 1.698755 | -0.01216497 | 1.037343 | 0.003723612 | 28.53 | 1.685846 | 0.01220172 | 1.038015 | 0.002054096 | 28.89 | 1.740514 | -0.02022693 | 1.046308 | -0.002717181
28.45 | 1.963863 | -0.02062604 | 1.029033 | -0.00476394 | 28.25 | 1.848613 | -0.008087554 | 1.029615 | 0.005262048 | 28.48 | 1.821037 | -0.009582908 | 1.037518 | -0.00130424 | 28.41 | 1.747931 | -0.002527358 | 1.037244 | 0.0001692406 | 28.14 | 1.713062 | 0.002929778 | 1.043637 | 0.002869952 | 28.36 | 1.702896 | -0.001430539 | 1.044554 | 0.002398753 | 28.24 | 1.680377 | -0.00387014 | 1.041712 | -0.002199135 | 28.32 | 1.671005 | -0.001657809 | 1.035706 | -0.003496189 | 28.68 | 1.653552 | -0.01840184 | 1.03564 | -0.002283729
28.28 | 1.933171 | -0.01322937 | 1.021647 | -0.000407849 | 28.04 | 1.839436 | -0.00868338 | 1.028315 | 0.0005962442 | 28.3 | 1.800199 | -0.007152984 | 1.037581 | 0.006577424 | 28.23 | 1.739594 | 0.0001984938 | 1.037848 | 0.003955813 | 27.94 | 1.682079 | 0.004271655 | 1.040504 | 0.003413423 | 28.13 | 1.681355 | -0.001708083 | 1.040186 | -0.001699817 | 28.04 | 1.654549 | 0.004684766 | 1.036305 | -0.001108935 | 28.14 | 1.656463 | 0.0001049648 | 1.037885 | 0.0005669979 | 28.51 | 1.631443 | 0.005975919 | 1.036053 | 0.0003473874
28.08 | 1.89897 | -0.01258479 | 1.017567 | -0.001018016 | 27.85 | 1.810283 | -0.005740589 | 1.023698 | 0.001205662 | 28.09 | 1.781393 | -0.005575347 | 1.037792 | 0.004453456 | 28 | 1.716413 | -0.001629316 | 1.034933 | 0.002819266 | 27.76 | 1.663721 | -0.001817578 | 1.036758 | 0.002900237 | 27.94 | 1.678761 | -0.00542646 | 1.048364 | -0.002799382 | 27.81 | 1.630891 | 0.01071566 | 1.037006 | -0.00152023 | 27.91 | 1.627583 | 0.001730415 | 1.03378 | 0.003448377 | 28.29 | 1.636622 | 0.009260956 | 1.043228 | 0.006716246
27.83 | 1.879056 | -0.009571033 | 1.018569 | -0.001554628 | 27.6 | 1.796514 | -0.003331651 | 1.030189 | 0.001772001 | 27.87 | 1.76465 | -0.007508131 | 1.032831 | 0.001368188 | 27.75 | 1.729104 | -0.004249833 | 1.041758 | 0.002329729 | 27.6 | 1.6468 | -0.009556576 | 1.034969 | 0.002496209 | 27.74 | 1.674179 | -0.00428833 | 1.044255 | 0.0004067076 | 27.56 | 1.588558 | 0.002356628 | 1.03668 | -0.00311911 | 27.69 | 1.618174 | -0.007744865 | 1.038884 | 0.003509173 | 28.08 | 1.620278 | 0.006542407 | 1.034877 | 0.002117936
27.6 | 1.857544 | -0.01231548 | 1.017965 | -0.002153086 | 27.4 | 1.778468 | -0.003287919 | 1.027389 | 0.004262846 | 27.61 | 1.73469 | -0.006942452 | 1.02749 | 0.0002734726 | 27.54 | 1.705723 | 0.0007210907 | 1.036842 | -0.003055796 | 27.37 | 1.664247 | -0.01640506 | 1.031827 | -0.00499362 | 27.49 | 1.663493 | 0.01163957 | 1.040614 | 0.004862434 | 27.39 | 1.607065 | -0.02680805 | 1.039058 | -0.002473282 | 27.52 | 1.63016 | -0.00826287 | 1.035169 | 0.002928133 | 27.88 | 1.625038 | -0.001487435 | 1.035714 | 0.002084397
27.43 | 1.837475 | -0.009938839 | 1.026408 | 0.00225876 | 27.19 | 1.747658 | -0.008919447 | 1.024592 | -0.002805759 | 27.41 | 1.729609 | -0.004874639 | 1.033036 | 0.002316976 | 27.34 | 1.665036 | 0.01013389 | 1.029305 | -0.0003646144 | 27.17 | 1.658723 | 0.01939001 | 1.04278 | -0.001094934 | 27.29 | 1.619866 | 0.01445947 | 1.040102 | 0.0017475 | 27.2 | 1.651298 | 0.0002043771 | 1.034764 | 0.000276488 | 27.32 | 1.615657 | 0.01650433 | 1.028741 | 0.0001188877 | 27.65 | 1.630557 | 0.002946534 | 1.03899 | 2.332978e-05
27.24 | 1.824095 | -0.0141546 | 1.022924 | 0.002567525 | 26.97 | 1.737311 | -0.01309373 | 1.022627 | 0.001782626 | 27.21 | 1.712151 | -0.002104824 | 1.031766 | 0.0005364647 | 27.17 | 1.642937 | -0.007765317 | 1.038096 | -0.005257546 | 27 | 1.584477 | 0.0008682265 | 1.033444 | 0.001574994 | 27.12 | 1.597946 | -0.01703462 | 1.042071 | -0.005981738 | 26.95 | 1.561754 | 0.03569358 | 1.033293 | 0.0009943153 | 27.11 | 1.548726 | 0.01562709 | 1.035266 | -0.004007326 | 27.44 | 1.595141 | 0.03042117 | 1.029637 | 0.002341868
27.01 | 1.811222 | -0.007810579 | 1.024156 | 0.0003611412 | 26.82 | 1.724804 | 0.002465837 | 1.021304 | 0.005035282 | 26.98 | 1.689786 | -0.001913238 | 1.033415 | 0.003421899 | 26.97 | 1.667032 | -0.002447945 | 1.035547 | 0.00484821 | 26.81 | 1.634475 | -0.01928573 | 1.036862 | 0.000203708 | 26.89 | 1.638662 | -0.001787971 | 1.045816 | -0.001254704 | 26.76 | 1.55344 | -0.03673246 | 1.032635 | -0.0005587436 | 26.95 | 1.570834 | -0.02357677 | 1.029942 | 0.004830761 | 27.22 | 1.5086 | 0.01554042 | 1.032037 | -2.379618e-05
26.8 | 1.75735 | -0.006987926 | 1.014931 | 0.009402227 | 26.65 | 1.691809 | -0.01169205 | 1.018367 | 0.002534417 | 26.84 | 1.682089 | -0.01220475 | 1.029783 | -0.004803757 | 26.71 | 1.618052 | 0.01469411 | 1.026983 | 0.000233259 | 26.6 | 1.576818 | 0.0200951 | 1.030211 | 0.003532559 | 26.64 | 1.555085 | 0.004645795 | 1.031207 | -0.002958518 | 26.59 | 1.593238 | 0.0375292 | 1.0334 | 0.004428841 | 26.76 | 1.57411 | 0.02502106 | 1.032903 | -0.001625003 | 27.03 | 1.572881 | -0.03827953 | 1.035102 | 0.003767678
26.64 | 1.778519 | -0.01551823 | 1.024704 | -0.004272582 | 26.46 | 1.689602 | -0.003464075 | 1.019917 | 0.006310154 | 26.66 | 1.667798 | 0.001627434 | 1.030468 | 0.001941544 | 26.5 | 1.628686 | -0.01642214 | 1.033541 | 0.0009779685 | 26.42 | 1.603416 | -0.01895194 | 1.039499 | -0.0009342884 | 26.44 | 1.615616 | -0.0103315 | 1.049433 | 0.0004932947 | 26.39 | 1.534983 | -0.04183054 | 1.032784 | -0.006310174 | 26.57 | 1.520928 | -0.02708257 | 1.028139 | -0.0009171306 | 26.88 | 1.58126 | 0.03329865 | 1.02695 | 0.002464836
26.44 | 1.728081 | -0.002293657 | 1.010238 | 0.008885702 | 26.2 | 1.670682 | -0.01454459 | 1.025676 | -0.0001961969 | 26.46 | 1.655271 | -0.01868931 | 1.036944 | -0.008971027 | 26.32 | 1.595182 | 0.01266003 | 1.031436 | 7.662553e-05 | 26.24 | 1.530832 | 0.006508567 | 1.028649 | 0.005108016 | 26.27 | 1.528931 | -0.002492662 | 1.023297 | -0.00697502 | 26.16 | 1.520311 | 0.03488768 | 1.029601 | 0.004103544 | 26.37 | 1.540398 | 0.02675996 | 1.03158 | -0.001355842 | 26.67 | 1.4745 | -0.02645205 | 1.034904 | -0.002465857
26.2 | 1.741389 | -0.01582025 | 1.02717 | -0.004683184 | 25.99 | 1.648926 | -0.002599522 | 1.019613 | 0.002177234 | 26.23 | 1.633393 | 0.001637958 | 1.027283 | 0.0002596741 | 26.18 | 1.616916 | -0.003103819 | 1.028713 | 0.002379699 | 25.98 | 1.591294 | 0.01383443 | 1.037686 | 0.002382348 | 26.13 | 1.588132 | 0.01279547 | 1.045868 | 0.008172478 | 26 | 1.58492 | -0.01277366 | 1.035459 | 0.001981971 | 26.16 | 1.549634 | -0.01759957 | 1.034656 | -0.002240949 | 26.48 | 1.598938 | 0.01805416 | 1.026626 | -0.006321491
26.04 | 1.699239 | -0.01251559 | 1.010334 | -0.003817476 | 25.83 | 1.657792 | -0.007693622 | 1.025677 | 0.0002924738 | 26 | 1.641059 | -0.009674006 | 1.036503 | -0.002707718 | 25.99 | 1.572559 | -0.01249567 | 1.03675 | -0.001521064 | 25.81 | 1.561382 | -0.01917487 | 1.033846 | -0.003121539 | 25.91 | 1.555332 | -0.01438447 | 1.044244 | -0.00769756 | 25.82 | 1.494273 | -0.02767649 | 1.032717 | -0.005968934 | 25.92 | 1.475932 | 0.0001786831 | 1.02723 | 0.0004544615 | 26.3 | 1.460532 | -0.04234523 | 1.034326 | 0.002183236
25.87 | 1.687361 | -0.005991002 | 1.015419 | 0.00890959 | 25.66 | 1.625706 | -0.008415737 | 1.014757 | 0.001050631 | 25.86 | 1.610777 | -0.01279954 | 1.033233 | -0.006153271 | 25.79 | 1.558209 | 0.00936492 | 1.026225 | -0.004057622 | 25.63 | 1.521119 | -0.009820747 | 1.033614 | -0.001889123 | 25.73 | 1.515487 | -0.006457882 | 1.032109 | -0.007053518 | 25.63 | 1.473863 | 0.0210549 | 1.025971 | 0.009098295 | 25.75 | 1.504242 | 0.01973172 | 1.031643 | 0.0004528442 | 26.04 | 1.501637 | 0.04626631 | 1.028034 | 0.001511082
25.64 | 1.695849 | -0.003805665 | 1.02825 | 0.001887809 | 25.43 | 1.608243 | -0.005079539 | 1.015184 | 0.005530534 | 25.67 | 1.593498 | -8.53872e-05 | 1.024489 | 0.0002212478 | 25.58 | 1.573573 | 0.004638648 | 1.026555 | 0.002639988 | 25.4 | 1.509298 | 0.004504753 | 1.030171 | 0.004694454 | 25.55 | 1.522165 | 0.007028449 | 1.031963 | 0.0008997737 | 25.45 | 1.504655 | 0.01754601 | 1.032331 | 0.002833616 | 25.59 | 1.515066 | 0.00547965 | 1.026732 | 0.002666492 | 25.86 | 1.559923 | -0.02194576 | 1.028357 | -0.001659831
25.44 | 1.670191 | -0.01570798 | 1.019595 | -0.003507064 | 25.21 | 1.599049 | -0.006758597 | 1.020984 | -0.0001473149 | 25.44 | 1.595904 | -0.001840091 | 1.031936 | 0.001554345 | 25.38 | 1.562034 | -0.003116806 | 1.033368 | 0.004825286 | 25.24 | 1.511061 | 0.008323095 | 1.030875 | 0.005003491 | 25.3 | 1.521185 | 0.003695892 | 1.036825 | 0.001113183 | 25.22 | 1.493668 | 0.01006883 | 1.027263 | 0.00322897 | 25.38 | 1.487619 | -0.005593237 | 1.027145 | 0.0005032989 | 25.67 | 1.470202 | -0.03425859 | 1.032913 | 0.004522855
25.26 | 1.650741 | -0.01655612 | 1.022499 | -0.00433931 | 25.04 | 1.586154 | -0.007181482 | 1.013856 | 0.00432553 | 25.24 | 1.579064 | -0.002653833 | 1.027556 | -0.001085574 | 25.24 | 1.540843 | -0.005523576 | 1.029861 | 0.0031946 | 25.08 | 1.513229 | 0.001286199 | 1.034512 | 0.003193522 | 25.13 | 1.508153 | -0.004020029 | 1.038556 | 0.0009102315 | 25 | 1.479894 | 0.005962869 | 1.026684 | 0.004791001 | 25.14 | 1.473977 | -0.0009748217 | 1.030331 | 0.0003394121 | 25.47 | 1.43424 | -0.001279296 | 1.032123 | -0.003300445
25.11 | 1.64326 | -0.01439418 | 1.019573 | -0.002680485 | 24.85 | 1.581912 | -0.009790019 | 1.017449 | -0.0002031167 | 25.09 | 1.565828 | -0.002346752 | 1.028699 | 0.001449317 | 25.07 | 1.52874 | -0.0005499828 | 1.02535 | 0.001733734 | 24.89 | 1.502631 | -0.002001398 | 1.030447 | 0.001607127 | 24.95 | 1.496523 | -0.0009345382 | 1.034024 | -0.0009448898 | 24.82 | 1.464936 | -0.002391714 | 1.031274 | -0.001719464 | 24.94 | 1.464844 | 0.00557909 | 1.030514 | 0.003003798 | 25.32 | 1.442371 | 0.009746802 | 1.03032 | 0.0009541475
24.93 | 1.628129 | -0.006461898 | 1.016702 | 0.0001107 | 24.66 | 1.566469 | -0.01148526 | 1.017336 | -0.002998867 | 24.9 | 1.553599 | -0.0005363897 | 1.025861 | -0.001870085 | 24.88 | 1.509846 | -0.003083275 | 1.026597 | -0.002438263 | 24.67 | 1.494004 | -0.00564156 | 1.029499 | 0.003726771 | 24.76 | 1.483592 | -0.0007265235 | 1.037344 | -0.002253753 | 24.68 | 1.451795 | -0.008034806 | 1.027341 | -0.0001265312 | 24.77 | 1.445993 | 0.007579485 | 1.024268 | -0.003562162 | 25.15 | 1.454517 | 0.007997346 | 1.028839 | 0.003253787
24.7 | 1.608058 | -0.002981709 | 1.010269 | 0.01043721 | 24.52 | 1.554953 | -0.004756116 | 1.017646 | 0.001840355 | 24.68 | 1.5451 | -0.003919512 | 1.031716 | -0.003768197 | 24.66 | 1.507358 | 0.00251525 | 1.029116 | 0.0001893059 | 24.48 | 1.500827 | -0.004712117 | 1.032836 | -0.001436748 | 24.56 | 1.474051 | -0.01120403 | 1.033808 | -0.005409205 | 24.56 | 1.463092 | -0.01098762 | 1.029019 | -0.002400642 | 24.64 | 1.432916 | -0.001093003 | 1.026926 | -0.005834582 | 24.97 | 1.455125 | -0.006047192 | 1.032685 | -0.001188164
24.52 | 1.585642 | -0.004068416 | 1.004084 | 0.01130439 | 24.36 | 1.546756 | -0.001731977 | 1.017177 | 0.005248392 | 24.51 | 1.518881 | -0.004821219 | 1.026429 | 0.0008075936 | 24.45 | 1.492657 | -0.0008414314 | 1.032315 | 0.001248547 | 24.35 | 1.482631 | 0.01795686 | 1.031381 | 0.004123843 | 24.46 | 1.4832 | -0.006719172 | 1.042529 | -0.003229396 | 24.33 | 1.469251 | 0.0003851274 | 1.021946 | -8.786468e-05 | 24.51 | 1.419618 | -0.009228851 | 1.028132 | -0.000395343 | 24.79 | 1.451536 | -0.02257002 | 1.028448 | -0.005568095
24.36 | 1.573248 | -0.01076825 | 1.00057 | 0.0004844455 | 24.16 | 1.528299 | -0.005171713 | 1.016829 | 0.001248948 | 24.38 | 1.519369 | -0.009200148 | 1.026878 | -0.002856618 | 24.31 | 1.484879 | -0.01067087 | 1.026323 | 0.001929729 | 24.16 | 1.438077 | 0.01876432 | 1.030742 | 0.004025143 | 24.25 | 1.475751 | 0.007668857 | 1.037997 | 0.005770926 | 24.15 | 1.430635 | 0.03273288 | 1.025548 | 0.001716991 | 24.27 | 1.427437 | -0.02272259 | 1.023719 | 0.0001440413 | 24.55 | 1.477542 | -0.01349239 | 1.027339 | -0.0002905124
24.19 | 1.565052 | -0.01246994 | 1.008428 | -0.01773382 | 23.97 | 1.532603 | -0.01169168 | 1.013392 | 0.002620007 | 24.19 | 1.522032 | -0.0001042457 | 1.028681 | 0.0007001794 | 24.14 | 1.48959 | -7.664251e-05 | 1.023948 | 0.004388255 | 23.93 | 1.449331 | -0.0244137 | 1.029431 | -0.001110093 | 24.05 | 1.437085 | 0.008583775 | 1.02866 | 0.004468095 | 23.99 | 1.38693 | -0.007418046 | 1.022638 | -0.003376338 | 24.08 | 1.44915 | 0.01157628 | 1.027564 | 0.0006129168 | 24.37 | 1.47341 | 0.02264459 | 1.029709 | -0.0008135509
24 | 1.57117 | -0.009320784 | 1.031835 | -0.003051854 | 23.78 | 1.513004 | 0.005061742 | 1.012225 | 0.002406518 | 23.97 | 1.496284 | 0.01258211 | 1.020772 | 0.003248272 | 23.91 | 1.465106 | 0.01603562 | 1.028871 | 0.001852277 | 23.8 | 1.481166 | 0.009463405 | 1.026416 | 0.0002897268 | 23.92 | 1.438452 | -0.01264172 | 1.0324 | -0.01277073 | 23.77 | 1.459749 | -0.00698777 | 1.025998 | 0.004898346 | 23.94 | 1.382829 | 0.02561473 | 1.023816 | 0.004875885 | 24.2 | 1.392011 | 0.05172037 | 1.029736 | 0.01034193
23.84 | 1.538867 | -0.0007436636 | 1.000784 | 0.02055007 | 23.65 | 1.492892 | -0.01035473 | 1.011831 | 0.003396819 | 23.83 | 1.485614 | -0.009662623 | 1.026543 | -0.0008659506 | 23.78 | 1.454709 | -0.0133271 | 1.025561 | -8.986949e-05 | 23.67 | 1.391794 | 0.00202637 | 1.02619 | 0.003445347 | 23.72 | 1.450773 | 0.01365902 | 1.039216 | 0.007917401 | 23.58 | 1.389805 | 0.02848651 | 1.02263 | -0.003864881 | 23.76 | 1.412931 | -0.03216579 | 1.024924 | 0.001339439 | 24.02 | 1.33606 | -0.04558404 | 1.029553 | -0.002035483
23.71 | 1.539635 | -0.01599907 | 1.010539 | -0.02117198 | 23.51 | 1.508239 | -0.000606204 | 1.01475 | -0.001716409 | 23.71 | 1.490379 | 0.003892998 | 1.01976 | 0.0004704959 | 23.64 | 1.472905 | 0.01446564 | 1.024078 | 0.003555581 | 23.51 | 1.466503 | -0.002935337 | 1.030225 | -0.001961318 | 23.5 | 1.402453 | -0.006301582 | 1.023301 | -0.002395162 | 23.4 | 1.427602 | -0.02333476 | 1.02826 | -0.001237138 | 23.54 | 1.411341 | 0.03787184 | 1.025866 | 0.004866134 | 23.86 | 1.511977 | -0.03571301 | 1.031893 | -0.003920346
23.54 | 1.52587 | -0.003632207 | 1.012277 | 0.01524067 | 23.32 | 1.469884 | -0.005844446 | 1.009176 | 0.001020087 | 23.52 | 1.45905 | 0.001277156 | 1.026391 | 0.004274859 | 23.48 | 1.417041 | -0.007891175 | 1.024326 | -0.004010418 | 23.34 | 1.383785 | 0.002875147 | 1.028177 | 0.003659781 | 23.32 | 1.437704 | 0.01125353 | 1.033289 | 0.004546375 | 23.23 | 1.359417 | 0.02773723 | 1.016459 | 0.004009581 | 23.36 | 1.374972 | -0.03262636 | 1.022785 | 0.001799878 | 23.62 | 1.338773 | 0.07149543 | 1.019172 | -0.001479347
23.38 | 1.498919 | -0.01410077 | 1.003989 | -0.01965866 | 23.09 | 1.481545 | 0.003574112 | 1.018274 | -0.002741677 | 23.36 | 1.484647 | -0.000786019 | 1.022855 | -0.002499378 | 23.3 | 1.454884 | 0.01848368 | 1.021223 | 0.005780818 | 23.11 | 1.450958 | 0.01298258 | 1.027639 | -0.001548593 | 23.19 | 1.393311 | -0.009707789 | 1.026321 | -0.009641862 | 23.06 | 1.420543 | -0.0104198 | 1.029612 | 0.002725491 | 23.22 | 1.384152 | 0.042372 | 1.020276 | 0.004864392 | 23.43 | 1.416308 | -0.07730183 | 1.028029 | 0.0006084598
23.2 | 1.499216 | 0.009993375 | 1.005422 | 0.02447444 | 22.92 | 1.468148 | -0.009604351 | 1.00731 | -0.004567813 | 23.18 | 1.443333 | -0.002256591 | 1.029942 | 0.004883076 | 23.07 | 1.42778 | -0.01635788 | 1.03069 | 0.0001590699 | 22.9 | 1.400793 | -0.0170985 | 1.022053 | 0.0009218156 | 23.07 | 1.402246 | 0.02077086 | 1.034279 | 0.01036916 | 22.96 | 1.342233 | -0.006661792 | 1.018364 | -0.002159419 | 23.1 | 1.406029 | -0.02351032 | 1.026818 | -0.001781766 | 23.26 | 1.363962 | 0.08335435 | 1.02662 | -0.004615649
22.95 | 1.497608 | -0.01547003 | 1.016674 | -0.007213723 | 22.8 | 1.441477 | 0.01188329 | 1.01279 | 0.0127987 | 22.93 | 1.452185 | 0.005799661 | 1.022454 | -0.002310202 | 22.88 | 1.410666 | 0.01295299 | 1.02062 | -0.002410071 | 22.77 | 1.375811 | 0.01852335 | 1.027597 | 0.005178694 | 22.85 | 1.411941 | -0.004594522 | 1.035792 | -0.005474309 | 22.77 | 1.373273 | 0.02533231 | 1.024654 | 0.003117585 | 22.87 | 1.326922 | -0.001995717 | 1.0188 | 0.001159269 | 23.13 | 1.450877 | -0.06190672 | 1.023916 | 0.003303993
22.8 | 1.478944 | -0.005864479 | 1.008629 | 0.002894818 | 22.59 | 1.461606 | 0.003908107 | 1.021287 | -0.003710302 | 22.78 | 1.446595 | -0.005545328 | 1.019895 | -0.0005121552 | 22.74 | 1.426503 | 0.008606494 | 1.019007 | 0.002699595 | 22.59 | 1.407526 | 0.02283047 | 1.027818 | 0.002252413 | 22.69 | 1.384117 | -0.006250944 | 1.024636 | -0.004452503 | 22.59 | 1.393158 | 0.007223192 | 1.025648 | 0.002406848 | 22.71 | 1.372514 | 0.02669798 | 1.023171 | 0.000427594 | 23.02 | 1.261421 | 0.02534194 | 1.028721 | -0.002465237
22.64 | 1.478017 | 0.003830942 | 1.005666 | 0.002513364 | 22.41 | 1.44575 | -0.003333848 | 1.012939 | -0.008149417 | 22.62 | 1.42341 | -0.004777302 | 1.023975 | -0.004122009 | 22.57 | 1.407189 | -0.001935408 | 1.023947 | 0.002956885 | 22.4 | 1.407022 | 0.006168002 | 1.026991 | 0.004618013 | 22.53 | 1.370967 | 0.007179219 | 1.025174 | 0.006840182 | 22.44 | 1.367404 | -0.0144207 | 1.025733 | -0.004993402 | 22.53 | 1.397314 | -9.636995e-05 | 1.025781 | -0.004490128 | 22.8 | 1.424756 | 0.06023109 | 1.020862 | 0.004353011
22.46 | 1.469945 | -0.001585904 | 1.012681 | 0.01060202 | 22.3 | 1.428454 | -0.001086674 | 1.010046 | -0.002245195 | 22.46 | 1.414199 | 0.002848199 | 1.016604 | -0.002946089 | 22.37 | 1.38496 | 0.0001341951 | 1.020392 | -0.003342125 | 22.31 | 1.383213 | -0.006118721 | 1.024876 | 0.002663564 | 22.33 | 1.372759 | 0.01321158 | 1.029205 | 0.005454595 | 22.22 | 1.352094 | -0.009226988 | 1.025389 | -0.005191143 | 22.37 | 1.363272 | -0.009231581 | 1.019149 | 0.002674343 | 22.64 | 1.417118 | -0.04269671 | 1.024159 | 0.0002565119
22.3 | 1.461129 | 0.0004493761 | 1.019133 | 0.004172365 | 22.18 | 1.412338 | 0.005301151 | 1.009497 | 0.006494507 | 22.32 | 1.414336 | 0.009595411 | 1.019061 | 0.002098067 | 22.25 | 1.38209 | 0.004746907 | 1.020106 | -0.004401455 | 22.17 | 1.374092 | 0.0007017616 | 1.026991 | 0.002713706 | 22.22 | 1.372775 | 0.01023361 | 1.035448 | 0.002254934 | 22.09 | 1.340481 | 0.001172045 | 1.018126 | -0.00375486 | 22.27 | 1.341452 | -0.005490534 | 1.021964 | -0.000187922 | 22.49 | 1.313291 | -0.03353428 | 1.022933 | -0.001821181
22.09 | 1.44008 | -0.005995299 | 1.009851 | -0.004532932 | 22.01 | 1.411445 | 0.01519351 | 1.012911 | 0.009845184 | 22.12 | 1.407917 | 0.006575853 | 1.02231 | 0.002904945 | 22.13 | 1.37455 | 0.005835526 | 1.020035 | -0.001194753 | 21.99 | 1.358244 | 0.0009180331 | 1.024653 | 0.0006730743 | 22.07 | 1.363573 | 0.0060446 | 1.035997 | -0.005315765 | 21.97 | 1.337874 | 0.001670007 | 1.023973 | 0.0008921808 | 22.1 | 1.325331 | 0.001791765 | 1.017078 | 0.002287556 | 22.26 | 1.295151 | 0.01620211 | 1.020603 | 0.002140586
21.91 | 1.432401 | 0.003768719 | 1.004642 | -0.002273428 | 21.84 | 1.396931 | 0.01063031 | 1.009199 | 0.002061138 | 21.91 | 1.390926 | 0.003487339 | 1.014329 | -0.004976206 | 22 | 1.379749 | 0.009069904 | 1.025157 | 0.002502992 | 21.84 | 1.358896 | 0.01254799 | 1.03013 | 0.000595437 | 21.9 | 1.350749 | 0.00535863 | 1.031606 | -0.0006704956 | 21.8 | 1.341351 | 0.01089929 | 1.027416 | 0.0004634814 | 21.91 | 1.337297 | 0.006621506 | 1.02246 | 0.0005545059 | 22.13 | 1.321219 | 0.0244047 | 1.027826 | -1.195307e-05
21.75 | 1.420522 | 0.003272139 | 1.006158 | 0.008621507 | 21.68 | 1.381473 | 0.007073182 | 1.013314 | 0.001991174 | 21.75 | 1.379453 | 0.004742852 | 1.018124 | 0.001230663 | 21.83 | 1.361333 | 0.009642434 | 1.022317 | 0.003262723 | 21.69 | 1.340831 | 0.02103005 | 1.029593 | 0.00455995 | 21.75 | 1.340682 | 0.01145396 | 1.029279 | 0.001909885 | 21.6 | 1.330775 | 0.008850984 | 1.023694 | -0.0009052319 | 21.77 | 1.328641 | 0.005431816 | 1.019818 | -0.0004692176 | 22.02 | 1.322862 | 0.01757938 | 1.022942 | 0.001255401
21.6 | 1.408059 | -0.001440446 | 1.003616 | -0.00134743 | 21.47 | 1.370394 | 0.003610649 | 1.011027 | 0.0009739292 | 21.63 | 1.379106 | 0.008786717 | 1.023516 | 0.001184882 | 21.64 | 1.360404 | 0.01108639 | 1.021145 | 0.00385394 | 21.47 | 1.320466 | 0.01441602 | 1.028128 | 0.0006173905 | 21.57 | 1.329 | -0.0005915199 | 1.023372 | -0.00475345 | 21.42 | 1.307292 | 0.01601217 | 1.020837 | 0.005197017 | 21.62 | 1.313745 | 0.0251894 | 1.016113 | 0.006670525 | 21.87 | 1.32436 | 0.01028717 | 1.025535 | 0.004596623
21.5 | 1.398709 | 0.0006488351 | 1.001746 | 0.0007957717 | 21.27 | 1.361054 | -0.004346545 | 1.013049 | -0.0006802944 | 21.54 | 1.361217 | -0.0008279069 | 1.0189 | -0.0003713503 | 21.4 | 1.352122 | 0.00817826 | 1.019312 | 0.0002817496 | 21.27 | 1.306379 | 0.004997497 | 1.027301 | 0.0005498408 | 21.35 | 1.328822 | -0.01202446 | 1.028178 | -0.009092662 | 21.32 | 1.292177 | 0.007887062 | 1.022392 | 0.003734724 | 21.4 | 1.284198 | 0.02029137 | 1.018194 | 0.0001427989 | 21.67 | 1.317214 | -0.002575302 | 1.021782 | -0.0008643957
21.35 | 1.393766 | -0.004512274 | 1.002645 | -0.00376301 | 21.16 | 1.3694 | -0.006193276 | 1.01239 | 0.006482568 | 21.34 | 1.365245 | -0.005107556 | 1.020887 | -0.0007681755 | 21.27 | 1.335826 | 0.006829389 | 1.020478 | 6.184673e-05 | 21.14 | 1.319765 | -0.01763817 | 1.020691 | 0.009011568 | 21.23 | 1.335893 | -0.004883473 | 1.031425 | -0.009271226 | 21.14 | 1.297457 | -0.01450359 | 1.020126 | -0.001314046 | 21.22 | 1.26336 | 0.003192743 | 1.02129 | -0.0003934977 | 21.45 | 1.34247 | -0.01266486 | 1.027332 | -1.925748e-05
21.16 | 1.374995 | -0.008457083 | 1.003075 | -0.003835768 | 21.01 | 1.378752 | -0.003752808 | 1.009122 | 0.006269308 | 21.15 | 1.361012 | -0.0009509061 | 1.016776 | 0.003820247 | 21.11 | 1.324498 | 0.005050267 | 1.018826 | 0.001436239 | 21 | 1.348748 | -0.007384941 | 1.018779 | 0.001284531 | 21.08 | 1.325824 | 0.01390674 | 1.039342 | 0.005906279 | 20.98 | 1.324051 | -0.01745516 | 1.021903 | -0.007314352 | 21.09 | 1.292449 | -0.0419433 | 1.017215 | 0.001214596 | 21.33 | 1.342178 | 0.02126886 | 1.022123 | 0.001326943
21.02 | 1.385327 | -0.008382854 | 1.011117 | 0.009468884 | 20.8 | 1.355065 | 0.006833486 | 1.000796 | -0.001360671 | 21 | 1.353813 | 0.007072195 | 1.014289 | -0.0002706399 | 20.97 | 1.320684 | -0.01051259 | 1.01627 | 0.003956578 | 20.8 | 1.31476 | 0.02197109 | 1.029444 | -0.001310053 | 20.91 | 1.295406 | -0.0008615947 | 1.020283 | 0.007549597 | 20.87 | 1.306391 | 0.02030384 | 1.024401 | 0.0039788 | 20.95 | 1.354103 | -0.001280353 | 1.019058 | -0.005049699 | 21.19 | 1.291388 | 0.04866636 | 1.023093 | -0.0005675515
20.89 | 1.3856 | -0.004760929 | 1.002098 | 0.006085839 | 20.69 | 1.342434 | -0.008889183 | 1.014822 | -0.002277023 | 20.86 | 1.338505 | -0.004482342 | 1.016895 | -0.0009205338 | 20.83 | 1.346513 | 0.003171521 | 1.020244 | 0.001699911 | 20.66 | 1.295752 | -0.01332231 | 1.025515 | 0.005445652 | 20.79 | 1.322445 | -0.02026589 | 1.023346 | -0.01142906 | 20.65 | 1.264373 | -0.01289283 | 1.016439 | -0.002044517 | 20.79 | 1.256607 | 0.04576469 | 1.021778 | -0.0004339057 | 21.03 | 1.21942 | -0.0004800749 | 1.023988 | 0.004120699
20.72 | 1.353741 | 0.0007684981 | 0.9983491 | 0.001543589 | 20.6 | 1.356728 | 0.004564673 | 1.006894 | 0.007890425 | 20.76 | 1.353297 | -0.001156027 | 1.019293 | -0.001699957 | 20.6 | 1.303519 | 0.009248997 | 1.018 | -0.001920645 | 20.57 | 1.333739 | 0.007174282 | 1.022836 | 0.0007594841 | 20.59 | 1.306741 | 0.0217309 | 1.039217 | 0.005687825 | 20.47 | 1.318583 | -0.003895671 | 1.022816 | -0.0003609056 | 20.58 | 1.27652 | -0.05157937 | 1.02503 | 0.0002203683 | 20.85 | 1.309041 | -0.06952684 | 1.024683 | -0.0001767901
20.52 | 1.377495 | -0.01381725 | 1.015314 | 0.005058432 | 20.45 | 1.323752 | 0.01285175 | 1.005826 | 0.006119283 | 20.54 | 1.331787 | 0.007418425 | 1.015502 | -0.001460641 | 20.45 | 1.325229 | -0.01401557 | 1.025872 | -0.001738617 | 20.44 | 1.273164 | -0.002097699 | 1.02416 | -0.001981298 | 20.39 | 1.284431 | -0.02358935 | 1.016733 | -0.00127434 | 20.33 | 1.255814 | 0.002470169 | 1.019953 | -0.00259457 | 20.44 | 1.320805 | 0.04241907 | 1.016542 | 0.003732041 | 20.69 | 1.351712 | 0.03589461 | 1.025338 | 0.003672787
20.33 | 1.343797 | 0.005833739 | 0.988497 | 0.000410848 | 20.31 | 1.339638 | -0.01325401 | 1.010137 | -0.002043696 | 20.35 | 1.333042 | -0.01325091 | 1.014286 | 0.002429893 | 20.32 | 1.306441 | 0.01500952 | 1.013683 | 0.001548275 | 20.3 | 1.325132 | 0.005048078 | 1.024421 | 0.002288491 | 20.24 | 1.315102 | 0.02285399 | 1.036799 | 0.001689591 | 20.18 | 1.31 | -0.01299211 | 1.02066 | -0.007392879 | 20.32 | 1.227468 | -0.03675132 | 1.025269 | -0.008171893 | 20.6 | 1.193593 | -0.007008764 | 1.020472 | 0.003376798
20.19 | 1.372167 | -0.01235096 | 1.021525 | -0.004339957 | 20.14 | 1.313251 | 0.003051856 | 1.002915 | 0.001888021 | 20.2 | 1.327856 | 0.01083672 | 1.018434 | 2.390697e-05 | 20.16 | 1.31474 | -0.01679417 | 1.023249 | 2.243855e-05 | 20.12 | 1.262978 | -0.01262203 | 1.022054 | 0.004421374 | 20.09 | 1.280542 | -0.02174522 | 1.016643 | 0.0008401417 | 20.01 | 1.247845 | -0.002385815 | 1.018649 | 0.0005340638 | 20.14 | 1.310788 | 0.04136695 | 1.00743 | 0.009334238 | 20.48 | 1.362158 | -0.02590693 | 1.024702 | 0.001912579
20.05 | 1.318646 | 0.005650442 | 0.9870962 | 0.003691428 | 19.92 | 1.336282 | 0.002382864 | 1.013398 | -0.0005054006 | 20.07 | 1.319618 | -0.009018704 | 1.017214 | 0.003301066 | 19.99 | 1.294343 | 0.01437044 | 1.011781 | 0.004083265 | 19.9 | 1.306811 | 0.02314771 | 1.027445 | 0.00635239 | 19.99 | 1.285562 | 0.01725411 | 1.034498 | 0.004214561 | 19.9 | 1.295172 | 0.01569641 | 1.02091 | 0.003925149 | 19.96 | 1.26027 | -0.05551647 | 1.02632 | -0.009732646 | 20.33 | 1.191008 | 0.02775335 | 1.026311 | 0.003605913
19.93 | 1.357343 | -0.006030799 | 1.022233 | 0.0116795 | 19.77 | 1.303304 | -0.01088263 | 0.9958678 | 0.001231079 | 20 | 1.308591 | 0.008345523 | 1.01586 | 0.001636867 | 19.87 | 1.315873 | -0.003503813 | 1.022729 | 0.001847799 | 19.76 | 1.287058 | -0.01945889 | 1.014229 | -0.004812487 | 19.91 | 1.296654 | -0.01648701 | 1.019043 | -0.01150119 | 19.83 | 1.276832 | -0.02759022 | 1.016624 | 0.0009847783 | 19.86 | 1.239908 | 0.04274009 | 1.016369 | 0.0009067693 | 20.17 | 1.354363 | -0.01839341 | 1.020069 | 0.002307037
19.86 | 1.322218 | -0.009780579 | 0.9981342 | -0.01771235 | 19.66 | 1.301692 | 0.00934533 | 1.002349 | 0.006435329 | 19.82 | 1.31557 | -0.006014229 | 1.014849 | 0.0002663382 | 19.81 | 1.283229 | -0.009950106 | 1.021791 | -0.007987991 | 19.66 | 1.259235 | 0.004028415 | 1.022173 | 0.002779959 | 19.72 | 1.251991 | -0.01134994 | 1.012703 | 0.008896906 | 19.64 | 1.243226 | 0.003091752 | 1.017804 | 0.005998827 | 19.77 | 1.325483 | -0.004104754 | 1.017443 | -0.002455786 | 19.95 | 1.192604 | -0.02683582 | 1.022449 | -0.00056404
19.67 | 1.318185 | 0.01133633 | 0.9839523 | 0.01319135 | 19.48 | 1.316446 | 0.001607138 | 1.016775 | 0.003076139 | 19.64 | 1.295698 | -0.004520495 | 1.016634 | -0.0003761694 | 19.62 | 1.278663 | 0.01412143 | 1.012478 | 0.006396769 | 19.49 | 1.277184 | 0.0118556 | 1.020266 | 0.003103304 | 19.56 | 1.270001 | 0.01696604 | 1.035896 | 0.007767739 | 19.48 | 1.258463 | 0.01160973 | 1.017559 | -0.0003087823 | 19.59 | 1.23982 | -0.04615362 | 1.018018 | -0.004171935 | 19.78 | 1.293267 | 0.04063868 | 1.019563 | -0.002051076
19.5 | 1.329563 | 0.00705802 | 1.011778 | 0.02103485 | 19.32 | 1.305255 | -0.008465491 | 1.004893 | -0.008437114 | 19.52 | 1.302063 | 0.01090455 | 1.018257 | -0.002691992 | 19.44 | 1.295183 | 0.005273651 | 1.020134 | -0.001629742 | 19.32 | 1.288021 | 0.004734398 | 1.02327 | 0.001839173 | 19.42 | 1.294798 | 0.003342252 | 1.032752 | -0.006155107 | 19.36 | 1.266362 | 0.003685196 | 1.015813 | 0.0007495303 | 19.44 | 1.201824 | 0.01698709 | 1.019445 | 0.007318689 | 19.69 | 1.291986 | -0.03962965 | 1.02224 | 0.006267024
19.36 | 1.328399 | -0.01145317 | 1.016908 | -0.004972529 | 19.26 | 1.289947 | -0.003179902 | 0.9982843 | -0.0005984183 | 19.4 | 1.299722 | 0.0003384032 | 1.016255 | -0.001746284 | 19.33 | 1.281955 | -0.01440317 | 1.014479 | -0.002956167 | 19.2 | 1.270282 | -0.001777965 | 1.016611 | 0.001658734 | 19.27 | 1.278883 | -0.01184964 | 1.020774 | -0.007672706 | 19.17 | 1.258159 | -0.006467873 | 1.025646 | -0.001504662 | 19.33 | 1.251402 | 0.02785708 | 1.016326 | 0.0003872731 | 19.52 | 1.210445 | -0.0242341 | 1.027851 | -0.0064164
19.21 | 1.305575 | -0.009336679 | 1.000101 | -0.01403876 | 19.14 | 1.274092 | -2.146719e-05 | 0.9978406 | 0.006209595 | 19.22 | 1.29327 | -0.003781724 | 1.013507 | 0.0003503414 | 19.15 | 1.268205 | -0.006727279 | 1.018819 | -0.002360345 | 19.12 | 1.265727 | -0.005151694 | 1.019472 | 0.00347737 | 19.21 | 1.255114 | -0.008115328 | 1.018034 | 0.0009638701 | 19.04 | 1.246913 | -0.01055993 | 1.019257 | -0.003495478 | 19.15 | 1.261126 | 0.01540429 | 1.015741 | -0.002676434 | 19.37 | 1.229177 | 0.01698666 | 1.018341 | -0.00378597
19.15 | 1.294374 | -0.006848748 | 0.9895883 | -0.006184759 | 18.92 | 1.284766 | -0.001408022 | 1.005022 | 0.002838216 | 19.03 | 1.282641 | -0.002558829 | 1.011373 | 0.0009932566 | 18.99 | 1.268281 | 0.001623849 | 1.016355 | -0.00141378 | 18.96 | 1.255087 | 0.003409216 | 1.019922 | 0.001931752 | 19.05 | 1.255619 | -0.002064439 | 1.020397 | 0.002504817 | 18.96 | 1.238992 | -0.001319135 | 1.014089 | -0.001864954 | 18.94 | 1.250062 | -0.0007829172 | 1.018101 | 0.004200356 | 19.29 | 1.265625 | 0.01696521 | 1.016059 | 0.001177533
19.07 | 1.292199 | -0.004786864 | 0.991459 | -0.003782749 | 18.76 | 1.278786 | -0.0003621194 | 1.008062 | 0.001148089 | 18.93 | 1.281165 | 0.007303385 | 1.01517 | 0.005090247 | 18.9 | 1.264509 | 0.005430566 | 1.016545 | -0.0002860127 | 18.8 | 1.245111 | -0.002435765 | 1.01719 | 0.0002239074 | 18.85 | 1.251386 | -0.004346515 | 1.026637 | -0.007171059 | 18.85 | 1.230368 | -0.006158984 | 1.017879 | -0.002514007 | 18.81 | 1.238401 | -0.001985732 | 1.014504 | -0.003353404 | 19.12 | 1.264725 | -0.006501026 | 1.018966 | -0.0006692577
18.92 | 1.284059 | -1.456712e-05 | 0.9940614 | 0.005642171 | 18.63 | 1.281512 | -0.006628019 | 1.010416 | -0.002310298 | 18.84 | 1.273524 | 0.001634536 | 1.012048 | -0.001053867 | 18.78 | 1.25421 | 0.005956135 | 1.009082 | 0.006843608 | 18.67 | 1.252035 | 0.008731306 | 1.023842 | 0.004254197 | 18.7 | 1.247409 | 0.0008005643 | 1.021304 | -0.002008044 | 18.7 | 1.239363 | -0.0001917048 | 1.014952 | 0.002219787 | 18.68 | 1.224282 | -0.003870667 | 1.016549 | -0.001116956 | 18.91 | 1.243086 | -0.009052001 | 1.017088 | -0.00336127
18.79 | 1.277331 | -0.0003813214 | 0.9964599 | -0.0002592171 | 18.54 | 1.265135 | 0.006846398 | 0.9995296 | -0.001674523 | 18.69 | 1.270035 | 0.00526764 | 1.011782 | 0.002857002 | 18.63 | 1.253615 | 0.005129318 | 1.011636 | -0.001983087 | 18.57 | 1.246843 | 0.009915176 | 1.023408 | 0.00591432 | 18.6 | 1.252217 | -0.003185522 | 1.023557 | -0.008119498 | 18.53 | 1.238714 | 0.004355169 | 1.018696 | 0.001558953 | 18.53 | 1.208496 | -0.0007932863 | 1.013923 | 0.0006906971 | 18.74 | 1.231235 | -0.01195911 | 1.019713 | -0.001559016
18.66 | 1.282701 | -0.001554511 | 1.003104 | 0.0001563502 | 18.45 | 1.264877 | 0.004751909 | 0.9984509 | -0.0007526385 | 18.5 | 1.262693 | 0.0003777397 | 1.014164 | -0.00211295 | 18.45 | 1.262011 | 0.005353199 | 1.019645 | 0.0007488025 | 18.44 | 1.239489 | 0.003947705 | 1.01911 | 0.00203878 | 18.54 | 1.241958 | 0.007636702 | 1.024365 | -0.0001405997 | 18.33 | 1.213422 | 0.01591315 | 1.01464 | 0.003454707 | 18.39 | 1.198311 | -0.01057355 | 1.017222 | -0.002389603 | 18.6 | 1.232741 | -0.002408783 | 1.019156 | -0.003379873
18.45 | 1.282546 | -0.004509751 | 1.003973 | 0.002926408 | 18.24 | 1.252276 | 0.006984224 | 0.9987638 | 0.002567229 | 18.33 | 1.255002 | -0.005968129 | 1.01294 | -0.0007524573 | 18.3 | 1.255668 | 0.01325097 | 1.016418 | 0.003009542 | 18.2 | 1.226333 | -0.001047652 | 1.012888 | 0.003899177 | 18.37 | 1.242324 | 0.01680643 | 1.027008 | 0.003632428 | 18.22 | 1.201594 | 0.004464775 | 1.014638 | 0.004935313 | 18.33 | 1.206393 | -0.02744654 | 1.014894 | 0.002061924 | 18.5 | 1.214558 | -0.003619474 | 1.012446 | -0.0005032119
18.22 | 1.270272 | 0.002843841 | 0.9983023 | 0.0115242 | 18.09 | 1.25388 | -0.0005978097 | 1.002353 | 0.002049127 | 18.27 | 1.260845 | -0.0001360441 | 1.014784 | 0.001053591 | 18.22 | 1.238701 | 0.006692337 | 1.013591 | -0.004057507 | 18.1 | 1.227376 | -0.009096792 | 1.018189 | -0.003418265 | 18.14 | 1.216484 | 0.007617203 | 1.025071 | 0.004674601 | 18.11 | 1.195235 | -0.01355784 | 1.011891 | -0.003306852 | 18.24 | 1.233615 | -0.02657327 | 1.013516 | 0.005734859 | 18.44 | 1.229686 | -0.002282751 | 1.021714 | -0.002779671
18.14 | 1.266847 | -0.002508725 | 0.9917713 | 0.008233071 | 17.97 | 1.246974 | 0.001512854 | 0.995073 | 0.003932993 | 18.16 | 1.264475 | 0.001190631 | 1.022386 | -0.003960935 | 18.05 | 1.237175 | 0.002630237 | 1.018204 | -0.005132551 | 17.97 | 1.245431 | -0.003306468 | 1.018435 | -0.0002730981 | 18.04 | 1.209398 | -0.009133257 | 1.013791 | 0.007144292 | 17.97 | 1.237322 | -0.02339403 | 1.020856 | -0.005622545 | 18.04 | 1.256716 | 0.005022846 | 1.015929 | 0.001968045 | 18.33 | 1.200371 | -0.0008131615 | 1.021971 | 0.002911249
17.98 | 1.251601 | -0.001506806 | 0.9841389 | -0.006804113 | 17.86 | 1.246349 | -0.006564388 | 0.9955538 | -0.001522014 | 17.99 | 1.243781 | 0.008310974 | 1.01116 | 0.007127083 | 17.95 | 1.238755 | -0.006749547 | 1.013312 | -0.002726818 | 17.84 | 1.235591 | 0.01181835 | 1.01957 | 0.003953772 | 17.91 | 1.252154 | -0.01596695 | 1.017809 | -0.01038313 | 17.84 | 1.232502 | 0.0220287 | 1.016695 | 5.494389e-05 | 17.92 | 1.207505 | 0.03703706 | 1.016993 | -0.001434569 | 18.11 | 1.205137 | -0.02089219 | 1.024362 | 0.0003114699
17.89 | 1.269103 | -0.01235006 | 1.014982 | -0.01276125 | 17.71 | 1.237949 | 0.01021505 | 1.001856 | -0.0008559552 | 17.83 | 1.244523 | 0.0003297956 | 1.006023 | -0.002615247 | 17.83 | 1.247748 | 0.006024102 | 1.011847 | 0.0008379346 | 17.73 | 1.202284 | -0.001200138 | 1.014933 | -0.002314819 | 17.76 | 1.232718 | 0.0202866 | 1.031183 | -0.003773903 | 17.72 | 1.163404 | 0.002561085 | 1.011701 | 0.003393124 | 17.82 | 1.155967 | -0.0176495 | 1.004234 | 0.002744772 | 18.01 | 1.232173 | -0.02655166 | 1.012489 | 0.002759156
17.77 | 1.259893 | 0.01237532 | 1.007011 | 0.01896703 | 17.52 | 1.232492 | -0.005173854 | 1.002469 | -0.003659058 | 17.74 | 1.244865 | 0.004974319 | 1.015646 | 0.002793632 | 17.63 | 1.215537 | 0.01879784 | 1.010525 | 0.003551477 | 17.52 | 1.232701 | -0.001694818 | 1.02623 | 0.003608917 | 17.67 | 1.189463 | -0.005697529 | 1.026875 | 0.01504725 | 17.61 | 1.227651 | -0.03327042 | 1.01747 | -0.007275033 | 17.65 | 1.255437 | -0.02764808 | 1.016531 | 0.002669494 | 17.89 | 1.251657 | 0.009905151 | 1.017003 | -0.002169841
17.54 | 1.227901 | -0.003128715 | 0.9771592 | -0.004696297 | 17.47 | 1.239485 | 0.002986531 | 0.9969247 | 0.00277923 | 17.64 | 1.233119 | 0.001456239 | 1.01126 | 0.004100774 | 17.59 | 1.220471 | -0.01029667 | 1.016799 | -0.0009248894 | 17.39 | 1.21319 | 0.01639625 | 1.013328 | 0.001179302 | 17.56 | 1.241017 | -0.02113572 | 1.012777 | -0.01808203 | 17.42 | 1.213987 | 0.03051215 | 1.015376 | 0.004328675 | 17.48 | 1.188798 | 0.05042301 | 1.009248 | 0.003056151 | 17.7 | 1.177634 | 0.02448868 | 1.02458 | -0.00393697
17.45 | 1.257969 | -0.008280119 | 1.018132 | -0.007099028 | 17.38 | 1.219208 | 0.003450146 | 0.9987786 | -0.0007914525 | 17.44 | 1.238945 | -0.003019774 | 1.015568 | -0.004730877 | 17.49 | 1.239809 | 0.01660652 | 1.015156 | 0.00952666 | 17.3 | 1.2065 | -0.01381747 | 1.019513 | -0.005586865 | 17.37 | 1.201766 | 0.0329732 | 1.035447 | 0.01134891 | 17.24 | 1.174656 | -0.02686892 | 1.016265 | -0.0005354339 | 17.42 | 1.177181 | -0.04848098 | 1.01165 | 0.002859121 | 17.63 | 1.184942 | -0.04526629 | 1.01287 | 0.009575536
17.37 | 1.221126 | 0.004249808 | 0.9878545 | 0.01118608 | 17.29 | 1.235695 | -0.003473821 | 1.000546 | -0.00404573 | 17.26 | 1.22354 | 0.009141018 | 1.01066 | 0.002714562 | 17.35 | 1.205686 | -0.004994159 | 1.013393 | -0.004545443 | 17.2 | 1.211675 | 0.009580659 | 1.012662 | 0.007006436 | 17.19 | 1.205996 | -0.03824802 | 1.000354 | -0.007002069 | 17.11 | 1.222503 | 0.02026532 | 1.020635 | 0.001395275 | 17.34 | 1.231578 | 0.02747942 | 1.016008 | 0.0002178983 | 17.53 | 1.257167 | 0.017424 | 1.014527 | -0.004573009
17.28 | 1.246659 | -0.01112974 | 1.006234 | -0.008917165 | 17.14 | 1.20758 | 0.0113124 | 0.9980108 | 0.01882238 | 17.13 | 1.228889 | -0.005943915 | 1.008747 | -0.005855968 | 17.22 | 1.234953 | 0.007978796 | 1.023921 | 0.0007267248 | 17.05 | 1.206826 | -0.009816762 | 1.017706 | -0.002951725 | 17.06 | 1.215505 | 0.03819771 | 1.04584 | 0.003152528 | 16.98 | 1.165767 | -0.02998317 | 1.005462 | 0.001567479 | 17.21 | 1.161282 | -0.04589416 | 1.01304 | -0.006491645 | 17.36 | 1.13223 | 0.003857884 | 1.017354 | 0.00449268
17.13 | 1.217339 | 0.008249918 | 0.9852003 | 0.01203144 | 16.97 | 1.228399 | -0.01149362 | 1.010011 | -0.02191126 | 17.01 | 1.220788 | 0.01092994 | 1.008825 | 0.001925435 | 17.1 | 1.188152 | -0.01390892 | 1.002843 | -0.01131963 | 16.87 | 1.204535 | 0.00789436 | 1.017276 | 0.002607915 | 16.97 | 1.21281 | -0.0312592 | 1.003457 | -0.008058767 | 16.9 | 1.215538 | 0.03464492 | 1.033414 | 0.0119306 | 17.06 | 1.215347 | 0.04015211 | 1.008023 | 0.004982982 | 17.21 | 1.27427 | -0.02930513 | 1.010617 | -0.007855186
16.95 | 1.242066 | -0.0043154 | 1.010931 | -0.001289894 | 16.78 | 1.202544 | -0.00480351 | 0.9839221 | 0.002559811 | 16.91 | 1.227247 | -0.005961151 | 1.013537 | -0.001538372 | 16.99 | 1.211358 | 0.01282412 | 1.011184 | 0.006839529 | 16.76 | 1.20586 | -0.006839248 | 1.023183 | 0.004477372 | 16.91 | 1.175526 | 0.03164912 | 1.029335 | 0.01506007 | 16.86 | 1.209412 | -0.0379389 | 1.017024 | -0.01412954 | 16.87 | 1.202422 | -0.03334412 | 1.01824 | -0.003975471 | 17.09 | 1.121106 | 0.02845452 | 1.024565 | 0.01081285
16.79 | 1.203884 | 0.003395158 | 0.9849429 | 0.008211575 | 16.65 | 1.221203 | 0.01003707 | 1.015913 | 0.008483935 | 16.87 | 1.20628 | -0.002881049 | 1.010558 | -0.003983162 | 16.79 | 1.206702 | -0.01013307 | 1.018082 | -0.008603236 | 16.72 | 1.183979 | 0.004346622 | 1.010094 | -0.006278329 | 16.81 | 1.238403 | -0.002745238 | 1.026784 | -0.02059767 | 16.74 | 1.147799 | 0.006688083 | 1.011221 | 0.006467565 | 16.72 | 1.163002 | 0.0102601 | 1.008071 | 0.004031348 | 17.02 | 1.27682 | -0.0106191 | 1.011009 | -0.007167704
16.69 | 1.234386 | 0.006375574 | 1.007174 | 0.01242656 | 16.6 | 1.21064 | -0.002918351 | 0.9938869 | -0.01385644 | 16.75 | 1.215722 | 0.01552938 | 1.011263 | 0.009481102 | 16.63 | 1.195261 | 0.00948737 | 1.015382 | 0.002621022 | 16.56 | 1.193741 | 0.008458756 | 1.00984 | -0.003667841 | 16.61 | 1.180016 | -0.02079386 | 1.008009 | 0.009964731 | 16.54 | 1.204449 | 0.01912849 | 1.017686 | -0.00106353 | 16.67 | 1.212359 | 0.005629724 | 1.013612 | 0.003388655 | 16.92 | 1.109303 | -0.0309131 | 1.01493 | 0.01387847
16.63 | 1.2216 | -0.006057069 | 0.9924003 | -0.009578146 | 16.45 | 1.194055 | -0.005542915 | 0.9896505 | 0.0004588333 | 16.55 | 1.205935 | -0.002777966 | 1.014932 | -0.0009163065 | 16.56 | 1.21454 | 0.0038894 | 1.018155 | 0.003435601 | 16.45 | 1.192891 | -0.005042582 | 1.015918 | 0.005982141 | 16.51 | 1.176725 | 0.01389585 | 1.021212 | 0.003439442 | 16.45 | 1.191541 | -0.02278637 | 1.012201 | -0.002862941 | 16.53 | 1.192316 | -0.01726785 | 1.020647 | -0.0028184 | 16.71 | 1.230839 | 0.05644221 | 1.027761 | -0.009817274
16.48 | 1.205882 | -0.005514776 | 0.9823124 | -0.0002495195 | 16.31 | 1.196101 | 0.005818341 | 0.9986074 | 0.00366121 | 16.47 | 1.198789 | 0.001386338 | 1.010986 | 0.002841923 | 16.41 | 1.198768 | -0.001190237 | 1.012365 | 8.65339e-05 | 16.32 | 1.179725 | 0.008594393 | 1.012652 | 0.003986914 | 16.38 | 1.202703 | 0.02120892 | 1.025205 | -0.006338405 | 16.34 | 1.162842 | -0.01447806 | 1.008331 | -0.001983779 | 16.41 | 1.162153 | -0.009278058 | 1.009397 | 0.002081265 | 16.58 | 1.231199 | -0.05606276 | 1.008218 | -0.004833121
16.35 | 1.202258 | 0.006949467 | 0.9984219 | 0.005471356 | 16.2 | 1.211121 | 0.0039355 | 1.011028 | 0.0004812543 | 16.35 | 1.205149 | 0.01315285 | 1.010373 | 0.0005440511 | 16.3 | 1.174748 | -0.003386058 | 1.005221 | -8.886328e-06 | 16.19 | 1.180209 | -0.01002604 | 1.02153 | -0.00473844 | 16.27 | 1.190928 | -0.03149667 | 1.007793 | -0.01263734 | 16.18 | 1.155332 | -0.004390717 | 1.013844 | 0.002059857 | 16.29 | 1.1597 | 0.0168924 | 1.008554 | -0.0003342246 | 16.5 | 1.097361 | -0.03543899 | 1.012932 | 0.005637411
16.23 | 1.214201 | 0.002496653 | 1.005762 | -0.0004496308 | 16.06 | 1.194437 | 0.002140713 | 0.9984257 | -0.008597239 | 16.19 | 1.201211 | 0.00558534 | 1.009489 | 0.007335916 | 16.22 | 1.195044 | 0.008730089 | 1.012926 | -0.003610475 | 16.13 | 1.199754 | 0.002961841 | 1.012379 | -0.003221846 | 16.21 | 1.180437 | -0.007335908 | 1.01466 | 0.00311398 | 16.09 | 1.178737 | 0.02694962 | 1.016141 | 0.007919935 | 16.15 | 1.199636 | 0.009583143 | 1.015415 | 0.007130508 | 16.36 | 1.16123 | 0.06187881 | 1.024895 | 0.001631718
16.07 | 1.212375 | 0.00305891 | 1.006287 | 0.001724344 | 15.91 | 1.19377 | -0.004053181 | 1.000276 | -0.0009223377 | 16.14 | 1.197909 | 0.00286449 | 1.009116 | 0.008222051 | 16.04 | 1.19079 | 0.008993839 | 1.013411 | -0.0007292118 | 15.94 | 1.16365 | 0.020909 | 1.009143 | 0.006724152 | 16 | 1.161289 | -0.01573046 | 1.009198 | 0.01025367 | 16.01 | 1.179942 | 0.007247419 | 1.020083 | -0.003182069 | 16.1 | 1.172962 | -0.006235182 | 1.007161 | -0.002616865 | 16.21 | 1.244693 | 0.01396809 | 1.023716 | -0.003854657
15.95 | 1.20278 | -0.008938225 | 0.9932181 | -0.01192033 | 15.86 | 1.190592 | -0.0005437795 | 1.001676 | -0.0008079921 | 16.01 | 1.195045 | -0.0001996552 | 1.014386 | 0.003207904 | 15.88 | 1.180253 | 0.0004398793 | 1.009181 | 0.003587356 | 15.76 | 1.182617 | -0.0274555 | 1.015692 | 0.004381177 | 15.85 | 1.186444 | 0.01368154 | 1.023337 | 0.002170578 | 15.84 | 1.17745 | 0.002713874 | 1.015601 | 0.0008767337 | 15.96 | 1.165901 | -0.005795531 | 1.005558 | 0.002085813 | 16.12 | 1.218952 | -0.02867903 | 1.015768 | -0.00556363
15.95 | 1.190367 | -0.01112136 | 0.9868111 | -0.006640881 | 15.8 | 1.187621 | 0.004940802 | 1.000562 | 0.004678495 | 15.81 | 1.190523 | 0.01173133 | 1.011404 | 0.002560404 | 15.83 | 1.183994 | 0.007357924 | 1.004619 | 0.0006570935 | 15.65 | 1.183737 | 0.0005955666 | 1.018129 | -8.166426e-05 | 15.79 | 1.16912 | -0.002763053 | 1.02056 | -0.0006206338 | 15.67 | 1.1733 | 0.0009675645 | 1.013894 | 0.003226909 | 15.76 | 1.167596 | -0.007648952 | 1.008624 | -0.001692317 | 16.07 | 1.165008 | -0.04367055 | 1.013529 | -0.006031379
15.9 | 1.185261 | 0.004749097 | 0.9859648 | 0.004817134 | 15.71 | 1.179013 | -0.0003877586 | 0.9983666 | -0.003979472 | 15.66 | 1.188522 | 3.771533e-05 | 1.006988 | 0.0002932577 | 15.76 | 1.186851 | 0.002120435 | 1.01235 | 0.00282437 | 15.54 | 1.167894 | -0.005386608 | 1.008612 | -0.003031632 | 15.7 | 1.180148 | -0.002175688 | 1.022745 | -0.00141524 | 15.54 | 1.158151 | 0.00500434 | 1.012795 | -0.0003608762 | 15.62 | 1.155192 | 0.0009576271 | 1.008599 | -0.001289008 | 15.9 | 1.165601 | -0.01981623 | 1.015801 | -0.001787284
15.79 | 1.183487 | 0.004121509 | 0.9890435 | 0.009270198 | 15.59 | 1.186782 | 0.005050082 | 1.002573 | 0.001150957 | 15.55 | 1.182717 | 0.003135838 | 1.013715 | 0.0005479725 | 15.65 | 1.184886 | 0.01162701 | 1.015963 | -0.0007763916 | 15.41 | 1.169738 | -0.004962453 | 1.015898 | 0.001802601 | 15.59 | 1.164273 | -0.009352952 | 1.010893 | -0.004253022 | 15.45 | 1.154675 | 0.002660518 | 1.007813 | -0.002829408 | 15.49 | 1.158529 | 0.00466461 | 1.009271 | -0.002997311 | 15.72 | 1.151421 | -0.01015302 | 1.009911 | -0.001127896
15.67 | 1.185237 | 0.002192071 | 0.9921022 | 0.0007626789 | 15.4 | 1.175445 | 0.01333705 | 0.9965357 | -0.0005606096 | 15.43 | 1.186093 | 0.01240279 | 1.014714 | 0.0008421009 | 15.5 | 1.162648 | 0.005783586 | 1.005202 | 0.004521583 | 15.31 | 1.171361 | 0.003769335 | 1.01013 | -0.00255959 | 15.43 | 1.170854 | -0.006128906 | 1.009581 | -0.004135299 | 15.4 | 1.150103 | -0.007685927 | 1.014954 | 0.0008057127 | 15.4 | 1.154989 | 0.01211286 | 1.009137 | 0.004685121 | 15.58 | 1.168543 | 0.005518115 | 1.010723 | 0.002900404
15.51 | 1.187926 | 0.005245912 | 0.995428 | -0.002566353 | 15.21 | 1.169458 | 0.01602265 | 0.9966331 | 0.007387558 | 15.34 | 1.181677 | 0.00964304 | 1.008929 | 0.003957275 | 15.31 | 1.154757 | -0.005908535 | 1.005282 | 0.0003450543 | 15.26 | 1.166458 | 0.006405067 | 1.010606 | 0.005045453 | 15.27 | 1.179987 | -0.01228539 | 1.017931 | -0.005340798 | 15.34 | 1.157724 | -0.01200515 | 1.010686 | -0.00177354 | 15.36 | 1.145144 | -0.008744254 | 1.010007 | -0.01285089 | 15.48 | 1.172237 | -0.002405546 | 1.014789 | -0.004244616
15.28 | 1.175987 | 0.01244961 | 0.9972958 | 0.01157355 | 15.12 | 1.169117 | 0.006855216 | 1.003494 | 0.004330861 | 15.31 | 1.176526 | 0.001195175 | 1.004072 | 0.0009888265 | 15.18 | 1.176576 | -0.008307744 | 1.016 | -0.003828274 | 15.22 | 1.167724 | 0.005704349 | 1.010502 | 0.003381569 | 15.19 | 1.182431 | 0.002218536 | 1.026867 | -0.006993977 | 15.15 | 1.161648 | -0.02396405 | 1.013747 | -0.001151509 | 15.31 | 1.148059 | 0.001079459 | 1.010123 | 0.002743973 | 15.4 | 1.186789 | 0.01202112 | 1.016102 | -0.00463737
15.12 | 1.171044 | 0.00519109 | 0.9926997 | 0.0148494 | 15.06 | 1.148406 | 0.002341381 | 0.9924261 | -0.002773554 | 15.26 | 1.17603 | 0.01314485 | 1.004792 | -4.236031e-05 | 15.17 | 1.173274 | 0.002989036 | 1.013574 | 0.002130933 | 15.02 | 1.157545 | 0.001527011 | 1.013318 | 0.001282708 | 15.17 | 1.17032 | 0.01977703 | 1.024514 | -0.003360681 | 15.02 | 1.182254 | -0.004776722 | 1.013255 | -0.0001501772 | 15.11 | 1.150434 | -0.02015826 | 1.011675 | -0.002018156 | 15.36 | 1.167325 | 0.02843969 | 1.016098 | 0.002938501
15.06 | 1.163303 | 0.004041213 | 0.979927 | 0.01383257 | 14.92 | 1.165793 | 0.0002406943 | 0.9982658 | -0.008503831 | 15.04 | 1.157801 | 0.004322534 | 1.008392 | 0.0005376129 | 15.08 | 1.172582 | -0.002635393 | 1.011213 | -0.003476156 | 14.94 | 1.151876 | -0.001408822 | 1.013661 | -0.003879321 | 14.98 | 1.136431 | 0.008942237 | 1.020091 | 0.004575421 | 14.96 | 1.164089 | 0.01876195 | 1.011329 | -0.003986827 | 14.99 | 1.171356 | -0.01451261 | 1.011283 | -0.005811712 | 15.22 | 1.132424 | 0.03293593 | 1.019147 | 0.007905357
14.93 | 1.162973 | -0.00583157 | 0.9732204 | -0.0211226 | 14.86 | 1.179933 | 0.0007085645 | 0.9987931 | 0.003445949 | 14.94 | 1.164008 | 0.003151984 | 1.007239 | -0.001064248 | 14.9 | 1.168993 | 0.01722355 | 1.012772 | 0.01508245 | 14.84 | 1.163346 | -0.01061579 | 1.015863 | -0.002820502 | 14.88 | 1.142104 | -0.02019119 | 1.011914 | 0.005872408 | 14.82 | 1.134679 | 0.01914518 | 1.019956 | 0.004151443 | 14.93 | 1.170159 | 0.02175415 | 1.008505 | -0.002197395 | 15.03 | 1.095428 | 0.00281077 | 1.015653 | -0.00183545
14.9 | 1.184743 | -0.008905717 | 1.00979 | -0.0206103 | 14.74 | 1.153103 | 0.02440015 | 0.9946161 | 0.01143344 | 14.83 | 1.169666 | -0.008818849 | 0.9987938 | 6.582077e-05 | 14.78 | 1.155799 | 0.01333304 | 1.005296 | 0.008250429 | 14.71 | 1.163244 | 0.003955566 | 1.014853 | 0.002816743 | 14.77 | 1.178771 | -0.01984115 | 1.011778 | -0.0006002405 | 14.69 | 1.135667 | -0.03411421 | 1.018582 | -0.00274893 | 14.8 | 1.117503 | 0.02032592 | 1.010336 | -0.001770294 | 14.99 | 1.117061 | -0.04727122 | 1.01449 | 0.001511691
14.77 | 1.165055 | 0.01857808 | 1.004487 | 0.02417758 | 14.55 | 1.149987 | -0.006301552 | 0.9870292 | -0.0008021998 | 14.75 | 1.178201 | 0.01581445 | 1.014412 | 0.002130533 | 14.73 | 1.156278 | -0.003210086 | 1.009739 | -0.006010142 | 14.64 | 1.145743 | 0.002921224 | 1.009935 | 0.0008430031 | 14.66 | 1.174552 | 0.02490306 | 1.029002 | -0.00920119 | 14.64 | 1.175134 | -0.008854515 | 1.008541 | 0.002801318 | 14.66 | 1.135238 | -0.03244771 | 1.012381 | 0.001798351 | 14.86 | 1.206117 | -0.0363735 | 1.011807 | 0.0009530888
14.59 | 1.148567 | 0.0002176932 | 0.9696575 | 0.006860796 | 14.52 | 1.175498 | 0.003383063 | 1.007242 | -0.00890475 | 14.65 | 1.149755 | 0.003756829 | 1.010767 | 0.0005986313 | 14.59 | 1.171412 | 0.001861376 | 1.018986 | 0.003633215 | 14.45 | 1.142764 | -0.01065892 | 1.012298 | 0.005853088 | 14.61 | 1.110226 | 0.0009973472 | 1.016355 | 0.004030304 | 14.52 | 1.128982 | 0.02932877 | 1.009191 | -0.006201587 | 14.58 | 1.183443 | 0.006498234 | 1.010559 | -0.001213874 | 14.73 | 1.201238 | 0.06124953 | 1.01797 | 0.003632454
14.58 | 1.168401 | -0.008891063 | 0.9967304 | -0.02262711 | 14.48 | 1.149568 | 0.0111337 | 0.9976414 | 0.00556516 | 14.46 | 1.16948 | -0.01069586 | 1.008126 | -0.002238101 | 14.42 | 1.143662 | 0.01598719 | 1.002402 | 0.00103412 | 14.36 | 1.157829 | 0.01194465 | 1.0166 | -0.00128996 | 14.43 | 1.17218 | -0.03368291 | 1.012787 | -0.008842917 | 14.31 | 1.133061 | -0.03518514 | 1.011109 | 0.0005088631 | 14.53 | 1.108383 | 0.02103259 | 1.009966 | 0.002025621 | 14.67 | 1.068509 | 0.02394192 | 1.019581 | 0.003815098
14.45 | 1.145948 | 0.01643772 | 0.9997878 | 0.02073272 | 14.32 | 1.147594 | 0.0003973182 | 1.001317 | -0.002419689 | 14.4 | 1.160225 | 0.02747442 | 1.005845 | 0.005242412 | 14.44 | 1.148093 | 0.005384548 | 1.009638 | 0.005648694 | 14.34 | 1.132341 | -0.002088962 | 1.01655 | -0.001650793 | 14.27 | 1.165537 | 0.02828163 | 1.035995 | -0.007429638 | 14.23 | 1.173702 | 0.02112191 | 1.011024 | -0.003705908 | 14.36 | 1.145746 | -0.046109 | 1.005447 | -0.007262371 | 14.48 | 1.155481 | -0.07974946 | 1.008869 | -0.004115112
14.23 | 1.144128 | -0.01154548 | 0.9662316 | -0.005944246 | 14.15 | 1.155336 | 0.008438103 | 0.9999766 | -0.001434957 | 14.38 | 1.13475 | -0.01416805 | 0.9996374 | -0.01288351 | 14.37 | 1.155622 | 0.01190629 | 1.01363 | 0.006567581 | 14.28 | 1.157309 | -0.005453402 | 1.006008 | -0.004323692 | 14.2 | 1.120629 | -0.03097893 | 1.004112 | 0.00936773 | 14.18 | 1.094968 | -0.01445651 | 1.008416 | -0.001966206 | 14.17 | 1.155815 | 0.04785347 | 1.017586 | -0.0008313879 | 14.39 | 1.198305 | 0.05683634 | 1.009814 | -0.00541794
14.11 | 1.174103 | 0.003341659 | 1.019295 | -0.001416546 | 14.02 | 1.132696 | -0.00535128 | 0.9814641 | -0.001538635 | 14.29 | 1.168877 | 0.003697009 | 1.005317 | -0.0002446976 | 14.25 | 1.130854 | -0.003815885 | 1.00038 | -0.008118419 | 14.18 | 1.130585 | 0.01017864 | 1.013995 | 0.008002034 | 14.15 | 1.179039 | 0.01968584 | 1.029246 | -0.0079003 | 14.12 | 1.182794 | 0.002365923 | 1.009119 | -0.003164637 | 14.05 | 1.112214 | -0.0381224 | 0.9989841 | -0.0005683891 | 14.38 | 1.044683 | -0.01808619 | 1.006724 | 0.007196788
14.02 | 1.136868 | 0.002300246 | 0.9706255 | 0.004132188 | 13.93 | 1.152856 | 0.01793982 | 1.016637 | 0.01512257 | 14.16 | 1.129221 | 0.002779441 | 1.00245 | 0.0004986688 | 14.14 | 1.16169 | 0.0133025 | 1.017274 | 0.005967096 | 14.08 | 1.162434 | -0.0001527216 | 1.009914 | -0.008648232 | 14.05 | 1.108413 | -0.02438454 | 1.013554 | 0.004228089 | 13.99 | 1.084044 | -0.0116869 | 1.005008 | 0.003561314 | 13.94 | 1.173817 | 0.04029515 | 1.019769 | -0.004955527 | 14.31 | 1.217619 | -0.01739916 | 1.015553 | -0.009800672
13.9 | 1.169202 | 0.0006237542 | 1.012314 | -0.0059224 | 13.87 | 1.122545 | -0.007860441 | 0.9790984 | -0.01492329 | 14.08 | 1.170006 | -0.0009481601 | 1.005959 | -0.002261543 | 14.05 | 1.131811 | -0.006731271 | 1.00442 | -0.005832546 | 13.97 | 1.127779 | -0.00243511 | 1.015925 | 0.00667404 | 13.9 | 1.164156 | 0.02764227 | 1.023223 | -0.01094858 | 13.82 | 1.175684 | 0.01982394 | 1.015311 | 0.001507071 | 13.84 | 1.111503 | -0.04977008 | 0.9986932 | -0.0004533505 | 14.21 | 1.060685 | 0.03609918 | 1.014498 | 0.01471456
13.81 | 1.127387 | 0.00706398 | 0.9756501 | 0.006198448 | 13.86 | 1.139594 | 0.02634172 | 1.002657 | 0.01682154 | 13.99 | 1.135331 | 0.002694904 | 1.004605 | -9.362499e-05 | 13.96 | 1.146451 | 0.01864232 | 1.009328 | 0.00621235 | 13.77 | 1.147372 | 0.01486205 | 1.011544 | 0.002958828 | 13.76 | 1.121892 | -0.03579352 | 1.004772 | 0.001809204 | 13.7 | 1.098545 | -0.03480134 | 1.003393 | 0.006688782 | 13.76 | 1.135947 | 0.0506935 | 1.012844 | 0.005720897 | 14.1 | 1.212677 | -0.02670634 | 1.012843 | -0.008249746
13.72 | 1.155135 | 0.01150307 | 1.008967 | 0.004104719 | 13.74 | 1.146917 | -0.0006171069 | 1.007572 | -0.009975966 | 13.85 | 1.160462 | 0.01178682 | 1.008229 | -0.005099403 | 13.8 | 1.137397 | -0.01339791 | 1.017079 | -0.01110091 | 13.58 | 1.125799 | -0.01492525 | 1.01188 | 0.003037055 | 13.65 | 1.127446 | 0.02712272 | 1.022465 | -0.001087156 | 13.63 | 1.123716 | 0.03367593 | 1.021452 | -0.002976577 | 13.76 | 1.151133 | -0.04676582 | 1.004951 | -0.009323973 | 14.01 | 1.067965 | 0.01607241 | 1.016715 | 0.01010637
13.74 | 1.131247 | -0.02423599 | 0.9786577 | -0.02114354 | 13.55 | 1.118141 | 0.003768904 | 0.9838215 | 0.0001543165 | 13.64 | 1.145658 | -0.01388256 | 1.005982 | -0.01126558 | 13.61 | 1.123799 | 0.0174377 | 0.9953745 | 0.009091791 | 13.57 | 1.123489 | 0.01788714 | 1.01392 | -0.001342104 | 13.65 | 1.16927 | -0.02040703 | 1.011124 | -0.01033361 | 13.65 | 1.167657 | -0.0231614 | 1.013429 | -0.0131526 | 13.71 | 1.074464 | 0.02056129 | 1.005909 | 0.009565883 | 13.84 | 1.199341 | 0.01801511 | 1.016858 | -0.006872313
13.66 | 1.121768 | 0.02368061 | 0.9845861 | 0.02082962 | 13.46 | 1.147491 | 0.01180753 | 1.010754 | 0.004984689 | 13.55 | 1.12818 | 0.008924516 | 0.9966 | -0.002200176 | 13.5 | 1.151102 | 0.004875681 | 1.016247 | 0.01147087 | 13.51 | 1.151321 | 0.004454229 | 1.007338 | -0.001674959 | 13.57 | 1.106938 | -0.0239354 | 1.011831 | 0.003149554 | 13.46 | 1.101066 | -0.02628702 | 1.01516 | 0.0002360596 | 13.5 | 1.172944 | 0.02393029 | 1.020861 | -0.006445271 | 13.63 | 1.085179 | -0.04475921 | 1.003705 | -0.0003699389
13.43 | 1.145275 | 0.001422208 | 1.005631 | -0.0005065788 | 13.39 | 1.145902 | -0.002854446 | 1.001894 | -0.003650545 | 13.53 | 1.152467 | 0.01401851 | 1.007149 | 0.007378105 | 13.49 | 1.126473 | -0.002667585 | 1.011302 | 0.005730839 | 13.33 | 1.132069 | -0.009016468 | 1.008047 | 0.005723845 | 13.39 | 1.13294 | 0.02415211 | 1.030433 | -0.009782691 | 13.36 | 1.117415 | 0.03297442 | 1.018768 | 0.001837545 | 13.44 | 1.128136 | -0.04620647 | 1.002364 | -0.005214732 | 13.55 | 1.124197 | 0.05648046 | 1.02312 | -0.0008155178
13.43 | 1.128489 | -0.01062013 | 0.9839958 | -0.02088685 | 13.29 | 1.111706 | 0.003795527 | 0.9863082 | 0.002795575 | 13.37 | 1.135048 | -0.001917549 | 1.009496 | 0.0005236318 | 13.35 | 1.116617 | 0.01040281 | 0.99906 | 0.001351773 | 13.28 | 1.101911 | -0.001871525 | 1.007744 | -0.01170626 | 13.34 | 1.171951 | -0.008554013 | 1.016487 | -0.01376447 | 13.27 | 1.157244 | 0.007162272 | 1.008953 | -0.005798918 | 13.37 | 1.070536 | 0.0003877514 | 1.008168 | 0.002704094 | 13.57 | 1.177371 | -0.01751806 | 1.010247 | 0.0009390482
13.32 | 1.115372 | 0.0142365 | 0.9737912 | 0.02284029 | 13.18 | 1.123423 | 0.009087572 | 0.9882974 | 0.004574754 | 13.3 | 1.122735 | 0.006543479 | 0.9991137 | 0.00113173 | 13.25 | 1.14089 | 0.01042538 | 1.0046 | 0.007448239 | 13.21 | 1.127807 | 0.01275036 | 1.005594 | 0.001723271 | 13.25 | 1.123234 | -0.03214254 | 1.015572 | -0.006981503 | 13.18 | 1.13139 | -0.027105 | 1.004256 | -0.007970667 | 13.22 | 1.127867 | 0.03718088 | 1.021623 | 0.002036487 | 13.38 | 1.094494 | -0.02928555 | 1.015077 | 0.003200021
13.15 | 1.139081 | 0.02282983 | 1.004205 | 0.02427012 | 13.07 | 1.130037 | 0.008838589 | 1.004104 | 0.0136455 | 13.2 | 1.126819 | 0.01287057 | 1.000186 | 0.007882455 | 13.16 | 1.141928 | -0.001344162 | 1.013787 | 0.002215677 | 13.04 | 1.129191 | 0.004244315 | 1.00682 | -0.004299877 | 13.11 | 1.105642 | -0.008866824 | 1.020636 | -0.002255301 | 13.11 | 1.092026 | -0.01544943 | 1.006539 | -0.0001395269 | 13.11 | 1.153515 | 0.01373432 | 1.008908 | -0.009459972 | 13.3 | 1.093181 | 0.03559224 | 1.013792 | 0.007355752
13.06 | 1.140223 | 0.006588858 | 1.013724 | -0.007490428 | 13.01 | 1.127672 | 0.007271477 | 1.001355 | -0.005990905 | 13.04 | 1.130952 | 0.01373885 | 1.001114 | 0.005803888 | 13.02 | 1.124798 | -0.004698325 | 1.006376 | -0.00649467 | 12.93 | 1.131643 | 0.0001310705 | 1.020479 | 0.007430715 | 13.06 | 1.112762 | 0.0149158 | 1.01455 | 0.001446263 | 12.91 | 1.089412 | 0.009677673 | 1.005497 | 0.001218351 | 13.03 | 1.143007 | -0.02423534 | 1.009301 | -0.00595385 | 13.21 | 1.149736 | 0.01296178 | 1.019473 | -0.002826763
12.93 | 1.126717 | -0.00461012 | 0.9938962 | -0.01965633 | 12.81 | 1.117935 | -0.001985567 | 0.9908867 | -0.004686104 | 13.04 | 1.12763 | -0.004080473 | 1.006329 | -0.003192811 | 12.99 | 1.122643 | 0.003525723 | 0.998984 | -0.002716469 | 12.93 | 1.125142 | -0.005579086 | 1.017193 | 0.002080858 | 12.98 | 1.124316 | 0.01616037 | 1.014636 | 0.004225739 | 12.9 | 1.115527 | 0.01362104 | 1.016453 | -0.007445834 | 13.01 | 1.105925 | -0.02357529 | 1.003011 | 0.002364478 | 13.06 | 1.145885 | -0.009982652 | 1.011299 | -0.003302929
12.96 | 1.104798 | 0.002533112 | 0.9676786 | -0.007790952 | 12.74 | 1.121318 | -0.001657511 | 0.9895533 | -0.003313778 | 12.92 | 1.130802 | -0.004094721 | 1.007075 | -0.002467289 | 12.97 | 1.113484 | 0.00928335 | 1.001495 | 0.00184567 | 12.81 | 1.123406 | -0.006858176 | 1.00704 | -0.009726899 | 12.76 | 1.134909 | 0.002131473 | 1.017688 | 0.003322336 | 12.87 | 1.120971 | 0.0206286 | 1.012815 | 0.005361167 | 12.85 | 1.09095 | -0.007397007 | 1.007627 | 0.001627687 | 13.04 | 1.111702 | -0.01964918 | 1.0146 | -0.004499324
12.95 | 1.110828 | 0.008313458 | 0.9709116 | 0.006502184 | 12.73 | 1.11303 | 0.004254227 | 0.9934359 | 0.003812488 | 12.72 | 1.127175 | 0.0002936272 | 1.007965 | 0.001200015 | 12.83 | 1.119625 | 0.006397869 | 1.002095 | 0.001634031 | 12.62 | 1.107901 | 0.001008359 | 1.01045 | 0.00364143 | 12.66 | 1.126585 | -0.01365836 | 1.021505 | -0.005893522 | 12.74 | 1.125841 | 0.007999701 | 1.012583 | -8.718181e-05 | 12.66 | 1.097802 | 0.003842741 | 1.00706 | 0.004834184 | 12.91 | 1.083444 | -0.006316571 | 1.001774 | -0.0004845239
12.83 | 1.11719 | 0.001780053 | 0.9861764 | 0.006744061 | 12.67 | 1.115251 | 0.01156801 | 0.9884909 | 0.01385951 | 12.62 | 1.126672 | 0.004517982 | 1.003916 | -0.007187864 | 12.63 | 1.121319 | -0.0003156304 | 1.009249 | 0.003432405 | 12.49 | 1.122169 | 0.003273135 | 1.011719 | 0.003123761 | 12.65 | 1.131239 | -0.00582854 | 1.019517 | -0.001932213 | 12.58 | 1.111053 | 0.00167595 | 1.011501 | -0.003026275 | 12.59 | 1.104157 | 0.006015938 | 1.013869 | 0.007193136 | 12.72 | 1.116236 | 0.003914242 | 1.014132 | -0.006830129
12.66 | 1.110816 | 0.005930843 | 0.9829835 | 0.002321857 | 12.58 | 1.112917 | 0.005234097 | 0.9957046 | 0.005165243 | 12.59 | 1.116948 | 0.007977122 | 0.9975753 | 0.00734983 | 12.48 | 1.121669 | 0.01134872 | 1.012914 | 0.003360587 | 12.39 | 1.127897 | 0.005371633 | 1.013415 | -0.00041063 | 12.61 | 1.120854 | -0.001198299 | 1.013777 | 0.0006113837 | 12.47 | 1.110047 | -0.001933387 | 1.007731 | -0.0001809748 | 12.52 | 1.105102 | 0.009120872 | 1.004375 | 0.004974577 | 12.65 | 1.109881 | 0.001105624 | 1.008611 | -0.002849606
12.51 | 1.11581 | 0.01006664 | 0.9855447 | 0.002276229 | 12.48 | 1.108771 | 0.001436078 | 0.9917484 | -0.002854791 | 12.53 | 1.119787 | 0.002604818 | 1.001241 | 0.003112232 | 12.38 | 1.116832 | -0.003644857 | 1.00756 | 0.00138416 | 12.31 | 1.117751 | -0.0004479955 | 1.011134 | -0.003258141 | 12.52 | 1.123986 | -0.006655937 | 1.022175 | -0.006654507 | 12.4 | 1.100431 | 0.0004483678 | 1.003848 | -0.006332414 | 12.43 | 1.114499 | -0.005763042 | 1.011911 | -0.005228447 | 12.62 | 1.111951 | 0.004556379 | 1.01556 | -0.00186588
12.42 | 1.105263 | 0.002214353 | 0.9888857 | -0.005457084 | 12.35 | 1.116429 | 0.01373832 | 0.9967139 | -0.0001517614 | 12.44 | 1.127987 | 0.003828495 | 1.013105 | 0.001218199 | 12.3 | 1.114723 | -0.002424742 | 1.005619 | -0.003800742 | 12.23 | 1.117989 | 0.002859651 | 1.013399 | -0.001156412 | 12.39 | 1.124303 | 0.00401201 | 1.018545 | 0.000476995 | 12.37 | 1.102092 | -0.00487328 | 1.012675 | 0.009226522 | 12.3 | 1.11649 | -0.005247963 | 1.008431 | -0.007108443 | 12.55 | 1.110031 | -0.0005097515 | 1.01332 | 0.005521773
12.39 | 1.108899 | -0.007188815 | 0.9912898 | -0.008346198 | 12.17 | 1.097762 | 0.0003040491 | 0.9945938 | -0.005067741 | 12.29 | 1.112145 | 0.008411087 | 1.000547 | -0.002508667 | 12.26 | 1.116462 | -0.0006918157 | 1.011037 | -0.005226418 | 12.21 | 1.120239 | 0.01335279 | 1.011554 | 0.002560487 | 12.22 | 1.105821 | 0.005192682 | 1.021264 | 0.00113946 | 12.35 | 1.105773 | -0.002766287 | 1.015177 | -0.001054956 | 12.18 | 1.125894 | -0.01097491 | 1.012491 | -0.007141979 | 12.46 | 1.106126 | -0.003521757 | 1.003831 | -0.001301645
12.4 | 1.111521 | 0.01068895 | 0.9944995 | 0.004268881 | 12.06 | 1.102104 | 0.004237452 | 0.9958165 | -0.003439317 | 12.15 | 1.116296 | 0.00330254 | 0.9981174 | 0.00222177 | 12.27 | 1.117742 | 0.003318791 | 1.005278 | 0.002423549 | 12.19 | 1.111378 | 0.0136887 | 1.002032 | 0.001025604 | 12.1 | 1.096034 | -0.007514592 | 1.019525 | -0.002053122 | 12.19 | 1.104362 | -0.01496237 | 1.00584 | -0.004217477 | 12.13 | 1.133477 | -0.007178258 | 1.01049 | -0.02102021 | 12.32 | 1.098096 | -0.003105264 | 1.009957 | -0.005404269
12.33 | 1.114589 | 0.005718955 | 0.9999273 | -0.0006394445 | 12.09 | 1.115773 | 0.004937041 | 0.9974863 | 0.003217157 | 12.12 | 1.114353 | 0.002390177 | 0.9976293 | -0.001415821 | 12.25 | 1.112301 | -0.006282399 | 1.003564 | -0.01101989 | 12.03 | 1.106552 | 0.0147872 | 1.007393 | 0.0002961781 | 12.1 | 1.107783 | -0.01099296 | 1.017264 | 0.0002368604 | 11.99 | 1.120989 | -0.01164301 | 1.00446 | -0.001017133 | 12.19 | 1.131188 | 0.007826997 | 1.021762 | 0.0003167741 | 12.17 | 1.100634 | -0.006124247 | 1.010159 | -0.003502552
12.08 | 1.108025 | 0.008254239 | 0.998452 | 0.007721422 | 12.03 | 1.098786 | 0.00675634 | 0.9886421 | 0.005919312 | 12.17 | 1.115778 | 0.00295036 | 1.002446 | -0.007885002 | 12.04 | 1.112127 | 0.008270959 | 1.00664 | 0.00346394 | 11.91 | 1.092189 | -0.007762193 | 1.011486 | -0.004417369 | 12.09 | 1.111141 | -0.009370521 | 1.006354 | -0.0003098176 | 11.96 | 1.145025 | 0.001332393 | 1.018208 | -0.006212972 | 12.13 | 1.093085 | 0.03097075 | 1.008422 | 0.002209936 | 12.08 | 1.098833 | -0.006463644 | 1.007108 | 0.00017012
11.91 | 1.102983 | 0.01769954 | 0.9847753 | 0.02454484 | 11.85 | 1.100097 | -0.001066413 | 0.9939166 | -0.00619207 | 12.01 | 1.115904 | 0.003768512 | 1.010861 | 0.002631718 | 11.9 | 1.11033 | 0.01664383 | 1.002272 | 0.001609482 | 11.93 | 1.102229 | -0.002643056 | 1.013655 | 0.00756683 | 11.89 | 1.13664 | -0.0175044 | 1.016815 | -0.0099135 | 11.95 | 1.109764 | 0.01846439 | 1.01528 | -0.007124923 | 11.89 | 1.058641 | 0.01899088 | 1.004471 | 0.0005008592 | 12.1 | 1.115273 | -0.009478173 | 1.015375 | -0.006365349
11.84 | 1.089967 | 0.01288683 | 0.957221 | 0.01152293 | 11.83 | 1.11473 | 0.008545506 | 1.006116 | 0.002472799 | 11.86 | 1.096741 | 0.000481075 | 0.9989781 | -0.004282047 | 11.87 | 1.08935 | 0.01536816 | 0.9929827 | 0.01006523 | 11.8 | 1.111672 | -0.01113978 | 1.015145 | -0.004844885 | 11.86 | 1.13251 | 0.0160398 | 1.025306 | -0.006423745 | 11.77 | 1.065098 | 0.001702227 | 1.008234 | -0.002268994 | 11.85 | 1.05851 | -0.02387939 | 1.000677 | 0.0007304551 | 12.02 | 1.111173 | 0.0009807568 | 1.006408 | 0.007975905
11.77 | 1.089151 | -0.009824291 | 0.9681076 | -0.04207192 | 11.71 | 1.095705 | 0.01270249 | 0.9939474 | 0.006813892 | 11.84 | 1.106586 | -0.005497884 | 0.9992362 | -0.01008371 | 11.75 | 1.090134 | -0.002576915 | 1.005764 | -0.007544294 | 11.7 | 1.116982 | 0.01507945 | 1.011507 | -0.0008739099 | 11.77 | 1.095604 | 0.009802479 | 1.02659 | 0.002231543 | 11.68 | 1.083552 | -0.0262495 | 1.006564 | -0.0008991898 | 11.75 | 1.130529 | -0.02658114 | 1.008483 | -0.004188243 | 11.86 | 1.110564 | 0.006532755 | 1.010763 | -0.002758846
11.82 | 1.112587 | -0.005676726 | 1.02711 | -0.02279243 | 11.6 | 1.087601 | 0.00842602 | 0.988835 | 0.001250181 | 11.71 | 1.112492 | -0.003182794 | 1.00309 | -0.001996998 | 11.71 | 1.109579 | 0.01376778 | 1.012471 | 0.007930489 | 11.63 | 1.093432 | 0.01341661 | 1.01629 | 0.008535547 | 11.66 | 1.07989 | -0.004550968 | 1.012694 | 0.01156415 | 11.63 | 1.1455 | -0.01773993 | 1.013322 | -0.007293488 | 11.68 | 1.138233 | 0.02555982 | 1.014051 | -0.001751137 | 11.87 | 1.096679 | 0.02134431 | 1.01045 | 0.002784917
11.68 | 1.100254 | 0.01840567 | 0.9951802 | 0.05617631 | 11.57 | 1.098299 | 0.003565003 | 0.9943881 | 0.001976672 | 11.63 | 1.102435 | 0.01292688 | 1.003344 | 0.0004260479 | 11.63 | 1.106823 | 0.007861515 | 1.007222 | 0.003629524 | 11.48 | 1.082488 | -0.0146681 | 0.9973338 | -0.002959398 | 11.58 | 1.125203 | -0.01924968 | 1.006131 | -0.01229604 | 11.52 | 1.110377 | 0.04967258 | 1.023361 | 0.007198344 | 11.6 | 1.061075 | 0.04126602 | 1.004987 | 0.008918272 | 11.72 | 1.070959 | 0.002405296 | 1.011147 | 0.002644813
11.47 | 1.081924 | 0.008157424 | 0.937725 | 0.004951359 | 11.41 | 1.107611 | 0.009119566 | 0.9920521 | 0.0007571454 | 11.59 | 1.088201 | 0.007550648 | 1.002948 | 0.005701428 | 11.47 | 1.090831 | 0.01086965 | 0.9973161 | -0.004119276 | 11.5 | 1.122038 | -0.002426454 | 1.007707 | -0.006898779 | 11.47 | 1.121836 | 0.02341361 | 1.031668 | -0.01549939 | 11.44 | 1.047096 | -0.02015369 | 1.001303 | 0.005760087 | 11.45 | 1.066281 | -0.05516243 | 0.9967994 | -0.002310671 | 11.61 | 1.097723 | -0.02890468 | 1.006869 | -0.007138689
11.51 | 1.087027 | -0.01050075 | 0.9957312 | -0.04001208 | 11.33 | 1.078148 | 0.01335006 | 0.9907268 | -0.0003670942 | 11.46 | 1.128091 | 0.00213348 | 1.013986 | 0.002213852 | 11.45 | 1.101489 | -0.004470607 | 1.006492 | 0.0003356161 | 11.39 | 1.085958 | 0.016982 | 1.017021 | 0.01318516 | 11.46 | 1.067762 | 0.004518606 | 1.016161 | 0.01351453 | 11.45 | 1.130585 | -0.0125715 | 1.006565 | -0.005132379 | 11.48 | 1.142809 | 0.009431879 | 1.011356 | 0.004133023 | 11.59 | 1.128659 | 0.003207992 | 1.011823 | -0.003196584
11.42 | 1.108652 | 0.02015045 | 1.018934 | 0.03819924 | 11.37 | 1.092679 | -0.001185352 | 0.9902941 | -0.006484061 | 11.28 | 1.085813 | 0.01261259 | 0.9979395 | 0.003485499 | 11.41 | 1.106057 | 0.006673673 | 1.005765 | -0.002734977 | 11.17 | 1.099268 | -0.03159516 | 1.006353 | -0.005136533 | 11.34 | 1.13812 | -0.02938521 | 1.011011 | -0.01911277 | 11.29 | 1.070824 | 0.04765219 | 1.014216 | 0.01406197 | 11.36 | 1.04919 | 0.03184625 | 1.005674 | -0.0007469816 | 11.43 | 1.058206 | 0.04056841 | 1.001386 | 6.117606e-05
11.18 | 1.064057 | 0.007631599 | 0.9316203 | -0.01183312 | 11.27 | 1.097054 | 0.005754144 | 0.9986322 | -0.002730059 | 11.34 | 1.107647 | -0.009647031 | 1.014393 | -0.007493385 | 11.23 | 1.096846 | 0.01061949 | 1.008206 | 0.002318622 | 11.12 | 1.116133 | 0.02557739 | 1.011801 | 0.0003275604 | 11.14 | 1.092394 | 0.03279451 | 1.028251 | -0.004018405 | 11.08 | 1.074679 | -0.04899269 | 0.9965341 | -0.006609421 | 11.15 | 1.097113 | -0.0428063 | 1.003837 | -0.0001107018 | 11.36 | 1.079561 | -0.04027586 | 1.022445 | -0.004432549
11.19 | 1.112538 | -0.01561989 | 1.030834 | -0.03587534 | 11.12 | 1.089055 | 0.0007432624 | 0.9963064 | 0.004580431 | 11.31 | 1.103146 | -0.001017115 | 1.008934 | 0.001012167 | 11.05 | 1.103417 | 0.0004993818 | 1.000503 | 0.002201586 | 11.15 | 1.073684 | -0.009384986 | 1.00979 | -0.001718641 | 11.05 | 1.088257 | -0.03638877 | 1.002846 | 0.004134478 | 11.03 | 1.127039 | 0.03191893 | 1.015563 | -0.01172321 | 11.08 | 1.114547 | 0.03933875 | 1.008363 | -0.004224879 | 11.37 | 1.141113 | 0.01938091 | 1.006498 | 0.008940659
11.21 | 1.076628 | 0.02623732 | 0.959874 | 0.03568902 | 10.96 | 1.103019 | 0.0114897 | 0.9982753 | -0.0002217828 | 11.17 | 1.09096 | 0.005925068 | 0.9972627 | -0.005988583 | 11.02 | 1.095584 | 0.006893748 | 1.012772 | 0.001111166 | 11.11 | 1.130892 | 0.004262369 | 1.014057 | -0.003350293 | 11.07 | 1.122371 | 0.02320484 | 1.019872 | -0.009892773 | 11 | 1.054896 | -0.02937277 | 1.008084 | 1.97955e-05 | 11.08 | 1.045806 | -0.02649236 | 1.004736 | -0.002448252 | 11.26 | 1.043301 | 0.01944912 | 1.007385 | 0.001461187
11.17 | 1.086551 | -0.01308411 | 0.9924439 | -0.0295998 | 10.85 | 1.0835 | 0.005576088 | 0.9901427 | 0.004687621 | 11.02 | 1.097333 | -0.000148167 | 1.007686 | 0.0008648732 | 10.98 | 1.102817 | 6.471458e-05 | 1.010124 | 0.004481843 | 11.06 | 1.072274 | -0.0002650556 | 1.011992 | 0.0007472242 | 11.03 | 1.059573 | -0.02084194 | 1.002883 | 0.009097722 | 10.95 | 1.124507 | 0.03356448 | 1.009176 | -0.001194149 | 11.06 | 1.12626 | 0.01630979 | 1.004579 | -0.002411599 | 11.08 | 1.137424 | -0.04597285 | 1.017154 | -0.00548368
11.1 | 1.081503 | 0.0161121 | 0.9820393 | 0.02875348 | 10.77 | 1.094985 | 0.007896951 | 1.003047 | 0.00533329 | 10.9 | 1.087124 | 0.00888351 | 0.9995351 | 0.002593956 | 10.93 | 1.096481 | 0.01837455 | 1.008931 | 0.002650081 | 10.99 | 1.119289 | 0.0009007758 | 1.005935 | -0.003723785 | 10.95 | 1.125514 | 0.0193081 | 1.02011 | -0.01529598 | 10.85 | 1.04319 | -0.03436755 | 1.00486 | -0.0007843868 | 11 | 1.04694 | -0.01211725 | 1.012282 | -0.0025544 | 10.95 | 1.061078 | 0.06160372 | 1.001647 | 3.699542e-05
11.02 | 1.076977 | 0.009296519 | 0.9945217 | -0.008396466 | 10.74 | 1.077145 | -0.009154047 | 0.9879185 | -0.008058253 | 10.82 | 1.094174 | 0.001444339 | 1.002924 | -0.001200798 | 10.83 | 1.085137 | 0.005724343 | 0.9991733 | 0.004054447 | 10.86 | 1.060782 | 0.003346895 | 1.010522 | 0.006687979 | 10.84 | 1.065566 | -0.0251494 | 1.005391 | 0.01079789 | 10.71 | 1.116913 | 0.03404891 | 1.001484 | -0.005227966 | 10.89 | 1.122786 | 0.02020868 | 1.014016 | 0.0002454753 | 10.83 | 1.104902 | -0.05596668 | 1.014728 | -0.004627483
10.92 | 1.09237 | -0.0008702649 | 0.9888133 | 0.005152359 | 10.76 | 1.085228 | 0.01519891 | 0.997074 | 0.001657683 | 10.8 | 1.087686 | 0.006450317 | 1.001042 | -0.005642798 | 10.68 | 1.092103 | 0.008207477 | 1.005069 | -0.001216936 | 10.67 | 1.106887 | 0.01330966 | 1.005878 | -0.001625479 | 10.68 | 1.123651 | 0.03545035 | 1.026792 | -0.007974778 | 10.59 | 1.07117 | -0.03084496 | 1.012251 | 0.000651689 | 10.74 | 1.053767 | -0.02530914 | 0.9978901 | 0.005197208 | 10.75 | 1.080442 | 0.0706354 | 1.004201 | -0.001749324
10.78 | 1.070046 | -0.008029152 | 0.9817793 | -0.005857486 | 10.75 | 1.083895 | -0.01250326 | 0.9862471 | -0.003667251 | 10.81 | 1.097638 | 0.007839867 | 1.002979 | 0.005990063 | 10.57 | 1.093163 | -0.008936075 | 1.008488 | 0.0004059242 | 10.52 | 1.087125 | -0.01336432 | 1.002595 | -0.004604832 | 10.56 | 1.08655 | -0.03158006 | 1.005353 | -0.0001835909 | 10.56 | 1.075009 | 0.04758903 | 1.003751 | -0.0008824906 | 10.57 | 1.095028 | 0.03364991 | 1.010097 | 0.003900837 | 10.7 | 1.101038 | -0.06024816 | 1.012961 | -0.00126067
10.59 | 1.08423 | 0.01773288 | 0.9887142 | 0.00411774 | 10.6 | 1.073448 | 0.01455414 | 0.986579 | 0.003910075 | 10.76 | 1.08695 | 0.01263392 | 0.9941658 | 0.003649939 | 10.57 | 1.077553 | -0.002175136 | 1.003334 | -0.005563696 | 10.52 | 1.088794 | 0.02859807 | 1.017381 | 0.001444895 | 10.54 | 1.072032 | 0.03231809 | 1.020824 | 0.006046912 | 10.62 | 1.117574 | -0.03112431 | 1.006621 | 0.0002792948 | 10.52 | 1.083591 | -0.02140891 | 1.006944 | -0.002788507 | 10.68 | 1.033778 | 0.05736489 | 1.006524 | -0.001341018
10.46 | 1.079659 | -0.005974566 | 0.98726 | 0.0008032283 | 10.4 | 1.089618 | -0.0001570847 | 1.006279 | -0.003294866 | 10.57 | 1.095988 | -0.004480245 | 1.013533 | -0.0129772 | 10.64 | 1.096791 | 0.005440603 | 1.007494 | 0.003551096 | 10.56 | 1.111364 | 0.000674467 | 1.014683 | 0.007557234 | 10.6 | 1.124308 | -0.009762004 | 1.012314 | -0.006752292 | 10.55 | 1.033808 | -0.007918125 | 1.00919 | -0.007576276 | 10.59 | 1.066656 | 0.01615683 | 1.003622 | -0.006728566 | 10.72 | 1.161735 | -0.03409558 | 1.01401 | 0.003613492
10.54 | 1.062666 | 0.004011062 | 0.9803471 | -0.0003626775 | 10.41 | 1.059772 | -0.001278397 | 0.978381 | -0.009444039 | 10.42 | 1.08807 | 0.001667383 | 0.9990781 | 0.001401037 | 10.49 | 1.073822 | 0.001804786 | 0.9954127 | 0.0006463153 | 10.38 | 1.079899 | -0.01371669 | 1.012859 | 0.004874758 | 10.45 | 1.059752 | -0.01341713 | 1.008604 | 0.009082372 | 10.34 | 1.104736 | 0.03534952 | 1.011506 | -0.004096838 | 10.5 | 1.102557 | 0.01286708 | 1.001975 | -0.002095792 | 10.68 | 0.9966878 | -0.02371321 | 1.009968 | -0.01147405
10.48 | 1.080983 | 0.01493878 | 0.9868477 | 0.01149614 | 10.38 | 1.079908 | 0.01569938 | 0.9845465 | 0.01579915 | 10.44 | 1.087234 | 0.01277846 | 1.006507 | 0.00264839 | 10.33 | 1.085969 | -0.00354497 | 1.006483 | 0.002110429 | 10.3 | 1.072345 | 0.02040705 | 1.008602 | 0.004972446 | 10.3 | 1.0836 | 0.02825849 | 1.018668 | -0.004314005 | 10.34 | 1.110057 | -0.02909767 | 1.00663 | -0.001056911 | 10.31 | 1.070805 | -0.01987565 | 1.003299 | 0.0007646569 | 10.45 | 1.122974 | 0.05857385 | 1.006436 | 0.0002541378
10.25 | 1.074049 | -0.008371721 | 0.9845438 | -0.002101214 | 10.22 | 1.087098 | 0.01271202 | 1.011484 | 0.003981157 | 10.36 | 1.085752 | 0.0006419392 | 1.001271 | -0.002964476 | 10.34 | 1.093715 | 0.001217473 | 1.008615 | 0.0009917235 | 10.28 | 1.10126 | 0.01100559 | 1.007849 | 0.00541169 | 10.35 | 1.112507 | -0.01007622 | 1.008869 | -0.01825632 | 10.26 | 1.044638 | -0.01288892 | 1.00886 | -0.0003571547 | 10.33 | 1.058735 | 0.01009676 | 1.008894 | -0.001217995 | 10.39 | 1.108831 | -0.05963205 | 1.018604 | 0.009099154
10.31 | 1.07011 | -0.004168629 | 0.9890582 | -0.00624674 | 10.2 | 1.078324 | -0.001813726 | 0.9965344 | -0.009568173 | 10.22 | 1.090929 | 0.006725522 | 1.005089 | 0.007976941 | 10.22 | 1.077316 | 0.001669257 | 1.006143 | -0.0003121217 | 10.15 | 1.08733 | -0.01140556 | 1.013751 | -0.003588951 | 10.22 | 1.07955 | -0.02294359 | 1.009391 | 0.005295547 | 10.18 | 1.064653 | 0.02328026 | 1.008081 | -0.01322946 | 10.21 | 1.0976 | 0.01449772 | 1.011536 | 0.003076004 | 10.4 | 0.992697 | 0.01162892 | 1.009094 | -0.005342412
10.21 | 1.072725 | 0.009839976 | 0.9726105 | -0.004295767 | 10.12 | 1.060986 | 0.004213383 | 0.984738 | -0.002638119 | 10.2 | 1.078043 | 0.00677406 | 1.000169 | -0.003080304 | 10.17 | 1.089719 | 0.0100685 | 1.011133 | 0.003095444 | 10.07 | 1.061266 | -0.002081427 | 1.00681 | -0.002126908 | 10.13 | 1.065088 | 0.01114624 | 1.020029 | -0.0005098604 | 10.09 | 1.106356 | 0.01012317 | 1.000528 | -0.000307891 | 10.16 | 1.071657 | -0.009980829 | 0.9925248 | -0.002255401 | 10.22 | 1.107497 | 0.06965325 | 1.017555 | 0.009331911
10.06 | 1.076184 | 0.014981 | 0.9907311 | 0.021521 | 10 | 1.073722 | 0.01205763 | 0.9940097 | 0.005891942 | 10.1 | 1.087314 | 0.01498842 | 1.004021 | 0.004756027 | 10.1 | 1.07669 | 0.003732131 | 0.9958047 | -0.005712895 | 10.05 | 1.075324 | 0.02759508 | 1.004219 | 0.004875785 | 10.05 | 1.096094 | 0.02533657 | 1.015024 | -0.005705606 | 10.02 | 1.095166 | -0.02306813 | 1.012397 | -0.005444932 | 10.09 | 1.068993 | 0.003329142 | 1.008962 | -0.001605058 | 10.21 | 1.147393 | -0.04670043 | 1.010104 | -0.005257113
9.99 | 1.07748 | 0.01204286 | 1.00283 | 0.006475619 | 10.04 | 1.086823 | 0.005282095 | 0.9989872 | 0.00587315 | 10 | 1.0807 | 0.001433747 | 1.003798 | 0.001776671 | 9.97 | 1.080944 | 0.003375697 | 1.007109 | 0.00189726 | 10.04 | 1.090671 | 0.008159404 | 1.010792 | -0.008559245 | 9.97 | 1.111513 | 0.001017857 | 1.017951 | -0.008026625 | 10.05 | 1.053672 | -0.03487028 | 1.011061 | -0.008823951 | 10 | 1.074772 | -0.0005889618 | 1.009522 | -0.001984476 | 10.14 | 1.038842 | -0.04983605 | 1.01066 | -0.008610061
10.01 | 1.064574 | -0.01418617 | 0.9863408 | -0.03607903 | 10.09 | 1.074629 | 0.004534543 | 0.9950205 | -0.003942307 | 10.05 | 1.074124 | 0.002570932 | 1.002089 | 0.003338341 | 10.05 | 1.09595 | -0.008272697 | 1.012735 | -0.001426378 | 10.12 | 1.081649 | -0.01036935 | 0.9931549 | 9.792897e-05 | 10.11 | 1.09964 | -0.01930941 | 1.011303 | 0.001595148 | 10.12 | 1.051968 | 0.0346135 | 1.010767 | 0.006578534 | 10.08 | 1.078497 | 0.007196462 | 1.006761 | 0.002966762 | 10.04 | 1.024393 | 0.02842776 | 1.009543 | -0.001036792
10.18 | 1.046289 | 0.005527058 | 0.9629047 | -0.003210171 | 10.19 | 1.075711 | 0.007238901 | 0.9927753 | -0.001467117 | 10.11 | 1.076905 | 0.006700401 | 0.9989014 | -0.009646241 | 10.15 | 1.069463 | -0.008705502 | 1.009227 | -0.01846864 | 10.2 | 1.060377 | -0.008821036 | 0.9968543 | 0.0009531881 | 10.17 | 1.06081 | -0.01234335 | 1.016206 | 0.001683571 | 10.17 | 1.103632 | 0.0229133 | 1.007769 | -0.0038596 | 10.14 | 1.067594 | -0.005207798 | 0.9990644 | -0.004441155 | 10.04 | 1.077711 | 0.0540576 | 1.001832 | 0.001109335
10.21 | 1.070967 | 0.0208556 | 0.9824848 | 0.02899618 | 10.3 | 1.076509 | 0.01002167 | 0.9907147 | 0.008507918 | 10.18 | 1.088315 | 0.008148985 | 0.9955907 | 0.0001216857 | 10.22 | 1.071481 | 0.006847249 | 0.9910485 | -0.0006279046 | 10.26 | 1.083354 | 0.01376975 | 1.015557 | 0.00108935 | 10.19 | 1.075588 | 0.03971151 | 1.020319 | 0.006419049 | 10.29 | 1.108035 | -0.02615011 | 1.003992 | -0.004828164 | 10.2 | 1.072532 | 0.01112254 | 1.003003 | 0.005483991 | 10.09 | 1.142994 | 0.006940404 | 1.011593 | 0.003750731
10.19 | 1.076272 | -0.009855864 | 1.007495 | -0.006865976 | 10.28 | 1.076767 | 0.003479843 | 0.9961381 | -0.002380175 | 10.27 | 1.088169 | 0.00967463 | 1.006257 | 0.003031979 | 10.32 | 1.087289 | 0.007767283 | 1.005425 | 0.005721123 | 10.4 | 1.106081 | 0.007931517 | 1.011069 | -0.0009410891 | 10.37 | 1.124582 | -0.009420124 | 1.019009 | -0.01325454 | 10.36 | 1.048757 | -0.02518886 | 1.003971 | 0.004540551 | 10.31 | 1.083781 | 0.009654005 | 1.000844 | 0.006787435 | 10.17 | 1.085649 | -0.06309215 | 1.019153 | 0.003350368
10.38 | 1.068651 | 0.006333766 | 0.9824608 | -0.01257701 | 10.48 | 1.079741 | 0.009113811 | 0.9945373 | 0.001608608 | 10.3 | 1.083967 | -0.005902196 | 0.9943674 | -0.007476798 | 10.32 | 1.087035 | 0.004083124 | 0.9983942 | 0.003034337 | 10.35 | 1.088174 | -0.01545117 | 1.015715 | -0.0009771865 | 10.35 | 1.066499 | -0.01917393 | 1.007635 | 0.002059624 | 10.36 | 1.084643 | 0.04581022 | 1.013831 | 0.01035856 | 10.35 | 1.072008 | -0.002286227 | 1.00744 | 0.00199963 | 10.29 | 0.9964725 | 0.003577463 | 1.003311 | -0.004478578
10.4 | 1.080498 | 0.01359923 | 0.9717629 | 0.02142947 | 10.5 | 1.073686 | 0.006614489 | 0.9956021 | 0.002713733 | 10.5 | 1.092187 | 0.01516847 | 1.003442 | 0.008412904 | 10.39 | 1.087418 | 0.006179907 | 1.009297 | 0.004160157 | 10.5 | 1.076043 | 0.01111056 | 1.004368 | -0.007596471 | 10.43 | 1.073025 | 0.03242035 | 1.02216 | 0.004343869 | 10.59 | 1.126475 | -0.01670988 | 1.003904 | 0.006978067 | 10.4 | 1.070862 | 0.01011961 | 0.9981657 | -0.004042492 | 10.27 | 1.099209 | 0.05821989 | 1.007012 | 0.0003051231
10.4 | 1.082568 | 0.001190449 | 0.9984753 | 0.008046578 | 10.47 | 1.082134 | 0.008236255 | 0.9860141 | 0.0001410899 | 10.47 | 1.086597 | 0.001294789 | 0.9999612 | 0.0004698553 | 10.62 | 1.096692 | 0.0005779027 | 1.005913 | -0.003427675 | 10.69 | 1.111183 | 0.007825361 | 1.009204 | 0.01180909 | 10.64 | 1.144005 | -0.004318034 | 1.0209 | -0.01107937 | 10.64 | 1.033575 | -0.01639794 | 1.01046 | -0.0009330966 | 10.61 | 1.102054 | 0.0006086936 | 1.011561 | 0.004420818 | 10.41 | 1.143045 | -0.04607622 | 1.009452 | 0.002470054
10.66 | 1.077638 | -0.00108366 | 0.9868821 | -0.01422257 | 10.6 | 1.073806 | 0.0002581341 | 0.9933854 | -0.003756346 | 10.47 | 1.087935 | 0.001136613 | 1.002069 | -0.003384922 | 10.62 | 1.087048 | -0.002922096 | 0.9990237 | 0.01096823 | 10.69 | 1.081893 | -0.01182947 | 1.010165 | -0.0006732943 | 10.64 | 1.058609 | -0.02382419 | 1.013118 | 0.003834001 | 10.58 | 1.113302 | 0.0361759 | 1.007579 | -0.0007731839 | 10.67 | 1.061325 | -0.007972131 | 1.007244 | -0.008907107 | 10.56 | 0.9957862 | -0.01804401 | 1.01648 | 0.002518618
10.75 | 1.080605 | 0.01600157 | 0.9808331 | 0.02395088 | 10.81 | 1.083363 | 0.0126114 | 0.994741 | -0.002860288 | 10.63 | 1.096171 | 0.009309735 | 0.9993935 | 0.00225703 | 10.58 | 1.074994 | 0.00388899 | 0.9983707 | 0.004246757 | 10.67 | 1.101792 | 0.02713389 | 1.007733 | 0.0009551691 | 10.59 | 1.119108 | 0.02463238 | 1.035219 | -0.006450603 | 10.61 | 1.067206 | -0.03829527 | 1.010611 | -0.0009983679 | 10.63 | 1.098334 | 0.01638026 | 1.001163 | -0.0002511522 | 10.49 | 1.108962 | 0.06383437 | 1.001357 | 0.00230596
10.73 | 1.094246 | -0.01701837 | 1.015846 | -0.0230024 | 10.95 | 1.083319 | 0.003445832 | 0.9889033 | 0.006337313 | 10.82 | 1.090001 | 0.007010293 | 1.006516 | -0.002827016 | 10.61 | 1.101057 | 0.003106117 | 1.002164 | 0.001915074 | 10.69 | 1.099294 | -0.0240903 | 1.008885 | 0.002214299 | 10.65 | 1.098066 | -0.0358622 | 0.9994939 | -0.006020671 | 10.72 | 1.090141 | 0.04119373 | 1.014098 | -0.003102499 | 10.63 | 1.083183 | -0.02216757 | 1.006812 | 0.003560883 | 10.53 | 1.115554 | -0.06613545 | 1.030269 | 0.0009778938
10.73 | 1.052993 | 0.02676996 | 0.9457144 | 0.02047729 | 11.02 | 1.081797 | 0.007283323 | 0.9964929 | 0.0004827688 | 10.93 | 1.094077 | 0.000556929 | 1.001538 | -0.004746472 | 10.74 | 1.08945 | 0.0005806264 | 1.006255 | 0.008050719 | 10.76 | 1.094864 | 0.02659068 | 1.008638 | -0.00130552 | 10.74 | 1.085607 | 0.03341588 | 1.030787 | 0.008365972 | 10.83 | 1.106721 | -0.04367194 | 1.009554 | -0.004726418 | 10.71 | 1.07421 | 0.02350268 | 0.9975373 | -0.004244247 | 10.71 | 1.023228 | 0.05918157 | 0.9969805 | -0.01360599
10.75 | 1.11612 | -0.01648481 | 1.04384 | -0.02203612 | 11.1 | 1.086464 | -0.002298656 | 0.9944612 | -0.01166231 | 11.02 | 1.088492 | -0.0003680392 | 1.005069 | -0.002114827 | 10.86 | 1.089348 | 0.005992772 | 1.004304 | 0.002894056 | 10.85 | 1.092685 | -0.02152054 | 1.000334 | -0.003738784 | 10.84 | 1.102982 | -0.03514448 | 0.9943455 | -0.01099951 | 10.91 | 1.075541 | 0.04359051 | 1.011936 | 0.002015503 | 10.81 | 1.10781 | -0.02578904 | 1.011232 | 0.005868514 | 10.89 | 1.172973 | -0.03288956 | 1.010844 | 0.01274631
10.83 | 1.056298 | 0.0220958 | 0.9442075 | 0.009626363 | 11.19 | 1.083525 | 0.01257734 | 0.9881659 | 0.003426553 | 11.08 | 1.092753 | 0.008446503 | 0.9976663 | 0.003814952 | 10.93 | 1.093265 | -2.999381e-05 | 1.012832 | 0.0008301221 | 10.93 | 1.102341 | 0.02455546 | 1.010161 | -0.0002881137 | 10.91 | 1.082707 | 0.03668327 | 1.027377 | 0.00830788 | 10.96 | 1.100061 | -0.05032749 | 1.003069 | -0.007748628 | 10.88 | 1.068105 | 0.03463972 | 1.003058 | -0.00456277 | 10.99 | 1.00075 | 0.02696466 | 1.01275 | -0.01169561
10.94 | 1.106825 | -0.006845708 | 1.017718 | -0.01375162 | 11.22 | 1.085878 | 0.0004210774 | 0.9944094 | -0.003576278 | 11.17 | 1.085394 | -0.004861787 | 1.005347 | -0.002642993 | 10.96 | 1.093748 | 0.007470905 | 1.004252 | -0.003270162 | 11.08 | 1.081216 | -0.01681776 | 1.006442 | 0.002495018 | 10.96 | 1.090222 | -0.03281944 | 0.998595 | 0.002067398 | 11.01 | 1.110957 | 0.04911282 | 1.021975 | 0.004798486 | 10.94 | 1.093834 | -0.03376735 | 1.017567 | -0.002022711 | 11.09 | 1.186753 | -0.02172718 | 1.01269 | 0.002650216
11.08 | 1.077205 | 0.02566538 | 0.9597907 | 0.02117683 | 11.19 | 1.096882 | 0.01921798 | 0.9990649 | 0.01251891 | 11.24 | 1.109023 | 0.00939652 | 1.009706 | 0.009621511 | 11.03 | 1.085673 | -0.001272716 | 1.000196 | -0.00312483 | 11.26 | 1.127213 | 0.005533802 | 1.012149 | -0.003068519 | 11.09 | 1.121151 | 0.02912046 | 1.041444 | -0.00295611 | 11.14 | 1.057486 | -0.04500156 | 0.9995038 | -0.009606815 | 11.07 | 1.101557 | 0.05085909 | 1.000169 | 0.002473984 | 11.15 | 1.004938 | 0.04290916 | 1.007285 | -0.002248959
11.26 | 1.094315 | -0.01235637 | 1.003951 | -0.03021299 | 11.19 | 1.088598 | 0.008118134 | 0.987738 | 0.0003481763 | 11.24 | 1.092486 | -0.005120353 | 1.004613 | -0.01116174 | 11.19 | 1.107473 | 0.003649031 | 1.013776 | -0.004004675 | 11.39 | 1.077941 | 0.002189196 | 1.01042 | -0.004748129 | 11.27 | 1.068685 | -0.01706338 | 0.9995951 | 0.008922607 | 11.37 | 1.136673 | 0.005187761 | 1.012899 | -0.003726939 | 11.31 | 1.059735 | -0.04082826 | 1.009612 | -0.0127074 | 11.15 | 1.161668 | -0.046322 | 1.009594 | 0.003769944
11.37 | 1.09486 | 0.01663284 | 0.9886887 | 0.03109828 | 11.39 | 1.093695 | 0.004435743 | 0.9986267 | -0.001721504 | 11.22 | 1.100147 | 0.0009239183 | 1.000686 | 0.003378111 | 11.37 | 1.089973 | 0.01678514 | 1.002141 | 0.005309506 | 11.38 | 1.117685 | -0.009299909 | 1.013042 | 0.002204101 | 11.42 | 1.128802 | -0.01256447 | 1.01778 | -0.01679755 | 11.44 | 1.055346 | 0.03109356 | 1.010765 | 0.01149947 | 11.42 | 1.125985 | 0.008989881 | 1.001295 | 0.009584826 | 11.15 | 1.057138 | 0.07993207 | 1.008939 | -0.004474712
11.35 | 1.063755 | -0.01084331 | 0.9448277 | -0.01885603 | 11.52 | 1.10203 | 0.01273038 | 1.003264 | 0.008621067 | 11.34 | 1.107224 | 0.01455063 | 1.00653 | 0.004437296 | 11.44 | 1.093501 | -0.005740875 | 0.9992443 | -0.00266193 | 11.44 | 1.109286 | 0.02124972 | 1.003907 | 0.007711004 | 11.41 | 1.082778 | 0.03101671 | 1.021339 | 0.007870528 | 11.39 | 1.081539 | -0.0448641 | 0.9962801 | -0.0002710985 | 11.38 | 1.069196 | 0.04008426 | 1.008193 | -0.002085721 | 11.17 | 1.082214 | -0.08594929 | 1.019808 | 0.002136145
11.42 | 1.113786 | 0.0006286974 | 1.022748 | -0.01071603 | 11.5 | 1.089773 | 0.01028616 | 0.9959498 | 0.002386051 | 11.51 | 1.102325 | -0.0009357689 | 1.003595 | -0.005362308 | 11.44 | 1.107116 | 0.01152569 | 1.003644 | 0.0009618292 | 11.59 | 1.0884 | 0.005388735 | 1.00397 | 0.002572953 | 11.48 | 1.086504 | -0.02311017 | 1.008384 | -0.001008252 | 11.59 | 1.147395 | 0.01215147 | 1.016013 | -0.006463117 | 11.48 | 1.076568 | -0.04072445 | 1.010518 | -0.006664481 | 11.4 | 1.159847 | 0.04580907 | 1.008666 | 0.005951392
11.58 | 1.087261 | 0.01757876 | 0.9795195 | 0.03574966 | 11.64 | 1.096388 | 0.00195471 | 0.9990978 | 0.004087285 | 11.54 | 1.1031 | 0.005309958 | 1.009712 | 0.006507224 | 11.59 | 1.092742 | 0.001335959 | 1.002646 | -0.000236324 | 11.62 | 1.099339 | -0.01745314 | 1.00097 | 0.0003167985 | 11.62 | 1.137003 | -0.01275661 | 1.017895 | -0.01050623 | 11.66 | 1.078637 | 0.03325086 | 1.011234 | 0.003121266 | 11.61 | 1.139492 | 0.001309781 | 1.005161 | 0.004670224 | 11.5 | 1.027248 | 0.02241921 | 1.014489 | -0.005069775
11.61 | 1.083187 | -0.009998782 | 0.9618077 | -0.02242282 | 11.72 | 1.09479 | 0.001226251 | 0.9852658 | -0.003774012 | 11.62 | 1.109279 | 0.00182703 | 0.9963649 | -0.004879914 | 11.65 | 1.116969 | -0.00723864 | 1.011209 | -0.0002676011 | 11.73 | 1.12249 | -0.009249127 | 1.010484 | -0.006768082 | 11.72 | 1.111082 | 0.01720345 | 1.022115 | -0.006064983 | 11.72 | 1.064487 | -0.0193948 | 1.003731 | 0.0008349013 | 11.67 | 1.086887 | 0.03964236 | 1.000938 | 6.285754e-05 | 11.48 | 1.104902 | -0.07413951 | 1.019032 | 0.003638722
11.71 | 1.098776 | 0.002512531 | 0.9991182 | -0.01557066 | 11.79 | 1.10881 | 0.01115654 | 1.003757 | 0.001637623 | 11.71 | 1.094885 | -0.005251479 | 0.9998632 | -0.007248289 | 11.75 | 1.109771 | 0.01473599 | 1.003676 | 0.002684739 | 11.88 | 1.105075 | 0.009424122 | 1.015121 | -0.002382131 | 11.76 | 1.077095 | 0.002618892 | 1.013697 | 0.002218548 | 11.8 | 1.118856 | -0.0282392 | 1.002188 | -0.0094391 | 11.75 | 1.062225 | 0.001205416 | 1.013421 | -0.005971788 | 11.64 | 1.163821 | 0.01620723 | 1.007354 | 0.007000817
11.82 | 1.101565 | 0.004660028 | 1.006079 | 0.009897763 | 11.94 | 1.104452 | 0.006849233 | 0.9896788 | 0.001775562 | 11.81 | 1.103867 | -0.01053396 | 1.010084 | -0.009296853 | 11.87 | 1.099514 | 0.01687825 | 1.003915 | 0.00430175 | 11.86 | 1.097721 | 0.01142657 | 1.006286 | 0.005287111 | 11.89 | 1.099044 | -0.01548356 | 1.003827 | 0.002022285 | 11.89 | 1.137911 | 0.003676216 | 1.01869 | -0.004785165 | 11.9 | 1.107494 | -0.030259 | 1.017475 | 0.003132058 | 11.74 | 1.066982 | 0.05687311 | 1.008888 | -0.001839912
11.84 | 1.098819 | 0.01592597 | 0.9862948 | 0.02015654 | 11.93 | 1.095003 | 0.0002389298 | 0.9849802 | -0.004269313 | 11.95 | 1.119023 | 0.007639459 | 1.006033 | 0.001654134 | 11.88 | 1.102405 | -5.756496e-05 | 1.009781 | 0.0009426359 | 12.01 | 1.101428 | -0.006741624 | 1.000893 | 0.004840746 | 11.91 | 1.125876 | -0.01483038 | 1.004986 | -0.008774579 | 12.11 | 1.115127 | 0.02249125 | 1.014478 | -0.001109084 | 11.9 | 1.13787 | -0.002376646 | 1.010864 | 0.003599331 | 11.77 | 1.033517 | -0.01443403 | 1.005924 | -0.003986921
12.02 | 1.097392 | -0.002060888 | 0.9723391 | -0.007735253 | 12.06 | 1.104128 | -0.005297699 | 0.9964967 | -0.006169392 | 11.93 | 1.117756 | 0.0119358 | 1.004723 | 0.004500981 | 12.08 | 1.109791 | 0.002493708 | 1.006797 | -0.005035972 | 12.15 | 1.110361 | -0.01130539 | 1.008953 | 0.0008429646 | 11.99 | 1.123825 | 0.004969303 | 1.012161 | -0.00441767 | 12.06 | 1.095474 | 0.02160467 | 1.012366 | 0.009911236 | 11.98 | 1.123618 | 0.01527098 | 1.00385 | -0.0009043706 | 11.92 | 1.101654 | -0.0419961 | 1.016076 | 0.0002940325
12.06 | 1.102961 | 0.00500774 | 0.9818013 | -0.001143243 | 12.29 | 1.113373 | 0.005244402 | 0.9954531 | 0.002517441 | 12.09 | 1.104549 | 0.00616937 | 0.9927011 | 0.005683757 | 12.15 | 1.113047 | -0.0005603027 | 1.011248 | 0.003912635 | 12.12 | 1.124346 | 0.001952502 | 1.014575 | 0.0005026861 | 12.23 | 1.127629 | 0.004514937 | 1.026569 | -0.003479413 | 12.08 | 1.079954 | 0.01630756 | 1.004541 | 0.01100908 | 12.17 | 1.096857 | 0.01842012 | 1.007479 | 0.0009912751 | 11.92 | 1.14643 | -0.01054816 | 1.015123 | 0.001104638
12.06 | 1.105342 | 0.006068997 | 0.9839374 | -0.007964118 | 12.39 | 1.119897 | 0.00542392 | 1.003974 | 0.0006058604 | 12.25 | 1.107374 | 0.003434613 | 0.9996761 | 0.001520256 | 12.11 | 1.118391 | 0.0003782179 | 1.005838 | 0.001384548 | 12.16 | 1.113549 | -0.01531401 | 1.005637 | -0.004500035 | 12.32 | 1.112317 | 0.009476603 | 1.022025 | -0.001532269 | 12.22 | 1.089493 | -0.006490007 | 1.004695 | -0.002569254 | 12.22 | 1.087791 | 0.01077803 | 1.005722 | -0.001888947 | 12.06 | 1.133111 | 0.03268599 | 1.005323 | 0.002248366
12.21 | 1.114563 | -0.001640245 | 0.9937731 | -0.007443632 | 12.39 | 1.108554 | 0.003554507 | 0.9968501 | 0.003089837 | 12.24 | 1.113082 | -0.0009257031 | 1.001094 | -0.006675308 | 12.19 | 1.117646 | -0.0003318622 | 1.001586 | 8.450659e-05 | 12.29 | 1.116977 | 0.007576134 | 1.010962 | -0.0006884514 | 12.3 | 1.111076 | 0.01122753 | 1.01222 | 0.0003054461 | 12.4 | 1.10658 | -0.01174054 | 1.017344 | -0.009716649 | 12.21 | 1.083464 | 0.009914018 | 1.007285 | -0.002902279 | 12.26 | 1.109858 | 0.02064269 | 1.013251 | -0.002211182
12.4 | 1.112289 | 0.006844846 | 1.001222 | 0.0002635149 | 12.43 | 1.113184 | 0.003290928 | 0.998414 | -0.000878249 | 12.26 | 1.11847 | -0.0003878368 | 1.011878 | -0.003531147 | 12.35 | 1.11755 | -0.003169533 | 1.001446 | 0.0002488144 | 12.41 | 1.127169 | 0.0008019315 | 1.013894 | -0.002837624 | 12.33 | 1.106182 | 0.005525656 | 1.009314 | -0.002884566 | 12.53 | 1.107016 | -0.002071876 | 1.011017 | -0.006558438 | 12.27 | 1.088046 | 0.003717921 | 1.008795 | -0.003083031 | 12.29 | 1.09583 | 0.01591969 | 1.009928 | -0.006221912
12.55 | 1.110676 | 0.005062231 | 0.9900779 | 0.0009803736 | 12.51 | 1.10664 | 0.005380696 | 0.9901758 | -0.0001750076 | 12.32 | 1.112217 | 0.004304371 | 1.008782 | -0.0001736917 | 12.49 | 1.111401 | 0.004084037 | 1.006129 | 0.006663696 | 12.5 | 1.111079 | 0.001420449 | 1.009086 | -0.001757653 | 12.41 | 1.113335 | -0.0008621986 | 1.014936 | -0.0023572 | 12.62 | 1.113122 | 0.001484012 | 1.008692 | -0.003560219 | 12.36 | 1.105557 | -0.003514241 | 1.009655 | 0.0004563428 | 12.28 | 1.086438 | 0.01735964 | 1.010256 | -0.004400508
12.63 | 1.10835 | 0.002069787 | 0.9787108 | -0.003974669 | 12.65 | 1.116256 | 0.01524392 | 0.9991292 | 0.00889718 | 12.41 | 1.11854 | 0.009166176 | 1.004858 | 0.006183578 | 12.57 | 1.112672 | 0.009508176 | 1.004606 | 0.003696832 | 12.58 | 1.112818 | -0.0009551782 | 1.009568 | -0.0044658 | 12.5 | 1.125734 | -0.003743595 | 1.01317 | -0.005856965 | 12.68 | 1.121744 | 7.208663e-05 | 1.009445 | -0.002683576 | 12.45 | 1.106296 | 0.004911052 | 1.009419 | 0.004358318 | 12.33 | 1.094518 | 0.006713073 | 1.008603 | -0.001001022
12.72 | 1.112772 | -0.001942765 | 0.9852963 | -0.001600378 | 12.79 | 1.10907 | 0.00584533 | 0.9937571 | 0.003302038 | 12.52 | 1.123213 | 0.007069581 | 1.005503 | 0.001385526 | 12.62 | 1.118688 | 0.01072373 | 1.010841 | 0.005429141 | 12.62 | 1.121606 | -0.001086686 | 1.011218 | -0.0006906493 | 12.65 | 1.12604 | -0.001787493 | 1.020745 | 0.001445224 | 12.71 | 1.122112 | 0.005704355 | 1.016027 | 0.00228082 | 12.57 | 1.111595 | 0.00227965 | 1.014131 | -0.00263581 | 12.42 | 1.098524 | 0.004341453 | 1.013808 | -0.001480567
12.73 | 1.112008 | 0.006120217 | 0.9789276 | 0.009090832 | 12.88 | 1.116002 | 0.005813723 | 0.996799 | -0.001917737 | 12.67 | 1.122273 | 0.007505716 | 1.000816 | 0.0001444495 | 12.64 | 1.118769 | 0.001175738 | 1.007159 | 0.00331815 | 12.78 | 1.11318 | -9.938343e-05 | 1.00963 | -0.007744162 | 12.84 | 1.12578 | -0.005488367 | 1.013262 | -0.0007138457 | 12.72 | 1.121059 | -0.002166827 | 1.004022 | -0.003274854 | 12.75 | 1.122404 | -0.0006210741 | 1.004051 | 0.0009389648 | 12.55 | 1.117234 | -0.004927552 | 1.017594 | -0.003534901
12.73 | 1.10919 | 0.00534055 | 0.9861514 | 0.009812766 | 12.9 | 1.123102 | 0.005000255 | 0.9958028 | -0.002112639 | 12.86 | 1.128126 | 0.004179087 | 1.000243 | 0.002773113 | 12.77 | 1.114775 | 0.01311888 | 1.008199 | 0.01019613 | 12.99 | 1.11471 | 0.006094681 | 1.010748 | -0.004989111 | 12.94 | 1.12431 | -0.01106553 | 1.015706 | -0.001368588 | 12.88 | 1.13198 | -0.009825745 | 1.010719 | -0.004175502 | 12.91 | 1.123502 | -0.01197711 | 1.008605 | 0.007046094 | 12.71 | 1.125786 | -0.01494645 | 1.010879 | -0.002244437
12.8 | 1.119825 | 0.01685595 | 0.991086 | 0.01343901 | 12.95 | 1.126169 | 0.003772534 | 0.9965262 | 0.0003558319 | 12.97 | 1.122177 | -0.004005722 | 1.000334 | -0.00104609 | 12.98 | 1.125992 | 0.004896999 | 1.008825 | -0.003440032 | 13.07 | 1.124011 | 0.01813153 | 1.00867 | 0.005241883 | 12.95 | 1.110914 | -0.007038299 | 1.008691 | 0.0001376695 | 13.07 | 1.115455 | -0.01901019 | 1.007301 | 0.00322456 | 12.98 | 1.103945 | -0.02199293 | 1.005589 | -0.00589677 | 12.89 | 1.119101 | -0.0342937 | 1.004739 | -0.002965493
12.99 | 1.126699 | 0.007708377 | 0.9970978 | 0.003281103 | 13.13 | 1.127581 | 0.0002648934 | 0.9931695 | -0.001100896 | 12.97 | 1.120387 | 0.008982971 | 1.001308 | 0.007015678 | 13.04 | 1.123377 | 0.0124825 | 1.006655 | 0.00889438 | 13.07 | 1.141772 | -0.004498678 | 1.00805 | 0.00329466 | 13.01 | 1.115386 | 0.002512275 | 1.02223 | -6.713101e-05 | 13.1 | 1.091857 | -0.01768562 | 1.010118 | -0.001428591 | 12.99 | 1.088439 | -0.01025882 | 1.011713 | -0.0006252325 | 12.97 | 1.095248 | -0.03052136 | 1.01091 | 0.002390969
13.05 | 1.138372 | -0.0006648303 | 0.9998959 | -0.008210905 | 13.2 | 1.114032 | 0.004859201 | 0.9906543 | 0.006644997 | 13.08 | 1.132159 | 0.007622666 | 1.00694 | 0.0006120369 | 13.09 | 1.140127 | 0.009653771 | 1.007373 | 0.01175282 | 13.19 | 1.132193 | -0.01515059 | 1.01619 | -0.001515789 | 13.16 | 1.127767 | 0.01514977 | 1.022545 | -0.003320589 | 13.19 | 1.100953 | 0.03175971 | 1.013221 | 0.002765371 | 13.17 | 1.095029 | 0.01975498 | 1.010773 | -0.001354495 | 12.94 | 1.079374 | -0.003852595 | 1.011448 | -0.002505759
13.19 | 1.113677 | -0.003144153 | 0.9757553 | -0.01456389 | 13.31 | 1.12142 | 0.005379531 | 0.9993132 | -0.004971398 | 13.18 | 1.137661 | 0.008843374 | 1.008547 | 0.0008620613 | 13.24 | 1.123173 | -0.0111315 | 1.00607 | -0.003726967 | 13.31 | 1.116654 | -0.005463987 | 1.010495 | -0.005127491 | 13.26 | 1.152347 | 0.001805149 | 1.019101 | -0.01077316 | 13.29 | 1.162786 | 0.0188271 | 1.015805 | -0.002217732 | 13.24 | 1.147718 | 0.03381103 | 1.01182 | -4.780834e-05 | 13.08 | 1.097413 | 0.03542224 | 1.013519 | -0.001980188
13.31 | 1.1145 | 0.006221064 | 0.973152 | 0.01004794 | 13.42 | 1.131957 | 0.004875184 | 0.9837448 | 0.007151684 | 13.3 | 1.136702 | -0.002802686 | 1.005106 | -0.002582305 | 13.34 | 1.118929 | 0.002674566 | 1.010369 | 0.002726737 | 13.39 | 1.130667 | 0.02070143 | 1.008589 | 0.006764433 | 13.35 | 1.123284 | -0.0182487 | 0.9986549 | -0.007799763 | 13.4 | 1.138709 | -0.03930086 | 1.00295 | -0.005392927 | 13.33 | 1.153882 | -0.02549056 | 1.006776 | -0.003354576 | 13.18 | 1.154354 | 0.03460036 | 1.009974 | 0.0003602586
13.37 | 1.140203 | 0.01887808 | 1.001258 | 0.01520491 | 13.44 | 1.136916 | -0.002181829 | 1.009332 | 0.004015951 | 13.38 | 1.125304 | -0.000822595 | 0.9961395 | 0.007362666 | 13.38 | 1.140431 | 0.01058526 | 1.014877 | -0.007446937 | 13.53 | 1.147339 | 0.002452482 | 1.01222 | 0.01232896 | 13.49 | 1.115741 | 0.01213174 | 1.023763 | 0.01171022 | 13.56 | 1.068503 | -0.006864834 | 1.006383 | 0.01242375 | 13.47 | 1.081198 | -0.02996526 | 1.009055 | -0.003698159 | 13.28 | 1.163308 | -0.02865396 | 1.010378 | 0.0004059355
13.46 | 1.139237 | 0.000317873 | 1.001282 | -0.0125264 | 13.65 | 1.118027 | 0.005873226 | 0.9939201 | -0.007029742 | 13.51 | 1.122568 | 0.004639044 | 0.9998634 | -0.000428785 | 13.55 | 1.160006 | -0.004654979 | 1.019437 | 0.005371821 | 13.61 | 1.117331 | -0.02021032 | 1.009613 | -0.005440912 | 13.52 | 1.154359 | 0.0007227575 | 1.024923 | -0.01346315 | 13.53 | 1.158866 | 0.03584887 | 1.020869 | -0.0002867837 | 13.49 | 1.106204 | 0.03915074 | 1.002336 | -0.003083801 | 13.36 | 1.089273 | -0.05112795 | 1.017438 | -0.005056212
13.56 | 1.126169 | -0.0002771405 | 0.9681648 | -0.008096733 | 13.77 | 1.144529 | -0.003343211 | 0.9956566 | 0.0009366233 | 13.66 | 1.150747 | 0.01370847 | 1.006355 | 0.007639687 | 13.67 | 1.125464 | -0.003659689 | 1.009588 | 0.002167825 | 13.63 | 1.126754 | 0.02722645 | 1.008339 | 0.002934445 | 13.6 | 1.130459 | -0.02013478 | 1.006671 | -0.00636597 | 13.69 | 1.140783 | -0.05366014 | 1.003044 | -0.01017885 | 13.65 | 1.171406 | -0.01367248 | 1.010988 | 6.153426e-05 | 13.48 | 1.077978 | 0.05214319 | 1.003403 | -0.01198423
13.71 | 1.151179 | 0.01332904 | 1.001828 | 0.02169113 | 13.76 | 1.13374 | -0.002182908 | 0.9892125 | 0.003738707 | 13.64 | 1.150522 | -0.005456742 | 1.019514 | 0.00257082 | 13.65 | 1.151094 | 0.01371303 | 1.014124 | -0.001523968 | 13.76 | 1.155052 | -0.01848683 | 1.01428 | 0.001617038 | 13.79 | 1.127505 | 0.02091503 | 1.024143 | 0.006101162 | 13.89 | 1.084137 | 0.03774257 | 1.014205 | 0.01246349 | 13.83 | 1.089107 | -0.0169645 | 1.011328 | -0.004538413 | 13.63 | 1.201778 | 0.01236274 | 1.012787 | 0.01345065
13.88 | 1.147092 | -0.01054715 | 0.9953825 | -0.03012643 | 13.81 | 1.144312 | 0.01370672 | 1.004975 | -0.002123804 | 13.71 | 1.137679 | 0.01262704 | 1.002004 | -0.001353756 | 13.74 | 1.146209 | -0.01673361 | 1.00726 | -0.0009407398 | 13.95 | 1.106508 | 0.009677319 | 1.0044 | 0.003048403 | 13.94 | 1.163362 | -0.01087624 | 1.013705 | -0.009239364 | 14.01 | 1.200527 | -0.01036928 | 1.014494 | -0.007468452 | 13.87 | 1.156433 | 0.03598725 | 1.008345 | -0.001926702 | 13.62 | 1.093526 | -0.05795599 | 1.020034 | -0.01078439
13.92 | 1.127096 | 0.02674593 | 0.971853 | 0.02594143 | 13.9 | 1.145368 | -0.004775391 | 0.988 | -0.002457815 | 13.87 | 1.153451 | 0.003927033 | 1.006621 | 0.001778263 | 13.91 | 1.127711 | 0.01723752 | 1.009425 | -0.004132248 | 14.09 | 1.166156 | -0.003093839 | 1.019378 | 1.151144e-05 | 14.03 | 1.118726 | 0.01058382 | 1.014916 | 0.009521551 | 14.09 | 1.077763 | -0.002400655 | 1.007545 | 0.004799894 | 13.9 | 1.132196 | -0.04085377 | 1.01154 | -0.005962188 | 13.7 | 1.12407 | 0.07118016 | 1.01251 | 0.00458585
13.96 | 1.159485 | -0.009241896 | 1.015429 | -0.01907075 | 14.01 | 1.1452 | 0.01312498 | 1.000203 | 0.003601707 | 14.02 | 1.137579 | 0.004489367 | 1.006097 | 0.001990463 | 14.04 | 1.154412 | -0.01332709 | 1.002505 | -0.0006624985 | 14.19 | 1.120948 | 0.0128234 | 1.008588 | -0.003729834 | 14.14 | 1.174475 | -0.01304202 | 1.022323 | -0.01617979 | 14.2 | 1.19048 | 0.004967349 | 1.014928 | -0.00383346 | 13.98 | 1.129475 | 0.03152862 | 1.008556 | 0.0001586219 | 13.87 | 1.173094 | -0.06290867 | 1.025528 | 0.00369854
14.05 | 1.136074 | 0.01141696 | 0.9760317 | 0.008830008 | 14.11 | 1.148729 | -0.002505299 | 0.9978843 | -0.0002329801 | 14.13 | 1.157898 | 0.004267784 | 1.0044 | -0.00340739 | 14.14 | 1.131816 | 0.01579834 | 1.009128 | -0.004290171 | 14.26 | 1.174137 | -0.004780339 | 1.016439 | 0.008315642 | 14.25 | 1.117606 | 0.01120215 | 1.01839 | 0.01999023 | 14.31 | 1.080627 | 0.001605283 | 1.012079 | 0.001303869 | 14.1 | 1.13618 | -0.03599074 | 1.007156 | 0.000107821 | 14.03 | 1.081473 | 0.0572055 | 1.009845 | -0.006657587
14.2 | 1.160388 | -0.003152579 | 1.000077 | -0.003080445 | 14.27 | 1.15405 | 0.009722647 | 0.9992081 | 0.0007261658 | 14.2 | 1.143228 | 0.01415668 | 1.011284 | 0.002957701 | 14.19 | 1.157015 | -0.00874549 | 1.006432 | 0.002908407 | 14.29 | 1.132598 | 0.01884268 | 1.010566 | 0.0005882624 | 14.36 | 1.15645 | -0.01883241 | 1.01446 | -0.01875291 | 14.4 | 1.189617 | -0.02806995 | 1.008812 | -0.01257005 | 14.26 | 1.140783 | 0.0345237 | 1.011112 | -0.001710454 | 14.15 | 1.190667 | -0.03793081 | 1.01711 | 0.007167892
14.35 | 1.144543 | 0.004672444 | 0.9829534 | 0.01043075 | 14.47 | 1.148497 | -0.001964676 | 0.9983066 | -0.001967936 | 14.24 | 1.156489 | -0.00666405 | 1.003409 | 0.001852002 | 14.25 | 1.155045 | 0.01790964 | 1.013238 | 0.0016396 | 14.36 | 1.15301 | -0.02424741 | 1.015345 | -0.001955247 | 14.41 | 1.151343 | 0.02268786 | 1.03064 | 0.01459512 | 14.41 | 1.114673 | 0.04452406 | 1.017828 | 0.005091268 | 14.43 | 1.114196 | -0.03141728 | 1.00647 | -0.005647194 | 14.22 | 1.095688 | 0.05712216 | 1.003164 | -0.00631902
14.48 | 1.155941 | -0.00433312 | 0.990386 | -0.01865251 | 14.57 | 1.167875 | 0.008630965 | 1.001359 | 0.007151082 | 14.36 | 1.164153 | 0.01046125 | 1.00977 | -0.003842635 | 14.42 | 1.134435 | -0.02016964 | 1.001805 | -0.007053895 | 14.57 | 1.173076 | 0.0150927 | 1.018746 | -0.000212394 | 14.41 | 1.135395 | -0.01507683 | 1.006263 | -0.005524938 | 14.47 | 1.11936 | -0.04143494 | 1.00484 | 0.002449477 | 14.51 | 1.178328 | 0.01612761 | 1.012825 | 0.001560966 | 14.25 | 1.163158 | -0.062809 | 1.022969 | 0.002210774
14.52 | 1.163158 | 0.01080275 | 1.011753 | 0.01472519 | 14.61 | 1.156371 | 0.004180696 | 0.9902966 | -0.004022857 | 14.55 | 1.154948 | 0.005531024 | 1.001982 | 0.001321189 | 14.61 | 1.168672 | 0.01164081 | 1.009574 | 0.005807254 | 14.67 | 1.131418 | 0.01252035 | 1.006625 | 0.01080451 | 14.58 | 1.183871 | 0.003156575 | 1.0339 | -0.005024777 | 14.67 | 1.182367 | 0.001337399 | 1.01242 | -0.004659793 | 14.51 | 1.115146 | 0.01153414 | 1.001421 | -0.00252882 | 14.33 | 1.165596 | 0.05972423 | 1.000135 | -0.0009168486
14.57 | 1.151192 | 0.006389595 | 0.9719693 | 0.009109608 | 14.76 | 1.161416 | -0.003767558 | 1.001142 | -0.004967162 | 14.66 | 1.161952 | 0.006587916 | 0.9995941 | -0.001381249 | 14.65 | 1.150176 | 0.01360661 | 1.012822 | 0.005951604 | 14.76 | 1.155543 | -0.02198745 | 1.014586 | -0.00545222 | 14.71 | 1.139317 | 0.0130361 | 1.014941 | 0.005248981 | 14.76 | 1.136734 | 0.0354606 | 1.02145 | 0.004463175 | 14.69 | 1.151667 | -0.03233566 | 1.021343 | -0.009522107 | 14.52 | 1.076231 | -0.02738947 | 1.01799 | -0.006511602
14.74 | 1.16497 | -0.0004729686 | 0.9870957 | -0.01823486 | 14.89 | 1.167636 | 0.003897592 | 1.009027 | 0.009217051 | 14.75 | 1.17026 | 0.009411826 | 1.018142 | -0.002370711 | 14.76 | 1.151937 | -0.006307724 | 1.007977 | -0.001318546 | 14.87 | 1.176457 | -0.0005505829 | 1.013296 | -0.004016858 | 14.78 | 1.138071 | -0.01415453 | 1.004713 | -0.001732354 | 14.85 | 1.117938 | -0.02166596 | 1.01149 | -0.004931912 | 14.8 | 1.16513 | 0.008904501 | 1.015024 | 0.008937563 | 14.65 | 1.194159 | -0.02775113 | 1.019148 | 0.009952795
14.88 | 1.183673 | -0.002028062 | 1.019441 | -0.001082238 | 14.94 | 1.173646 | 0.01579704 | 1.00158 | 0.01053266 | 14.84 | 1.152808 | 0.01013504 | 1.006567 | 0.008016019 | 14.87 | 1.173792 | 0.001688243 | 1.010311 | 0.003387831 | 15 | 1.165719 | 0.01797424 | 1.011802 | 0.004525902 | 14.9 | 1.160776 | -0.01182173 | 1.017215 | -0.001904352 | 14.98 | 1.164557 | -0.03709978 | 1.007963 | -0.004150427 | 14.91 | 1.140182 | 0.01232471 | 1.005865 | -9.459673e-05 | 14.72 | 1.164071 | 0.05459836 | 1.006205 | 0.002379934
14.93 | 1.169909 | 0.009954449 | 0.9987867 | 0.01486916 | 15.11 | 1.162451 | 0.002224722 | 0.9900721 | 0.0005710099 | 14.97 | 1.16285 | -0.007880866 | 1.004024 | -0.003178035 | 14.99 | 1.163397 | 0.01094276 | 1.01211 | 0.008474363 | 15.06 | 1.142741 | 0.01431096 | 1.009816 | 0.007916504 | 15.08 | 1.171757 | 0.000490133 | 1.019415 | -0.006028095 | 15.05 | 1.177539 | 0.003474063 | 1.010545 | 0.0002173092 | 15.02 | 1.133873 | -0.000811935 | 1.007983 | -0.002803137 | 14.83 | 1.101492 | 0.01033723 | 1.012064 | -0.004981008
15.05 | 1.163715 | 0.006165836 | 0.9792827 | 0.01355948 | 15.15 | 1.178861 | 0.005093002 | 0.9979155 | -0.002004947 | 15.04 | 1.170196 | 0.00156747 | 1.003304 | -0.003176228 | 15.14 | 1.155881 | 0.01120037 | 1.005939 | 0.001175864 | 15.15 | 1.149273 | 0.0003273673 | 1.015579 | 0.00188159 | 15.15 | 1.162064 | 0.01108365 | 1.020571 | 0.0001378723 | 15.26 | 1.174237 | 0.01187761 | 1.011017 | -0.002764528 | 15.08 | 1.142831 | -0.0112345 | 1.008165 | -0.002018709 | 14.95 | 1.13553 | -0.04228782 | 1.01918 | -0.0009156334
15.14 | 1.169516 | -0.00241696 | 0.9767195 | -0.009783847 | 15.23 | 1.172233 | -0.003190143 | 1.003674 | -0.006997169 | 15.15 | 1.176421 | 0.003275636 | 1.008739 | -0.003228612 | 15.16 | 1.158459 | 0.002298637 | 1.00825 | -0.009669997 | 15.37 | 1.164427 | -0.01179624 | 1.014123 | -0.001406458 | 15.18 | 1.166739 | 0.004180134 | 1.016406 | -0.002480298 | 15.41 | 1.162792 | 0.01497676 | 1.017623 | 0.002549278 | 15.25 | 1.16329 | -0.01055043 | 1.009278 | 0.001384839 | 15.02 | 1.189385 | -0.02428062 | 1.016479 | 0.001983266
15.21 | 1.180637 | 0.001180497 | 0.9892364 | -0.01152846 | 15.41 | 1.187158 | 0.0041506 | 1.006587 | -0.00090224 | 15.37 | 1.186633 | 0.002068329 | 1.012082 | -0.003580255 | 15.26 | 1.164883 | -0.0004948341 | 1.007236 | -0.003566928 | 15.54 | 1.172248 | -0.002924614 | 1.014542 | 0.001433834 | 15.33 | 1.157482 | 0.0002473038 | 1.015484 | -0.002068104 | 15.43 | 1.151186 | 0.006520166 | 1.011727 | 0.003230695 | 15.43 | 1.168503 | -0.008200593 | 1.014865 | -0.005022682 | 15.18 | 1.194271 | 0.01218121 | 1.017999 | 0.002863865
15.36 | 1.183584 | 0.0003234084 | 1.002269 | 0.001380688 | 15.58 | 1.183074 | -0.002170502 | 1.004072 | -0.003751901 | 15.5 | 1.173621 | 0.008891941 | 1.006449 | 0.002769426 | 15.44 | 1.167974 | -0.003853292 | 1.01579 | 0.001614968 | 15.64 | 1.179497 | 0.0007290166 | 1.018055 | -0.0002145267 | 15.52 | 1.171001 | -0.00336907 | 1.015526 | 0.0009793268 | 15.49 | 1.164911 | -0.004244088 | 1.014395 | -0.004808396 | 15.5 | 1.161582 | 0.0008788034 | 1.008856 | -0.003624784 | 15.39 | 1.166611 | 0.01623896 | 1.013169 | -0.00250878
15.54 | 1.183943 | 0.0008960232 | 0.9951065 | -0.003381595 | 15.7 | 1.184496 | -0.0002127094 | 0.9978232 | 0.000460142 | 15.58 | 1.177524 | 0.0002736048 | 1.007803 | -0.003976957 | 15.6 | 1.182425 | 0.004549339 | 1.019734 | -0.0006292635 | 15.75 | 1.169006 | 0.007972457 | 1.011129 | 0.005763658 | 15.65 | 1.169583 | -0.003209653 | 1.022338 | -0.0003942465 | 15.59 | 1.163512 | -0.002415881 | 1.010889 | -0.000992498 | 15.57 | 1.163331 | 0.003499648 | 1.014285 | -0.0009734914 | 15.45 | 1.156301 | 0.01159491 | 1.014464 | 0.001559471
15.68 | 1.182554 | -0.0008617396 | 0.9916626 | -0.0004060106 | 15.79 | 1.18944 | 0.005718635 | 1.001432 | -0.0002742794 | 15.67 | 1.187952 | 0.003148252 | 1.009509 | 0.002845066 | 15.7 | 1.175848 | 0.007376134 | 1.009194 | 0.006048732 | 15.86 | 1.172036 | 0.004755126 | 1.00808 | -0.004460748 | 15.76 | 1.176935 | 0.00151589 | 1.020385 | -0.001432272 | 15.75 | 1.177769 | -0.002004696 | 1.014413 | 0.004368586 | 15.69 | 1.159709 | -0.0007003873 | 1.016595 | -0.0005564021 | 15.49 | 1.159721 | 0.005368157 | 1.016238 | 0.003185871
15.78 | 1.181403 | 0.003640139 | 0.9901394 | 0.004262411 | 15.84 | 1.189551 | 0.005488323 | 0.9976006 | 0.0007215806 | 15.81 | 1.187587 | 0.005558915 | 1.010135 | 0.002084817 | 15.78 | 1.179109 | 0.009799067 | 1.007746 | 0.007333997 | 15.97 | 1.173916 | 0.01030136 | 1.013898 | 0.002931429 | 15.83 | 1.180564 | 0.0006513414 | 1.025178 | 0.0005199109 | 15.93 | 1.177126 | -0.008011614 | 1.01043 | -0.0001366943 | 15.84 | 1.162591 | 0.001903708 | 1.012615 | 0.00491321 | 15.58 | 1.157829 | 0.003090858 | 1.012847 | 0.001476208
15.84 | 1.200919 | 0.01619073 | 0.999023 | 0.01394422 | 15.94 | 1.196983 | 0.0007664224 | 1.00302 | -0.002100333 | 15.96 | 1.193304 | 0.001933141 | 1.005223 | 0.0019445 | 15.84 | 1.184101 | 0.003791484 | 1.010708 | 0.002320317 | 16 | 1.194847 | 0.01712573 | 1.021231 | 0.003240057 | 15.88 | 1.19247 | -0.003931735 | 1.02179 | -0.004672609 | 16.07 | 1.16539 | -0.02055862 | 1.01559 | 0.008022443 | 15.98 | 1.15711 | -0.002528151 | 1.006199 | -0.0004195931 | 15.72 | 1.169061 | -0.003485449 | 1.010513 | -0.003782202
15.91 | 1.192741 | 0.003426228 | 0.9921471 | 0.006754602 | 16.13 | 1.195573 | 0.007031312 | 0.9994954 | 0.00472574 | 16.04 | 1.18649 | 0.00695259 | 0.9993734 | 0.004281824 | 15.97 | 1.190353 | -0.006730878 | 1.010512 | -0.003581475 | 16.08 | 1.196536 | -0.01751162 | 1.021169 | -0.005170781 | 16.01 | 1.187914 | -0.004950149 | 1.019471 | -0.002186493 | 16.11 | 1.150899 | -0.0198341 | 1.015539 | -0.001147046 | 16.06 | 1.158338 | 0.001830553 | 1.011872 | 0.003463212 | 15.9 | 1.171797 | -0.0168121 | 1.010893 | 0.003923115
16.08 | 1.209795 | 0.004495785 | 0.9989491 | 0.008023141 | 16.24 | 1.197977 | 0.005576803 | 0.9984236 | -0.0005794582 | 16.07 | 1.190819 | 0.01168516 | 1.008355 | 0.008687124 | 16.18 | 1.194593 | -0.0002850969 | 1.009188 | 0.0003321234 | 16.28 | 1.213067 | -0.0127153 | 1.019794 | -0.005010132 | 16.21 | 1.186093 | -0.0007505989 | 1.01775 | 0.0009578135 | 16.23 | 1.153801 | 0.0124162 | 1.013355 | 0.004298297 | 16.11 | 1.170742 | -0.003180472 | 1.013257 | -0.001793137 | 16.05 | 1.162221 | -0.02932159 | 1.022903 | -0.0005313284
16.19 | 1.211822 | -0.003662072 | 1.008194 | -0.002856549 | 16.36 | 1.198594 | -0.0004103559 | 0.9987669 | -0.0004510338 | 16.23 | 1.194197 | 0.007375321 | 1.008254 | 0.004142421 | 16.27 | 1.189815 | 0.0004793829 | 1.009642 | 0.004695986 | 16.38 | 1.152846 | 0.007757423 | 1.009002 | 0.004882862 | 16.3 | 1.169774 | 0.01159479 | 1.019941 | 0.001397772 | 16.36 | 1.19438 | 0.03293354 | 1.015625 | 0.002147866 | 16.28 | 1.194327 | 0.01791382 | 1.013002 | 0.005330884 | 16.1 | 1.14254 | -0.0105944 | 1.015186 | -0.0004231951
16.33 | 1.198814 | -0.0009070592 | 0.9830518 | -0.01232351 | 16.47 | 1.209804 | 0.0003695359 | 1.000828 | 0.0008524709 | 16.35 | 1.197425 | 0.01707391 | 1.00625 | -0.0001061107 | 16.38 | 1.190049 | 0.004319803 | 1.013167 | -0.001287848 | 16.47 | 1.176312 | 0.01687817 | 1.014074 | 0.004264611 | 16.42 | 1.203116 | -0.006349302 | 1.027262 | -0.002115728 | 16.49 | 1.218123 | -0.02282984 | 1.013583 | -0.001570683 | 16.39 | 1.193437 | -0.01380981 | 1.012317 | -0.002137551 | 16.18 | 1.145244 | 0.02622769 | 1.014394 | -0.003628044
16.47 | 1.198433 | -0.003646064 | 0.973397 | -0.002589251 | 16.61 | 1.208025 | 0.00557715 | 1.000964 | 0.006145719 | 16.48 | 1.221251 | 0.001766979 | 1.005909 | 0.001740386 | 16.5 | 1.208085 | 0.009877001 | 1.018206 | -0.006826587 | 16.65 | 1.218329 | 0.006087904 | 1.016387 | 5.9389e-05 | 16.54 | 1.201017 | 0.003053378 | 1.018097 | -0.007696095 | 16.6 | 1.140683 | -0.02507483 | 1.010976 | 0.0005975944 | 16.52 | 1.176269 | -0.02596237 | 1.014448 | 0.00073818 | 16.33 | 1.19706 | 0.03626354 | 1.012917 | 0.0003397454
16.59 | 1.210071 | 0.007253325 | 0.9970235 | 0.02452332 | 16.76 | 1.213379 | -0.004271107 | 1.001022 | -0.005922209 | 16.59 | 1.199664 | -0.006396147 | 1.002913 | -0.002321807 | 16.61 | 1.20961 | -0.005763867 | 1.01073 | -0.001010448 | 16.7 | 1.196425 | -0.02591605 | 1.013651 | 0.001594771 | 16.62 | 1.17344 | -0.01441207 | 1.014082 | 9.702821e-05 | 16.69 | 1.184259 | 0.02880247 | 1.022999 | -0.003970472 | 16.69 | 1.147959 | 0.02123355 | 1.010301 | 0.004823775 | 16.47 | 1.23232 | -0.03015534 | 1.011792 | -0.001240015
16.71 | 1.222498 | -0.00296665 | 1.010981 | -0.02012947 | 16.79 | 1.225921 | -0.005335961 | 1.001736 | 0.000529819 | 16.67 | 1.212044 | 0.01100327 | 1.011782 | 0.0002294518 | 16.82 | 1.192007 | -0.002894527 | 1.012734 | 0.0006619629 | 16.81 | 1.179706 | 0.02206119 | 1.006401 | 0.0002687981 | 16.82 | 1.201075 | 0.006691932 | 1.021206 | 0.004004431 | 16.9 | 1.229648 | -0.01724148 | 1.016297 | 0.0005917924 | 16.74 | 1.233172 | 0.000358267 | 1.014728 | -0.003252429 | 16.56 | 1.146033 | -0.03779196 | 1.018296 | 0.001010204
16.78 | 1.218616 | -0.0008022115 | 0.9741988 | 0.004584687 | 16.9 | 1.222842 | 0.005834193 | 1.011669 | 0.003223002 | 16.87 | 1.227687 | 0.001372649 | 1.00608 | -0.00182152 | 16.87 | 1.216703 | 0.0156746 | 1.016214 | 0.004103725 | 17 | 1.229539 | -0.007040913 | 1.017875 | 0.003092451 | 16.99 | 1.213031 | -0.01362829 | 1.022382 | -0.005842674 | 17.06 | 1.131367 | -0.006668582 | 1.012304 | -0.004466776 | 16.83 | 1.164272 | -0.02931436 | 1.008932 | 0.001802637 | 16.7 | 1.164786 | 0.04787782 | 1.012722 | 0.004069121
16.9 | 1.222064 | 0.006889487 | 1.016346 | 0.02088384 | 17.06 | 1.221925 | -0.003164899 | 0.9980626 | -0.0007140855 | 17.05 | 1.206833 | -0.0011754 | 1.013094 | 0.004844648 | 16.93 | 1.210398 | -0.007564526 | 1.011973 | -0.00442849 | 17.17 | 1.171357 | 0.009515099 | 1.01367 | -0.003852499 | 17.07 | 1.191154 | 0.01793764 | 1.014719 | 0.008460373 | 17.16 | 1.248071 | 0.01355076 | 1.016397 | -0.006826682 | 16.99 | 1.195137 | 0.02891161 | 1.010413 | -0.001481403 | 16.9 | 1.259438 | -0.01475034 | 1.014041 | 0.00124349
17.09 | 1.218275 | -0.009522061 | 0.9791822 | -0.01418803 | 17.19 | 1.227973 | 0.009672692 | 1.004513 | -0.0002934932 | 17.16 | 1.237367 | 0.004117727 | 1.010523 | -0.007421694 | 17.04 | 1.204973 | 0.01633285 | 1.014492 | -0.001266898 | 17.31 | 1.242018 | -0.0009353072 | 1.021909 | 0.005632007 | 17.17 | 1.228211 | -0.01040175 | 1.027236 | -0.006273035 | 17.27 | 1.144021 | -0.02126151 | 1.01004 | 0.009631959 | 17.15 | 1.19953 | -0.03628754 | 1.016539 | 0.0001066178 | 16.97 | 1.121975 | -0.03090811 | 1.018467 | -0.004611707
17.24 | 1.231527 | 0.003568395 | 1.004586 | 0.01687623 | 17.3 | 1.233166 | -0.004402306 | 0.9995983 | 0.008390989 | 17.28 | 1.222905 | -0.008716663 | 1.013385 | -0.001436168 | 17.17 | 1.210979 | -0.007726708 | 1.007105 | -0.003053986 | 17.38 | 1.1871 | 0.0157285 | 1.010294 | 0.002266959 | 17.3 | 1.191113 | 0.007677028 | 1.012243 | 0.002459788 | 17.44 | 1.252886 | 0.001992703 | 1.022156 | -0.01634255 | 17.27 | 1.192867 | 0.03134905 | 1.014421 | 0.001341014 | 17.02 | 1.252494 | 0.0471022 | 1.008653 | 0.006226013
17.33 | 1.233151 | -0.004954024 | 0.9848901 | -0.01281914 | 17.42 | 1.243879 | 0.007074696 | 1.019445 | -0.0008137325 | 17.41 | 1.23637 | 0.01352141 | 1.007817 | 0.005729246 | 17.32 | 1.218721 | 0.01598219 | 1.011845 | 0.006031498 | 17.46 | 1.230656 | -0.02024686 | 1.018215 | -0.003754212 | 17.47 | 1.215484 | -0.009571612 | 1.020534 | 0.004137924 | 17.55 | 1.149228 | 0.01642759 | 1.016818 | 0.01735285 | 17.36 | 1.191014 | -0.03808233 | 1.016553 | -0.001490031 | 17.14 | 1.14436 | -0.05520858 | 1.018627 | 0.002423513
17.41 | 1.25232 | 0.00532925 | 1.022149 | 0.01684141 | 17.6 | 1.232233 | 0.006060234 | 0.992688 | 0.01373884 | 17.53 | 1.218789 | -0.005791279 | 1.004482 | -0.009879529 | 17.52 | 1.215152 | -0.002530809 | 1.009676 | 0.0007797994 | 17.57 | 1.226413 | 0.02376532 | 1.018151 | 0.002946712 | 17.6 | 1.219873 | 0.01571427 | 1.021543 | 0.002828718 | 17.59 | 1.232788 | -0.03747456 | 1.00403 | -0.01042824 | 17.46 | 1.22878 | 0.02339719 | 1.015936 | 0.0005633876 | 17.3 | 1.271253 | 0.03594295 | 1.009605 | 0.002096763
17.52 | 1.227158 | 0.002004051 | 0.9647003 | 0.008717438 | 17.76 | 1.253516 | -0.01424673 | 1.005875 | -0.01561937 | 17.61 | 1.251934 | 0.001773563 | 1.011673 | 0.006372566 | 17.69 | 1.240266 | 0.006313439 | 1.012035 | 0.004665336 | 17.78 | 1.191322 | -0.006613433 | 1.014739 | -0.00442077 | 17.65 | 1.204738 | -0.006549369 | 1.016906 | -0.00468298 | 17.73 | 1.225868 | 0.03395995 | 1.021588 | 0.001861014 | 17.67 | 1.16168 | 0.004715685 | 1.017245 | 0.01089912 | 17.47 | 1.120687 | -0.02524572 | 1.015555 | -0.01352112
17.75 | 1.25375 | -0.006814408 | 1.007891 | -0.02517934 | 17.87 | 1.248547 | 0.006747823 | 1.010152 | 0.0007385432 | 17.69 | 1.228369 | 0.0151755 | 1.00065 | 0.001552507 | 17.76 | 1.227546 | 0.006341009 | 1.015497 | 0.004178474 | 17.89 | 1.245672 | -0.01715116 | 1.019978 | -0.00335217 | 17.81 | 1.23646 | -0.008624545 | 1.029088 | -0.001725588 | 17.89 | 1.176721 | -0.009266871 | 1.020435 | -0.006474596 | 17.81 | 1.229087 | -0.0329345 | 1.01556 | -0.001413335 | 17.63 | 1.28684 | -0.02832038 | 1.01594 | 0.01108984
17.86 | 1.250762 | -0.006122016 | 1.00589 | 0.0171273 | 17.99 | 1.249177 | 0.002276359 | 1.006918 | 0.01092339 | 17.87 | 1.234891 | -0.00887656 | 1.014204 | -0.008794843 | 17.89 | 1.2354 | 0.001686485 | 1.005473 | 0.001688446 | 18.01 | 1.251155 | 0.01542763 | 1.0142 | 0.003298903 | 17.95 | 1.232171 | 0.009555807 | 1.023153 | 0.005579407 | 18.01 | 1.217608 | -0.02542412 | 1.013792 | 0.006473503 | 17.93 | 1.248513 | 0.01952323 | 1.021548 | 0.003051695 | 17.7 | 1.187657 | 0.05537944 | 1.010235 | -0.00358121
17.98 | 1.251903 | -0.00672471 | 0.9827179 | 0.005197872 | 18.17 | 1.257126 | -0.0003742935 | 0.995646 | 0.0006578689 | 18.01 | 1.253496 | -0.006325786 | 1.011618 | 0.00459508 | 18.03 | 1.238538 | 0.002014505 | 1.014876 | 0.002230514 | 18.15 | 1.23113 | 0.01809944 | 1.018013 | -0.001210769 | 18.08 | 1.218211 | 0.004572606 | 1.022967 | 0.003394572 | 18.11 | 1.255123 | -0.005376194 | 1.017175 | -0.001081048 | 18.04 | 1.185144 | 0.01870194 | 1.017177 | -0.002413694 | 17.85 | 1.155738 | -0.04445126 | 1.023823 | -0.002801569
18.12 | 1.270474 | -0.0007459798 | 0.9928351 | -0.001568059 | 18.25 | 1.258998 | 5.360137e-05 | 0.9990329 | 0.003394799 | 18.11 | 1.264301 | 0.0001913884 | 1.010747 | -0.001454317 | 18.16 | 1.246027 | 0.001973387 | 1.015244 | -0.0009516999 | 18.24 | 1.228139 | -0.001422234 | 1.017235 | -0.001339186 | 18.21 | 1.229173 | -0.00542541 | 1.022334 | -0.001266055 | 18.29 | 1.234667 | 0.01467593 | 1.012449 | 0.005017982 | 18.2 | 1.179267 | -0.02062687 | 1.014416 | -0.001363959 | 17.99 | 1.256911 | -0.03817554 | 1.017979 | 0.007556895
18.21 | 1.267463 | 0.00635465 | 0.9996259 | 0.0005180707 | 18.37 | 1.267986 | 0.001446226 | 1.00304 | -0.004369501 | 18.3 | 1.256714 | 0.008415354 | 1.007292 | 0.001614542 | 18.38 | 1.247368 | 0.01215718 | 1.010894 | 0.006791425 | 18.43 | 1.231234 | -0.004936986 | 1.018469 | -0.002772993 | 18.29 | 1.241191 | -0.008473949 | 1.022641 | -0.004099714 | 18.49 | 1.219018 | 0.006702072 | 1.01343 | -0.005509739 | 18.37 | 1.227762 | -0.0244545 | 1.017306 | -0.004105646 | 18.13 | 1.261134 | 0.02017176 | 1.013181 | 0.003177505
18.42 | 1.269961 | -0.005022937 | 0.9979443 | -0.00662374 | 18.59 | 1.266564 | 0.001218518 | 1.004195 | -0.00108851 | 18.45 | 1.260557 | 0.006778774 | 1.013697 | -0.001621635 | 18.48 | 1.255226 | 0.0008386646 | 1.018252 | -0.001473798 | 18.63 | 1.243342 | 0.002604589 | 1.019747 | 0.002041175 | 18.48 | 1.244308 | -0.01013671 | 1.017583 | -0.007749122 | 18.59 | 1.225939 | -6.803471e-05 | 1.019738 | 0.003357642 | 18.42 | 1.236128 | -0.01611426 | 1.012603 | 0.003090587 | 18.28 | 1.217957 | 0.02917751 | 1.016979 | -0.003500166
18.61 | 1.276487 | -0.004109965 | 0.998839 | -0.0002977625 | 18.76 | 1.270232 | 0.00332623 | 1.002444 | 0.003126226 | 18.51 | 1.265 | 0.002666571 | 1.01433 | -0.0005568342 | 18.53 | 1.257074 | 0.001146892 | 1.011927 | 0.0030433 | 18.78 | 1.249684 | 0.0008459635 | 1.017786 | -4.074729e-05 | 18.68 | 1.247307 | 0.0007017423 | 1.029365 | 0.0005145477 | 18.67 | 1.225153 | 0.003826647 | 1.015054 | 0.003186144 | 18.52 | 1.245404 | -0.009277113 | 1.018108 | 0.0009961768 | 18.33 | 1.186775 | 0.01221342 | 1.01631 | 0.002630338
18.72 | 1.278289 | -0.001573417 | 0.9982444 | 0.002900598 | 18.9 | 1.273201 | 0.001702803 | 1.001347 | 0.003588558 | 18.6 | 1.261096 | 0.001945182 | 1.016451 | 0.003123247 | 18.64 | 1.25519 | 0.001766313 | 1.012183 | 0.003112411 | 18.92 | 1.249524 | 0.002151716 | 1.01694 | -0.002174134 | 18.83 | 1.252223 | -0.001112205 | 1.024959 | 0.0009695338 | 18.82 | 1.240701 | -0.0005052212 | 1.012144 | 0.002519912 | 18.67 | 1.23603 | -0.005384995 | 1.016851 | 0.001608902 | 18.46 | 1.198214 | -0.004694142 | 1.020117 | 0.004403878
18.85 | 1.290306 | 0.001710688 | 0.997268 | 0.00384644 | 18.99 | 1.282051 | 0.004307386 | 1.006896 | 0.005410045 | 18.75 | 1.276496 | 0.0004223497 | 1.007992 | -0.002720155 | 18.79 | 1.265457 | 0.001766217 | 1.017107 | 0.0007010084 | 19.03 | 1.265347 | 0.009376397 | 1.022044 | 0.0006097366 | 18.95 | 1.255667 | 0.002456384 | 1.031192 | 0.00216718 | 19.01 | 1.249163 | -0.008714626 | 1.02208 | 0.0005137048 | 18.8 | 1.225558 | -0.009797597 | 1.017687 | 0.002791105 | 18.63 | 1.208159 | -0.008584056 | 1.020858 | 0.0009849113
19 | 1.290256 | -0.002433948 | 0.9951301 | 0.0001032759 | 19.06 | 1.282627 | 0.005996633 | 1.01001 | 0.005539133 | 18.93 | 1.27984 | -0.000380223 | 1.008324 | 0.001209535 | 18.99 | 1.273784 | 0.0008461911 | 1.016246 | -0.001146533 | 19.1 | 1.271039 | 0.006677192 | 1.016199 | -0.003387096 | 19.03 | 1.25543 | -0.002567165 | 1.020961 | -0.002366187 | 19.17 | 1.25018 | -0.01412517 | 1.020062 | -0.001255897 | 18.97 | 1.220495 | 0.009215391 | 1.012861 | 0.003196771 | 18.77 | 1.227361 | -0.00688264 | 1.021095 | -0.0008842141
19.13 | 1.301697 | -0.0004190334 | 0.9914531 | 0.005448134 | 19.22 | 1.28905 | 0.009386811 | 1.010265 | 0.007631622 | 19.13 | 1.279789 | -0.007119878 | 1.012583 | -0.001746036 | 19.19 | 1.271795 | 0.006036229 | 1.011 | 0.004192404 | 19.21 | 1.27409 | -0.0001894289 | 1.015829 | -0.002563703 | 19.13 | 1.260756 | 0.002166946 | 1.021226 | 0.0001759924 | 19.26 | 1.234769 | -0.01304763 | 1.019159 | 0.002648172 | 19.17 | 1.231452 | 0.01818368 | 1.019471 | -0.0003100009 | 18.89 | 1.243112 | 0.0004834587 | 1.020584 | -0.0007805867
19.2 | 1.303612 | 0.003172744 | 0.9975583 | 0.004742486 | 19.38 | 1.318672 | 0.007273566 | 1.018878 | 0.003274756 | 19.27 | 1.281381 | -0.002881277 | 1.013659 | 0.003579728 | 19.3 | 1.277924 | 0.004809951 | 1.012596 | 0.004815003 | 19.4 | 1.280685 | -0.01179658 | 1.019454 | 0.002299794 | 19.32 | 1.274 | 0.002888437 | 1.026004 | -0.002536615 | 19.38 | 1.232454 | 0.01506709 | 1.018132 | 0.006984199 | 19.3 | 1.269105 | 0.02325239 | 1.021314 | 0.001627779 | 19.01 | 1.265578 | -0.01283107 | 1.024266 | 0.001271895
19.35 | 1.309375 | 0.001668537 | 0.9999413 | 0.006741959 | 19.54 | 1.313922 | -0.01886132 | 1.00619 | -0.01637324 | 19.36 | 1.28234 | 0.002393817 | 1.016548 | 0.002706474 | 19.4 | 1.293977 | 0.005782276 | 1.025751 | 0.006566594 | 19.55 | 1.25658 | -0.008804557 | 1.020227 | -0.0004588233 | 19.45 | 1.27506 | -0.008182641 | 1.025747 | -0.009405685 | 19.52 | 1.26946 | 0.0232939 | 1.023853 | -0.003392764 | 19.43 | 1.289823 | -0.01276695 | 1.009827 | -0.005466767 | 19.23 | 1.263657 | -0.03777593 | 1.023089 | -0.004412232
19.5 | 1.317828 | -0.0009208809 | 1.004192 | -0.0008437842 | 19.68 | 1.295345 | -0.004795406 | 0.9960644 | 0.005965443 | 19.52 | 1.293497 | 0.01065851 | 1.017732 | 0.001109446 | 19.54 | 1.286241 | -0.002313923 | 1.020637 | -0.001978026 | 19.68 | 1.274467 | 0.02222728 | 1.017518 | 0.002787967 | 19.61 | 1.256525 | -0.007717979 | 1.018331 | -0.006455659 | 19.7 | 1.292463 | -0.01694144 | 1.010884 | -0.006595223 | 19.59 | 1.244162 | -0.0399609 | 1.015318 | 0.004422754 | 19.38 | 1.218215 | -0.05178212 | 1.019386 | -0.0003051566
19.67 | 1.321467 | -0.006239791 | 0.9925454 | -0.008490827 | 19.84 | 1.318023 | 0.01141297 | 1.018686 | 0.006195567 | 19.68 | 1.314737 | 0.001324112 | 1.014622 | -0.003744527 | 19.74 | 1.295513 | 0.004291811 | 1.016678 | 0.004366115 | 19.87 | 1.317743 | -0.002395866 | 1.024526 | 0.004633164 | 19.78 | 1.265025 | 0.0184396 | 1.01996 | 0.006357741 | 19.84 | 1.231562 | -0.01483761 | 1.014941 | 0.009096676 | 19.76 | 1.205727 | 0.02568895 | 1.021395 | 0.001223407 | 19.5 | 1.180899 | 0.01661482 | 1.015725 | -0.0003921617
19.81 | 1.324047 | -0.001020399 | 0.9929342 | 0.01064196 | 20.02 | 1.337348 | -0.008839346 | 1.009186 | -0.007888262 | 19.78 | 1.307597 | -0.008868955 | 1.014942 | -0.0007146405 | 19.87 | 1.301438 | 0.007459681 | 1.01123 | 0.01074496 | 20.02 | 1.257723 | -0.01159884 | 1.01961 | 0.0001031108 | 19.83 | 1.307712 | -0.004398648 | 1.038271 | -0.003092118 | 19.9 | 1.287717 | 0.02223562 | 1.032681 | 0.0001310617 | 19.89 | 1.318471 | 0.02195896 | 1.022501 | -5.126981e-05 | 19.61 | 1.295133 | 0.05219175 | 1.028795 | -0.001414781
19.89 | 1.33948 | -0.001628866 | 1.008379 | 0.003595467 | 20.13 | 1.320141 | -0.001325764 | 1.001089 | 0.006346277 | 19.93 | 1.306826 | 0.00914894 | 1.021509 | 0.003084427 | 19.93 | 1.296337 | 0.0004590244 | 1.028576 | 0.002731913 | 20.1 | 1.315475 | 0.01998849 | 1.026239 | 0.001371537 | 20.02 | 1.267277 | -0.008865365 | 1.016076 | -0.00404452 | 20.08 | 1.292216 | -0.03541631 | 1.014909 | -0.002772704 | 19.97 | 1.244854 | -0.05371631 | 1.01975 | 0.003346263 | 19.81 | 1.315441 | -0.0630592 | 1.017358 | -0.002481172
20.06 | 1.339004 | -0.003392828 | 0.9950865 | -0.002668447 | 20.23 | 1.351255 | 0.005156136 | 1.009191 | 0.0008756768 | 20.14 | 1.329733 | -0.008889964 | 1.017238 | -0.006294139 | 20.11 | 1.307668 | 0.00729201 | 1.004157 | -0.003114462 | 20.23 | 1.289699 | -0.02204351 | 1.018627 | -0.001887875 | 20.23 | 1.30446 | 0.009140639 | 1.026848 | 0.006302141 | 20.25 | 1.247513 | 0.03258582 | 1.023354 | 0.004855368 | 20.11 | 1.267046 | 0.04827689 | 1.019837 | -0.000467236 | 20 | 1.159426 | -0.003203714 | 1.017979 | -0.002398057
20.25 | 1.345446 | 0.003595945 | 1.005723 | 0.0156273 | 20.41 | 1.34139 | -0.01056933 | 1.020133 | -0.005317218 | 20.33 | 1.305122 | 0.004850489 | 1.011317 | 0.006657674 | 20.27 | 1.314522 | -0.006823749 | 1.024037 | 0.001702806 | 20.39 | 1.333133 | 0.02671632 | 1.024037 | 0.003660284 | 20.39 | 1.294412 | -0.01542405 | 1.023944 | -0.006768328 | 20.39 | 1.31324 | -0.02435131 | 1.018174 | 0.002307281 | 20.27 | 1.291091 | -0.06038082 | 1.021381 | -0.00534858 | 20.08 | 1.351285 | 0.03794354 | 1.021756 | 0.00432916
20.4 | 1.354486 | -0.007146216 | 0.9937663 | -0.00594154 | 20.6 | 1.35254 | 0.0008372615 | 1.009719 | 0.002835558 | 20.47 | 1.342976 | -0.002656712 | 1.017994 | 0.0004402884 | 20.41 | 1.32051 | 0.005290579 | 1.014319 | -0.001897106 | 20.6 | 1.283075 | -0.01364561 | 1.024456 | -0.002821405 | 20.51 | 1.315331 | 0.008678091 | 1.027625 | 0.001223362 | 20.52 | 1.276155 | 0.03136352 | 1.021997 | 0.002138588 | 20.41 | 1.274123 | 0.05676194 | 1.018942 | 0.002567464 | 20.19 | 1.213613 | -0.07493495 | 1.024737 | -0.004300142
20.52 | 1.35577 | -0.002465439 | 1.005556 | 0.00530151 | 20.76 | 1.347488 | 0.002591154 | 1.007522 | -0.001891295 | 20.59 | 1.323341 | 0.003982304 | 1.011984 | 0.0003054264 | 20.55 | 1.32252 | -0.0002759458 | 1.031448 | -0.001859904 | 20.78 | 1.341812 | -0.001837385 | 1.024382 | 0.002680588 | 20.6 | 1.29257 | -0.006573274 | 1.024189 | -0.002691891 | 20.7 | 1.276753 | -0.03092443 | 1.016155 | 0.003118491 | 20.57 | 1.256642 | -0.05271083 | 1.016126 | -8.435937e-05 | 20.35 | 1.341975 | 0.05958516 | 1.018296 | 0.003955127
20.63 | 1.36703 | -0.006476443 | 0.9926947 | 0.000821694 | 20.85 | 1.367137 | -0.009381149 | 1.014119 | 0.003185478 | 20.68 | 1.347014 | -0.01197964 | 1.015497 | -0.003894276 | 20.74 | 1.32719 | 0.005006762 | 1.017117 | 0.009382045 | 20.88 | 1.30118 | 0.02287997 | 1.022633 | 0.006155167 | 20.78 | 1.327405 | -0.008770863 | 1.033963 | -0.004321283 | 20.91 | 1.33533 | 0.004509162 | 1.023907 | -0.001655461 | 20.8 | 1.347335 | 0.01617341 | 1.024568 | -0.001741021 | 20.53 | 1.208879 | -0.05812541 | 1.03071 | -0.00672479
20.87 | 1.377194 | -0.0004065461 | 1.013261 | -0.00406629 | 21.04 | 1.375597 | -0.005227967 | 1.012275 | 0.003381849 | 20.85 | 1.35245 | 0.003721763 | 1.013929 | 0.003573803 | 20.93 | 1.32891 | 0.008113398 | 1.014418 | 0.003195287 | 21.05 | 1.306139 | -0.01124294 | 1.025116 | 0.004697318 | 20.97 | 1.317978 | 0.009194777 | 1.031553 | 0.003068981 | 21.05 | 1.282952 | 0.02217809 | 1.015224 | 0.008987773 | 20.95 | 1.237379 | 0.02389427 | 1.018766 | 0.003810013 | 20.73 | 1.373365 | -0.002028806 | 1.025319 | 0.005671805
21.01 | 1.383324 | 0.002685931 | 1.00548 | 0.008551758 | 21.19 | 1.377825 | 0.004523212 | 1.01319 | 0.001291022 | 21.02 | 1.34067 | 0.005822686 | 1.013606 | 0.001716953 | 21.08 | 1.336253 | -0.003382043 | 1.028104 | 0.0009797041 | 21.21 | 1.344779 | -0.009259088 | 1.023852 | 0.003648078 | 21.11 | 1.30832 | 0.001622757 | 1.026963 | 0.004319624 | 21.18 | 1.292366 | -0.009257777 | 1.028172 | 0.001311176 | 21.09 | 1.264016 | -0.03970212 | 1.018118 | -0.003114933 | 20.86 | 1.233719 | 0.04988752 | 1.018528 | 0.002169011
21.15 | 1.387511 | -0.009129987 | 1.004348 | -0.001348644 | 21.32 | 1.372433 | 0.003228563 | 1.011191 | 0.002197798 | 21.19 | 1.349514 | -0.006805584 | 1.015271 | -0.0005229866 | 21.21 | 1.343818 | -0.00353496 | 1.017725 | 0.007640336 | 21.34 | 1.353063 | 0.003711824 | 1.024757 | 0.003567137 | 21.25 | 1.322875 | -0.007024593 | 1.025242 | -9.471888e-05 | 21.39 | 1.316303 | -0.01350912 | 1.019893 | -0.0005329839 | 21.23 | 1.342694 | -0.01864013 | 1.024489 | -0.001432712 | 20.98 | 1.239253 | -0.053698 | 1.016859 | 0.001658867
21.31 | 1.399262 | -0.01025138 | 1.006633 | -0.0009673275 | 21.54 | 1.375621 | 0.000201384 | 1.010939 | 0.003693516 | 21.32 | 1.36834 | -0.003523399 | 1.013325 | -0.001466942 | 21.38 | 1.355591 | 0.0006072502 | 1.019963 | 0.00539776 | 21.56 | 1.339234 | 0.01223868 | 1.021156 | 0.00137322 | 21.44 | 1.342307 | -0.008320513 | 1.028489 | -0.003310881 | 21.51 | 1.330078 | -0.007328589 | 1.019587 | -0.004338474 | 21.39 | 1.333841 | 0.01415218 | 1.020228 | -0.00263137 | 21.14 | 1.350956 | -0.02984837 | 1.024987 | 0.0009403335
21.44 | 1.399721 | -0.007067308 | 1.004222 | -0.003124964 | 21.71 | 1.39281 | -0.002862424 | 1.014883 | -0.0002966216 | 21.46 | 1.368059 | -0.002913345 | 1.016594 | 0.001171902 | 21.56 | 1.355689 | 0.002154409 | 1.018273 | -0.001660734 | 21.73 | 1.347759 | 0.007642095 | 1.02707 | 0.001149533 | 21.66 | 1.336339 | 0.0008047444 | 1.027909 | 0.000360793 | 21.61 | 1.331952 | 0.003078894 | 1.021316 | 0.00189385 | 21.61 | 1.316662 | 0.01960651 | 1.023726 | 0.002888188 | 21.34 | 1.350255 | 0.03203543 | 1.027962 | 0.004963389
21.63 | 1.41118 | -0.007834088 | 1.005748 | -0.003271755 | 21.85 | 1.398857 | 0.002257186 | 1.016739 | 0.004237349 | 21.69 | 1.373585 | 0.002159647 | 1.014061 | -0.00266793 | 21.68 | 1.359609 | 0.001045379 | 1.020503 | -0.001421361 | 21.86 | 1.3526 | 0.003311947 | 1.029387 | -0.0008359816 | 21.79 | 1.343861 | 0.001521176 | 1.028307 | 0.001785475 | 21.76 | 1.334706 | 0.00218312 | 1.02336 | -0.002481949 | 21.78 | 1.309709 | 0.002678231 | 1.021444 | -0.002049618 | 21.53 | 1.298148 | 0.02604022 | 1.022789 | 0.000406331
21.83 | 1.419319 | -0.003093823 | 1.010027 | 0.003702273 | 22.01 | 1.405271 | 0.002781389 | 1.012075 | -0.001546055 | 21.88 | 1.383009 | 0.002418724 | 1.016316 | 0.00198386 | 21.82 | 1.367523 | 0.0007138637 | 1.025723 | -0.003167206 | 22.03 | 1.363181 | 0.01384138 | 1.028652 | 0.00597874 | 21.94 | 1.347178 | 0.007056947 | 1.027025 | 0.00364479 | 21.93 | 1.33575 | 0.0007874438 | 1.02548 | 0.0002446397 | 21.94 | 1.318129 | 0.002517102 | 1.023177 | -0.001395663 | 21.62 | 1.288507 | 0.0202126 | 1.023243 | 0.003387196
22 | 1.417336 | -0.002620566 | 1.007854 | -0.002785263 | 22.19 | 1.422202 | 0.0101016 | 1.016712 | 0.0001394651 | 22.04 | 1.381486 | -0.00366315 | 1.015281 | -0.006314715 | 22 | 1.375132 | 0.006704431 | 1.023989 | 0.001484735 | 22.2 | 1.365755 | 0.004732429 | 1.021283 | 0.006050462 | 22.12 | 1.363684 | 0.007890956 | 1.030298 | -0.0003238616 | 22.12 | 1.336041 | 0.003740439 | 1.025605 | 0.001462566 | 22.11 | 1.323782 | -0.00470049 | 1.019802 | -0.0005021218 | 21.73 | 1.298453 | 0.007705177 | 1.025279 | 0.001533368
22.11 | 1.429924 | 0.0008278259 | 1.00386 | 0.001752161 | 22.33 | 1.438827 | 0.004829839 | 1.017112 | -0.0006430375 | 22.15 | 1.393227 | 0.00513388 | 1.020963 | -0.001510374 | 22.22 | 1.380246 | 0.006716158 | 1.026589 | -0.0003304205 | 22.33 | 1.373966 | 0.00384364 | 1.025888 | 0.004251418 | 22.28 | 1.358151 | 0.008272216 | 1.026176 | 0.001724884 | 22.34 | 1.351008 | 0.01997017 | 1.029224 | -0.0005802367 | 22.27 | 1.334094 | -0.006961758 | 1.021608 | -0.001334294 | 21.89 | 1.32013 | 0.004010612 | 1.026518 | 0.001039212
22.25 | 1.454538 | 0.006835816 | 1.00605 | 0.004862741 | 22.46 | 1.453174 | -5.950544e-05 | 1.019485 | -0.003625666 | 22.26 | 1.409361 | 0.01442592 | 1.016983 | 0.004675386 | 22.38 | 1.398946 | 0.003930441 | 1.026095 | -0.003207743 | 22.48 | 1.371216 | 0.006921001 | 1.022506 | -0.002393765 | 22.38 | 1.381077 | 0.01238315 | 1.033682 | -0.001580154 | 22.48 | 1.367491 | 0.01571051 | 1.019826 | 0.004754245 | 22.36 | 1.324047 | -0.001294334 | 1.01717 | 0.0004777346 | 22.1 | 1.336519 | -0.005389914 | 1.022349 | -0.002481955
22.45 | 1.465267 | 0.002326352 | 1.008142 | 0.001479526 | 22.65 | 1.441274 | -0.0009014909 | 1.00906 | 0.004520545 | 22.46 | 1.413689 | 0.01135773 | 1.019653 | 0.00281981 | 22.5 | 1.401155 | 0.006383967 | 1.017687 | 0.00160919 | 22.66 | 1.393964 | 0.01855252 | 1.021123 | 0.005318755 | 22.55 | 1.391864 | 0.009050304 | 1.032357 | -0.002131686 | 22.66 | 1.387526 | -0.003325235 | 1.023207 | -0.002364879 | 22.53 | 1.335424 | 0.01575226 | 1.02397 | -0.002162772 | 22.32 | 1.358015 | -0.01851821 | 1.029307 | 4.92541e-05
22.6 | 1.476495 | -0.002208961 | 1.001675 | 0.0009672264 | 22.84 | 1.458772 | 0.001688235 | 1.015083 | 0.00151921 | 22.63 | 1.432063 | 0.004193263 | 1.014683 | -0.00118214 | 22.68 | 1.416742 | 0.006002091 | 1.017442 | -0.0003080362 | 22.85 | 1.428379 | -0.0005437037 | 1.02709 | 0.005724379 | 22.72 | 1.402854 | -0.006831633 | 1.03139 | -0.001257175 | 22.82 | 1.363366 | -0.01577716 | 1.022119 | 0.0002888476 | 22.69 | 1.39233 | 0.02412757 | 1.026006 | -0.003229219 | 22.46 | 1.312231 | -0.02943224 | 1.029122 | 0.002172847
22.79 | 1.482754 | -0.01276246 | 1.009125 | 0.0004951542 | 22.95 | 1.475848 | -0.003396755 | 1.009491 | 0.003391905 | 22.8 | 1.438493 | -0.003504621 | 1.015511 | 0.001231982 | 22.88 | 1.422444 | -0.004538052 | 1.025338 | 0.00272297 | 22.99 | 1.395461 | -0.01590615 | 1.030069 | -0.002465804 | 22.89 | 1.384035 | -0.001177425 | 1.025917 | -0.004758626 | 22.96 | 1.360299 | 0.0133689 | 1.022831 | 0.002476578 | 22.87 | 1.400517 | -0.02739004 | 1.016038 | 0.0002356554 | 22.62 | 1.300707 | 0.03089115 | 1.024535 | -0.005346392
22.98 | 1.479085 | -0.001987936 | 1.006137 | 0.006826774 | 23.11 | 1.468745 | -0.003613462 | 1.01249 | 0.0006367766 | 22.99 | 1.433062 | 0.0006911222 | 1.020078 | 0.003469624 | 23 | 1.410628 | 0.0005655276 | 1.019107 | -0.001880933 | 23.11 | 1.418319 | 0.02947047 | 1.026171 | 0.002056002 | 23.13 | 1.413526 | 0.0221186 | 1.028945 | 0.004152587 | 23.19 | 1.426131 | 0.006204745 | 1.027087 | 0.0007583838 | 23.1 | 1.325161 | -0.01564549 | 1.028136 | -0.005669435 | 22.77 | 1.410764 | 0.05252846 | 1.020132 | 0.00441805
23.09 | 1.517418 | -0.007266576 | 1.015123 | -0.002326505 | 23.31 | 1.501178 | 0.001115483 | 1.018449 | 0.001063095 | 23.1 | 1.463472 | 0.00386837 | 1.018994 | 0.00418465 | 23.14 | 1.445945 | 0.008151679 | 1.02663 | 0.00206847 | 23.28 | 1.437569 | -0.02338415 | 1.02803 | 0.004625037 | 23.27 | 1.42298 | -0.01995498 | 1.034838 | -0.007952552 | 23.39 | 1.365275 | -0.01709116 | 1.025114 | -0.00383605 | 23.23 | 1.420249 | 0.02968283 | 1.027723 | 0.001575153 | 22.95 | 1.417417 | -0.05563551 | 1.026864 | 0.002171088
23.24 | 1.505871 | -0.009988606 | 1.002177 | -0.001506716 | 23.49 | 1.485391 | -0.009263189 | 1.013247 | -0.006960967 | 23.25 | 1.457083 | -0.006866887 | 1.018912 | 0.003546811 | 23.32 | 1.437011 | -0.01087969 | 1.025837 | -0.005588004 | 23.46 | 1.424443 | 0.02685279 | 1.027533 | 0.003088945 | 23.42 | 1.40355 | 0.01691 | 1.022862 | 0.005504793 | 23.57 | 1.429228 | 0.01236941 | 1.027922 | -0.004438059 | 23.38 | 1.375034 | -0.04211234 | 1.026877 | -0.001170994 | 23.18 | 1.272327 | 0.02367547 | 1.021472 | -0.003218339
23.4 | 1.529332 | 0.0002942687 | 1.017723 | -0.0001618226 | 23.64 | 1.527108 | -0.002512945 | 1.026023 | 0.004937399 | 23.42 | 1.482265 | 0.004618851 | 1.024247 | -0.00456542 | 23.49 | 1.446799 | 0.006156592 | 1.019958 | 0.005527777 | 23.63 | 1.442117 | -0.02096515 | 1.029995 | 0.0006135056 | 23.61 | 1.436719 | -0.01468614 | 1.037999 | -0.008441476 | 23.73 | 1.376733 | -0.01415685 | 1.020238 | 0.0003519583 | 23.56 | 1.416635 | 0.04028103 | 1.020986 | -0.001364232 | 23.34 | 1.496555 | 0.01468842 | 1.030142 | 0.0005749943
23.59 | 1.521243 | -0.0114339 | 1.000208 | -0.0001515726 | 23.8 | 1.505482 | 0.002433232 | 1.006475 | 0.004318236 | 23.59 | 1.474258 | -0.007710781 | 1.02225 | -0.0006763443 | 23.66 | 1.456964 | -0.007433373 | 1.03153 | -0.00561456 | 23.84 | 1.465763 | 0.0202836 | 1.027048 | 0.00473386 | 23.81 | 1.433808 | 0.02101772 | 1.033613 | 0.008648636 | 23.84 | 1.447213 | 0.002281688 | 1.025537 | -0.001398349 | 23.77 | 1.374989 | -0.03037147 | 1.027212 | 0.0009639326 | 23.5 | 1.287977 | -0.02286923 | 1.02758 | 0.002601141
23.82 | 1.551949 | -0.001301062 | 1.015813 | 0.001296869 | 24.04 | 1.534611 | -0.01511898 | 1.023544 | -0.008626767 | 23.82 | 1.504944 | -0.001468734 | 1.027221 | -0.003240527 | 23.88 | 1.484709 | -0.001439242 | 1.024183 | -0.000721799 | 24.05 | 1.429285 | -0.002007639 | 1.029365 | -0.003863054 | 23.94 | 1.425094 | -0.006518752 | 1.03184 | -0.004494167 | 24.02 | 1.415037 | 0.02307454 | 1.026444 | -0.0009484353 | 23.94 | 1.45837 | 0.003127774 | 1.02039 | -0.002827109 | 23.69 | 1.512253 | 0.005734061 | 1.027612 | -0.0001604298
24.01 | 1.547346 | -0.006048716 | 1.011044 | -0.001567718 | 24.21 | 1.549313 | -0.001554438 | 1.022293 | 0.006741611 | 24.03 | 1.495094 | 0.003511315 | 1.026392 | 0.0005460922 | 24.07 | 1.46356 | 0.008799704 | 1.027368 | 0.001334049 | 24.22 | 1.456574 | -0.02176668 | 1.030638 | 6.953207e-06 | 24.11 | 1.462532 | -0.01012143 | 1.034257 | -0.004004201 | 24.2 | 1.421956 | -0.01062091 | 1.027987 | 0.005118463 | 24.08 | 1.398234 | 0.02359439 | 1.024563 | 0.003625034 | 23.85 | 1.31234 | 0.03158167 | 1.02009 | -0.005773971
24.16 | 1.567732 | -0.01661792 | 1.009579 | -0.003859988 | 24.36 | 1.542632 | 5.232538e-05 | 1.012355 | 0.001914594 | 24.18 | 1.502629 | -0.008100348 | 1.01902 | -0.0005959026 | 24.25 | 1.488886 | -0.006635253 | 1.030151 | 0.0005420973 | 24.38 | 1.486999 | 0.00182764 | 1.029445 | -0.001155202 | 24.29 | 1.466405 | 0.005087022 | 1.034161 | 0.0004280021 | 24.4 | 1.452967 | -0.007625151 | 1.02794 | 0.0001378691 | 24.26 | 1.402542 | -0.01938677 | 1.023626 | 0.003198939 | 23.97 | 1.441182 | -0.07139483 | 1.031591 | -0.002736661
24.34 | 1.599206 | -0.008323904 | 1.017094 | 0.003196519 | 24.58 | 1.55748 | -0.0003091763 | 1.015591 | -0.0003715991 | 24.35 | 1.526455 | -0.005712484 | 1.022101 | -0.001857741 | 24.4 | 1.494639 | -0.006014092 | 1.02173 | 0.002190665 | 24.59 | 1.498203 | 0.005728674 | 1.034881 | -0.001427266 | 24.47 | 1.457647 | 0.007166318 | 1.026777 | -0.0008476021 | 24.58 | 1.474253 | 0.00515429 | 1.030121 | 0.0003580498 | 24.47 | 1.451762 | -0.01598709 | 1.029554 | -0.00100916 | 24.18 | 1.498335 | 0.02173875 | 1.024476 | 0.00427808
24.58 | 1.594587 | -0.003785357 | 1.012117 | -0.001278374 | 24.74 | 1.569575 | -0.00410957 | 1.015669 | 0.005176317 | 24.58 | 1.540263 | -0.0004279682 | 1.027611 | 0.002700395 | 24.6 | 1.513349 | 0.0001924479 | 1.029899 | -0.0002121019 | 24.81 | 1.488946 | 0.004255449 | 1.030361 | -7.967697e-05 | 24.69 | 1.467488 | -0.001501889 | 1.032514 | -0.001094434 | 24.71 | 1.46759 | 0.008321487 | 1.030187 | -0.00237407 | 24.63 | 1.462258 | 0.002160254 | 1.026533 | 0.002212485 | 24.37 | 1.404295 | 0.04793594 | 1.027158 | 0.0006256281
24.76 | 1.603782 | -0.009231539 | 1.014382 | 0.003373606 | 24.9 | 1.584267 | -0.008814706 | 1.024759 | -0.0002098758 | 24.77 | 1.537693 | 0.0001543894 | 1.028315 | -0.00288977 | 24.84 | 1.51361 | -0.005417971 | 1.024182 | -0.005854127 | 24.99 | 1.501623 | 0.001283044 | 1.027848 | 0.002429502 | 24.83 | 1.487902 | 0.0001131122 | 1.03943 | -0.001793287 | 24.88 | 1.472573 | 0.004902329 | 1.031407 | 0.001171985 | 24.77 | 1.460204 | 0.005555483 | 1.026306 | -0.0009166267 | 24.5 | 1.378812 | 0.0001818094 | 1.026145 | 0.0009077403
24.9 | 1.624019 | -0.009727865 | 1.013369 | 0.003690657 | 25.1 | 1.595783 | -0.009665748 | 1.019987 | 0.002818973 | 24.93 | 1.555337 | -0.002048282 | 1.026841 | -0.0001466159 | 25.03 | 1.517769 | 0.002290138 | 1.026681 | 0.003519342 | 25.18 | 1.515038 | -0.003210009 | 1.032307 | 0.004604266 | 25.01 | 1.498782 | 0.001419168 | 1.036289 | 0.003706213 | 25.07 | 1.482411 | -0.001065259 | 1.032429 | -0.002389398 | 24.95 | 1.470714 | 0.003839214 | 1.030641 | -0.002706733 | 24.72 | 1.42651 | -0.01753179 | 1.035187 | -0.004745249
25.09 | 1.638204 | -0.01007595 | 1.014301 | -0.0001759172 | 25.31 | 1.615785 | -0.01094598 | 1.023465 | -0.0008794631 | 25.11 | 1.554874 | -0.004279423 | 1.021532 | 0.0003670294 | 25.21 | 1.531152 | -0.001372256 | 1.025908 | -0.002598862 | 25.34 | 1.521268 | -0.01040656 | 1.028896 | -0.004471069 | 25.22 | 1.514332 | -0.002701064 | 1.036993 | 0.001962651 | 25.28 | 1.490534 | -0.004004705 | 1.032038 | 0.001195566 | 25.13 | 1.462332 | -0.003238301 | 1.026093 | -0.000917585 | 24.93 | 1.445138 | -0.008230866 | 1.028185 | 0.0004742512
25.31 | 1.636104 | -0.01300275 | 1.010001 | -0.0003223786 | 25.5 | 1.62513 | -0.01116296 | 1.01994 | 0.002617463 | 25.33 | 1.578184 | -0.006617449 | 1.025188 | -0.000431412 | 25.36 | 1.537304 | 0.004725674 | 1.02422 | 0.004592698 | 25.49 | 1.520713 | -0.005421863 | 1.033776 | 0.005267369 | 25.42 | 1.528578 | -0.004361412 | 1.040263 | -0.003840775 | 25.51 | 1.489873 | -0.0001772884 | 1.032123 | -0.002641416 | 25.37 | 1.471469 | -0.002081484 | 1.029905 | -0.002891439 | 25.12 | 1.459644 | 0.001512823 | 1.02743 | -0.004211692
25.5 | 1.658591 | -0.0097334 | 1.014593 | 0.003020173 | 25.66 | 1.629875 | -0.01130622 | 1.021099 | -0.003745846 | 25.49 | 1.584972 | -0.004681908 | 1.026707 | 7.692107e-05 | 25.5 | 1.548773 | -0.0007313901 | 1.027657 | 0.003442449 | 25.69 | 1.525092 | 0.007417824 | 1.035843 | 0.001481817 | 25.57 | 1.535022 | -0.009227591 | 1.040301 | -0.002499687 | 25.68 | 1.5016 | 0.004796277 | 1.034981 | -0.003352676 | 25.58 | 1.464256 | 0.01097248 | 1.024887 | 0.001263475 | 25.28 | 1.496171 | 0.01409686 | 1.032453 | 0.0019413
25.65 | 1.67573 | -0.007218208 | 1.018777 | 0.007074756 | 25.86 | 1.642625 | -0.002102751 | 1.02309 | 0.004150795 | 25.64 | 1.592618 | -0.003972033 | 1.029546 | -0.002204755 | 25.72 | 1.574848 | 0.007671744 | 1.03125 | 0.003134264 | 25.88 | 1.569273 | 0.01691539 | 1.034643 | 0.007116339 | 25.78 | 1.514115 | -0.008255412 | 1.031783 | -0.00529594 | 25.87 | 1.537355 | 0.0104466 | 1.031349 | -5.18061e-05 | 25.74 | 1.501072 | 0.0151915 | 1.025175 | 0.003832761 | 25.42 | 1.524953 | -0.003943824 | 1.029886 | 0.003937136
25.82 | 1.688394 | -0.006953832 | 1.017533 | 0.0007321593 | 26.08 | 1.6727 | -0.006133466 | 1.027553 | 0.004134754 | 25.83 | 1.619092 | -0.002607525 | 1.025266 | 0.0002494699 | 25.92 | 1.590929 | -0.006294981 | 1.031597 | -0.002999609 | 26.05 | 1.582373 | -0.0216457 | 1.032349 | -0.002394094 | 25.98 | 1.538608 | 0.0156126 | 1.035184 | 0.004602745 | 26.1 | 1.538442 | -0.01674047 | 1.023255 | 0.0039712 | 25.92 | 1.538662 | -0.002952468 | 1.029748 | -0.001760762 | 25.64 | 1.515599 | -0.043026 | 1.032545 | 0.0001034064
26.05 | 1.712849 | -0.01604831 | 1.013897 | -0.003219497 | 26.27 | 1.667118 | -0.01072009 | 1.019134 | 0.002100338 | 26.07 | 1.628565 | -0.01296868 | 1.029034 | 0.00024 | 26.07 | 1.581651 | -0.009715797 | 1.032267 | 0.002767292 | 26.31 | 1.54178 | 0.006163393 | 1.030153 | 0.00626914 | 26.12 | 1.583236 | -0.007403069 | 1.043219 | 0.002244676 | 26.23 | 1.517918 | 0.002719114 | 1.034098 | -0.00511387 | 26.15 | 1.509841 | -0.02160403 | 1.032129 | -0.0012921 | 25.84 | 1.427553 | -0.03920971 | 1.032596 | -0.001739763
26.21 | 1.71446 | -0.01422298 | 1.013173 | 0.00126516 | 26.43 | 1.695173 | -0.006498395 | 1.025231 | -0.003748832 | 26.26 | 1.628296 | -0.001932478 | 1.03017 | 0.001497618 | 26.28 | 1.613766 | 0.009595795 | 1.035825 | 0.002298632 | 26.51 | 1.627324 | -0.004982648 | 1.039283 | -0.002219997 | 26.34 | 1.532387 | -0.008246312 | 1.030427 | -0.005885907 | 26.4 | 1.590162 | 0.002367884 | 1.035707 | 0.001199158 | 26.38 | 1.523119 | 0.02646956 | 1.026988 | -0.001158689 | 26 | 1.483056 | 0.06203747 | 1.02463 | -0.003836644
26.36 | 1.74623 | -0.00668045 | 1.022403 | -0.001422102 | 26.62 | 1.697892 | -0.01802604 | 1.020032 | 0.002222027 | 26.4 | 1.667225 | -0.004347541 | 1.032019 | 0.001329115 | 26.51 | 1.615229 | -0.01692437 | 1.028546 | -0.001629697 | 26.71 | 1.560053 | -0.002868585 | 1.0333 | 0.004679925 | 26.57 | 1.610532 | 0.01103516 | 1.04544 | 0.008252715 | 26.6 | 1.528255 | -0.007243001 | 1.034755 | -0.0009756783 | 26.56 | 1.572114 | -0.01708756 | 1.035654 | 0.002071915 | 26.26 | 1.620199 | -0.02749906 | 1.034893 | 0.003306567
26.55 | 1.74881 | -0.01903743 | 1.013368 | -0.003822907 | 26.85 | 1.727542 | -0.005964388 | 1.024385 | -0.004757861 | 26.59 | 1.651156 | -0.00774146 | 1.031319 | 0.001284439 | 26.7 | 1.626043 | 0.01047917 | 1.034088 | 0.00258849 | 26.89 | 1.648444 | -0.01083065 | 1.03762 | -0.003071944 | 26.74 | 1.560953 | -0.01067476 | 1.037536 | -0.01005153 | 26.82 | 1.613162 | -0.0006018066 | 1.033208 | 0.0009493544 | 26.76 | 1.529106 | 0.01983613 | 1.029614 | 8.079036e-05 | 26.46 | 1.40022 | -0.01181569 | 1.030953 | -0.001837229
26.77 | 1.788686 | -0.008467706 | 1.024267 | -0.003380524 | 27.07 | 1.730962 | -0.008020752 | 1.026684 | 0.004285871 | 26.83 | 1.691323 | -0.00918893 | 1.029805 | -0.001263273 | 26.86 | 1.635245 | -0.01196525 | 1.029712 | 0.003709649 | 27.04 | 1.604308 | 0.0194197 | 1.030379 | 0.0009169681 | 26.91 | 1.637594 | -0.005863366 | 1.0508 | -0.0007068962 | 27.07 | 1.564063 | 0.01745573 | 1.034044 | 0.003090538 | 26.95 | 1.578674 | -0.02574439 | 1.034269 | -0.002273403 | 26.64 | 1.65367 | 0.01276913 | 1.033726 | 0.007885048
27.02 | 1.78546 | -0.007504311 | 1.014927 | 0.007407824 | 27.24 | 1.769156 | -0.01021387 | 1.027576 | 0.0045975 | 27.05 | 1.684522 | -0.006525881166 | 1.027928 | -0.002456898 | 27.07 | 1.673654 | -0.00392008 | 1.03643 | -0.003509848 | 27.25 | 1.61784 | -0.01355781 | 1.037874 | 0.0007707839 | 27.14 | 1.605285 | 0.01970096 | 1.038687 | 0.003946826 | 27.25 | 1.587752 | -0.02306013 | 1.033114 | -0.005103935 | 27.1 | 1.603651 | 0.01898021 | 1.031209 | 8.764841e-05 | 26.85 | 1.428636 | 0.01278072 | 1.026237 | -0.001203438
27.21 | 1.822117 | -0.02068583 | 1.022278 | -0.00536153 | 27.43 | 1.784125 | -0.003920514 | 1.026913 | -0.0006295116 | 27.21 | 1.702482 | -0.01099051 | 1.031394 | 0.003054597 | 27.28 | 1.663693 | 0.004278803 | 1.033574 | 0.002274804 | 27.46 | 1.66701 | -0.01174045 | 1.035696 | -0.0006284856 | 27.34 | 1.603064 | -0.007958418 | 1.0358 | -0.004641278 | 27.45 | 1.638564 | -0.008898763 | 1.033963 | -0.002781921 | 27.32 | 1.554582 | 0.01189588 | 1.035991 | 0.00355062 | 27.02 | 1.635462 | -0.04651044 | 1.034788 | 0.001970478
27.43 | 1.847727 | -0.009664503 | 1.024248 | -0.0009685417 | 27.66 | 1.789527 | -0.008652559 | 1.027012 | -0.001461995 | 27.42 | 1.731772 | -0.007339118 | 1.034923 | 0.003631033 | 27.51 | 1.669808 | -0.005169276 | 1.034298 | 0.004715072 | 27.65 | 1.684638 | -0.0005176449 | 1.039152 | -0.002470716 | 27.55 | 1.649676 | -0.01186412 | 1.042693 | -0.002582699 | 27.68 | 1.635907 | 0.01306169 | 1.034136 | 0.005242405 | 27.54 | 1.596481 | -0.0116227 | 1.035239 | 0.001165809 | 27.19 | 1.606771 | 0.06428351 | 1.035124 | 0.006176423
27.63 | 1.867181 | -0.004422204 | 1.025864 | 0.005057234 | 27.85 | 1.812456 | -0.008556184 | 1.027744 | -0.0001050016 | 27.65 | 1.747024 | -0.005331664 | 1.03309 | 0.0006247568 | 27.69 | 1.70854 | -0.004752904 | 1.033853 | 0.00329447 | 27.91 | 1.689157 | 0.004397988 | 1.041419 | 0.001158433 | 27.8 | 1.676315 | -0.005778775 | 1.049017 | -0.001556756 | 27.83 | 1.638502 | 0.01202248 | 1.032842 | -0.0009455709 | 27.69 | 1.635795 | -0.007832631 | 1.036428 | 0.004739931 | 27.39 | 1.501327 | 0.01008759 | 1.032987 | -0.004819885
27.77 | 1.880429 | -0.0105831 | 1.022462 | 0.001347502 | 28.03 | 1.837349 | -0.00963227 | 1.027046 | -0.0005125656 | 27.81 | 1.759594 | -0.007473551 | 1.031208 | 0.0008488292 | 27.85 | 1.726561 | -0.0004954069 | 1.039507 | 0.0004567028 | 28.13 | 1.691727 | 0.0003619298 | 1.03948 | 0.003450803 | 27.97 | 1.678183 | 0.004404303 | 1.0462 | 0.004729444 | 28.02 | 1.656322 | 0.006439617 | 1.036514 | 0.00119174 | 27.91 | 1.646325 | 0.0008344575 | 1.035162 | -0.0002090278 | 27.62 | 1.561308 | -0.02663205 | 1.037646 | 0.005012811
27.97 | 1.909121 | -0.0143617 | 1.019648 | -0.001311933 | 28.25 | 1.854097 | -0.01100989 | 1.032301 | -0.0004705761 | 27.99 | 1.778239 | -0.004883276 | 1.035232 | -0.0002622075 | 28.06 | 1.739564 | -0.002548371 | 1.040418 | 0.0008392208 | 28.33 | 1.703769 | -0.006163708 | 1.038427 | 0.004037769 | 28.17 | 1.685274 | 0.001228758 | 1.043185 | -0.001372691 | 28.24 | 1.675678 | -0.00314047 | 1.040147 | -0.004423574 | 28.13 | 1.654605 | -0.0001818285 | 1.03321 | -0.002528394 | 27.82 | 1.620958 | -0.01862816 | 1.040627 | -0.0007816938
28.18 | 1.929321 | -0.01415725 | 1.019017 | -0.003346619 | 28.5 | 1.887183 | -0.011817 | 1.033024 | 0.0002791053 | 28.2 | 1.798367 | -0.005350107 | 1.032415 | 0.0025042 | 28.27 | 1.753961 | -0.001644651 | 1.03891 | 0.0004725144 | 28.51 | 1.718529 | -0.009005824 | 1.041798 | 0.0004879018 | 28.4 | 1.692575 | -0.00227439 | 1.040907 | -0.005570802 | 28.49 | 1.690892 | -0.01001503 | 1.036988 | -0.0004129996 | 28.32 | 1.656174 | 0.0007373714 | 1.033995 | 0.0002444182 | 27.99 | 1.630425 | -0.005504392 | 1.03541 | -0.001927267
28.39 | 1.96164 | -0.01768475 | 1.023184 | -0.002379478 | 28.7 | 1.899168 | -0.01345757 | 1.031335 | 0.001490517 | 28.46 | 1.813513 | -0.01075509 | 1.035795 | -0.001955127 | 28.51 | 1.760071 | -0.001209389 | 1.036353 | -0.001368358 | 28.69 | 1.722401 | 0.003161 | 1.040157 | 0.003343527 | 28.62 | 1.707395 | 0.0007959514 | 1.042782 | 0.003351586 | 28.71 | 1.685511 | -0.01246043 | 1.037972 | 0.001301313 | 28.52 | 1.66093 | 0.005253212 | 1.038115 | -0.00189819 | 28.2 | 1.641613 | 0.004406462 | 1.041351 | -0.00372475
28.66 | 1.978284 | -0.02089064 | 1.020242 | -0.002113645 | 28.91 | 1.917256 | -0.01121163 | 1.037713 | 0.000117915 | 28.71 | 1.823597 | -0.01278394 | 1.0314 | -0.003551589 | 28.76 | 1.78956 | -0.0002832871 | 1.037921 | -0.004491102 | 28.91 | 1.771491 | 0.01363988 | 1.041908 | 0.002530692 | 28.79 | 1.743306 | 0.009897142 | 1.044987 | 0.003628009 | 28.91 | 1.685081 | 0.008587633 | 1.03796 | -0.002695471 | 28.78 | 1.702103 | 0.02254329 | 1.034585 | 0.001520281 | 28.45 | 1.654928 | 0.02832685 | 1.036943 | 0.002737804
28.88 | 1.999765 | -0.01531952 | 1.025013 | -0.001519284 | 29.1 | 1.957681 | -0.008623967 | 1.035905 | -0.002163654 | 28.89 | 1.843476 | -0.004356781 | 1.03493 | 0.003005079 | 28.95 | 1.817246 | -0.006327703 | 1.034555 | 0.003309781 | 29.15 | 1.818058 | -0.01354291 | 1.045667 | -0.003177443 | 28.99 | 1.783205 | -0.009740659 | 1.055378 | 0.001502255 | 29.1 | 1.765938 | 0.01271949 | 1.039247 | -0.003208908 | 28.98 | 1.755228 | -0.005526647 | 1.031252 | 0.0005713789 | 28.66 | 1.709889 | 0.03309405 | 1.035855 | 0.004876116
29.08 | 2.031867 | -0.01206965 | 1.022264 | 0.00109269 | 29.31 | 1.977783 | -0.01977557 | 1.031592 | -0.0008214627 | 29.07 | 1.877889 | -0.007799802 | 1.036281 | 0.000370948 | 29.13 | 1.81484 | -0.01536673 | 1.040572 | 0.0009973823 | 29.34 | 1.757141 | -0.0108191 | 1.036805 | -0.00134776 | 29.26 | 1.744819 | -0.02034417 | 1.045293 | -0.00852229 | 29.34 | 1.75704 | -0.03429379 | 1.040309 | -0.001951103 | 29.17 | 1.704158 | -0.02961378 | 1.041211 | 0.0005650127 | 28.85 | 1.771397 | -0.009815186 | 1.042511 | 0.004091214
29.31 | 2.084365 | -0.01782699 | 1.026772 | 0.002244813 | 29.57 | 1.986699 | -0.004612259 | 1.03409 | -0.0006046351 | 29.33 | 1.886847 | -0.01647423 | 1.034575 | -0.005939054 | 29.38 | 1.835391 | 0.003896667 | 1.040827 | -0.001667139 | 29.52 | 1.847861 | 0.01485678 | 1.049637 | -0.0004321233 | 29.46 | 1.781218 | 0.01773025 | 1.042372 | 0.004114183 | 29.6 | 1.730793 | 0.01946894 | 1.044192 | -0.001409265 | 29.42 | 1.725994 | 0.03250263 | 1.03995 | 0.003124701 | 29.06 | 1.676195 | -0.05593078 | 1.045413 | -0.003153514
29.5 | 2.071818 | -0.02094297 | 1.028141 | -0.002305063 | 29.79 | 2.034313 | -0.01949506 | 1.030588 | -0.00472976 | 29.57 | 1.90084 | -3.925396e-05 | 1.036191 | 0.004127297 | 29.63 | 1.880668 | -0.01490693 | 1.0397 | 0.003164536 | 29.73 | 1.80954 | -0.02305819 | 1.039055 | 0.001832732 | 29.65 | 1.822568 | -0.02442009 | 1.052218 | -0.001246958 | 29.82 | 1.828327 | -0.02669274 | 1.041403 | 0.002507631 | 29.67 | 1.808854 | -0.03765108 | 1.039033 | -0.001569526 | 29.3 | 1.652952 | 0.05546234 | 1.035599 | 0.001729229
29.71 | 2.143913 | -0.02188775 | 1.023227 | -0.002475155 | 29.98 | 2.057721 | -0.002753985 | 1.041055 | 0.001240617 | 29.8 | 1.947453 | -0.01734369 | 1.040573 | -0.002472137 | 29.85 | 1.87098 | 0.004245796 | 1.04286 | 0.0006860412 | 29.99 | 1.900626 | 0.009845854 | 1.049517 | 0.001579427 | 29.89 | 1.81884 | 0.02211595 | 1.046396 | 0.005350576 | 30 | 1.780441 | 0.02021814 | 1.043356 | -0.002147131 | 29.88 | 1.732729 | 0.03072263 | 1.041735 | 0.004631139 | 29.55 | 1.855205 | -0.02730982 | 1.038274 | 0.006744771
29.95 | 2.140401 | -0.02329615 | 1.029988 | -0.003507026 | 30.18 | 2.080396 | -0.02278579 | 1.035567 | -0.006672836 | 30 | 1.951558 | 0.0009749888 | 1.035846 | 0.001548082 | 30.03 | 1.915922 | -0.01805277 | 1.044148 | 0.004652615 | 30.25 | 1.846636 | 0.005330948 | 1.045648 | 0.00455553 | 30.13 | 1.820613 | -0.02210744 | 1.050879 | -0.004300861 | 30.21 | 1.796227 | -0.03251889 | 1.04337 | -0.0001811444 | 30.06 | 1.799387 | -0.04588013 | 1.037559 | 0.004795883 | 29.77 | 1.636434 | 0.01605502 | 1.04075 | -0.003763142
30.2 | 2.198735 | -0.02683778 | 1.027045 | 0.0001670363 | 30.43 | 2.133345 | -0.01333759 | 1.035702 | -0.00384651 | 30.17 | 1.972115 | -0.01738249 | 1.036173 | -6.630548e-05 | 30.25 | 1.934485 | 0.001394698 | 1.041731 | -0.00172551 | 30.45 | 1.895504 | -0.0234507 | 1.045777 | -0.002863245 | 30.33 | 1.900795 | -0.00355106 | 1.053837 | 0.0006281337 | 30.45 | 1.883894 | -0.006236529 | 1.042776 | 0.003112445 | 30.29 | 1.856045 | 0.019446 | 1.042349 | -0.001318644 | 29.98 | 1.882971 | -0.03941199 | 1.047653 | 0.001550529
30.4 | 2.23808 | -0.02159922 | 1.032727 | -0.002480696 | 30.69 | 2.154762 | -0.01446959 | 1.041493 | -0.01019141 | 30.42 | 2.026802 | -0.01530857 | 1.046358 | -0.004890037 | 30.48 | 1.939413 | -0.002341774 | 1.044639 | 0.001033933 | 30.66 | 1.944117 | -0.01058325 | 1.048663 | -0.00291162 | 30.54 | 1.881615 | 0.01020929 | 1.052923 | 0.003865056 | 30.68 | 1.860907 | 0.01695119 | 1.039585 | 0.001083557 | 30.51 | 1.78284 | 0.01415069 | 1.041489 | -0.00121516 | 30.16 | 1.761854 | 0.05841671 | 1.042579 | 0.001108297
30.6 | 2.258975 | -0.01922125 | 1.032069 | 0.002841298 | 30.88 | 2.18128 | -0.01268786 | 1.041998 | -0.0009115363 | 30.64 | 2.038236 | -0.003241479 | 1.042727 | 0.0003772308 | 30.73 | 1.963762 | -0.01483293 | 1.042625 | -0.002097587 | 30.92 | 1.952766 | -0.001236201 | 1.049194 | 0.002505692 | 30.79 | 1.881156 | -0.004827015 | 1.047696 | -0.003953112 | 30.88 | 1.863938 | 0.003400771 | 1.044904 | -0.0040331 | 30.75 | 1.814867 | -0.02057757 | 1.049481 | -0.002772151 | 30.39 | 1.728962 | -0.04237196 | 1.042836 | -0.0009119062
30.86 | 2.292952 | -0.02367951 | 1.030409 | 0.001945498 | 31.07 | 2.211503 | -0.0149947 | 1.034877 | 0.0002184185 | 30.83 | 2.063555 | -0.009359106 | 1.043384 | -0.001402104 | 30.97 | 2.001144 | -0.01395508 | 1.047406 | 0.00120584 | 31.17 | 1.971716 | -0.002252178 | 1.045275 | 0.003776275 | 30.98 | 1.918723 | -0.008978113 | 1.049815 | -0.007439936 | 31.07 | 1.885153 | -0.00457549 | 1.046352 | -0.00419873 | 31.02 | 1.864358 | -0.01986015 | 1.044408 | -0.006712811 | 30.62 | 1.874779 | -0.04342902 | 1.048034 | 0.0005563758
31.09 | 2.336929 | -0.0267764 | 1.028556 | 0.0004145408 | 31.3 | 2.254246 | -0.0147402 | 1.03865 | -0.002534423 | 31.09 | 2.0817 | -0.01148345 | 1.040198 | -0.001375344 | 31.16 | 2.018068 | -0.008098029 | 1.040512 | 0.000235397 | 31.4 | 1.99627 | -0.007822103 | 1.051591 | 0.004135351 | 31.19 | 1.949292 | -0.00868771 | 1.057175 | 0.0005863117 | 31.31 | 1.933859 | -0.006873513 | 1.044688 | -0.001196547 | 31.24 | 1.889807 | -0.006608303 | 1.044599 | 0.00278871 | 30.82 | 1.892469 | -0.004345275 | 1.041667 | 0.001201591
31.32 | 2.388978 | -0.02425609 | 1.035147 | 0.001960748 | 31.56 | 2.293108 | -0.02209758 | 1.036185 | -0.00668275 | 31.33 | 2.128165 | -0.009647769 | 1.041917 | 0.0008548709 | 31.4 | 2.040588 | -0.01202846 | 1.046346 | 0.0002711072 | 31.62 | 2.006841 | -0.0110473 | 1.04492 | 0.0006372861 | 31.44 | 1.979832 | -0.001819982 | 1.054994 | 0.001281178 | 31.56 | 1.966363 | -0.01286627 | 1.044926 | 0.0002304423 | 31.48 | 1.907685 | 0.00679158 | 1.044918 | 0.001237394 | 31.1 | 1.879583 | -0.001666336 | 1.044439 | -0.0004202048
31.55 | 2.438124 | -0.02619169 | 1.038182 | -0.0006730538 | 31.84 | 2.318733 | -0.02268873 | 1.037841 | -0.002833654 | 31.52 | 2.163084 | -0.01375668 | 1.044116 | 0.001251577 | 31.66 | 2.077468 | -0.007840018 | 1.048377 | -0.001362978 | 31.82 | 2.018666 | -0.002237619 | 1.048453 | 0.001546769 | 31.71 | 2.019349 | -0.006987011 | 1.056466 | 0.001499669 | 31.83 | 1.983724 | -0.02446571 | 1.054357 | 0.0006504159 | 31.69 | 1.957036 | 0.008939545 | 1.044447 | -0.002254574 | 31.34 | 1.872379 | -0.01272097 | 1.041625 | 0.001591294
31.76 | 2.48766 | -0.03098654 | 1.038865 | -0.004067655 | 32.06 | 2.359305 | -0.01922081 | 1.038409 | 0.003276391 | 31.78 | 2.19277 | -0.01795454 | 1.048823 | -0.0009492671 | 31.87 | 2.118938 | -0.006602647 | 1.046783 | 0.002183505 | 32.06 | 2.083404 | 0.00306795 | 1.051355 | 0.001861779 | 31.94 | 2.027483 | -0.0194238 | 1.055161 | -0.001977043 | 32.07 | 1.936983 | -0.01258541 | 1.044282 | -0.002486219 | 31.88 | 2.011171 | -0.007708492 | 1.045188 | -0.0004409548 | 31.54 | 1.870151 | -0.01849797 | 1.043231 | -0.00157525
32.02 | 2.529506 | -0.03886766 | 1.033869 | -0.003210787 | 32.26 | 2.411845 | -0.01377315 | 1.039061 | -9.15649e-05 | 32.04 | 2.210793 | -0.01372547 | 1.045389 | -0.001077813 | 32.1 | 2.156241 | -0.02168984 | 1.051084 | -0.002517719 | 32.33 | 2.135296 | -0.01989728 | 1.052376 | 0.0007287635 | 32.18 | 2.01278 | -0.01438362 | 1.05007 | -0.007513849 | 32.28 | 2.035751 | 0.03123041 | 1.045882 | 0.005257571 | 32.14 | 1.989078 | -0.04282579 | 1.045477 | -0.003669888 | 31.75 | 1.864075 | 0.004819295 | 1.043356 | -0.002163054
32.25 | 2.556543 | -0.03051196 | 1.033318 | 0.002611026 | 32.53 | 2.462902 | -0.0227788 | 1.038955 | 0.001933214 | 32.28 | 2.259283 | -0.002640743 | 1.047069 | 0.003853848 | 32.35 | 2.144412 | -0.01557283 | 1.049754 | 0.0006613369 | 32.55 | 2.093655 | -0.01013304 | 1.054766 | 0.004563381 | 32.44 | 2.092326 | 0.01852921 | 1.052676 | 0.006669792 | 32.54 | 2.101206 | -0.03885305 | 1.047219 | -0.00241928 | 32.41 | 1.91901 | 0.01319144 | 1.048716 | -0.001637485 | 32 | 1.963625 | 0.03956798 | 1.046103 | 0.002185602
32.45 | 2.650588 | -0.02940717 | 1.046657 | 0.006021096 | 32.8 | 2.487513 | -0.01647495 | 1.040321 | 0.001487854 | 32.52 | 2.305121 | -0.02130908 | 1.047023 | -0.00573134 | 32.55 | 2.202278 | 0.002818839 | 1.046026 | 0.00577402 | 32.76 | 2.193379 | 0.002704062 | 1.051354 | 0.001809846 | 32.65 | 2.124159 | -0.03411636 | 1.060114 | -0.008526093 | 32.81 | 2.000287 | 0.0182707 | 1.051366 | -0.0009895122 | 32.65 | 2.14163 | 0.004758977 | 1.050762 | -0.001579694 | 32.26 | 2.086574 | -0.02257122 | 1.05035 | 0.007365218
32.72 | 2.656992 | -0.04835494 | 1.030974 | -0.009016368 | 33.03 | 2.573413 | -0.02415933 | 1.043738 | 0.0006631651 | 32.74 | 2.315882 | -0.009190926 | 1.045701 | 0.001954302 | 32.78 | 2.224518 | -0.02472357 | 1.054737 | 0.0004709896 | 33.02 | 2.153065 | -0.01662317 | 1.058768 | 0.006421517 | 32.89 | 2.12226 | 0.0168533 | 1.0557 | 0.00315048 | 33.04 | 2.187082 | -0.03044038 | 1.054179 | 0.004571806 | 32.88 | 1.965598 | -0.02898871 | 1.046604 | 0.000120529 | 32.47 | 1.88806 | -0.05233092 | 1.051665 | -0.002227718
32.96 | 2.764601 | -0.03088198 | 1.052907 | 0.007581336 | 33.23 | 2.600948 | -0.01997773 | 1.0437 | -0.002088082 | 33 | 2.387719 | -0.01568365 | 1.054412 | 0.004665349 | 33.03 | 2.278538 | 0.0004771427 | 1.051864 | 0.001072228 | 33.3 | 2.253153 | -0.01559025 | 1.055765 | 0.005240097 | 33.16 | 2.159919 | -0.03251012 | 1.060805 | -0.005871764 | 33.24 | 2.124864 | 0.03488101 | 1.051786 | -0.0001572918 | 33.14 | 2.203638 | -0.004663519 | 1.05395 | -0.00318684 | 32.68 | 2.100252 | 0.0526637 | 1.043475 | 0.007633821
33.17 | 2.781138 | -0.04615242 | 1.030127 | -0.0008318739 | 33.5 | 2.653767 | -0.02750145 | 1.045524 | 0.0004827286 | 33.26 | 2.416657 | -0.007949559 | 1.053775 | -0.00184921 | 33.33 | 2.276803 | -0.01231933 | 1.052818 | 0.002177116 | 33.52 | 2.259949 | 0.004125299 | 1.055728 | 0.0006300897 | 33.41 | 2.249472 | 0.00553431 | 1.062984 | 0.005518467 | 33.52 | 2.109891 | -0.02779625 | 1.051642 | -0.001737647 | 33.36 | 2.058101 | 0.02606875 | 1.051343 | 0.003017218 | 32.93 | 1.969579 | -0.06578537 | 1.053944 | 0.001002366
33.48 | 2.882751 | -0.05396637 | 1.050892 | -0.00621816 | 33.76 | 2.735623 | -0.03100424 | 1.046738 | 0.001893222 | 33.47 | 2.455869 | -0.0187121 | 1.053119 | -0.002580719 | 33.56 | 2.359209 | -0.01646634 | 1.053672 | 0.004679574 | 33.76 | 2.26878 | -0.008994282 | 1.05855 | 0.001424538 | 33.62 | 2.210267 | 0.004227458 | 1.058252 | -0.0001767562 | 33.78 | 2.241934 | -0.02736895 | 1.060156 | 0.001251491 | 33.6 | 2.119331 | -0.03980738 | 1.052779 | 0.000907565 | 33.22 | 2.202491 | 0.01094408 | 1.048842 | 0.004084303
33.74 | 2.95046 | -0.04529752 | 1.049316 | 0.008581698 | 33.98 | 2.794726 | -0.0285274 | 1.044683 | 0.003465721 | 33.72 | 2.513934 | -0.01952257 | 1.050042 | -0.002907602 | 33.8 | 2.400786 | -0.01349246 | 1.059672 | -0.002985913 | 34.06 | 2.315162 | -0.0114016 | 1.054036 | 0.005190188 | 33.87 | 2.250942 | -0.01260874 | 1.060892 | -5.927956e-05 | 33.99 | 2.28046 | -0.005977262 | 1.057725 | 0.00241208 | 33.84 | 2.233371 | -0.02624235 | 1.055602 | -0.002753226 | 33.46 | 2.025104 | 0.02853789 | 1.050337 | 0.0001547024
33.92 | 3.000598 | -0.04960539 | 1.051035 | 0.004930073 | 34.25 | 2.843206 | -0.03812322 | 1.049953 | 0.002417921 | 34.02 | 2.568673 | -0.01839834 | 1.053117 | -0.002883346 | 34.09 | 2.432341 | -0.009277708 | 1.058646 | 0.002895136 | 34.31 | 2.366603 | -0.01148704 | 1.06071 | 0.003229821 | 34.1 | 2.306872 | -0.01323659 | 1.066129 | -0.001852982 | 34.24 | 2.284599 | -0.006934291 | 1.056039 | 0.001264802 | 34.07 | 2.255959 | -0.006794202 | 1.056914 | 0.001165765 | 33.7 | 2.076457 | -0.04612629 | 1.053677 | -0.0008665215
34.18 | 3.067643 | -0.05025252 | 1.048343 | 0.002039558 | 34.5 | 2.892279 | -0.04363671 | 1.051447 | 7.802435e-05 | 34.25 | 2.614416 | -0.01785353 | 1.052131 | -0.0008861176 | 34.34 | 2.474505 | -0.0149257 | 1.059642 | 0.001314123 | 34.56 | 2.420543 | -0.003421332 | 1.062569 | 0.002472881 | 34.35 | 2.343805 | -0.01076447 | 1.061887 | -0.00259031 | 34.5 | 2.304687 | -0.009500894 | 1.058674 | 0.000648375 | 34.33 | 2.258591 | -0.008186365 | 1.052222 | 0.0004503573 | 33.95 | 2.194821 | -0.03832399 | 1.055313 | 9.384076e-05
34.44 | 3.144592 | -0.05276729 | 1.04814 | 0.0007523174 | 34.75 | 2.957607 | -0.04392843 | 1.055194 | -0.001067163 | 34.51 | 2.67146 | -0.02046005 | 1.055381 | -0.002531947 | 34.6 | 2.518728 | -0.01475435 | 1.059337 | 0.0008424806 | 34.8 | 2.481676 | -0.005853332 | 1.065327 | -0.0004666342 | 34.6 | 2.388966 | -0.004171646 | 1.063824 | 0.002369751 | 34.76 | 2.318692 | -0.005999467 | 1.059411 | 0.002765435 | 34.58 | 2.267927 | -0.01323173 | 1.052582 | -0.002446109 | 34.17 | 2.231268 | -0.02047777 | 1.055882 | 0.002561748
34.68 | 3.242429 | -0.06082962 | 1.053445 | -0.005482185 | 35.03 | 3.013498 | -0.03547315 | 1.052065 | 0.001939766 | 34.78 | 2.72273 | -0.02221797 | 1.052649 | -0.0008662282 | 34.84 | 2.558342 | -0.01974206 | 1.060507 | 0.0002431991 | 35.03 | 2.517536 | -0.01863471 | 1.058669 | -0.001587088 | 34.89 | 2.44938 | -0.008543944 | 1.067444 | 0.0025613 | 35.05 | 2.360992 | 0.01384358 | 1.057333 | 0.003289717 | 34.86 | 2.282033 | 0.002918436 | 1.057351 | 0.002519558 | 34.42 | 2.235589 | -0.008993302 | 1.05592 | 0.004180465
35 | 3.308707 | -0.06435048 | 1.041185 | -0.006284248 | 35.28 | 3.119772 | -0.0406663 | 1.052112 | 0.0006113012 | 35 | 2.772463 | -0.02099859 | 1.052853 | 0.001116368 | 35.08 | 2.588425 | -0.01558109 | 1.056838 | -0.002323088 | 35.29 | 2.520115 | -0.02370188 | 1.063839 | 0.001156359 | 35.15 | 2.512656 | -0.02665505 | 1.074804 | -0.00310051 | 35.31 | 2.511375 | 0.008756093 | 1.062322 | 0.0007404213 | 35.13 | 2.391289 | 0.02623518 | 1.05961 | 0.002233817 | 34.7 | 2.256791 | 0.005388273 | 1.062106 | 0.002533793
35.26 | 3.409438 | -0.05322147 | 1.040596 | 0.005935983 | 35.51 | 3.197866 | -0.04626729 | 1.063312 | -0.001646444 | 35.25 | 2.849698 | -0.01891765 | 1.057914 | 0.001474994 | 35.33 | 2.678918 | -0.002782928 | 1.065383 | 0.0002876153 | 35.59 | 2.610164 | 0.006891356 | 1.074558 | -0.0002083796 | 35.42 | 2.46225 | -0.01975622 | 1.067304 | -0.004069811 | 35.53 | 2.487592 | -0.05097323 | 1.062533 | -0.002154023 | 35.4 | 2.519214 | -0.02179845 | 1.060288 | 0.002315048 | 34.98 | 2.341437 | 0.02345268 | 1.058476 | 0.002042119
35.47 | 3.589691 | -0.04816834 | 1.068564 | 0.01214646 | 35.79 | 3.277694 | -0.03541722 | 1.05739 | -0.000700231 | 35.54 | 2.907774 | -0.03504852 | 1.056303 | -0.003189636 | 35.6 | 2.755498 | -0.02510372 | 1.066966 | -0.003494086 | 35.87 | 2.689195 | -0.03150246 | 1.066384 | -0.006474281 | 35.71 | 2.59552 | 0.006352955 | 1.06542 | 0.0008461112 | 35.79 | 2.470189 | 0.02488345 | 1.059301 | -0.001382827 | 35.67 | 2.361498 | -0.03635577 | 1.060787 | 0.002062911 | 35.24 | 2.480393 | -0.0193973 | 1.060143 | 0.007228528
35.8 | 3.646847 | -0.079955 | 1.046166 | -0.01618788 | 36.06 | 3.38289 | -0.04885152 | 1.059895 | 0.002195431 | 35.78 | 2.957684 | -0.02111989 | 1.05799 | -0.0003926291 | 35.9 | 2.752869 | -0.0137664 | 1.062589 | -0.007182895 | 36.13 | 2.688501 | 0.002717382 | 1.069145 | 0.003355648 | 35.98 | 2.596859 | -0.03626048 | 1.068742 | -0.005857211 | 36.05 | 2.648286 | -0.04476918 | 1.068664 | -0.001161864 | 35.9 | 2.582962 | 0.02845879 | 1.061495 | 0.001548775 | 35.47 | 2.314163 | -0.06464066 | 1.063351 | -0.0005057373
36.07 | 3.821238 | -0.04550301 | 1.064781 | 0.02084533 | 36.32 | 3.513163 | -0.03660525 | 1.064549 | -0.001187249 | 36.04 | 3.05964 | -0.0332892 | 1.05944 | -0.00203687 | 36.16 | 2.880107 | -0.02676592 | 1.066378 | -0.003322774 | 36.37 | 2.776257 | -0.03247011 | 1.064556 | -0.003515034 | 36.25 | 2.7079 | 0.006488331 | 1.072663 | 0.0004945799 | 36.33 | 2.618646 | 0.03004181 | 1.063901 | 0.001133847 | 36.19 | 2.456187 | -0.04635345 | 1.063838 | -0.0007821646 | 35.73 | 2.438333 | 0.05274834 | 1.055026 | 0.003224509
36.29 | 3.914681 | -0.08042429 | 1.048931 | -0.01286709 | 36.61 | 3.579982 | -0.04305482 | 1.059008 | -0.0009142119 | 36.33 | 3.117286 | -0.01778544 | 1.059711 | 0.001015597 | 36.38 | 2.905632 | -0.005943846 | 1.067552 | -0.002567822 | 36.63 | 2.863199 | -0.007834406 | 1.066438 | -0.002692181 | 36.48 | 2.664836 | -0.02054418 | 1.066894 | -0.009156875 | 36.63 | 2.620694 | -0.02868973 | 1.068888 | -0.003664307 | 36.46 | 2.72459 | -0.01351262 | 1.067442 | -0.000808831 | 36.01 | 2.506546 | -0.08024234 | 1.071142 | 0.002221389
36.58 | 4.145349 | -0.07720999 | 1.07936 | -0.0003333583 | 36.89 | 3.731951 | -0.05283161 | 1.062717 | -0.001350184 | 36.58 | 3.18848 | -0.02922203 | 1.056005 | -0.003681764 | 36.67 | 2.945913 | -0.02545353 | 1.061238 | -0.003595776 | 36.89 | 2.887225 | -0.009889114 | 1.071779 | -0.005374262 | 36.76 | 2.810089 | -0.03169449 | 1.079098 | -0.006807449 | 36.91 | 2.770694 | -0.03705777 | 1.064535 | -0.004426988 | 36.72 | 2.641605 | 0.02108355 | 1.066394 | -0.001457095 | 36.27 | 2.598963 | 0.0471112 | 1.06214 | 0.00416038
36.84 | 4.289579 | -0.06707409 | 1.069587 | 0.008262515 | 37.14 | 3.869257 | -0.04853733 | 1.067094 | -0.00207558 | 36.86 | 3.302289 | -0.03001577 | 1.062995 | -0.00109989 | 36.96 | 3.069769 | -0.02335712 | 1.06971 | -0.003932921 | 37.16 | 2.93444 | -0.01551587 | 1.067979 | 0.001056429 | 37.04 | 2.900077 | -0.01650795 | 1.079037 | -0.004843564 | 37.17 | 2.849384 | -0.01511283 | 1.070412 | -0.003949556 | 36.96 | 2.641306 | -0.01391458 | 1.066247 | -0.001135537 | 36.56 | 2.428526 | -0.02889201 | 1.064978 | -0.003874535
37.1 | 4.432213 | -0.08146359 | 1.06459 | 0.002026472 | 37.41 | 4.016021 | -0.05288731 | 1.066817 | -4.402609e-05 | 37.16 | 3.410753 | -0.03013915 | 1.064808 | -0.0008378542 | 37.19 | 3.145553 | -0.01707688 | 1.063697 | 0.0003139786 | 37.47 | 3.031928 | -0.0179429 | 1.069107 | -0.004641692 | 37.27 | 2.934264 | -0.01303925 | 1.071498 | -0.00342871 | 37.42 | 2.891956 | -0.01365197 | 1.073823 | -0.004184899 | 37.24 | 2.749631 | -0.02259926 | 1.069211 | 0.002045282 | 36.83 | 2.660813 | -0.05935211 | 1.07123 | 0.0006322105
37.4 | 4.65888 | -0.08717484 | 1.069266 | -0.001099501 | 37.68 | 4.174108 | -0.05514641 | 1.071597 | 0.001418898 | 37.4 | 3.513197 | -0.0273944 | 1.064861 | -0.002351268 | 37.47 | 3.22792 | -0.01988121 | 1.068598 | -0.00295859 | 37.74 | 3.12017 | -0.01872529 | 1.06753 | -0.003591957 | 37.54 | 2.998755 | -0.01767621 | 1.080242 | -0.005024146 | 37.71 | 2.930414 | -0.01669564 | 1.071815 | -0.005280685 | 37.53 | 2.833927 | -0.01661517 | 1.065344 | -0.002242309 | 37.08 | 2.756146 | -0.02489807 | 1.064828 | 0.001472658
37.67 | 4.885312 | -0.09183929 | 1.074835 | 0.0003703763 | 37.98 | 4.342693 | -0.0591959 | 1.074275 | -0.000157603 | 37.68 | 3.621046 | -0.03175586 | 1.065497 | -0.001717647 | 37.75 | 3.297217 | -0.01647753 | 1.066505 | 0.0001442434 | 37.99 | 3.210558 | -0.02313834 | 1.070088 | 0.001834502 | 37.86 | 3.036809 | -0.0280564 | 1.074636 | -0.01136177 | 38.02 | 2.973564 | -0.006960461 | 1.073708 | -0.004026038 | 37.79 | 2.94822 | -0.007664377 | 1.069521 | -0.003563981 | 37.38 | 2.769045 | -0.01501523 | 1.071025 | 0.002169836
37.93 | 5.138059 | -0.1029821 | 1.076499 | -0.006266775 | 38.27 | 4.545339 | -0.06165156 | 1.072939 | -0.001634225 | 37.98 | 3.748614 | -0.02873387 | 1.072163 | 0.001788645 | 38.06 | 3.397213 | -0.01708462 | 1.070846 | -0.002744721 | 38.3 | 3.259717 | -0.02556406 | 1.074173 | 0.001669515 | 38.16 | 3.077303 | -0.01395694 | 1.068647 | -0.006521383 | 38.29 | 3.118013 | 0.006484224 | 1.073515 | -0.007714455 | 38.08 | 3.048482 | -0.02432278 | 1.071747 | -0.001990588 | 37.65 | 2.780894 | -0.01990099 | 1.070464 | 0.00123464
38.23 | 5.36804 | -0.1120839 | 1.077208 | -0.006873017 | 38.57 | 4.731543 | -0.07390073 | 1.080121 | -0.0006443047 | 38.24 | 3.892684 | -0.02888824 | 1.071455 | -0.000476674 | 38.33 | 3.548576 | -0.01369618 | 1.070396 | -0.001277229 | 38.6 | 3.35498 | -0.007684888 | 1.071286 | -0.007201182 | 38.43 | 3.270855 | -0.006780845 | 1.077028 | -0.005830781 | 38.54 | 3.255937 | -0.03972941 | 1.070214 | -0.008709091 | 38.38 | 3.048385 | -0.05409674 | 1.072524 | -8.494354e-05 | 37.92 | 2.794039 | -0.003559769 | 1.071153 | -0.001167557
38.51 | 5.67858 | -0.1061447 | 1.072613 | 0.002400051 | 38.87 | 4.949675 | -0.07244938 | 1.082503 | -0.0005951644 | 38.51 | 4.045468 | -0.04088438 | 1.071011 | -0.003030898 | 38.6 | 3.665562 | -0.03064502 | 1.073579 | -0.001891834 | 38.86 | 3.550532 | -0.01990645 | 1.073752 | 0.003222642 | 38.69 | 3.340335 | -0.04854236 | 1.078681 | -0.009162135 | 38.88 | 3.139269 | -0.03757627 | 1.068888 | -0.01229508 | 38.66 | 3.006299 | 0.006855233 | 1.072326 | -0.003486736 | 38.22 | 2.952879 | 0.02392235 | 1.073788 | -0.0004679232
38.76 | 6.095647 | -0.1179882 | 1.097918 | 0.000233374 | 39.16 | 5.239454 | -0.07850703 | 1.082039 | 0.0005952083 | 38.84 | 4.166199 | -0.04225207 | 1.079982 | 0.008452578 | 38.93 | 3.720692 | -0.01521495 | 1.073553 | 0.003792668 | 39.14 | 3.545953 | -0.01092627 | 1.081104 | -0.001134256 | 38.96 | 3.326171 | -0.007195547 | 1.069718 | -0.006549349 | 39.18 | 3.445105 | -0.009892228 | 1.074628 | -0.005964141 | 38.98 | 3.377306 | -0.02550742 | 1.075192 | -0.001033028 | 38.51 | 3.185966 | -0.03304652 | 1.079487 | 0.001296248
39.06 | 6.384015 | -0.1351211 | 1.075082 | -0.009297797 | 39.45 | 5.48549 | -0.07898476 | 1.085875 | -0.004352371 | 39.13 | 4.368984 | -0.03914065 | 1.074437 | -0.00211198 | 39.22 | 3.9585 | -0.02819836 | 1.079313 | 0.003327688 | 39.46 | 3.740995 | -0.03302606 | 1.073228 | 0.0003337338 | 39.25 | 3.571586 | -0.04575507 | 1.083991 | -0.006824443 | 39.43 | 3.322812 | -0.03227192 | 1.07321 | -0.01387333 | 39.27 | 3.160548 | -0.01957729 | 1.078462 | -0.007738969 | 38.77 | 2.937147 | -0.05693047 | 1.080092 | -0.002830491
39.35 | 7.001322 | -0.1481121 | 1.109409 | -0.00461088 | 39.71 | 5.8273 | -0.09188706 | 1.093533 | -0.002213428 | 39.39 | 4.482314 | -0.05057107 | 1.077956 | 0.0007469856 | 39.46 | 4.029105 | -0.01533327 | 1.075143 | 0.002348803 | 39.74 | 3.887376 | -0.01076857 | 1.080771 | 0.0008804374 | 39.57 | 3.61455 | -0.0004333697 | 1.076758 | 0.001174813 | 39.72 | 3.597317 | -0.04888691 | 1.075096 | -0.006424811 | 39.53 | 3.522918 | -0.05595008 | 1.078085 | -0.006359593 | 39.04 | 3.328346 | 0.02251704 | 1.08268 | -0.0006238431
39.65 | 7.364645 | -0.151023 | 1.086472 | 0.002563995 | 40 | 6.199942 | -0.09359793 | 1.090703 | 0.0007776235 | 39.68 | 4.745 | -0.05525844 | 1.085839 | -0.0003178304 | 39.78 | 4.177242 | -0.03898053 | 1.082108 | -0.00157002 | 40.03 | 3.974878 | -0.01950507 | 1.089228 | -0.002573644 | 39.85 | 3.66916 | -0.03342256 | 1.077561 | -0.007051928 | 40.02 | 3.712082 | -0.01325816 | 1.07224 | -0.004045069 | 39.83 | 3.538568 | 0.002385772 | 1.079297 | -0.005841108 | 39.34 | 3.076737 | -0.05383985 | 1.079792 | -0.002232353
39.94 | 8.072279 | -0.178003 | 1.102774 | -0.01244494 | 40.33 | 6.629897 | -0.1056776 | 1.096448 | -0.002621067 | 39.98 | 4.967183 | -0.04530642 | 1.084733 | -0.002587862 | 40.09 | 4.403917 | -0.0389151 | 1.081994 | -0.001126715 | 40.36 | 4.124278 | -0.02763556 | 1.085873 | 0.001185189 | 40.15 | 3.861021 | -0.03405269 | 1.082004 | -0.001051715 | 40.3 | 3.774361 | -0.01085273 | 1.072388 | -0.003280557 | 40.12 | 3.516166 | -0.01841946 | 1.075242 | -0.01063964 | 39.67 | 3.521364 | -0.05017634 | 1.087364 | -0.005102735
40.23 | 8.81634 | -0.196055 | 1.114313 | -0.01089967 | 40.63 | 7.110345 | -0.1112926 | 1.104378 | -0.0009839914 | 40.29 | 5.206731 | -0.05692657 | 1.089945 | -0.001733313 | 40.35 | 4.568289 | -0.0329243 | 1.084461 | 0.003711946 | 40.64 | 4.316121 | -0.02633654 | 1.088718 | 0.003294144 | 40.49 | 4.017705 | -0.0309686 | 1.083647 | -0.001642649 | 40.62 | 3.917879 | -0.02474944 | 1.076991 | -0.00372563 | 40.37 | 3.681413 | -0.02811261 | 1.083187 | -0.009723964 | 39.98 | 3.512902 | 0.007277758 | 1.085847 | -0.00413733
40.56 | 9.814083 | -0.2267013 | 1.12035 | -0.01750255 | 40.93 | 7.681744 | -0.127297 | 1.107933 | -0.004333576 | 40.61 | 5.476412 | -0.06047859 | 1.094702 | -0.002890137 | 40.64 | 4.746711 | -0.04443852 | 1.086709 | 0.002576475 | 40.95 | 4.52289 | -0.03183345 | 1.089908 | 0.003797033 | 40.79 | 4.167433 | -0.02938573 | 1.089607 | -0.001939252 | 40.91 | 4.068394 | -0.03624486 | 1.076236 | -0.002241051 | 40.67 | 3.841515 | -0.03200036 | 1.079367 | -0.009698097 | 40.23 | 3.51539 | -0.01305492 | 1.087953 | -0.004152165
40.85 | 10.98374 | -0.2595151 | 1.13055 | -0.01301966 | 41.21 | 8.373593 | -0.1426502 | 1.110213 | -0.01085192 | 40.9 | 5.78969 | -0.06885086 | 1.089376 | -0.00182794 | 40.96 | 4.945948 | -0.04251791 | 1.091622 | 0.001599138 | 41.23 | 4.718314 | -0.03933766 | 1.089504 | 0.00806117 | 41.05 | 4.335449 | -0.02278554 | 1.09038 | 0.002299749 | 41.22 | 4.182076 | -0.04566213 | 1.081615 | -0.004512613 | 41 | 4.048326 | -0.03448701 | 1.078809 | -0.009740072 | 40.52 | 3.645037 | -0.03776997 | 1.089897 | -0.007670313
41.13 | 12.52357 | -0.3194226 | 1.141712 | -0.02037366 | 41.51 | 9.168932 | -0.1569045 | 1.116644 | -0.00725633 | 41.18 | 6.143932 | -0.06903941 | 1.097146 | 0.004248547 | 41.29 | 5.165597 | -0.03644524 | 1.093318 | 0.001772005 | 41.55 | 4.815977 | -0.05071707 | 1.09408 | 0.001834505 | 41.35 | 4.568815 | -0.02854464 | 1.090601 | 0.003353562 | 41.53 | 4.283167 | -0.0160283 | 1.076391 | 0.0007310811 | 41.33 | 4.180628 | -0.06128661 | 1.080808 | -0.008681902 | 40.81 | 3.81275 | -0.04624116 | 1.090704 | -0.007306101
41.44 | 14.48771 | -0.384681 | 1.157819 | -0.0330839 | 41.85 | 10.23031 | -0.1965795 | 1.128843 | -0.01081344 | 41.49 | 6.537227 | -0.06905154 | 1.107646 | -0.001838974 | 41.59 | 5.53148 | -0.04566439 | 1.097605 | 0.006920096 | 41.87 | 5.063188 | -0.02263569 | 1.096762 | 0.00603083 | 41.67 | 4.732829 | -0.06428458 | 1.100406 | -0.002274026 | 41.83 | 4.729831 | -0.02187141 | 1.085718 | 0.003442704 | 41.65 | 4.139094 | -0.03586302 | 1.07923 | -0.005285509 | 41.16 | 3.940684 | -0.0700912 | 1.094463 | -0.005161994
41.79 | 16.99876 | -0.5195341 | 1.163963 | -0.05834636 | 42.15 | 11.45291 | -0.2206447 | 1.137325 | -0.01543083 | 41.81 | 7.108913 | -0.07912613 | 1.105684 | -0.001332005 | 41.87 | 5.77758 | -0.06461496 | 1.104419 | -4.615429e-05 | 42.16 | 5.400786 | -0.05686898 | 1.10442 | 0.001424633 | 41.95 | 4.803284 | -0.02550289 | 1.093153 | 0.001605327 | 42.17 | 4.688494 | -0.06665661 | 1.087311 | 0.0002495594 | 41.95 | 4.636328 | -0.003370541 | 1.084903 | -0.006346617 | 41.46 | 3.884134 | -0.06256229 | 1.094661 | -0.01294347
42.11 | 20.79905 | -0.6820374 | 1.178558 | -0.08001853 | 42.47 | 13.13236 | -0.2746588 | 1.147279 | -0.01897578 | 42.12 | 7.576634 | -0.1022563 | 1.116896 | -0.003816442 | 42.16 | 6.068977 | -0.0396944 | 1.099431 | -0.001694043 | 42.49 | 5.612731 | -0.02739013 | 1.106963 | -0.002097726 | 42.26 | 5.269425 | -0.06326869 | 1.11067 | -0.00216384 | 42.47 | 5.132064 | -0.02274659 | 1.089041 | 0.0003657132 | 42.26 | 4.594916 | -0.08395974 | 1.08016 | -0.004554554 | 41.75 | 4.218599 | 0.01758085 | 1.089742 | -0.01000625
42.43 | 24.68813 | -0.9617766 | 1.173051 | -0.1326213 | 42.77 | 15.44137 | -0.3464325 | 1.163579 | -0.03443698 | 42.43 | 8.313755 | -0.09981887 | 1.117388 | -0.00266103 | 42.5 | 6.511348 | -0.07733676 | 1.116076 | 0.0006200081 | 42.79 | 5.939363 | -0.05750984 | 1.110873 | -0.000555049 | 42.59 | 5.344686 | -0.02201945 | 1.100922 | 0.003757025 | 42.75 | 5.088689 | -0.0475873 | 1.092757 | -0.001506042 | 42.59 | 5.053498 | -0.0218496 | 1.081148 | 0.002550819 | 42.1 | 4.498625 | -0.09665265 | 1.09217 | -0.01004494
42.73 | 29.28532 | -1.28981 | 1.133612 | -0.1791814 | 43.08 | 18.90959 | -0.4841048 | 1.184829 | -0.04832351 | 42.73 | 9.059587 | -0.1221144 | 1.127807 | -0.007357033 | 42.84 | 7.060916 | -0.05925441 | 1.114523 | 0.006047507 | 43.11 | 6.405549 | -0.05008274 | 1.115017 | 0.003308954 | 42.92 | 5.607582 | -0.06214026 | 1.105407 | -0.0053086 | 43.08 | 5.518919 | -0.06567772 | 1.096894 | -0.001078184 | 42.87 | 4.966323 | -0.03936564 | 1.08875 | -0.001743077 | 42.4 | 4.48079 | 0.01115663 | 1.090622 | -0.01460835
43.02 | 32.03503 | -1.715673 | 1.052852 | -0.2203992 | 43.41 | 23.53554 | -0.6580332 | 1.1992 | -0.08256037 | 43.05 | 10.07163 | -0.140815 | 1.132927 | -0.005024353 | 43.15 | 7.504196 | -0.0593235 | 1.115096 | 0.001066756 | 43.44 | 6.80392 | -0.05034126 | 1.11114 | -0.001559757 | 43.27 | 6.054703 | -0.06876692 | 1.111584 | -0.002430938 | 43.45 | 5.859953 | -0.05855781 | 1.097435 | -0.0039781 | 43.18 | 5.327075 | -0.07575118 | 1.096984 | -0.003840835 | 42.69 | 4.687789 | -0.09946049 | 1.094343 | -0.01033189
43.33 | 29.11498 | -2.047725 | 0.977383 | -0.1914738 | 43.71 | 29.36984 | -0.9725705 | 1.191482 | -0.138602 | 43.37 | 11.36803 | -0.1771989 | 1.141973 | -0.01088186 | 43.43 | 8.158827 | -0.08274042 | 1.126413 | 0.000852862 | 43.74 | 7.28439 | -0.05030797 | 1.120927 | 0.002233265 | 43.6 | 6.412167 | -0.05415657 | 1.115282 | -0.003581548 | 43.79 | 6.217022 | -0.05244279 | 1.109252 | -0.001097942 | 43.55 | 5.712812 | -0.06506675 | 1.094357 | -0.001880297 | 43.02 | 5.202714 | -0.06099249 | 1.09485 | -0.008749294
43.62 | 25.68973 | -2.335353 | 0.9458844 | -0.1446351 | 44.05 | 34.44422 | -1.388166 | 1.131155 | -0.2061422 | 43.68 | 12.93962 | -0.1911011 | 1.154206 | -0.01564246 | 43.74 | 8.890672 | -0.09099474 | 1.133345 | -0.002909009 | 44.09 | 7.886856 | -0.06081924 | 1.130013 | -0.001364198 | 43.93 | 6.804387 | -0.05590049 | 1.118859 | 0.002844123 | 44.1 | 6.563084 | -0.05315137 | 1.109316 | -0.0003276367 | 43.88 | 5.990287 | -0.05316714 | 1.099802 | 0.001596143 | 43.38 | 5.31067 | -0.03857379 | 1.097748 | -0.01309934
43.96 | 21.95826 | -2.492041 | 0.9466095 | -0.0997206 | 44.37 | 35.55318 | -1.831685 | 1.028649 | -0.2292194 | 44.02 | 15.35194 | -0.2648805 | 1.171787 | -0.02007422 | 44.09 | 9.872718 | -0.09415525 | 1.139536 | -0.002778345 | 44.4 | 8.613829 | -0.06005777 | 1.140888 | -0.001676698 | 44.24 | 7.284519 | -0.05331953 | 1.12363 | 0.0005251383 | 44.39 | 7.076704 | -0.04902421 | 1.114732 | 0.002756143 | 44.17 | 6.404876 | -0.04303093 | 1.106472 | 0.001942829 | 43.68 | 5.499626 | -0.05465918 | 1.092366 | -0.0103475
44.32 | 18.82333 | -2.61597 | 0.9486159 | -0.07419146 | 44.71 | 33.31269 | -2.234066 | 0.9496985 | -0.1879337 | 44.36 | 17.87288 | -0.3419866 | 1.180124 | -0.03749385 | 44.44 | 11.14622 | -0.1162434 | 1.150326 | -0.006505764 | 44.72 | 9.636427 | -0.07338984 | 1.140922 | -0.005109849 | 44.53 | 7.976339 | -0.05195542 | 1.128482 | -0.0001274555 | 44.68 | 7.855105 | -0.06290231 | 1.121536 | 0.0004196877 | 44.48 | 7.033649 | -0.05002128 | 1.114713 | 0.004592819 | 44.01 | 5.772885 | -0.079202 | 1.095977 | -0.009453186
44.67 | 16.34291 | -2.695028 | 0.9658223 | -0.05519332 | 45.04 | 26.95211 | -2.484043 | 0.9393355 | -0.1199645 | 44.67 | 23.42304 | -0.4907216 | 1.211451 | -0.05678105 | 44.8 | 12.61322 | -0.1534932 | 1.162148 | -0.01136647 | 45.08 | 10.59125 | -0.1106366 | 1.152411 | -0.006593573 | 44.84 | 8.781506 | -0.08358821 | 1.141028 | -0.003199401 | 45.07 | 8.166232 | -0.1115319 | 1.121915 | -0.003960678 | 44.81 | 7.431731 | -0.1046212 | 1.113695 | -0.005175296 | 44.34 | 5.993583 | -0.07848078 | 1.097192 | -0.006438808
44.95 | 14.2808 | -2.769115 | 0.9705105 | -0.03711202 | 45.35 | 22.72922 | -2.627052 | 0.938488 | -0.07961469 | 44.99 | 29.93421 | -0.7400502 | 1.224715 | -0.1045914 | 45.11 | 14.75489 | -0.1832696 | 1.177715 | -0.01128848 | 45.41 | 11.82996 | -0.09103633 | 1.16553 | -0.004139982 | 45.18 | 9.3378 | -0.07181255 | 1.141909 | -0.004384098 | 45.41 | 8.954003 | -0.04895563 | 1.130077 | 0.005395825 | 45.14 | 7.811228 | -0.05070405 | 1.117628 | -0.000475084 | 44.64 | 6.425653 | -0.03282172 | 1.104816 | -0.001473354
45.28 | 12.70088 | -2.827992 | 0.9913264 | -0.02725266 | 45.71 | 19.50343 | -2.722665 | 0.9628482 | -0.05730711 | 45.32 | 37.92299 | -1.130547 | 1.206074 | -0.1831386 | 45.46 | 17.5938 | -0.2515378 | 1.195294 | -0.02595876 | 45.74 | 13.65204 | -0.1557932 | 1.171268 | -0.0104321 | 45.52 | 10.84211 | -0.106057 | 1.164641 | -0.008029312 | 45.71 | 9.894262 | -0.1375946 | 1.139086 | -0.003855457 | 45.47 | 8.956077 | -0.1080615 | 1.12863 | -0.001468479 | 44.96 | 7.440444 | -0.07300774 | 1.111049 | 0.0001276909
45.62 | 11.11551 | -2.855331 | 0.9867567 | -0.02307781 | 46.04 | 16.70208 | -2.79752 | 0.9746287 | -0.03294121 | 45.67 | 43.74435 | -1.683005 | 1.081853 | -0.2578408 | 45.8 | 22.38757 | -0.3494296 | 1.222031 | -0.037198 | 46.08 | 16.67214 | -0.178611 | 1.195232 | -0.01858114 | 45.86 | 11.96627 | -0.09625248 | 1.161502 | -0.004812728 | 46.07 | 11.49396 | -0.1127954 | 1.15138 | -0.002562003 | 45.82 | 9.540496 | -0.06803941 | 1.130233 | 0.0008730051 | 45.28 | 7.317954 | -0.0909705 | 1.117942 | -0.002693761
45.98 | 10.03315 | -2.906124 | 1.009416 | -0.02336614 | 46.38 | 14.66844 | -2.858686 | 0.9827185 | -0.02504429 | 46.02 | 40.78896 | -2.205814 | 0.9499806 | -0.2279368 | 46.12 | 29.5198 | -0.5524132 | 1.250767 | -0.07871591 | 46.4 | 19.96078 | -0.2467297 | 1.217947 | -0.02567048 | 46.19 | 13.76444 | -0.141877 | 1.177521 | -0.01231751 | 46.41 | 12.81749 | -0.1313701 | 1.164243 | -0.00363837 | 46.14 | 10.44203 | -0.1217322 | 1.143504 | -0.008660463 | 45.63 | 8.606113 | -0.09911366 | 1.125121 | -0.004194065
46.36 | 9.073658 | -2.924211 | 1.019043 | -0.01448798 | 46.77 | 12.66227 | -2.898407 | 0.99536 | -0.02207473 | 46.36 | 33.90587 | -2.553586 | 0.9145345 | -0.1328065 | 46.43 | 38.55926 | -0.8979016 | 1.254188 | -0.1586222 | 46.76 | 25.87767 | -0.3916211 | 1.246622 | -0.05247872 | 46.54 | 16.54188 | -0.1874195 | 1.198852 | -0.01854261 | 46.71 | 14.92997 | -0.1681878 | 1.1805 | -0.007958674 | 46.5 | 12.06096 | -0.1536108 | 1.156713 | -0.003802113 | 45.99 | 8.961808 | -0.07449366 | 1.125226 | -0.00129885
46.68 | 8.102889 | -2.940095 | 1.022383 | -0.01050739 | 47.11 | 11.18414 | -2.929788 | 1.005463 | -0.01548676 | 46.68 | 26.6455 | -2.715982 | 0.9361304 | -0.0742391 | 46.77 | 47.53926 | -1.47114 | 1.157501 | -0.264482 | 47.11 | 35.1272 | -0.6659744 | 1.27646 | -0.1123924 | 46.91 | 20.57447 | -0.2563486 | 1.223245 | -0.03088281 | 47.07 | 18.2567 | -0.2361721 | 1.204897 | -0.01989561 | 46.88 | 13.94951 | -0.1720374 | 1.175203 | -0.00702419 | 46.32 | 9.830831 | -0.12916 | 1.140207 | -0.001114872
47.03 | 7.436572 | -2.951936 | 1.026027 | -0.009765851 | 47.42 | 10.01468 | -2.951718 | 1.020076 | -0.01251186 | 47.03 | 22.30352 | -2.805519 | 0.9475388 | -0.04782384 | 47.08 | 49.36766 | -2.104955 | 0.9677261 | -0.2834424 | 47.51 | 46.05992 | -1.177421 | 1.236503 | -0.2236221 | 47.23 | 26.94293 | -0.396276 | 1.253711 | -0.05228883 | 47.48 | 22.48743 | -0.3449784 | 1.229895 | -0.03957093 | 47.19 | 16.50864 | -0.1988613 | 1.192146 | -0.01009669 | 46.64 | 11.22054 | -0.1550792 | 1.151138 | -0.008553858
47.4 | 6.863425 | -2.971167 | 1.026846 | -0.01025278 | 47.73 | 9.134298 | -2.979204 | 1.025025 | -0.01079333 | 47.41 | 18.62413 | -2.880987 | 0.9723285 | -0.03314955 | 47.45 | 41.07408 | -2.614277 | 0.8739008 | -0.1536615 | 47.82 | 49.99722 | -1.832811 | 1.059798 | -0.2952544 | 47.57 | 36.63445 | -0.7099447 | 1.286167 | -0.1234132 | 47.85 | 29.73412 | -0.5109062 | 1.26623 | -0.07764928 | 47.5 | 20.55348 | -0.2841044 | 1.219803 | -0.03020407 | 46.98 | 12.84879 | -0.1664537 | 1.167967 | -0.006904465
47.69 | 6.317751 | -2.982782 | 1.031583 | -0.001547741 | 48.17 | 8.205286 | -2.992551 | 1.03135 | -0.009606604 | 47.8 | 15.74402 | -2.912334 | 0.9902293 | -0.02350857 | 47.88 | 30.09536 | -2.818774 | 0.9144541 | -0.06850546 | 48.1 | 47.39231 | -2.472004 | 0.8821617 | -0.2175969 | 48.01 | 46.99378 | -1.250595 | 1.231818 | -0.2433879 | 48.09 | 41.63811 | -0.8657261 | 1.292603 | -0.1609868 | 47.9 | 25.90126 | -0.4448811 | 1.251512 | -0.05631469 | 47.33 | 15.20336 | -0.1969167 | 1.184168 | -0.01261466
48.05 | 5.928165 | -3.001875 | 1.052853 | -0.002557581 | 48.5 | 7.49465 | -2.988594 | 1.040241 | -0.007157688 | 48.07 | 13.65104 | -2.955373 | 1.00069 | -0.01392452 | 48.18 | 24.32023 | -2.869377 | 0.9397964 | -0.04346194 | 48.56 | 34.23971 | -2.791527 | 0.8936811 | -0.07930005 | 48.31 | 48.41953 | -1.90185 | 1.036427 | -0.2975386 | 48.53 | 48.38621 | -1.522961 | 1.151795 | -0.2927538 | 48.28 | 31.96276 | -0.6335994 | 1.272534 | -0.09654723 | 47.72 | 18.31291 | -0.3104646 | 1.208282 | -0.02677573
48.42 | 5.451525 | -2.995416 | 1.04168 | -0.01397307 | 48.89 | 6.844897 | -3.023779 | 1.041389 | -0.004066399 | 48.42 | 12.23652 | -3.012482 | 1.012436 | -0.009822552 | 48.53 | 20.87846 | -2.976037 | 0.9641578 | -0.0214034 | 48.83 | 28.21003 | -2.92227 | 0.9164428 | -0.0441432 | 48.64 | 45.27712 | -2.5235 | 0.8762015 | -0.202722 | 48.81 | 51.37901 | -2.16949 | 0.9440493 | -0.3188977 | 48.59 | 45.91232 | -1.09064 | 1.275059 | -0.2264495 | 48.08 | 20.30276 | -0.3735093 | 1.218849 | -0.03931179
48.78 | 5.158598 | -3.015243 | 1.064665 | -0.0006599391 | 49.18 | 6.373115 | -3.016854 | 1.045418 | -0.005224731 | 48.79 | 10.8093 | -2.979024 | 1.020733 | -0.01135214 | 48.89 | 16.99946 | -2.941892 | 0.9878479 | -0.0214371 | 49.23 | 22.45719 | -2.931643 | 0.9596536 | -0.03328419 | 49.02 | 34.93349 | -2.764598 | 0.8898142 | -0.09546627 | 49.23 | 39.55875 | -2.631649 | 0.8724777 | -0.1501256 | 48.98 | 49.64493 | -1.675189 | 1.121297 | -0.3257156 | 48.36 | 28.83878 | -0.4773588 | 1.274482 | -0.07088196
49.11 | 4.85963 | -3.005004 | 1.053821 | 0.001151092 | 49.54 | 5.935475 | -3.024188 | 1.05623 | -0.006117125 | 49.2 | 9.537743 | -3.023052 | 1.039538 | -0.003283188 | 49.3 | 14.46476 | -3.033875 | 1.003624 | -0.0109506 | 49.62 | 18.57792 | -3.008805 | 0.9842976 | -0.01237496 | 49.41 | 27.92168 | -2.907521 | 0.9216553 | -0.05417708 | 49.61 | 31.29475 | -2.861074 | 0.8889328 | -0.06759525 | 49.35 | 46.0957 | -2.327315 | 0.9055298 | -0.2802726 | 48.8 | 34.24446 | -0.8061994 | 1.279348 | -0.1348193
49.5 | 4.54876 | -3.022777 | 1.060283 | -0.01068027 | 49.93 | 5.531923 | -3.03557 | 1.061254 | -0.005110573 | 49.56 | 8.655014 | -3.030429 | 1.038808 | -0.003820028 | 49.67 | 12.71347 | -3.026871 | 1.016566 | -0.003139899 | 49.96 | 15.67992 | -3.027587 | 1.002055 | -0.01135664 | 49.75 | 22.34774 | -2.997552 | 0.9541697 | -0.0256694 | 49.98 | 25.10258 | -2.933282 | 0.9244219 | -0.03660984 | 49.7 | 37.67518 | -2.72784 | 0.8551625 | -0.140086 | 49.16 | 44.92443 | -1.249229 | 1.246736 | -0.2560705
49.85 | 4.321503 | -3.026824 | 1.065606 | -0.001690336 | 50.3 | 5.168751 | -3.038242 | 1.065888 | -7.792028e-05 | 49.93 | 7.91283 | -3.03907 | 1.049555 | -0.006649795 | 50.04 | 11.22279 | -3.038336 | 1.030053 | -0.007089973 | 50.34 | 13.59362 | -3.050393 | 1.019452 | -0.004013842 | 50.1 | 18.82962 | -3.006959 | 0.9755527 | -0.01521392 | 50.33 | 20.67141 | -2.981258 | 0.950488 | -0.02742214 | 50.08 | 28.64706 | -2.850536 | 0.8953847 | -0.07561127 | 49.51 | 49.303 | -1.754178 | 1.099502 | -0.3435976
50.22 | 4.104036 | -3.030756 | 1.068781 | -0.002022944 | 50.71 | 4.864723 | -3.043042 | 1.068413 | -0.002288414 | 50.29 | 7.256699 | -3.045306 | 1.054265 | -0.001766389 | 50.38 | 10.00441 | -3.048723 | 1.037415 | -0.001361054 | 50.73 | 11.80099 | -3.066396 | 1.029528 | 0.001446911 | 50.48 | 15.90024 | -3.038848 | 1.000207 | -0.007879467 | 50.68 | 17.42732 | -3.018612 | 0.9793705 | -0.01800745 | 50.42 | 23.35185 | -2.913379 | 0.9317775 | -0.04960942 | 49.85 | 44.14455 | -2.306645 | 0.9169443 | -0.2862474
50.64 | 3.901342 | -3.037435 | 1.078223 | -0.002702089 | 51.05 | 4.604234 | -3.044837 | 1.070024 | -0.001631527 | 50.62 | 6.707911 | -3.053659 | 1.061965 | -0.003446525 | 50.74 | 9.08266 | -3.064546 | 1.047263 | -0.00671858 | 51.13 | 10.34469 | -3.049269 | 1.044722 | -0.004488446 | 50.88 | 13.61966 | -3.066287 | 1.018644 | -0.00809408 | 51.09 | 14.50169 | -3.053036 | 0.9929445 | -0.009978955 | 50.8 | 19.37123 | -2.972084 | 0.9566747 | -0.03243862 | 50.24 | 35.22127 | -2.702108 | 0.8698072 | -0.1454018
51.03 | 3.705279 | -3.036316 | 1.072952 | -0.009792197 | 51.41 | 4.360825 | -3.059187 | 1.078274 | -0.0007268468 | 51.01 | 6.229563 | -3.06454 | 1.067818 | -0.001196818 | 51.17 | 8.125707 | -3.072706 | 1.05689 | -0.005337033 | 51.45 | 9.579721 | -3.079183 | 1.046265 | -0.001127165 | 51.26 | 11.6975 | -3.045622 | 1.020815 | -0.003826393 | 51.46 | 12.69789 | -3.016473 | 1.014541 | -0.005540583 | 51.25 | 15.72985 | -2.999877 | 0.9806239 | -0.01665105 | 50.64 | 25.94033 | -2.857554 | 0.9156127 | -0.073809
51.33 | 3.546776 | -3.043618 | 1.072718 | 0.003517323 | 51.81 | 4.143391 | -3.043474 | 1.079992 | 0.001047389 | 51.47 | 5.732913 | -3.054608 | 1.069497 | -0.002815571 | 51.49 | 7.506727 | -3.065568 | 1.059833 | -0.006119586 | 51.92 | 8.333831 | -3.073344 | 1.057857 | -0.002988938 | 51.58 | 10.75413 | -3.092273 | 1.039862 | -0.0002289936 | 51.85 | 11.12764 | -3.101485 | 1.019377 | -0.003276427 | 51.57 | 13.94656 | -2.991103 | 0.9958778 | -0.02079311 | 50.98 | 21.1262 | -2.868298 | 0.9459637 | -0.05228497
51.79 | 3.409019 | -3.046171 | 1.088782 | -0.006383698 | 52.25 | 3.915384 | -3.065874 | 1.08321 | -0.003570999 | 51.77 | 5.452656 | -3.077495 | 1.076806 | -0.001821079 | 51.92 | 6.869542 | -3.087207 | 1.069251 | 0.000436417 | 52.21 | 7.830558 | -3.108587 | 1.065552 | -0.0002275987 | 52.02 | 9.32413 | -3.054665 | 1.045482 | -0.002663694 | 52.18 | 10.23804 | -3.052479 | 1.032294 | -0.004501249 | 52.02 | 11.67869 | -3.052229 | 1.0107 | -0.01001197 | 51.36 | 17.90977 | -2.962981 | 0.9651247 | -0.03189058
52.13 | 3.273257 | -3.052447 | 1.084189 | 0.006733518 | 52.59 | 3.751136 | -3.064168 | 1.084884 | -0.001764651 | 52.17 | 5.094098 | -3.059826 | 1.082079 | -0.002418409 | 52.25 | 6.460588 | -3.088595 | 1.071334 | 0.0003489966 | 52.57 | 7.224499 | -3.087764 | 1.067869 | -0.003874495 | 52.44 | 8.424078 | -3.109189 | 1.056587 | -0.006600618 | 52.62 | 8.879515 | -3.065631 | 1.042901 | -0.007406907 | 52.32 | 10.92011 | -3.063526 | 1.025051 | -0.007720887 | 51.77 | 14.4738 | -2.91767 | 0.997721 | -0.03478616
52.48 | 3.128331 | -3.045106 | 1.087095 | -0.002496799 | 52.96 | 3.60198 | -3.072098 | 1.089091 | -0.002329029 | 52.59 | 4.771587 | -3.077639 | 1.085767 | -0.00333299 | 52.67 | 5.9664 | -3.081994 | 1.078641 | -0.002927106 | 52.99 | 6.577948 | -3.092307 | 1.078297 | -0.001272756 | 52.8 | 7.828083 | -3.108951 | 1.064563 | 0.0001919869 | 53.01 | 8.07134 | -3.08695 | 1.050178 | -0.005358665 | 52.69 | 9.623785 | -3.038958 | 1.034567 | -0.007385557 | 52.16 | 12.82812 | -3.031443 | 1.007161 | -0.01555107
52.88 | 3.006142 | -3.055865 | 1.092406 | -0.003524795 | 53.36 | 3.429785 | -3.061621 | 1.095473 | -0.001259686 | 52.99 | 4.523926 | -3.08576 | 1.088117 | -0.001668339 | 53.09 | 5.571353 | -3.091435 | 1.081365 | -0.00458342 | 53.38 | 6.078666 | -3.101271 | 1.079778 | -0.000755122 | 53.2 | 7.126219 | -3.098623 | 1.072357 | -0.004286314 | 53.39 | 7.491493 | -3.09752 | 1.055117 | -0.002574407 | 53.1 | 8.577404 | -3.060718 | 1.041091 | -0.005502522 | 52.5 | 11.71522 | -2.994353 | 1.022152 | -0.01737245
53.28 | 2.912111 | -3.0618 | 1.099334 | -0.003745031 | 53.77 | 3.298615 | -3.075487 | 1.099657 | -0.005212142 | 53.36 | 4.301966 | -3.078203 | 1.091898 | -0.003762411 | 53.47 | 5.216063 | -3.107517 | 1.086363 | -0.006314883 | 53.79 | 5.653584 | -3.097467 | 1.082058 | -0.000281801 | 53.59 | 6.590838 | -3.084911 | 1.075873 | 0.001431453 | 53.79 | 6.871047 | -3.114744 | 1.058773 | 0.001488067 | 53.49 | 7.729069 | -3.08394 | 1.048313 | -0.002289872 | 52.88 | 10.15804 | -2.996872 | 1.032212 | -0.01870444
53.69 | 2.802735 | -3.063399 | 1.104202 | -0.001716483 | 54.19 | 3.17165 | -3.078902 | 1.101173 | -0.005115209 | 53.74 | 4.083319 | -3.094677 | 1.092166 | -0.003442681 | 53.84 | 4.846555 | -3.10431 | 1.090716 | -0.004374433 | 54.19 | 5.386667 | -3.099824 | 1.091603 | -0.001762976 | 53.99 | 6.236064 | -3.094252 | 1.08069 | -0.004483846 | 54.19 | 6.14223 | -3.101896 | 1.066761 | 0.001460526 | 53.91 | 6.952928 | -3.078335 | 1.060023 | -0.002761749 | 53.28 | 9.010798 | -3.027478 | 1.040935 | -0.0144686
54.11 | 2.693811 | -3.064113 | 1.103936 | -0.007339827 | 54.6 | 3.020389 | -3.076278 | 1.099744 | -0.002132898 | 54.12 | 3.880949 | -3.083 | 1.092705 | -0.003164153 | 54.25 | 4.639378 | -3.088515 | 1.091034 | -0.003667074 | 54.57 | 4.94367 | -3.117724 | 1.089928 | -0.003767705 | 54.38 | 5.688468 | -3.132312 | 1.084974 | -0.00165654 | 54.57 | 6.015593 | -3.085606 | 1.069788 | -0.003886949 | 54.35 | 6.713486 | -3.044681 | 1.060398 | -0.0009868057 | 53.69 | 7.991439 | -3.048577 | 1.045968 | -0.009892962
54.49 | 2.600222 | -3.063648 | 1.09933 | -0.004195211 | 54.98 | 2.940023 | -3.081145 | 1.106286 | -0.006249837 | 54.54 | 3.682991 | -3.091284 | 1.104237 | -0.001528156 | 54.64 | 4.429267 | -3.118801 | 1.100778 | -0.001768422 | 54.98 | 4.782148 | -3.091915 | 1.096899 | -0.0004880004 | 54.77 | 5.319136 | -3.085125 | 1.086651 | -0.0001116341 | 55.01 | 5.36151 | -3.106689 | 1.077058 | 0.002164558 | 54.75 | 6.125542 | -3.136176 | 1.069456 | -0.001942474 | 54.11 | 7.326795 | -3.000025 | 1.054316 | -0.01359094
54.91 | 2.529807 | -3.065001 | 1.111014 | -0.008140107 | 55.4 | 2.81574 | -3.070949 | 1.108809 | -0.0005848218 | 54.93 | 3.561763 | -3.098675 | 1.1051 | -0.007341458 | 55.05 | 4.118904 | -3.0903 | 1.096747 | -0.002728391 | 55.44 | 4.467281 | -3.104682 | 1.099117 | -0.001342788 | 55.21 | 4.973025 | -3.125764 | 1.092333 | -0.00276544 | 55.4 | 5.264361 | -3.120209 | 1.079686 | -0.002017604 | 55.13 | 5.833974 | -3.063535 | 1.07893 | -0.002031793 | 54.5 | 7.277213 | -3.054981 | 1.058285 | -0.00666224
55.32 | 2.446388 | -3.063786 | 1.109105 | 0.004508066 | 55.8 | 2.719549 | -3.079241 | 1.1107 | -0.001967223 | 55.33 | 3.386916 | -3.086678 | 1.102632 | -0.003653302 | 55.49 | 3.952611 | -3.115761 | 1.10789 | -0.003094203 | 55.85 | 4.190676 | -3.127646 | 1.103653 | -0.005059293 | 55.59 | 4.82834 | -3.114754 | 1.102517 | -0.002345102 | 55.82 | 4.947985 | -3.107379 | 1.086214 | -0.007258114 | 55.55 | 5.219005 | -3.090409 | 1.081439 | -0.0006595354 | 54.9 | 6.129271 | -3.036881 | 1.066066 | -0.006772707
55.71 | 2.381887 | -3.066902 | 1.107129 | 0.0003879898 | 56.22 | 2.640227 | -3.075774 | 1.114436 | -0.001704567 | 55.76 | 3.233823 | -3.091894 | 1.102654 | -0.002948085 | 55.92 | 3.781555 | -3.109707 | 1.107495 | -0.0002494537 | 56.25 | 4.053959 | -3.114554 | 1.107182 | -1.585425e-05 | 55.97 | 4.539777 | -3.111451 | 1.100971 | -0.0006681117 | 56.26 | 4.584834 | -3.115682 | 1.090021 | 0.0009504013 | 55.95 | 4.980051 | -3.104786 | 1.082955 | 0.00022524 | 55.32 | 6.08677 | -3.097731 | 1.066778 | -0.0006738376
56.12 | 2.317694 | -3.071995 | 1.11176 | -0.003553883 | 56.63 | 2.570528 | -3.083214 | 1.118438 | -0.005393708 | 56.17 | 3.122335 | -3.090006 | 1.10795 | 4.111113e-05 | 56.32 | 3.605764 | -3.110178 | 1.110204 | -0.002274266 | 56.67 | 3.875119 | -3.106432 | 1.111342 | -0.001912506 | 56.38 | 4.239782 | -3.112344 | 1.104382 | 0.0004965979 | 56.66 | 4.308379 | -3.116816 | 1.096148 | 0.0006337433 | 56.36 | 4.734318 | -3.098101 | 1.085604 | -0.002013562 | 55.72 | 5.736601 | -3.061112 | 1.070355 | -0.004971285
56.54 | 2.255103 | -3.074901 | 1.119795 | -0.002156166 | 57.06 | 2.490143 | -3.088135 | 1.119413 | -0.003259523 | 56.58 | 3.01392 | -3.092987 | 1.111234 | -0.00219916 | 56.74 | 3.444606 | -3.103345 | 1.111045 | -0.003070159 | 57.09 | 3.721865 | -3.118531 | 1.109201 | -0.00254369 | 56.83 | 4.00644 | -3.113933 | 1.109064 | -0.000427198 | 57.06 | 4.044026 | -3.097196 | 1.101426 | 0.001630734 | 56.8 | 4.56274 | -3.099908 | 1.089357 | -0.001034684 | 56.13 | 5.26735 | -3.065453 | 1.074241 | -0.002369003
56.97 | 2.180012 | -3.077738 | 1.123028 | -0.00812219 | 57.49 | 2.393983 | -3.086467 | 1.124871 | -0.001199814 | 57 | 2.917172 | -3.102455 | 1.117058 | -0.000801578 | 57.16 | 3.337005 | -3.107415 | 1.117088 | -0.004005985 | 57.48 | 3.456078 | -3.130138 | 1.112512 | -0.000930347 | 57.27 | 3.889308 | -3.094339 | 1.110564 | 0.001090088 | 57.48 | 4.043553 | -3.090025 | 1.101213 | -0.002567661 | 57.21 | 4.280111 | -3.135624 | 1.093151 | -3.827981e-06 | 56.55 | 4.893759 | -3.082548 | 1.086025 | -0.004951993
57.4 | 2.127682 | -3.080709 | 1.11937 | -0.007037501 | 57.9 | 2.350881 | -3.086629 | 1.128552 | -0.001773306 | 57.45 | 2.801103 | -3.093742 | 1.120533 | -0.004436521 | 57.55 | 3.18157 | -3.118106 | 1.121113 | -0.002528682 | 57.9 | 3.401268 | -3.100173 | 1.116965 | -0.007048734 | 57.67 | 3.717764 | -3.14264 | 1.119083 | -0.001337263 | 57.9 | 3.689372 | -3.142954 | 1.105638 | 0.002689598 | 57.61 | 3.902766 | -3.089608 | 1.098899 | -0.003334845 | 56.97 | 4.517337 | -3.067935 | 1.08768 | -0.001925507
57.84 | 2.0673 | -3.078922 | 1.132738 | 0.00556447 | 58.34 | 2.259265 | -3.088421 | 1.13192 | -0.003203626 | 57.87 | 2.747548 | -3.101593 | 1.123915 | -0.0009358111 | 57.98 | 3.081052 | -3.096824 | 1.121522 | -0.005048302 | 58.36 | 3.183376 | -3.114985 | 1.124718 | 0.001747417 | 58.1 | 3.529542 | -3.094833 | 1.118028 | -0.000846629 | 58.35 | 3.698901 | -3.104351 | 1.11034 | -0.0003106627 | 58.04 | 3.983681 | -3.128275 | 1.100521 | -0.00114746 | 57.39 | 4.582882 | -3.046655 | 1.090186 | -0.004930488
58.24 | 2.022353 | -3.082647 | 1.127418 | -0.008113641 | 58.76 | 2.204072 | -3.089754 | 1.132545 | -0.003031666 | 58.31 | 2.618907 | -3.099115 | 1.12989 | -0.004659958 | 58.44 | 2.948079 | -3.114192 | 1.126619 | -0.005331188 | 58.79 | 3.115557 | -3.123811 | 1.120698 | 7.182772e-05 | 58.56 | 3.327602 | -3.131222 | 1.124368 | -0.002129518 | 58.79 | 3.427793 | -3.096722 | 1.115093 | -0.0001455726 | 58.49 | 3.672851 | -3.074507 | 1.105988 | 0.0006965816 | 57.83 | 4.122368 | -3.139731 | 1.0917 | 0.0007190845
58.69 | 1.973359 | -3.07978 | 1.140909 | -0.004747058 | 59.18 | 2.146658 | -3.088135 | 1.138581 | -0.003559573 | 58.73 | 2.538729 | -3.109038 | 1.130773 | -0.001879932 | 58.87 | 2.874849 | -3.120317 | 1.135199 | -0.002333868 | 59.2 | 3.021922 | -3.118602 | 1.129464 | -0.003006265 | 59 | 3.255409 | -3.128445 | 1.125425 | -0.001265227 | 59.21 | 3.289578 | -3.113004 | 1.118054 | -0.0001416726 | 58.94 | 3.446816 | -3.106269 | 1.10718 | -0.002358698 | 58.24 | 4.169109 | -3.05383 | 1.09827 | -0.002223597
59.16 | 1.919893 | -3.082082 | 1.140023 | -0.004561807 | 59.62 | 2.090589 | -3.088963 | 1.142823 | -0.002713128 | 59.14 | 2.467025 | -3.106022 | 1.13208 | 0.0005367641 | 59.29 | 2.773806 | -3.114188 | 1.133216 | -0.001288858 | 59.64 | 2.891237 | -3.109087 | 1.133858 | -0.002784315 | 59.44 | 3.128915 | -3.112823 | 1.130645 | -0.000864749 | 59.65 | 3.197391 | -3.118607 | 1.118723 | 0.0008531856 | 59.37 | 3.369817 | -3.107807 | 1.114591 | 0.0004675898 | 58.68 | 3.689328 | -3.068475 | 1.101142 | -0.003319666
59.59 | 1.880088 | -3.080894 | 1.1457 | -0.003350817 | 60.08 | 2.049919 | -3.085445 | 1.14128 | -0.002476291 | 59.58 | 2.388758 | -3.101755 | 1.13381 | 0.003774114 | 59.75 | 2.665303 | -3.113572 | 1.132699 | -0.00329186 | 60.11 | 2.833278 | -3.111429 | 1.138645 | -0.003629341 | 59.88 | 3.012651 | -3.10182 | 1.131566 | -0.003036975 | 60.1 | 3.050227 | -3.134186 | 1.123085 | -0.001196984 | 59.81 | 3.302739 | -3.112592 | 1.114808 | -0.003960586 | 59.15 | 3.597512 | -3.101821 | 1.104454 | -0.001208144
60.01 | 1.84359 | -3.088995 | 1.142493 | -0.002967811 | 60.54 | 1.99839 | -3.089012 | 1.144822 | 0.00195488 | 60.04 | 2.331328 | -3.100313 | 1.139444 | -0.001802632 | 60.18 | 2.598591 | -3.109729 | 1.134105 | -0.0001878137 | 60.58 | 2.739266 | -3.137527 | 1.1367 | -0.002337039 | 60.32 | 2.992371 | -3.116559 | 1.136103 | -0.002260603 | 60.56 | 2.869711 | -3.097955 | 1.128918 | 0.003101577 | 60.25 | 3.140579 | -3.141642 | 1.119069 | -0.0005267129 | 59.57 | 3.530102 | -3.088417 | 1.111 | -0.0008925011
60.45 | 1.801738 | -3.088424 | 1.15142 | -0.002361652 | 61 | 1.948592 | -3.084285 | 1.150666 | -0.001670528 | 60.5 | 2.273301 | -3.114688 | 1.141976 | -0.004862001 | 60.61 | 2.533345 | -3.123751 | 1.148076 | 0.001191242 | 61.02 | 2.581334 | -3.104291 | 1.140804 | -0.0001318638 | 60.76 | 2.778941 | -3.142396 | 1.142293 | -0.003820098 | 61.01 | 2.958067 | -3.111764 | 1.133658 | -0.005649331 | 60.67 | 2.878055 | -3.093213 | 1.122104 | -0.001465173 | 60 | 3.481759 | -3.106835 | 1.116862 | 8.696783e-05
60.92 | 1.767693 | -3.088088 | 1.153886 | -0.005245026 | 61.43 | 1.918364 | -3.097718 | 1.15461 | 0.001103209 | 60.95 | 2.187901 | -3.097783 | 1.14561 | 0.0026459 | 61.06 | 2.409514 | -3.107806 | 1.140847 | -0.003899329 | 61.47 | 2.554247 | -3.138307 | 1.146239 | -0.0009605935 | 61.22 | 2.776855 | -3.105084 | 1.142991 | -0.001598503 | 61.46 | 2.707613 | -3.101205 | 1.134817 | 0.002025657 | 61.12 | 3.015051 | -3.117959 | 1.123055 | 0.002539955 | 60.44 | 3.157006 | -3.155109 | 1.117176 | -0.001291465
61.37 | 1.714246 | -3.093791 | 1.158177 | -0.003998205 | 61.88 | 1.880029 | -3.094183 | 1.154752 | 0.0003329315 | 61.39 | 2.160792 | -3.108504 | 1.149055 | -0.001713532 | 61.52 | 2.376349 | -3.125606 | 1.152011 | 0.0008883738 | 61.92 | 2.495917 | -3.11526 | 1.150654 | 0.001689967 | 61.67 | 2.585606 | -3.118419 | 1.14474 | -0.005302847 | 61.92 | 2.657035 | -3.136514 | 1.13643 | -0.0008938007 | 61.6 | 2.768527 | -3.073179 | 1.127417 | -0.002284732 | 60.91 | 3.057437 | -3.033893 | 1.121223 | -0.002421172
61.8 | 1.690026 | -3.093551 | 1.159151 | -0.0028734 | 62.35 | 1.834291 | -3.09837 | 1.160874 | -0.004087821 | 61.84 | 2.104862 | -3.102733 | 1.153175 | -0.003291289 | 61.96 | 2.309458 | -3.112805 | 1.151983 | 0.002433618 | 62.38 | 2.398368 | -3.118233 | 1.154657 | -0.0003030104 | 62.12 | 2.542414 | -3.130287 | 1.150305 | -0.0003196613 | 62.37 | 2.594936 | -3.126293 | 1.141301 | -0.001208935 | 62.07 | 2.671967 | -3.115538 | 1.129102 | -0.001259595 | 61.35 | 2.961687 | -3.160646 | 1.126052 | 0.0007443581
62.25 | 1.65856 | -3.093842 | 1.164724 | -0.003817273 | 62.81 | 1.792311 | -3.10283 | 1.164517 | 0.0001883232 | 62.29 | 2.042144 | -3.10764 | 1.156973 | -0.002411349 | 62.41 | 2.244017 | -3.113286 | 1.157181 | 0.0006666928 | 62.84 | 2.307274 | -3.125515 | 1.156505 | -0.001517756 | 62.6 | 2.479228 | -3.117968 | 1.155165 | 0.001094679 | 62.84 | 2.501144 | -3.111583 | 1.141516 | -0.0002203976 | 62.51 | 2.635976 | -3.115247 | 1.134862 | -0.001632992 | 61.8 | 3.000988 | -3.092973 | 1.125888 | -0.001438222
62.71 | 1.627514 | -3.095757 | 1.16753 | -0.006321721 | 63.27 | 1.744775 | -3.1026 | 1.170029 | -0.003030108 | 62.75 | 2.000007 | -3.112506 | 1.161313 | -0.002833257 | 62.88 | 2.179459 | -3.115961 | 1.162132 | 0.0006758783 | 63.3 | 2.222869 | -3.109028 | 1.153774 | -0.0002816142 | 63.04 | 2.429051 | -3.112541 | 1.154159 | 0.001192049 | 63.3 | 2.478509 | -3.108689 | 1.149242 | -0.001097353 | 62.99 | 2.608086 | -3.11387 | 1.14136 | -0.003702244 | 62.24 | 2.808045 | -3.08296 | 1.128398 | -0.003341346
63.2 | 1.594486 | -3.092329 | 1.173042 | -0.004363638 | 63.72 | 1.731686 | -3.098654 | 1.173072 | 0.001937763 | 63.22 | 1.947119 | -3.114707 | 1.164948 | -0.0003920508 | 63.37 | 2.114385 | -3.112665 | 1.16081 | -0.004233764 | 63.76 | 2.251449 | -3.107993 | 1.162785 | 0.001991784 | 63.5 | 2.370356 | -3.141841 | 1.16304 | -0.0004728775 | 63.75 | 2.378308 | -3.151006 | 1.150794 | 0.0002777694 | 63.45 | 2.509518 | -3.151046 | 1.141801 | -0.002929311 | 62.7 | 2.690878 | -3.114147 | 1.136954 | -0.001593674
63.67 | 1.576106 | -3.09457 | 1.17457 | -0.006777839 | 64.2 | 1.677284 | -3.109034 | 1.17673 | -0.003949302 | 63.71 | 1.907895 | -3.103984 | 1.173218 | -0.001858885 | 63.86 | 2.111268 | -3.116112 | 1.165789 | 0.002033427 | 64.24 | 2.108307 | -3.132742 | 1.166104 | -0.0007514178 | 63.99 | 2.218817 | -3.116731 | 1.165766 | -0.004104619 | 64.22 | 2.267835 | -3.091298 | 1.156117 | 0.002092635 | 63.89 | 2.306496 | -3.101689 | 1.147896 | -0.001142605 | 63.18 | 2.513723 | -3.110673 | 1.140907 | 0.0006875931
64.15 | 1.535195 | -3.099339 | 1.180347 | -0.002295404 | 64.68 | 1.664985 | -3.103969 | 1.183844 | 0.001728235 | 64.19 | 1.87503 | -3.119622 | 1.173905 | 0.002264926 | 64.33 | 2.003548 | -3.120934 | 1.171142 | -0.001753551 | 64.71 | 2.139679 | -3.125151 | 1.169813 | 0.0002187634 | 64.45 | 2.250751 | -3.135503 | 1.169598 | -0.0009370508 | 64.71 | 2.211604 | -3.147708 | 1.156263 | -0.001606997 | 64.38 | 2.420953 | -3.138436 | 1.149019 | 0.00165692 | 63.66 | 2.553164 | -3.043543 | 1.136923 | -0.004168432
64.6 | 1.519543 | -3.100255 | 1.184262 | -0.006768491 | 65.16 | 1.619613 | -3.102797 | 1.184654 | 0.001258213 | 64.64 | 1.828342 | -3.106123 | 1.17495 | -0.0004042633 | 64.79 | 1.996486 | -3.126852 | 1.176255 | 0.001977054 | 65.19 | 2.061941 | -3.114757 | 1.172495 | -0.001130728 | 64.93 | 2.162149 | -3.107485 | 1.168805 | 0.00115782 | 65.18 | 2.202401 | -3.129434 | 1.161626 | 3.544752e-05 | 64.86 | 2.275554 | -3.08668 | 1.151752 | -0.003040251 | 64.14 | 2.510889 | -3.178177 | 1.143764 | -0.002784122
65.09 | 1.497916 | -3.095479 | 1.191966 | -0.001763627 | 65.63 | 1.591538 | -3.106239 | 1.188567 | 0.0003697032 | 65.13 | 1.782905 | -3.112476 | 1.181558 | -0.0008282967 | 65.25 | 1.943622 | -3.118483 | 1.177348 | -0.001320932 | 65.66 | 2.0034 | -3.123861 | 1.177584 | 0.0005362238 | 65.43 | 2.098622 | -3.116199 | 1.174937 | 0.0002570936 | 65.64 | 2.119556 | -3.123105 | 1.16297 | -0.0003303369 | 65.36 | 2.180055 | -3.109602 | 1.156373 | -0.0002145962 | 64.6 | 2.443148 | -3.051981 | 1.145953 | -0.0005817719
65.59 | 1.471775 | -3.097498 | 1.197259 | -0.004304125 | 66.13 | 1.570686 | -3.112088 | 1.195312 | -0.001503462 | 65.63 | 1.74692 | -3.11134 | 1.182219 | 0.001487142 | 65.73 | 1.900163 | -3.122211 | 1.183544 | -0.0002553453 | 66.17 | 1.934363 | -3.127838 | 1.180947 | -0.001106792 | 65.91 | 2.068318 | -3.125452 | 1.181915 | 0.001493332 | 66.16 | 2.041879 | -3.110898 | 1.166614 | 0.00107385 | 65.85 | 2.163096 | -3.124453 | 1.158464 | 0.0009514133 | 65.08 | 2.241557 | -3.095919 | 1.148292 | 0.0005260888
66.06 | 1.442844 | -3.102139 | 1.200381 | -0.007607228 | 66.62 | 1.537668 | -3.106328 | 1.200591 | -0.001414976 | 66.1 | 1.725944 | -3.11303 | 1.188813 | -0.001605108 | 66.25 | 1.841912 | -3.116524 | 1.185418 | 0.0005007878 | 66.67 | 1.895928 | -3.107786 | 1.186085 | -0.0002521533 | 66.38 | 2.000139 | -3.136443 | 1.18985 | -0.003526343 | 66.65 | 2.045841 | -3.100358 | 1.170823 | -0.0007238175 | 66.32 | 2.109714 | -3.148301 | 1.163692 | -0.0004798976 | 65.58 | 2.257011 | -3.11149 | 1.156283 | -0.0008272307
66.55 | 1.424945 | -3.099122 | 1.206204 | -0.006448942 | 67.1 | 1.529719 | -3.106006 | 1.203655 | -0.001365197 | 66.58 | 1.689811 | -3.119653 | 1.191481 | -0.0009161759 | 66.74 | 1.823966 | -3.112247 | 1.189489 | -0.0009210018 | 67.14 | 1.916244 | -3.135516 | 1.192805 | -0.001425147 | 66.87 | 1.949906 | -3.10419 | 1.183922 | -0.003924142 | 67.13 | 1.971766 | -3.146302 | 1.17422 | 0.0002713804 | 66.8 | 1.952134 | -3.113725 | 1.167039 | 0.0002350533 | 66.06 | 2.268866 | -3.113851 | 1.158778 | -0.001599765
67.04 | 1.416826 | -3.103283 | 1.2131 | -0.006914674 | 67.61 | 1.486825 | -3.108275 | 1.210672 | -0.003632888 | 67.1 | 1.651752 | -3.111341 | 1.198155 | -0.003856059 | 67.21 | 1.779513 | -3.132888 | 1.19594 | -0.001514071 | 67.66 | 1.824937 | -3.109978 | 1.194023 | -0.002023044 | 67.37 | 1.944081 | -3.141012 | 1.193408 | 0.002543287 | 67.64 | 1.966714 | -3.091256 | 1.180782 | -0.0009162129 | 67.29 | 2.083915 | -3.112995 | 1.171465 | -0.002128281 | 66.54 | 2.162614 | -3.164604 | 1.161609 | 0.002764885
67.55 | 1.387175 | -3.104281 | 1.215598 | -0.01128009 | 68.11 | 1.479279 | -3.114222 | 1.217683 | -0.0002989147 | 67.59 | 1.635691 | -3.118398 | 1.205967 | 0.001539629 | 67.73 | 1.75922 | -3.116355 | 1.197071 | -0.0009655779 | 68.16 | 1.780496 | -3.129739 | 1.197149 | -0.0002321196 | 67.86 | 1.894799 | -3.109758 | 1.189477 | 0.001025201 | 68.15 | 1.865721 | -3.117245 | 1.181524 | -0.000773384 | 67.81 | 1.886037 | -3.095404 | 1.176812 | -0.002270737 | 67.03 | 1.976884 | -3.070223 | 1.167368 | -0.00146974
68.03 | 1.367719 | -3.109623 | 1.218536 | -0.01188952 | 68.62 | 1.456842 | -3.110301 | 1.222594 | -0.003091314 | 68.07 | 1.611346 | -3.110456 | 1.207872 | -9.702013e-05 | 68.24 | 1.707022 | -3.118549 | 1.203226 | -0.000282391 | 68.64 | 1.76452 | -3.12481 | 1.201343 | 0.00255476 | 68.38 | 1.837182 | -3.12043 | 1.200049 | -0.001955799 | 68.64 | 1.845635 | -3.124649 | 1.185962 | 0.0003340742 | 68.32 | 1.890913 | -3.12484 | 1.182635 | -8.505788e-05 | 67.53 | 2.135921 | -3.158529 | 1.172725 | -0.0002816426
68.52 | 1.356041 | -3.111569 | 1.225335 | -0.01312823 | 69.12 | 1.431639 | -3.108323 | 1.227177 | -0.001661411 | 68.57 | 1.577906 | -3.112458 | 1.212893 | -3.729909e-05 | 68.73 | 1.687604 | -3.1227 | 1.210749 | -0.002093266 | 69.16 | 1.735942 | -3.115597 | 1.206827 | 0.004080354 | 68.88 | 1.809513 | -3.12488 | 1.205894 | 0.003472397 | 69.15 | 1.847713 | -3.119374 | 1.195758 | -0.001557103 | 68.81 | 1.878775 | -3.113713 | 1.178338 | -0.002837255 | 68.02 | 2.03426 | -3.074108 | 1.173149 | -0.001805833
69.03 | 1.336243 | -3.106949 | 1.224068 | -0.01249599 | 69.65 | 1.422311 | -3.109589 | 1.230239 | -0.002047936 | 69.09 | 1.551534 | -3.118247 | 1.218642 | -0.0008753164 | 69.25 | 1.662891 | -3.124471 | 1.213556 | -0.000586194 | 69.68 | 1.726267 | -3.130985 | 1.212745 | -0.001174469 | 69.39 | 1.784566 | -3.137779 | 1.216038 | 1.922549e-05 | 69.67 | 1.797968 | -3.146038 | 1.195431 | 0.0004305828 | 69.34 | 1.875993 | -3.106287 | 1.187555 | -0.0002740169 | 68.51 | 1.93391 | -3.093101 | 1.17564 | 0.0001337048
69.56 | 1.320489 | -3.106949 | 1.229803 | -0.01096962 | 70.19 | 1.399966 | -3.116793 | 1.238729 | -0.0005956964 | 69.59 | 1.52164 | -3.115661 | 1.223861 | 0.000145475 | 69.76 | 1.621427 | -3.129843 | 1.217532 | 0.001862465 | 70.2 | 1.635751 | -3.134228 | 1.212633 | -0.002034216 | 69.93 | 1.705472 | -3.121787 | 1.213859 | -0.002779953 | 70.2 | 1.705029 | -3.109063 | 1.202174 | 0.002785054 | 69.86 | 1.82611 | -3.151561 | 1.189485 | 0.0009271907 | 69.02 | 1.92185 | -3.128258 | 1.179595 | -8.12739e-05
70.1 | 1.308782 | -3.116113 | 1.234869 | -0.01682869 | 70.7 | 1.381526 | -3.107618 | 1.241331 | -0.002305586 | 70.1 | 1.512331 | -3.10993 | 1.226683 | -0.001972923 | 70.27 | 1.59658 | -3.111143 | 1.218574 | -0.0002179279 | 70.71 | 1.672403 | -3.123988 | 1.219412 | -0.000920304 | 70.45 | 1.742591 | -3.123328 | 1.218533 | 0.001194718 | 70.71 | 1.75925 | -3.138641 | 1.206613 | 0.001266552 | 70.36 | 1.699129 | -3.091274 | 1.195062 | 0.0004266102 | 69.55 | 1.820081 | -3.147544 | 1.19141 | -0.0003291111
70.62 | 1.28772 | -3.110251 | 1.239838 | -0.01229789 | 71.22 | 1.359762 | -3.111294 | 1.247715 | -0.003953363 | 70.63 | 1.482713 | -3.122159 | 1.23422 | -0.002961737 | 70.8 | 1.576639 | -3.133259 | 1.228733 | -0.0007988464 | 71.25 | 1.613443 | -3.114473 | 1.226543 | -0.0001190901 | 70.96 | 1.654311 | -3.114016 | 1.222827 | -0.002736074 | 71.24 | 1.701107 | -3.104495 | 1.212 | 0.001367349 | 70.89 | 1.7493 | -3.153898 | 1.202321 | 0.003312364 | 70.09 | 1.802377 | -3.049274 | 1.187188 | -0.004380301
71.12 | 1.27733 | -3.112293 | 1.238967 | -0.01283406 | 71.74 | 1.345312 | -3.116599 | 1.253845 | -0.003815288 | 71.16 | 1.47528 | -3.117017 | 1.238447 | -0.002192712 | 71.33 | 1.560043 | -3.122644 | 1.231981 | 0.002506471 | 71.8 | 1.585004 | -3.122059 | 1.229897 | 0.003836962 | 71.49 | 1.641539 | -3.126638 | 1.229915 | -0.001477823 | 71.8 | 1.656982 | -3.119005 | 1.214487 | 0.001217316 | 71.42 | 1.738536 | -3.112126 | 1.20918 | 0.001979593 | 70.61 | 1.83333 | -3.179265 | 1.198352 | 0.002778441
71.63 | 1.266978 | -3.117696 | 1.251048 | -0.01401837 | 72.28 | 1.342252 | -3.111401 | 1.261706 | -0.004272777 | 71.71 | 1.450703 | -3.117213 | 1.240243 | 0.0002986844 | 71.84 | 1.532772 | -3.123704 | 1.237341 | 0.002707872 | 72.32 | 1.574722 | -3.129808 | 1.23732 | 0.002264978 | 72.03 | 1.63113 | -3.1185 | 1.231159 | -0.004380997 | 72.32 | 1.6329 | -3.135075 | 1.221854 | -0.0003022135 | 71.95 | 1.667338 | -3.119548 | 1.21118 | -0.0006562898 | 71.11 | 1.823202 | -3.083001 | 1.195633 | -0.002254831
72.17 | 1.252843 | -3.113448 | 1.253691 | -0.01436961 | 72.81 | 1.331615 | -3.123618 | 1.271592 | -0.008592244 | 72.23 | 1.427521 | -3.121597 | 1.245101 | -0.001489382 | 72.39 | 1.509079 | -3.121058 | 1.248283 | 0.001706657 | 72.85 | 1.522931 | -3.13313 | 1.240161 | 0.001658175 | 72.55 | 1.623173 | -3.12257 | 1.235513 | -0.003373107 | 72.84 | 1.570252 | -3.131163 | 1.228166 | 0.0005837605 | 72.48 | 1.601438 | -3.118408 | 1.214751 | 0.0006341042 | 71.62 | 1.721669 | -3.097008 | 1.202335 | 0.001098798
72.71 | 1.248311 | -3.113177 | 1.259113 | -0.01098779 | 73.33 | 1.299231 | -3.118412 | 1.272756 | -0.009601357 | 72.76 | 1.411985 | -3.114418 | 1.254239 | 0.001487696 | 72.93 | 1.493228 | -3.114593 | 1.246185 | 0.001543542 | 73.41 | 1.528347 | -3.10862 | 1.247678 | 0.0002801011 | 73.07 | 1.573614 | -3.142784 | 1.241907 | -0.006141594 | 73.38 | 1.603419 | -3.102555 | 1.2327 | -0.002729179 | 73.02 | 1.632109 | -3.075341 | 1.223623 | 0.004026986 | 72.15 | 1.703034 | -3.137662 | 1.210404 | -0.0007892545
73.27 | 1.236002 | -3.120447 | 1.263747 | -0.01620921 | 73.88 | 1.301915 | -3.124147 | 1.279266 | -0.01137295 | 73.29 | 1.40921 | -3.121975 | 1.261387 | -0.000235851 | 73.45 | 1.480542 | -3.133193 | 1.259762 | 0.001598252 | 73.95 | 1.482901 | -3.135697 | 1.252621 | -9.202581e-06 | 73.61 | 1.56605 | -3.106539 | 1.239317 | -0.002402983 | 73.93 | 1.522898 | -3.1372 | 1.237903 | 0.003666533 | 73.57 | 1.600979 | -3.161198 | 1.224474 | -0.0005984955 | 72.7 | 1.585761 | -3.14873 | 1.214922 | -0.001047673
73.8 | 1.231874 | -3.11451 | 1.273462 | -0.01098194 | 74.43 | 1.289472 | -3.122868 | 1.286117 | -0.01196349 | 73.84 | 1.376604 | -3.118055 | 1.265286 | -0.0008888055 | 74.01 | 1.453524 | -3.112337 | 1.257156 | 0.003829998 | 74.49 | 1.487716 | -3.133599 | 1.257801 | 0.0004340604 | 74.18 | 1.51956 | -3.129315 | 1.250967 | -0.00343775 | 74.48 | 1.548337 | -3.136686 | 1.241945 | -0.001683107 | 74.1 | 1.604051 | -3.091875 | 1.23784 | 0.00296112 | 73.26 | 1.651493 | -3.043435 | 1.212969 | -0.0002183725
74.35 | 1.21216 | -3.115422 | 1.272238 | -0.0119692 | 74.98 | 1.278062 | -3.128145 | 1.295681 | -0.0164399 | 74.38 | 1.369019 | -3.126551 | 1.273337 | -6.079716e-05 | 74.56 | 1.431753 | -3.127063 | 1.264062 | -0.003731782 | 75.05 | 1.461202 | -3.123928 | 1.26512 | 0.002515493 | 74.74 | 1.518693 | -3.127658 | 1.252734 | 0.0002636758 | 75.02 | 1.513595 | -3.125305 | 1.247254 | 0.000260725 | 74.64 | 1.533875 | -3.102535 | 1.237412 | 0.004665001 | 73.8 | 1.586603 | -3.185808 | 1.22431 | 0.001179118
74.91 | 1.207521 | -3.119084 | 1.278534 | -0.01049666 | 75.54 | 1.266107 | -3.127931 | 1.300927 | -0.01651505 | 74.92 | 1.359862 | -3.12416 | 1.279006 | -0.001233269 | 75.11 | 1.42687 | -3.125834 | 1.277394 | 0.0002890249 | 75.6 | 1.434865 | -3.119886 | 1.269131 | 0.001968658 | 75.29 | 1.500939 | -3.122307 | 1.257606 | -0.002134673 | 75.58 | 1.48024 | -3.113421 | 1.255789 | -0.002296302 | 75.2 | 1.53587 | -3.125812 | 1.242164 | -0.002372291 | 74.34 | 1.654707 | -3.112299 | 1.2269 | 0.0008019852
75.46 | 1.202837 | -3.120856 | 1.291565 | -0.01069424 | 76.1 | 1.248742 | -3.125354 | 1.30302 | -0.01822215 | 75.49 | 1.344742 | -3.122761 | 1.286701 | -0.000738893 | 75.67 | 1.409296 | -3.130303 | 1.277393 | 0.0003902105 | 76.16 | 1.451864 | -3.117835 | 1.275177 | 0.001618587 | 75.84 | 1.500419 | -3.1283 | 1.261923 | 0.0007188273 | 76.15 | 1.510417 | -3.109342 | 1.256192 | -0.004148296 | 75.76 | 1.501101 | -3.147567 | 1.246429 | 0.001131304 | 74.88 | 1.569212 | -3.110282 | 1.2314 | -0.001120487
76.02 | 1.198376 | -3.125631 | 1.297327 | -0.01374785 | 76.66 | 1.255229 | -3.130093 | 1.309557 | -0.01970085 | 76.05 | 1.341079 | -3.128134 | 1.29667 | -0.001903247 | 76.25 | 1.377903 | -3.132333 | 1.285734 | -0.001664115 | 76.73 | 1.390596 | -3.13551 | 1.280965 | 0.0009976496 | 76.38 | 1.444806 | -3.152792 | 1.272699 | -0.002231524 | 76.72 | 1.430418 | -3.145995 | 1.261762 | -0.002530246 | 76.33 | 1.440897 | -3.097858 | 1.254019 | -0.001193124 | 75.45 | 1.489608 | -3.130568 | 1.238472 | -0.002547594
76.58 | 1.183961 | -3.115186 | 1.2987 | -0.006206356 | 77.25 | 1.233152 | -3.127326 | 1.311995 | -0.02035651 | 76.6 | 1.315122 | -3.128958 | 1.304918 | -0.0006173234 | 76.81 | 1.38768 | -3.116217 | 1.289595 | 0.00412838 | 77.28 | 1.412876 | -3.129749 | 1.285933 | 0.003225647 | 76.95 | 1.456906 | -3.122963 | 1.27543 | 0.003070794 | 77.27 | 1.471431 | -3.127665 | 1.267078 | -0.006165158 | 76.89 | 1.50883 | -3.149016 | 1.257978 | -0.001065047 | 76.01 | 1.466772 | -3.058892 | 1.241199 | -0.002833918
77.15 | 1.187473 | -3.126649 | 1.311501 | -0.01174523 | 77.84 | 1.228133 | -3.131616 | 1.321605 | -0.02097099 | 77.19 | 1.315055 | -3.129485 | 1.308344 | -0.0008975609 | 77.37 | 1.352116 | -3.126871 | 1.29681 | -0.001434157 | 77.84 | 1.392407 | -3.1231 | 1.295102 | 0.003056202 | 77.53 | 1.411565 | -3.129334 | 1.286584 | 0.001077584 | 77.84 | 1.428632 | -3.114934 | 1.271486 | -0.001292797 | 77.45 | 1.458171 | -3.102105 | 1.265409 | -0.00286358 | 76.56 | 1.595476 | -3.145292 | 1.245593 | -0.0003933245
77.74 | 1.185694 | -3.122819 | 1.319784 | -0.009416564 | 78.41 | 1.225665 | -3.131756 | 1.322295 | -0.02079785 | 77.76 | 1.302749 | -3.125034 | 1.31886 | -5.657901e-05 | 77.93 | 1.348263 | -3.129718 | 1.301194 | 0.001492043 | 78.42 | 1.369756 | -3.129915 | 1.302707 | 0.001135198 | 78.11 | 1.398909 | -3.13319 | 1.291265 | 0.00417954 | 78.41 | 1.402625 | -3.133112 | 1.277229 | -0.0005659618 | 78.01 | 1.428214 | -3.121 | 1.271741 | -0.004207635 | 77.14 | 1.434493 | -3.059512 | 1.25295 | -0.0001779235
78.32 | 1.170564 | -3.123617 | 1.32393 | -0.005454266 | 78.97 | 1.215931 | -3.13632 | 1.329037 | -0.02077403 | 78.34 | 1.286905 | -3.126914 | 1.324947 | -0.0001363865 | 78.51 | 1.347813 | -3.12719 | 1.313326 | 0.0006694596 | 79.02 | 1.347097 | -3.118952 | 1.307286 | 0.0008997882 | 78.69 | 1.397758 | -3.140862 | 1.301998 | 0.002603872 | 79 | 1.36449 | -3.127642 | 1.286362 | -0.003698806 | 78.6 | 1.413091 | -3.140751 | 1.274967 | -0.003237832 | 77.72 | 1.421052 | -3.123629 | 1.25859 | 0.0015604
78.88 | 1.169802 | -3.122928 | 1.3365 | -0.008033553 | 79.54 | 1.20334 | -3.131271 | 1.336246 | -0.0199827 | 78.92 | 1.272658 | -3.130331 | 1.33539 | -0.002895717 | 79.1 | 1.333901 | -3.138569 | 1.322612 | -0.0003539418 | 79.61 | 1.370616 | -3.133089 | 1.315303 | 0.002877654 | 79.26 | 1.353242 | -3.145688 | 1.308852 | 0.0002609369 | 79.61 | 1.404588 | -3.106689 | 1.285482 | -0.004897091 | 79.18 | 1.347973 | -3.126287 | 1.280514 | -0.001084135 | 78.29 | 1.459085 | -3.110245 | 1.265683 | -0.001170958
79.44 | 1.180002 | -3.126371 | 1.351277 | -0.007279138 | 80.14 | 1.211483 | -3.134912 | 1.342113 | -0.0176555 | 79.51 | 1.277547 | -3.123559 | 1.341353 | -0.004700443 | 79.68 | 1.307894 | -3.1264 | 1.32809 | 0.0003416907 | 80.19 | 1.316039 | -3.125371 | 1.324674 | -0.0001502171 | 79.85 | 1.377209 | -3.117847 | 1.313862 | 0.000117136 | 80.19 | 1.33987 | -3.142146 | 1.29458 | -0.001669003 | 79.77 | 1.434763 | -3.105104 | 1.288546 | -0.006689566 | 78.87 | 1.492806 | -3.131661 | 1.268779 | 0.0004188125
80.03 | 1.166704 | -3.12254 | 1.355157 | -0.00479363 | 80.74 | 1.20224 | -3.126804 | 1.349075 | -0.0140097 | 80.09 | 1.261226 | -3.136555 | 1.350308 | -0.005221375 | 80.28 | 1.309777 | -3.134823 | 1.337982 | 0.001620695 | 80.79 | 1.315033 | -3.136318 | 1.332753 | 0.001435257 | 80.46 | 1.332316 | -3.133541 | 1.324486 | -0.000122663 | 80.78 | 1.366232 | -3.14072 | 1.299489 | 0.001177008 | 80.38 | 1.338363 | -3.11414 | 1.29382 | -0.006628814 | 79.45 | 1.340044 | -3.160916 | 1.275569 | 0.002151311
80.64 | 1.175523 | -3.126489 | 1.369038 | -0.006632944 | 81.33 | 1.199249 | -3.131328 | 1.358928 | -0.01418646 | 80.68 | 1.26182 | -3.130768 | 1.359988 | -0.005132735 | 80.87 | 1.304658 | -3.12655 | 1.340872 | 0.003148038 | 81.39 | 1.31656 | -3.126144 | 1.341521 | 0.001624187 | 81.08 | 1.337289 | -3.136093 | 1.329018 | 0.0009283932 | 81.39 | 1.336544 | -3.131566 | 1.30987 | 0.003199242 | 80.99 | 1.354267 | -3.130007 | 1.300796 | -0.00513331 | 80.04 | 1.469872 | -3.081898 | 1.27937 | -0.001189005
81.26 | 1.174915 | -3.125657 | 1.376188 | -0.005486575 | 81.95 | 1.191043 | -3.13375 | 1.366307 | -0.01430167 | 81.3 | 1.258554 | -3.131997 | 1.367963 | -0.006190728 | 81.46 | 1.291494 | -3.132223 | 1.35513 | -0.0005176037 | 81.99 | 1.318948 | -3.128909 | 1.348891 | 0.002009573 | 81.67 | 1.335204 | -3.128993 | 1.336536 | -4.103248e-05 | 81.98 | 1.333662 | -3.116567 | 1.323929 | 0.001539884 | 81.59 | 1.357557 | -3.117561 | 1.301839 | -0.003419462 | 80.63 | 1.343005 | -3.087395 | 1.290987 | 0.0004784781
81.85 | 1.173204 | -3.119285 | 1.3854 | -0.002507472 | 82.56 | 1.198554 | -3.125521 | 1.379521 | -0.01244826 | 81.89 | 1.252817 | -3.130853 | 1.383516 | -0.005254521 | 82.08 | 1.281986 | -3.127048 | 1.361379 | 0.0009999205 | 82.6 | 1.287754 | -3.141133 | 1.358214 | 0.002001857 | 82.27 | 1.334112 | -3.144917 | 1.344084 | 0.000411883 | 82.57 | 1.352174 | -3.149958 | 1.321147 | 0.0005028134 | 82.18 | 1.372109 | -3.135388 | 1.31071 | -0.002018171 | 81.25 | 1.37795 | -3.118989 | 1.295356 | -0.001401762
82.44 | 1.185853 | -3.127806 | 1.406629 | -0.005483382 | 83.18 | 1.19945 | -3.137725 | 1.39066 | -0.01166324 | 82.49 | 1.253458 | -3.127381 | 1.384448 | -0.005365331 | 82.7 | 1.292512 | -3.12852 | 1.369765 | 9.451481e-05 | 83.22 | 1.298315 | -3.123213 | 1.36004 | 0.001225567 | 82.88 | 1.285351 | -3.131891 | 1.353422 | -0.002666322 | 83.19 | 1.277533 | -3.117721 | 1.335589 | 0.002958723 | 82.78 | 1.279344 | -3.139168 | 1.315763 | -0.007127389 | 81.84 | 1.406855 | -3.140246 | 1.304574 | -0.0004573336
83.05 | 1.171354 | -3.127907 | 1.401873 | -0.006562923 | 83.8 | 1.198849 | -3.132208 | 1.396688 | -0.009350202 | 83.1 | 1.238768 | -3.1366 | 1.399202 | -0.008807761 | 83.3 | 1.261974 | -3.132553 | 1.379092 | 0.0001639295 | 83.83 | 1.281806 | -3.131024 | 1.374156 | -0.0008624897 | 83.49 | 1.316469 | -3.145672 | 1.364943 | 0.001210022 | 83.81 | 1.293851 | -3.145846 | 1.344811 | 0.005892469 | 83.4 | 1.355045 | -3.136596 | 1.321963 | -0.004452375 | 82.44 | 1.283458 | -3.156416 | 1.313814 | 0.002159501
83.69 | 1.186972 | -3.134362 | 1.430383 | -0.009382947 | 84.4 | 1.202432 | -3.133898 | 1.409402 | -0.009356229 | 83.73 | 1.245246 | -3.135997 | 1.409448 | -0.008381555 | 83.92 | 1.269408 | -3.139484 | 1.389537 | -0.001570458 | 84.44 | 1.280111 | -3.129941 | 1.383585 | 0.001418034 | 84.11 | 1.296627 | -3.132173 | 1.3698 | 0.002623967 | 84.44 | 1.292165 | -3.13043 | 1.354442 | 0.005045713 | 84.02 | 1.318446 | -3.119013 | 1.331981 | -0.005486588 | 83.06 | 1.401345 | -3.078532 | 1.318339 | -0.005695502
84.33 | 1.193101 | -3.128904 | 1.437717 | -0.003427163 | 85.04 | 1.20092 | -3.135531 | 1.423565 | -0.01210674 | 84.36 | 1.244295 | -3.136933 | 1.420314 | -0.01164979 | 84.55 | 1.264691 | -3.132576 | 1.40124 | -0.0007570725 | 85.08 | 1.280879 | -3.14065 | 1.39737 | 0.002019339 | 84.73 | 1.279018 | -3.131924 | 1.380804 | -0.0005504504 | 85.07 | 1.297947 | -3.118172 | 1.365371 | 0.003453284 | 84.64 | 1.298767 | -3.138469 | 1.338194 | -0.002240247 | 83.68 | 1.279614 | -3.104997 | 1.327441 | -0.00313219
84.94 | 1.197411 | -3.121504 | 1.445621 | 0.001082524 | 85.68 | 1.209053 | -3.126439 | 1.433045 | -0.003924798 | 84.97 | 1.237758 | -3.136624 | 1.43043 | -0.012748 | 85.18 | 1.266516 | -3.126427 | 1.411068 | -0.0008163105 | 85.72 | 1.249651 | -3.132189 | 1.402842 | -0.0008550412 | 85.36 | 1.27932 | -3.11805 | 1.393079 | -0.0007133064 | 85.69 | 1.298912 | -3.154751 | 1.37127 | 0.00178647 | 85.27 | 1.258572 | -3.133461 | 1.34345 | -0.0008925959 | 84.3 | 1.316798 | -3.123621 | 1.331259 | -0.001379807
85.55 | 1.215196 | -3.125034 | 1.472696 | 6.141554e-05 | 86.31 | 1.213089 | -3.13443 | 1.45259 | -0.009573234 | 85.6 | 1.246267 | -3.13626 | 1.441029 | -0.01662976 | 85.8 | 1.266188 | -3.142801 | 1.421242 | -0.004163117 | 86.35 | 1.276537 | -3.136448 | 1.418611 | -0.0006224109 | 86 | 1.293884 | -3.14762 | 1.399957 | -0.002129368 | 86.33 | 1.256712 | -3.107056 | 1.382449 | 0.001920908 | 85.89 | 1.31833 | -3.107235 | 1.352704 | 0.005768348 | 84.92 | 1.354789 | -3.128442 | 1.339115 | -0.003531618
86.19 | 1.216286 | -3.135473 | 1.477399 | -0.01218435 | 86.95 | 1.222001 | -3.134889 | 1.467206 | -0.007482836 | 86.24 | 1.238774 | -3.143404 | 1.454607 | -0.01828852 | 86.45 | 1.262382 | -3.125111 | 1.437845 | -0.003863045 | 87 | 1.262394 | -3.128779 | 1.425848 | 0.0006166282 | 86.63 | 1.274996 | -3.120005 | 1.408435 | -0.000601598 | 86.97 | 1.25351 | -3.142785 | 1.392992 | 0.002393682 | 86.54 | 1.244549 | -3.138224 | 1.365595 | 0.004778036 | 85.56 | 1.293354 | -3.180087 | 1.348432 | 0.001193453
86.85 | 1.230822 | -3.134178 | 1.502278 | -0.004503444 | 87.59 | 1.22791 | -3.131758 | 1.477928 | -0.006458473 | 86.88 | 1.247624 | -3.147335 | 1.466717 | -0.02240969 | 87.09 | 1.254767 | -3.135374 | 1.453928 | -0.003750941 | 87.64 | 1.263244 | -3.13844 | 1.438929 | -0.003820577 | 87.27 | 1.266692 | -3.130882 | 1.421806 | -0.002529621 | 87.61 | 1.270311 | -3.12975 | 1.405942 | 0.001469348 | 87.18 | 1.267046 | -3.146121 | 1.37689 | 0.005387298 | 86.2 | 1.30315 | -3.067745 | 1.358516 | -0.002840214
87.49 | 1.240074 | -3.13446 | 1.513645 | -0.005087118 | 88.24 | 1.238106 | -3.131704 | 1.494497 | -0.007123583 | 87.54 | 1.243866 | -3.145569 | 1.476623 | -0.02432615 | 87.74 | 1.265421 | -3.135746 | 1.46255 | -0.004506636 | 88.28 | 1.254867 | -3.139466 | 1.452231 | -0.003662373 | 87.92 | 1.27354 | -3.139771 | 1.428856 | -0.00245003 | 88.27 | 1.287931 | -3.130173 | 1.413766 | -0.003230477 | 87.83 | 1.268057 | -3.126 | 1.390069 | 0.001846251 | 86.83 | 1.243026 | -3.146792 | 1.370327 | -0.003996651
88.13 | 1.251096 | -3.133845 | 1.5227 | -0.006119331 | 88.89 | 1.25004 | -3.137696 | 1.509734 | -0.007863032 | 88.17 | 1.24558 | -3.144863 | 1.487184 | -0.02781209 | 88.38 | 1.262093 | -3.140289 | 1.470216 | -0.004990152 | 88.93 | 1.263696 | -3.129569 | 1.466624 | -0.005877105 | 88.56 | 1.25756 | -3.146724 | 1.447109 | -0.0015569 | 88.94 | 1.244306 | -3.160562 | 1.424947 | 0.0009003928 | 88.48 | 1.291522 | -3.129145 | 1.402185 | 0.006342494 | 87.45 | 1.283971 | -3.129228 | 1.375345 | -0.00244337
88.79 | 1.273872 | -3.135837 | 1.553235 | -0.001915965 | 89.55 | 1.253079 | -3.132355 | 1.523068 | -0.00626722 | 88.82 | 1.255932 | -3.146659 | 1.489824 | -0.0292158 | 89.02 | 1.256586 | -3.132335 | 1.484586 | -0.003492232 | 89.59 | 1.258051 | -3.142405 | 1.478559 | -0.00986886 | 89.22 | 1.265263 | -3.119633 | 1.451771 | -0.006961667 | 89.58 | 1.277192 | -3.115056 | 1.434722 | -0.003823723 | 89.12 | 1.223222 | -3.15201 | 1.412331 | 0.001461923 | 88.12 | 1.316962 | -3.112937 | 1.384016 | -0.005566477
89.44 | 1.286946 | -3.140054 | 1.5663 | -0.01070225 | 90.21 | 1.26804 | -3.136911 | 1.541888 | -0.005654676 | 89.48 | 1.24421 | -3.155604 | 1.499586 | -0.03268662 | 89.69 | 1.274465 | -3.137939 | 1.500402 | -0.007072642 | 90.25 | 1.264743 | -3.138988 | 1.489492 | -0.007673994 | 89.9 | 1.249193 | -3.137984 | 1.466291 | -0.003285292 | 90.26 | 1.25207 | -3.123249 | 1.449002 | -3.468458e-05 | 89.8 | 1.284324 | -3.13557 | 1.423263 | 0.004486466 | 88.78 | 1.28371 | -3.185766 | 1.391677 | -0.005171438
90.11 | 1.310474 | -3.143801 | 1.594448 | -0.009971169 | 90.88 | 1.283113 | -3.13655 | 1.561698 | -0.004385178 | 90.14 | 1.255647 | -3.156104 | 1.5011 | -0.03067204 | 90.36 | 1.276702 | -3.136815 | 1.518159 | -0.01039477 | 90.92 | 1.261979 | -3.129532 | 1.498366 | -0.007804445 | 90.57 | 1.267145 | -3.132144 | 1.481792 | -0.0018407 | 90.93 | 1.264357 | -3.137362 | 1.462232 | -0.0002461243 | 90.48 | 1.255745 | -3.125717 | 1.433684 | 0.002980008 | 89.43 | 1.263891 | -3.076668 | 1.400524 | -0.005353278
90.79 | 1.326852 | -3.145467 | 1.609107 | -0.00618526 | 91.56 | 1.295703 | -3.141888 | 1.580494 | -0.007384289 | 90.81 | 1.252272 | -3.153916 | 1.508865 | -0.02946782 | 91.03 | 1.27912 | -3.141407 | 1.531793 | -0.0120936 | 91.6 | 1.282182 | -3.127675 | 1.519614 | -0.00641773 | 91.24 | 1.281309 | -3.131119 | 1.494286 | -0.004246139 | 91.6 | 1.244955 | -3.154083 | 1.472415 | -0.001751061 | 91.15 | 1.238209 | -3.136832 | 1.447665 | 0.001440077 | 90.1 | 1.227536 | -3.135398 | 1.411051 | -0.005941962
91.45 | 1.351828 | -3.147276 | 1.63003 | -0.007750368 | 92.26 | 1.317776 | -3.141333 | 1.605151 | -0.004535481 | 91.5 | 1.266567 | -3.148725 | 1.525707 | -0.02740734 | 91.71 | 1.285811 | -3.139823 | 1.551375 | -0.01873112 | 92.29 | 1.275952 | -3.147151 | 1.536909 | -0.01205342 | 91.92 | 1.27295 | -3.152818 | 1.502938 | -0.006666768 | 92.28 | 1.252588 | -3.107332 | 1.4867 | -0.002634954 | 91.82 | 1.246378 | -3.106942 | 1.459048 | 0.001698912 | 90.75 | 1.267572 | -3.1279 | 1.415429 | -0.00619436
92.1 | 1.375538 | -3.15437 | 1.664769 | -0.01118785 | 92.92 | 1.335303 | -3.149171 | 1.625333 | -0.009124139 | 92.19 | 1.272534 | -3.153461 | 1.537647 | -0.0203016 | 92.38 | 1.306724 | -3.158082 | 1.564626 | -0.02290162 | 92.97 | 1.296783 | -3.137504 | 1.550784 | -0.01429126 | 92.6 | 1.264209 | -3.12487 | 1.519225 | -0.01024424 | 92.96 | 1.244278 | -3.149959 | 1.49752 | -0.003304771 | 92.51 | 1.266733 | -3.156623 | 1.474673 | 0.0002693147 | 91.43 | 1.30443 | -3.14502 | 1.425664 | -0.005292533
92.8 | 1.400707 | -3.153277 | 1.679041 | -0.008842069 | 93.59 | 1.355902 | -3.146662 | 1.649433 | -0.01022335 | 92.86 | 1.287569 | -3.14772 | 1.555089 | -0.02075902 | 93.07 | 1.303843 | -3.148218 | 1.576175 | -0.0244475 | 93.66 | 1.297589 | -3.145782 | 1.567468 | -0.01812352 | 93.29 | 1.267662 | -3.137527 | 1.536785 | -0.009103326 | 93.64 | 1.263328 | -3.141403 | 1.515605 | -0.003678557 | 93.19 | 1.271438 | -3.127446 | 1.485531 | 0.0009641909 | 92.11 | 1.19567 | -3.158179 | 1.439902 | -0.003353785
93.49 | 1.428536 | -3.161946 | 1.704756 | -0.0161103 | 94.3 | 1.379669 | -3.150597 | 1.674031 | -0.01027617 | 93.54 | 1.293826 | -3.147782 | 1.571169 | -0.0184784 | 93.76 | 1.302924 | -3.159787 | 1.581881 | -0.03502416 | 94.36 | 1.299261 | -3.154128 | 1.586151 | -0.02197371 | 93.99 | 1.288582 | -3.132818 | 1.554438 | -0.01112714 | 94.34 | 1.271723 | -3.11996 | 1.530015 | -0.004635084 | 93.88 | 1.257739 | -3.13801 | 1.503541 | -0.002383262 | 92.79 | 1.311017 | -3.134224 | 1.446496 | -0.002683624
94.19 | 1.467411 | -3.164995 | 1.739193 | -0.01507781 | 95 | 1.398632 | -3.149805 | 1.691715 | -0.00965596 | 94.24 | 1.310614 | -3.150124 | 1.594095 | -0.01560382 | 94.45 | 1.3026 | -3.171558 | 1.584857 | -0.04069812 | 95.07 | 1.305428 | -3.147116 | 1.601883 | -0.03123736 | 94.67 | 1.30123 | -3.146703 | 1.563121 | -0.01586563 | 95.03 | 1.302622 | -3.147626 | 1.546194 | -0.00420334 | 94.57 | 1.234839 | -3.139533 | 1.51598 | -0.003098211 | 93.47 | 1.259568 | -3.122012 | 1.459066 | -0.004518285
94.89 | 1.499416 | -3.170467 | 1.772907 | -0.02119437 | 95.71 | 1.424723 | -3.156652 | 1.727076 | -0.01382379 | 94.93 | 1.316212 | -3.14924 | 1.615088 | -0.01312516 | 95.16 | 1.295867 | -3.161411 | 1.58853 | -0.03709783 | 95.77 | 1.315359 | -3.173599 | 1.604707 | -0.03721 | 95.37 | 1.28428 | -3.141314 | 1.582774 | -0.01691936 | 95.74 | 1.256545 | -3.115424 | 1.565079 | -0.004318914 | 95.26 | 1.283174 | -3.116714 | 1.526283 | -0.004511162 | 94.16 | 1.241724 | -3.152887 | 1.474877 | -0.004372279
95.59 | 1.538671 | -3.170972 | 1.801075 | -0.01688334 | 96.42 | 1.45832 | -3.156838 | 1.75257 | -0.01330762 | 95.63 | 1.346742 | -3.147518 | 1.635203 | -0.01353674 | 95.87 | 1.312177 | -3.17133 | 1.598333 | -0.03531419 | 96.47 | 1.319937 | -3.16415 | 1.60994 | -0.04142447 | 96.07 | 1.312791 | -3.152067 | 1.592583 | -0.01815823 | 96.46 | 1.278784 | -3.136663 | 1.579894 | -0.004563255 | 95.97 | 1.240324 | -3.143049 | 1.541717 | -0.004758231 | 94.87 | 1.212048 | -3.110592 | 1.488445 | -0.001390831
96.29 | 1.582514 | -3.181905 | 1.837249 | -0.02636863 | 97.13 | 1.488301 | -3.160647 | 1.783631 | -0.01610812 | 96.35 | 1.353623 | -3.145592 | 1.657765 | -0.01121831 | 96.59 | 1.318613 | -3.161527 | 1.609406 | -0.03094062 | 97.19 | 1.311468 | -3.167425 | 1.614738 | -0.03880507 | 96.79 | 1.31739 | -3.145387 | 1.609054 | -0.01968579 | 97.17 | 1.313738 | -3.125953 | 1.597907 | -0.009300092 | 96.69 | 1.270832 | -3.139766 | 1.559262 | -0.004622091 | 95.56 | 1.310224 | -3.151218 | 1.501785 | 0.001741434
97 | 1.630456 | -3.186035 | 1.875051 | -0.02741466 | 97.86 | 1.5235 | -3.161224 | 1.813199 | -0.01529361 | 97.07 | 1.381877 | -3.14862 | 1.688184 | -0.007773898 | 97.3 | 1.322512 | -3.160161 | 1.62431 | -0.02705697 | 97.91 | 1.311387 | -3.153624 | 1.621038 | -0.03741231 | 97.5 | 1.313777 | -3.148352 | 1.627157 | -0.02360134 | 97.89 | 1.339712 | -3.147202 | 1.61465 | -0.01067909 | 97.42 | 1.289513 | -3.121323 | 1.576254 | -0.005225317 | 96.28 | 1.26657 | -3.108519 | 1.517126 | 0.0002118826
97.72 | 1.690303 | -3.191743 | 1.927055 | -0.02846954 | 98.57 | 1.565113 | -3.166332 | 1.852646 | -0.01435046 | 97.79 | 1.40278 | -3.151227 | 1.710808 | -0.01050222 | 98.03 | 1.347053 | -3.147753 | 1.651034 | -0.01919499 | 98.65 | 1.33976 | -3.170332 | 1.632752 | -0.03183174 | 98.22 | 1.345833 | -3.149652 | 1.640371 | -0.02846034 | 98.6 | 1.293443 | -3.144356 | 1.635224 | -0.01369045 | 98.14 | 1.319549 | -3.148371 | 1.596974 | -0.005869402 | 97 | 1.276553 | -3.140502 | 1.539382 | -0.0007898317
98.46 | 1.746763 | -3.200946 | 1.960696 | -0.03847176 | 99.31 | 1.605041 | -3.164448 | 1.881221 | -0.01533875 | 98.53 | 1.42988 | -3.142185 | 1.742681 | -0.007170132 | 98.76 | 1.364998 | -3.163515 | 1.672136 | -0.02070848 | 99.36 | 1.346042 | -3.154939 | 1.651936 | -0.03198857 | 98.96 | 1.326811 | -3.164324 | 1.661448 | -0.031968 | 99.35 | 1.348312 | -3.160342 | 1.658376 | -0.01864067 | 98.87 | 1.294521 | -3.121759 | 1.612809 | -0.006012493 | 97.72 | 1.252623 | -3.161148 | 1.556102 | -0.001654894
99.2 | 1.819026 | -3.214893 | 2.02073 | -0.0444719 | 100.06 | 1.65584 | -3.16592 | 1.928237 | -0.01664531 | 99.25 | 1.451834 | -3.148555 | 1.766602 | -0.007301148 | 99.48 | 1.3912 | -3.150031 | 1.699124 | -0.0143142 | 100.1 | 1.355556 | -3.156785 | 1.672287 | -0.0220818 | 99.69 | 1.349315 | -3.16366 | 1.671063 | -0.02963841 | 100.09 | 1.351936 | -3.148627 | 1.682405 | -0.0215063 | 99.61 | 1.312586 | -3.145915 | 1.633018 | -0.008058898 | 98.45 | 1.274523 | -3.090279 | 1.57116 | -0.001901855
99.93 | 1.881739 | -3.223282 | 2.058848 | -0.04832547 | 100.79 | 1.709769 | -3.172649 | 1.975648 | -0.01959381 | 99.97 | 1.492111 | -3.150246 | 1.801503 | -0.009586177 | 100.22 | 1.400953 | -3.149946 | 1.718107 | -0.01307583 | 100.84 | 1.366274 | -3.15713 | 1.701239 | -0.0199367 | 100.43 | 1.358042 | -3.152042 | 1.680044 | -0.02830784 | 100.83 | 1.360146 | -3.139128 | 1.699493 | -0.02597367 | 100.34 | 1.341328 | -3.137603 | 1.655897 | -0.009764793 | 99.18 | 1.265389 | -3.155751 | 1.587919 | -0.002900658
100.68 | 1.953091 | -3.236224 | 2.104483 | -0.05660939 | 101.53 | 1.784019 | -3.179023 | 2.031571 | -0.02415017 | 100.72 | 1.530767 | -3.148155 | 1.837582 | -0.008526926 | 100.95 | 1.421085 | -3.150314 | 1.748606 | -0.01334312 | 101.59 | 1.399771 | -3.141957 | 1.718138 | -0.01798579 | 101.17 | 1.390599 | -3.161516 | 1.701624 | -0.02868446 | 101.57 | 1.405107 | -3.171042 | 1.72044 | -0.02935898 | 101.08 | 1.366519 | -3.153423 | 1.676209 | -0.009748386 | 99.91 | 1.310063 | -3.137901 | 1.60848 | -0.006395065
101.43 | 2.038769 | -3.24384 | 2.170902 | -0.05581764 | 102.29 | 1.839474 | -3.177905 | 2.081418 | -0.02322481 | 101.49 | 1.562332 | -3.156873 | 1.870062 | -0.01221294 | 101.7 | 1.467151 | -3.148736 | 1.782949 | -0.01080475 | 102.36 | 1.406753 | -3.154198 | 1.753166 | -0.01763693 | 101.93 | 1.378103 | -3.156995 | 1.72823 | -0.02562489 | 102.33 | 1.389244 | -3.153889 | 1.734625 | -0.03911757 | 101.84 | 1.341587 | -3.135049 | 1.70291 | -0.0125855 | 100.65 | 1.332024 | -3.115304 | 1.6249 | -0.007276027
102.16 | 2.140787 | -3.256357 | 2.23809 | -0.06982368 | 103.07 | 1.920128 | -3.1918 | 2.141362 | -0.03079667 | 102.22 | 1.606312 | -3.15288 | 1.909606 | -0.01006991 | 102.46 | 1.485289 | -3.14165 | 1.814676 | -0.007771966 | 103.12 | 1.442121 | -3.149436 | 1.778312 | -0.01430909 | 102.69 | 1.411837 | -3.161826 | 1.751426 | -0.02393785 | 103.1 | 1.401606 | -3.170596 | 1.746557 | -0.04380383 | 102.58 | 1.376995 | -3.156703 | 1.727201 | -0.01153835 | 101.4 | 1.357416 | -3.16389 | 1.651192 | -0.005200876
102.92 | 2.246495 | -3.268238 | 2.307778 | -0.07509417 | 103.82 | 2.001326 | -3.201014 | 2.198201 | -0.03710456 | 102.98 | 1.648761 | -3.155561 | 1.954171 | -0.01164073 | 103.23 | 1.522951 | -3.145255 | 1.850437 | -0.007212952 | 103.88 | 1.480315 | -3.145849 | 1.806675 | -0.01256719 | 103.44 | 1.431385 | -3.153445 | 1.777814 | -0.0231923 | 103.86 | 1.414186 | -3.18674 | 1.752012 | -0.04488003 | 103.33 | 1.400723 | -3.145159 | 1.750774 | -0.01746784 | 102.15 | 1.332885 | -3.114137 | 1.671954 | -0.01003644
103.68 | 2.379652 | -3.279409 | 2.396259 | -0.07942753 | 104.58 | 2.098168 | -3.211072 | 2.279192 | -0.042621 | 103.75 | 1.700389 | -3.160025 | 1.999587 | -0.01404621 | 103.99 | 1.562443 | -3.149268 | 1.889459 | -0.006619158 | 104.65 | 1.494033 | -3.156244 | 1.848488 | -0.008912411 | 104.21 | 1.47174 | -3.158582 | 1.805381 | -0.02474616 | 104.62 | 1.388705 | -3.167028 | 1.765846 | -0.0421894 | 104.1 | 1.442548 | -3.148029 | 1.778096 | -0.02456491 | 102.92 | 1.349521 | -3.140217 | 1.690078 | -0.0109948
104.44 | 2.537311 | -3.291283 | 2.506075 | -0.08879243 | 105.36 | 2.194188 | -3.222626 | 2.346596 | -0.051066 | 104.51 | 1.746503 | -3.161133 | 2.043479 | -0.0138091 | 104.76 | 1.589249 | -3.14335 | 1.927386 | -0.007107917 | 105.42 | 1.544183 | -3.144553 | 1.877967 | -0.007747604 | 104.98 | 1.470711 | -3.162274 | 1.837189 | -0.02322059 | 105.4 | 1.449699 | -3.180059 | 1.785494 | -0.03575762 | 104.87 | 1.430657 | -3.179153 | 1.809304 | -0.02986221 | 103.67 | 1.395107 | -3.152098 | 1.714473 | -0.01132891
105.22 | 2.715453 | -3.305049 | 2.611083 | -0.09776913 | 106.14 | 2.300899 | -3.233676 | 2.422025 | -0.05905717 | 105.29 | 1.818074 | -3.167942 | 2.099169 | -0.01870684 | 105.53 | 1.64155 | -3.154107 | 1.971695 | -0.007901288 | 106.19 | 1.569682 | -3.145848 | 1.915513 | -0.009810383 | 105.76 | 1.513871 | -3.165515 | 1.863634 | -0.02487913 | 106.2 | 1.465765 | -3.168686 | 1.814988 | -0.03349849 | 105.66 | 1.469396 | -3.172159 | 1.822401 | -0.03881665 | 104.46 | 1.36337 | -3.169351 | 1.745349 | -0.01107748
106 | 2.949559 | -3.325023 | 2.764328 | -0.1135078 | 106.94 | 2.432488 | -3.248537 | 2.520592 | -0.07007326 | 106.08 | 1.886795 | -3.166611 | 2.157019 | -0.01703153 | 106.31 | 1.690936 | -3.152305 | 2.016889 | -0.01024153 | 106.99 | 1.602683 | -3.153379 | 1.960751 | -0.01128808 | 106.54 | 1.532839 | -3.1597 | 1.893096 | -0.02412433 | 106.97 | 1.479323 | -3.15837 | 1.851357 | -0.03321796 | 106.45 | 1.470532 | -3.178534 | 1.84294 | -0.04568943 | 105.22 | 1.438885 | -3.138312 | 1.766898 | -0.01557151
106.79 | 3.210519 | -3.34708 | 2.932222 | -0.1277313 | 107.74 | 2.576563 | -3.260341 | 2.617438 | -0.08021953 | 106.87 | 1.956087 | -3.172004 | 2.218095 | -0.0200671 | 107.11 | 1.750627 | -3.147723 | 2.068192 | -0.008540046 | 107.79 | 1.661548 | -3.141994 | 1.999596 | -0.01160852 | 107.34 | 1.573778 | -3.156754 | 1.92708 | -0.023632 | 107.75 | 1.549093 | -3.161724 | 1.879215 | -0.03164918 | 107.24 | 1.478467 | -3.169241 | 1.854942 | -0.05079448 | 105.99 | 1.429299 | -3.14724 | 1.797288 | -0.01787285
107.6 | 3.547397 | -3.379249 | 3.138321 | -0.1536746 | 108.53 | 2.746105 | -3.27502 | 2.73582 | -0.08959905 | 107.66 | 2.049924 | -3.171522 | 2.289962 | -0.02098003 | 107.92 | 1.809582 | -3.160301 | 2.122306 | -0.01121189 | 108.59 | 1.698282 | -3.155187 | 2.054868 | -0.01189536 | 108.14 | 1.598723 | -3.167966 | 1.965086 | -0.02204451 | 108.57 | 1.532941 | -3.161912 | 1.911376 | -0.03011337 | 108.04 | 1.531862 | -3.192969 | 1.878491 | -0.0494604 | 106.78 | 1.457219 | -3.168931 | 1.827501 | -0.01943132
108.39 | 3.96561 | -3.412911 | 3.388005 | -0.1787483 | 109.32 | 2.937683 | -3.284226 | 2.862898 | -0.09565488 | 108.45 | 2.141558 | -3.179439 | 2.371368 | -0.02328585 | 108.71 | 1.871695 | -3.153296 | 2.179448 | -0.01100615 | 109.38 | 1.754052 | -3.148554 | 2.097608 | -0.00825091 | 108.93 | 1.645131 | -3.163546 | 2.000805 | -0.02316923 | 109.39 | 1.591793 | -3.164795 | 1.952697 | -0.02684164 | 108.83 | 1.53146 | -3.177338 | 1.892958 | -0.05235452 | 107.57 | 1.44791 | -3.148746 | 1.86105 | -0.02254717
109.19 | 4.492059 | -3.466052 | 3.703938 | -0.2218391 | 110.15 | 3.172941 | -3.299936 | 3.02416 | -0.1084326 | 109.25 | 2.254417 | -3.183495 | 2.45708 | -0.02812746 | 109.5 | 1.941714 | -3.158043 | 2.243019 | -0.01272613 | 110.21 | 1.827817 | -3.150223 | 2.157146 | -0.009792916 | 109.74 | 1.688508 | -3.158869 | 2.059303 | -0.02052348 | 110.18 | 1.648706 | -3.171473 | 1.988417 | -0.02697171 | 109.63 | 1.55149 | -3.184267 | 1.918408 | -0.04541119 | 108.37 | 1.534304 | -3.174538 | 1.8904 | -0.0282568
110 | 5.193977 | -3.539732 | 4.117608 | -0.2845566 | 110.97 | 3.47683 | -3.316095 | 3.231019 | -0.1192127 | 110.07 | 2.384071 | -3.186658 | 2.5573 | -0.03095888 | 110.32 | 2.016664 | -3.161512 | 2.314089 | -0.01467425 | 111.02 | 1.881507 | -3.1564 | 2.224342 | -0.008727826 | 110.56 | 1.741674 | -3.155961 | 2.099033 | -0.02333721 | 110.99 | 1.645609 | -3.16914 | 2.03626 | -0.02578647 | 110.44 | 1.562807 | -3.181003 | 1.947657 | -0.04184323 | 109.17 | 1.549565 | -3.166889 | 1.925971 | -0.03465464
110.8 | 5.985665 | -3.631902 | 4.561419 | -0.3650863 | 111.78 | 3.866524 | -3.337148 | 3.490168 | -0.1377107 | 110.89 | 2.534117 | -3.195898 | 2.671643 | -0.03440724 | 111.14 | 2.120226 | -3.159115 | 2.393238 | -0.01458694 | 111.84 | 1.959663 | -3.152743 | 2.282212 | -0.0109087 | 111.38 | 1.792263 | -3.168099 | 2.154907 | -0.02076437 | 111.82 | 1.736083 | -3.171851 | 2.082162 | -0.02385395 | 111.26 | 1.637781 | -3.170723 | 1.982065 | -0.04002516 | 109.99 | 1.551783 | -3.174392 | 1.963222 | -0.03734497
111.65 | 7.076148 | -3.766027 | 5.180268 | -0.4826134 | 112.6 | 4.330266 | -3.364537 | 3.795832 | -0.1596978 | 111.71 | 2.705503 | -3.199634 | 2.804321 | -0.03961735 | 111.96 | 2.203399 | -3.167871 | 2.468495 | -0.0210217 | 112.68 | 2.038405 | -3.155272 | 2.359378 | -0.01247115 | 112.2 | 1.861893 | -3.164256 | 2.211214 | -0.0222904 | 112.66 | 1.769972 | -3.163711 | 2.131806 | -0.02490295 | 112.08 | 1.662955 | -3.167012 | 2.031099 | -0.03581858 | 110.82 | 1.623935 | -3.160603 | 1.996801 | -0.04712151
112.49 | 8.351626 | -3.924341 | 5.850451 | -0.6294689 | 113.44 | 4.958613 | -3.401356 | 4.210988 | -0.1916003 | 112.53 | 2.908119 | -3.210715 | 2.959165 | -0.04667015 | 112.8 | 2.330519 | -3.169334 | 2.570976 | -0.0204526 | 113.51 | 2.123461 | -3.155049 | 2.442096 | -0.01453964 | 113.03 | 1.922008 | -3.162744 | 2.275382 | -0.02369304 | 113.5 | 1.830101 | -3.153822 | 2.191212 | -0.02494917 | 112.92 | 1.719995 | -3.178048 | 2.079855 | -0.03547949 | 111.63 | 1.623542 | -3.197855 | 2.034966 | -0.05245716
113.31 | 9.707789 | -4.146659 | 6.501329 | -0.838351 | 114.29 | 5.790345 | -3.45695 | 4.748311 | -0.2411895 | 113.37 | 3.14205 | -3.226045 | 3.135762 | -0.05741229 | 113.64 | 2.453314 | -3.176676 | 2.675492 | -0.02395452 | 114.34 | 2.244898 | -3.160757 | 2.527993 | -0.01438922 | 113.87 | 2.016699 | -3.162534 | 2.346715 | -0.02122197 | 114.34 | 1.918751 | -3.173679 | 2.255022 | -0.02039178 | 113.75 | 1.754766 | -3.177796 | 2.138538 | -0.03429645 | 112.45 | 1.679109 | -3.196813 | 2.0648 | -0.06048079
114.13 | 11.33324 | -4.463611 | 7.187767 | -1.142577 | 115.14 | 6.914255 | -3.537903 | 5.469646 | -0.3135142 | 114.22 | 3.428458 | -3.240565 | 3.347538 | -0.07145304 | 114.48 | 2.605081 | -3.17493 | 2.79635 | -0.02532564 | 115.19 | 2.353755 | -3.161281 | 2.630953 | -0.01785443 | 114.73 | 2.080585 | -3.171317 | 2.428899 | -0.02665911 | 115.18 | 1.987522 | -3.160749 | 2.326226 | -0.02222743 | 114.6 | 1.84405 | -3.173587 | 2.182753 | -0.03195336 | 113.29 | 1.725571 | -3.195386 | 2.089335 | -0.06946452
114.98 | 11.72315 | -4.853208 | 6.996075 | -1.521092 | 116 | 8.583183 | -3.656596 | 6.51737 | -0.425197 | 115.06 | 3.769483 | -3.265983 | 3.597473 | -0.09205847 | 115.33 | 2.779323 | -3.184547 | 2.933262 | -0.03172108 | 116.05 | 2.486185 | -3.168886 | 2.742419 | -0.02029985 | 115.59 | 2.181415 | -3.17044 | 2.508347 | -0.02564464 | 116.03 | 2.057516 | -3.170136 | 2.40643 | -0.02153191 | 115.46 | 1.896578 | -3.17578 | 2.249805 | -0.03466903 | 114.14 | 1.747067 | -3.226776 | 2.127064 | -0.0687316
115.84 | 10.3756 | -5.212064 | 5.807139 | -1.861179 | 116.86 | 10.83246 | -3.851106 | 7.893275 | -0.6085714 | 115.91 | 4.185376 | -3.288404 | 3.896421 | -0.1107393 | 116.18 | 2.991652 | -3.189104 | 3.10256 | -0.03449023 | 116.91 | 2.6342 | -3.168738 | 2.8762 | -0.02122777 | 116.44 | 2.302229 | -3.176592 | 2.605964 | -0.03157282 | 116.9 | 2.146095 | -3.16086 | 2.490869 | -0.02492724 | 116.32 | 1.960767 | -3.181262 | 2.321195 | -0.03367948 | 114.97 | 1.801336 | -3.205062 | 2.156488 | -0.07171716
116.71 | 8.375786 | -5.476936 | 4.351847 | -2.099519 | 117.72 | 13.6931 | -4.145187 | 9.547255 | -0.8947545 | 116.77 | 4.709293 | -3.316607 | 4.266953 | -0.1348484 | 117.04 | 3.222187 | -3.197642 | 3.29256 | -0.04006724 | 117.78 | 2.834597 | -3.174224 | 3.022082 | -0.02410144 | 117.29 | 2.413909 | -3.181956 | 2.718569 | -0.0318438 | 117.76 | 2.281127 | -3.181068 | 2.593654 | -0.02679054 | 117.18 | 2.047716 | -3.169284 | 2.389284 | -0.03366928 | 115.82 | 1.831641 | -3.217645 | 2.201776 | -0.07278928
117.58 | 6.71264 | -5.640407 | 3.20856 | -2.23045 | 118.59 | 15.95612 | -4.58447 | 10.61012 | -1.324684 | 117.63 | 5.355669 | -3.356346 | 4.732508 | -0.1706379 | 117.91 | 3.540653 | -3.205403 | 3.530854 | -0.04744676 | 118.66 | 3.037748 | -3.178651 | 3.197855 | -0.02926098 | 118.16 | 2.571503 | -3.181038 | 2.841292 | -0.03453924 | 118.64 | 2.395871 | -3.174012 | 2.697753 | -0.02791537 | 118.05 | 2.133714 | -3.186474 | 2.480751 | -0.03589525 | 116.68 | 1.856457 | -3.210308 | 2.247217 | -0.07108925
118.44 | 5.59652 | -5.741881 | 2.469645 | -2.293113 | 119.47 | 15.69685 | -5.096329 | 9.891632 | -1.83246 | 118.51 | 6.244144 | -3.407474 | 5.355539 | -0.2158997 | 118.79 | 3.897419 | -3.217717 | 3.810186 | -0.05802679 | 119.53 | 3.283982 | -3.183356 | 3.406585 | -0.03223368 | 119.05 | 2.724066 | -3.188583 | 2.977875 | -0.03975279 | 119.51 | 2.524239 | -3.17564 | 2.821754 | -0.03219767 | 118.93 | 2.249853 | -3.182127 | 2.571918 | -0.03621984 | 117.55 | 1.973477 | -3.216811 | 2.295875 | -0.07137121
119.32 | 4.730061 | -5.821008 | 1.891968 | -2.322485 | 120.36 | 11.96756 | -5.517659 | 7.060086 | -2.243412 | 119.39 | 7.37455 | -3.469049 | 6.143033 | -0.2734711 | 119.67 | 4.361183 | -3.229837 | 4.17186 | -0.06810644 | 120.41 | 3.617275 | -3.19088 | 3.661387 | -0.04035167 | 119.93 | 2.909906 | -3.194404 | 3.128509 | -0.0481009 | 120.39 | 2.724867 | -3.182798 | 2.961128 | -0.03379666 | 119.81 | 2.380714 | -3.18433 | 2.673895 | -0.03669613 | 118.42 | 2.012099 | -3.213382 | 2.35261 | -0.07077635
120.2 | 4.096031 | -5.873689 | 1.48931 | -2.318035 | 121.25 | 8.754006 | -5.711968 | 4.811956 | -2.417073 | 120.29 | 9.133057 | -3.556699 | 7.360922 | -0.3561013 | 120.54 | 4.972317 | -3.257267 | 4.631324 | -0.09249991 | 121.32 | 3.977268 | -3.203942 | 3.964683 | -0.04982428 | 120.82 | 3.121881 | -3.205127 | 3.307632 | -0.05154839 | 121.3 | 2.89146 | -3.188395 | 3.133211 | -0.04389562 | 120.69 | 2.494129 | -3.190841 | 2.807677 | -0.03904123 | 119.3 | 2.084224 | -3.223121 | 2.42484 | -0.06791758
121.1 | 3.638761 | -5.908716 | 1.191501 | -2.278271 | 122.14 | 6.908675 | -5.821699 | 3.54508 | -2.503561 | 121.17 | 11.91414 | -3.70085 | 9.266006 | -0.4963754 | 121.44 | 5.746457 | -3.287747 | 5.227133 | -0.1208845 | 122.22 | 4.471812 | -3.21732 | 4.348037 | -0.06062355 | 121.71 | 3.376284 | -3.211872 | 3.512803 | -0.05907904 | 122.2 | 3.123415 | -3.200119 | 3.31826 | -0.04693714 | 121.58 | 2.673244 | -3.197341 | 2.946634 | -0.04542043 | 120.19 | 2.157692 | -3.20605 | 2.500534 | -0.06713456
122.01 | 3.240762 | -5.945774 | 0.9425678 | -2.225678 | 123.05 | 5.660304 | -5.897218 | 2.683518 | -2.557251 | 122.07 | 16.2597 | -3.97694 | 12.18251 | -0.765802 | 122.35 | 6.465873 | -3.364705 | 5.751495 | -0.1893159 | 123.13 | 4.993287 | -3.273239 | 4.76307 | -0.1082829 | 122.61 | 3.684072 | -3.218422 | 3.768345 | -0.06599916 | 123.1 | 3.372302 | -3.217164 | 3.548049 | -0.05819396 | 122.49 | 2.850896 | -3.197074 | 3.095074 | -0.04896619 | 121.08 | 2.278866 | -3.226167 | 2.594234 | -0.06604821
122.9 | 2.906582 | -5.974492 | 0.7367712 | -2.1338 | 123.97 | 4.792105 | -5.94595 | 2.086033 | -2.572698 | 122.97 | 21.38441 | -4.43598 | 15.42008 | -1.221391 | 123.25 | 7.606852 | -3.412449 | 6.602777 | -0.2338955 | 124.04 | 5.647789 | -3.314853 | 5.265645 | -0.149626 | 123.53 | 4.075401 | -3.229332 | 4.074833 | -0.07349099 | 124.01 | 3.708421 | -3.224896 | 3.794359 | -0.07365851 | 123.41 | 3.078538 | -3.214796 | 3.280376 | -0.05691287 | 121.99 | 2.399537 | -3.213839 | 2.703695 | -0.06258614
123.81 | 2.675851 | -6.000045 | 0.6005507 | -1.996055 | 124.89 | 4.141701 | -5.984599 | 1.640122 | -2.57687 | 123.88 | 22.85598 | -5.099999 | 15.78364 | -1.887842 | 124.18 | 9.46269 | -3.476815 | 7.966453 | -0.2955166 | 124.95 | 6.521243 | -3.349276 | 5.940056 | -0.1804901 | 124.44 | 4.567335 | -3.243002 | 4.482823 | -0.08772 | 124.93 | 4.066593 | -3.253959 | 4.106968 | -0.09586156 | 124.31 | 3.32434 | -3.218107 | 3.49935 | -0.06633397 | 122.89 | 2.54436 | -3.207445 | 2.818341 | -0.06298176
124.73 | 2.436294 | -6.020142 | 0.4852109 | -1.80468 | 125.82 | 3.64597 | -6.011659 | 1.30362 | -2.558135 | 124.79 | 16.38313 | -5.705905 | 10.70519 | -2.498595 | 125.11 | 12.76156 | -3.598247 | 10.40415 | -0.4143058 | 125.88 | 7.854164 | -3.380282 | 6.978028 | -0.2090864 | 125.36 | 5.186328 | -3.261869 | 4.97771 | -0.1021637 | 125.86 | 4.486643 | -3.277627 | 4.452143 | -0.1137958 | 125.23 | 3.637148 | -3.233656 | 3.759972 | -0.07652643 | 123.81 | 2.703306 | -3.227514 | 2.970346 | -0.06411193
125.66 | 2.258163 | -6.038249 | 0.423736 | -1.581037 | 126.75 | 3.277409 | -6.031888 | 1.046999 | -2.518642 | 125.73 | 10.54948 | -5.889713 | 6.477639 | -2.670396 | 126.02 | 18.61175 | -3.827498 | 14.68074 | -0.6413516 | 126.83 | 10.00698 | -3.4356 | 8.630728 | -0.265463 | 126.29 | 6.041061 | -3.289109 | 5.671292 | -0.127151 | 126.8 | 5.040042 | -3.292752 | 4.883581 | -0.1355286 | 126.16 | 4.015485 | -3.25034 | 4.090723 | -0.08927487 | 124.73 | 2.916415 | -3.223382 | 3.143683 | -0.06592722
126.6 | 2.101359 | -6.048396 | 0.3941585 | -1.309345 | 127.69 | 2.970051 | -6.050261 | 0.8460814 | -2.469976 | 126.67 | 7.937724 | -5.973625 | 4.594247 | -2.743352 | 126.96 | 26.5547 | -4.353614 | 20.22037 | -1.163523 | 127.77 | 13.74914 | -3.555009 | 11.51397 | -0.3814767 | 127.23 | 7.22001 | -3.326715 | 6.599608 | -0.1628644 | 127.75 | 5.746344 | -3.317315 | 5.462218 | -0.154156 | 127.1 | 4.509097 | -3.270137 | 4.475471 | -0.1105101 | 125.64 | 3.128932 | -3.227607 | 3.343706 | -0.07336377
127.52 | 1.957812 | -6.069908 | 0.3939478 | -1.065493 | 128.64 | 2.723688 | -6.069815 | 0.6778498 | -2.403978 | 127.61 | 6.349426 | -6.02443 | 3.440201 | -2.782054 | 127.9 | 30.55352 | -5.143884 | 22.45939 | -1.958224 | 128.72 | 20.32615 | -3.803785 | 16.4834 | -0.6265008 | 128.19 | 8.93086 | -3.388709 | 7.959773 | -0.2217401 | 128.69 | 6.836945 | -3.344666 | 6.313444 | -0.1797812 | 128.05 | 5.111971 | -3.300611 | 4.98196 | -0.1373246 | 126.57 | 3.441665 | -3.238349 | 3.577185 | -0.08236572
128.47 | 1.850756 | -6.081334 | 0.4154382 | -0.8682352 | 129.59 | 2.519906 | -6.085509 | 0.5413753 | -2.311037 | 128.56 | 5.250615 | -6.066212 | 2.648341 | -2.812631 | 128.84 | 19.87016 | -5.916225 | 13.90905 | -2.743955 | 129.67 | 30.62878 | -4.339855 | 24.0912 | -1.160374 | 129.13 | 11.61011 | -3.486268 | 10.07541 | -0.3172002 | 129.64 | 8.402118 | -3.394626 | 7.591647 | -0.2254955 | 129 | 5.878833 | -3.340109 | 5.610918 | -0.172359 | 127.52 | 3.744187 | -3.253552 | 3.858824 | -0.09579383
129.43 | 1.747829 | -6.100847 | 0.4508015 | -0.7016629 | 130.56 | 2.336648 | -6.097612 | 0.4278861 | -2.165744 | 129.52 | 4.502049 | -6.087762 | 2.099597 | -2.818934 | 129.81 | 11.70675 | -5.977736 | 7.772588 | -2.790743 | 130.62 | 35.49587 | -5.231494 | 27.0316 | -2.057981 | 130.08 | 16.09208 | -3.668325 | 13.55704 | -0.495289 | 130.6 | 10.83964 | -3.477379 | 9.500845 | -0.3074063 | 129.95 | 6.816533 | -3.401015 | 6.350307 | -0.2325815 | 128.47 | 4.169841 | -3.270251 | 4.197005 | -0.1083219
130.39 | 1.651114 | -6.111567 | 0.4851774 | -0.5839446 | 131.53 | 2.182413 | -6.115975 | 0.3356105 | -1.968749 | 130.46 | 3.911822 | -6.115835 | 1.670856 | -2.830756 | 130.77 | 8.803688 | -6.059062 | 5.560117 | -2.868533 | 131.59 | 20.4604 | -6.087422 | 14.85806 | -2.931422 | 131.06 | 23.64138 | -3.996584 | 19.34715 | -0.8211382 | 131.58 | 14.99588 | -3.635426 | 12.81048 | -0.4618113 | 130.91 | 8.117778 | -3.46534 | 7.397014 | -0.2924415 | 129.42 | 4.682518 | -3.294565 | 4.634472 | -0.1270604
131.36 | 1.571686 | -6.125954 | 0.5379336 | -0.4862794 | 132.51 | 2.042189 | -6.127666 | 0.2785312 | -1.672217 | 131.42 | 3.482923 | -6.134248 | 1.347692 | -2.830133 | 131.74 | 6.966468 | -6.105072 | 4.171283 | -2.910276 | 132.58 | 11.83313 | -6.033476 | 8.187271 | -2.858615 | 132.03 | 32.59096 | -4.63789 | 25.90673 | -1.461382 | 132.56 | 21.75692 | -3.970548 | 18.06905 | -0.7946845 | 131.89 | 10.03934 | -3.55359 | 8.911764 | -0.3777099 | 130.37 | 5.362029 | -3.316268 | 5.170246 | -0.1523757
132.34 | 1.493692 | -6.137832 | 0.5852711 | -0.4221854 | 133.48 | 1.915395 | -6.143181 | 0.2544921 | -1.316351 | 132.4 | 3.122822 | -6.146894 | 1.079309 | -2.820424 | 132.72 | 5.735584 | -6.136458 | 3.226875 | -2.936189 | 133.55 | 8.738195 | -6.108041 | 5.747332 | -2.932193 | 132.99 | 31.15641 | -5.560027 | 23.9722 | -2.393036 | 133.54 | 29.74122 | -4.526827 | 24.00396 | -1.349313 | 132.87 | 13.15716 | -3.705478 | 11.39006 | -0.5260848 | 131.33 | 6.294308 | -3.358869 | 5.942671 | -0.1898805
133.32 | 1.417166 | -6.14706 | 0.6247921 | -0.3549434 | 134.48 | 1.809682 | -6.152891 | 0.2694723 | -1.000188 | 133.38 | 2.814531 | -6.161264 | 0.8527612 | -2.798482 | 133.7 | 4.851072 | -6.158514 | 2.562806 | -2.951238 | 134.53 | 6.980483 | -6.139049 | 4.384229 | -2.959048 | 134 | 15.25364 | -6.043605 | 11.10644 | -2.882451 | 134.5 | 29.90994 | -5.361909 | 23.38731 | -2.190696 | 133.85 | 17.94697 | -3.959525 | 15.09054 | -0.7785247 | 132.31 | 7.517735 | -3.421123 | 6.944315 | -0.2476199
134.3 | 1.356235 | -6.157917 | 0.6721426 | -0.3194484 | 135.47 | 1.71522 | -6.160086 | 0.3056608 | -0.7465908 | 134.37 | 2.581415 | -6.170643 | 0.6681423 | -2.761265 | 134.7 | 4.211582 | -6.174967 | 2.065915 | -2.959988 | 135.54 | 5.761925 | -6.163274 | 3.428485 | -2.983007 | 134.98 | 10.86935 | -6.021021 | 7.637333 | -2.847982 | 135.51 | 15.77379 | -5.956258 | 11.74314 | -2.790782 | 134.84 | 24.58278 | -4.436316 | 20.09183 | -1.254093 | 133.3 | 9.422852 | -3.511585 | 8.453947 | -0.3363617
135.3 | 1.294742 | -6.167014 | 0.7197675 | -0.2951075 | 136.48 | 1.623476 | -6.170734 | 0.3526533 | -0.5705028 | 135.37 | 2.383175 | -6.181991 | 0.5144754 | -2.718613 | 135.7 | 3.706908 | -6.187919 | 1.678693 | -2.961794 | 136.55 | 4.89898 | -6.180594 | 2.744585 | -2.990552 | 135.97 | 8.229817 | -6.070398 | 5.517026 | -2.891506 | 136.52 | 10.18457 | -5.956108 | 7.235779 | -2.775543 | 135.84 | 26.42288 | -5.136477 | 20.9357 | -1.956903 | 134.28 | 12.01016 | -3.673975 | 10.51532 | -0.4929256
136.3 | 1.236349 | -6.167001 | 0.7541558 | -0.2553616 | 137.48 | 1.55728 | -6.177529 | 0.403629 | -0.461144 | 136.38 | 2.21111 | -6.187831 | 0.3859232 | -2.621051 | 136.7 | 3.311588 | -6.195227 | 1.369334 | -2.962416 | 137.56 | 4.255698 | -6.195316 | 2.23287 | -3.004147 | 136.99 | 6.643807 | -6.107744 | 4.253652 | -2.924632 | 137.53 | 7.828215 | -6.005297 | 5.337048 | -2.817331 | 136.85 | 18.03283 | -5.786034 | 13.69113 | -2.61337 | 135.28 | 15.55942 | -3.93434 | 13.27551 | -0.747723
137.32 | 1.19659 | -6.171549 | 0.800506 | -0.2393552 | 138.51 | 1.485616 | -6.185182 | 0.4544806 | -0.3835651 | 137.38 | 2.056743 | -6.198308 | 0.2727461 | -2.489627 | 137.7 | 2.988834 | -6.204726 | 1.119765 | -2.958316 | 138.58 | 3.760705 | -6.20726 | 1.833411 | -3.012818 | 138 | 5.590699 | -6.134129 | 3.399342 | -2.946213 | 138.55 | 6.506741 | -6.038659 | 4.26118 | -2.84623 | 137.87 | 11.33927 | -5.92273 | 8.235142 | -2.74186 | 136.29 | 19.22657 | -4.298265 | 15.9812 | -1.109784
138.33 | 1.158792 | -6.172837 | 0.8435006 | -0.2170364 | 139.54 | 1.426116 | -6.190272 | 0.5038986 | -0.3222153 | 138.41 | 1.938744 | -6.20243 | 0.1903695 | -2.217145 | 138.73 | 2.722243 | -6.212052 | 0.9123358 | -2.95098 | 139.61 | 3.351641 | -6.215768 | 1.512537 | -3.013273 | 139.02 | 4.791661 | -6.16183 | 2.760905 | -2.971456 | 139.59 | 5.569692 | -6.080632 | 3.457979 | -2.884156 | 138.89 | 8.583986 | -6.01909 | 5.974288 | -2.836403 | 137.3 | 22.24725 | -4.823504 | 17.95616 | -1.634092
139.35 | 1.121975 | -6.173536 | 0.8776729 | -0.2026771 | 140.57 | 1.371295 | -6.193349 | 0.5564371 | -0.2730238 | 139.44 | 1.824203 | -6.212508 | 0.13867 | -1.710348 | 139.76 | 2.506928 | -6.218325 | 0.7282161 | -2.939574 | 140.65 | 3.032796 | -6.226523 | 1.245612 | -3.020886 | 140.07 | 4.191182 | -6.178793 | 2.26425 | -2.986658 | 140.62 | 4.781523 | -6.108454 | 2.817175 | -2.906737 | 139.93 | 6.781463 | -6.06946 | 4.510594 | -2.879931 | 138.31 | 19.17232 | -5.407874 | 14.95195 | -2.222501
140.39 | 1.091133 | -6.181685 | 0.9214094 | -0.1897267 | 141.61 | 1.330223 | -6.198128 | 0.6080971 | -0.2494582 | 140.47 | 1.724423 | -6.213765 | 0.1451154 | -1.089971 | 140.8 | 2.304632 | -6.220468 | 0.5706132 | -2.906846 | 141.69 | 2.750097 | -6.226222 | 1.016907 | -3.003033 | 141.11 | 3.692227 | -6.191243 | 1.861264 | -2.991694 | 141.66 | 4.181469 | -6.126712 | 2.343981 | -2.917633 | 140.97 | 5.56233 | -6.100885 | 3.511658 | -2.906455 | 139.34 | 12.49721 | -5.765135 | 9.319798 | -2.575838
141.44 | 1.066935 | -6.173195 | 0.9670008 | -0.1783821 | 142.67 | 1.283262 | -6.206518 | 0.6474119 | -0.2221536 | 141.51 | 1.63908 | -6.208288 | 0.1911561 | -0.734561 | 141.84 | 2.139479 | -6.223138 | 0.443333 | -2.865633 | 142.74 | 2.535885 | -6.234251 | 0.8431716 | -3.00133 | 142.14 | 3.324009 | -6.195655 | 1.552025 | -2.989247 | 142.71 | 3.793802 | -6.150285 | 1.988297 | -2.938517 | 142.01 | 4.783033 | -6.115155 | 2.864969 | -2.910183 | 140.37 | 8.975938 | -5.876417 | 6.410421 | -2.680028
142.49 | 1.045055 | -6.181241 | 1.000664 | -0.1770556 | 143.73 | 1.248538 | -6.213818 | 0.6928819 | -0.1999737 | 142.57 | 1.562267 | -6.215581 | 0.2446061 | -0.5239678 | 142.9 | 2.015686 | -6.229277 | 0.3282459 | -2.791485 | 143.81 | 2.351499 | -6.231755 | 0.6847878 | -2.977602 | 143.2 | 3.002138 | -6.206237 | 1.294713 | -2.991289 | 143.78 | 3.37812 | -6.170596 | 1.656513 | -2.953782 | 143.06 | 4.116984 | -6.125007 | 2.332695 | -2.91253 | 141.42 | 7.120597 | -5.935321 | 4.881323 | -2.730788
143.55 | 1.02449 | -6.180257 | 1.037681 | -0.1631828 | 144.79 | 1.211411 | -6.222905 | 0.7378565 | -0.1834093 | 143.63 | 1.501173 | -6.214117 | 0.2974026 | -0.4119052 | 143.97 | 1.88749 | -6.227022 | 0.2297404 | -2.669581 | 144.87 | 2.191242 | -6.233283 | 0.5526337 | -2.944257 | 144.27 | 2.754071 | -6.215691 | 1.081283 | -2.989035 | 144.84 | 3.03547 | -6.184776 | 1.388322 | -2.96179 | 144.11 | 3.665985 | -6.135486 | 1.955283 | -2.911137 | 142.47 | 6.038024 | -5.978837 | 3.955973 | -2.768536
144.61 | 1.007109 | -6.187815 | 1.073719 | -0.1544586 | 145.87 | 1.171961 | -6.230504 | 0.7792483 | -0.1677892 | 144.69 | 1.439592 | -6.215544 | 0.3507589 | -0.3407299 | 145.03 | 1.786694 | -6.22468 | 0.1467026 | -2.421521 | 145.94 | 2.059115 | -6.236441 | 0.4304191 | -2.936005 | 145.33 | 2.527921 | -6.222834 | 0.8982252 | -2.986665 | 145.91 | 2.809627 | -6.194037 | 1.165827 | -2.960285 | 145.19 | 3.295707 | -6.145441 | 1.650459 | -2.909013 | 143.53 | 5.202204 | -6.028345 | 3.25395 | -2.813175
145.68 | 0.9889114 | -6.195046 | 1.116065 | -0.1514342 | 146.95 | 1.14213 | -6.233919 | 0.8237325 | -0.1573557 | 145.76 | 1.392808 | -6.222477 | 0.40029 | -0.2756765 | 146.1 | 1.689311 | -6.233747 | 0.09524123 | -1.860121 | 147.04 | 1.942377 | -6.238448 | 0.3286348 | -2.866329 | 146.42 | 2.358024 | -6.226415 | 0.7425815 | -2.974475 | 147.01 | 2.568905 | -6.201667 | 0.9768575 | -2.959375 | 146.27 | 3.009844 | -6.146615 | 1.395808 | -2.89917 | 144.59 | 4.533025 | -6.067043 | 2.695788 | -2.843204
146.76 | 0.972807 | -6.198027 | 1.151405 | -0.1424444 | 148.03 | 1.107761 | -6.245525 | 0.8631387 | -0.1509238 | 146.86 | 1.345565 | -6.223418 | 0.4507898 | -0.2322373 | 147.19 | 1.609862 | -6.230174 | 0.1001714 | -1.032275 | 148.12 | 1.837888 | -6.240658 | 0.2420816 | -2.791121 | 147.51 | 2.191523 | -6.22639 | 0.6044651 | -2.951613 | 148.09 | 2.375433 | -6.201433 | 0.8206739 | -2.951578 | 147.36 | 2.766894 | -6.147583 | 1.197005 | -2.884671 | 145.66 | 4.021038 | -6.099488 | 2.258459 | -2.874164
147.85 | 0.9514572 | -6.199482 | 1.182318 | -0.1399585 | 149.14 | 1.078548 | -6.246509 | 0.8985515 | -0.1432351 | 147.93 | 1.293835 | -6.226208 | 0.4974816 | -0.2025731 | 148.26 | 1.547349 | -6.229075 | 0.1482511 | -0.5917023 | 149.22 | 1.740563 | -6.240804 | 0.1545569 | -2.616383 | 148.59 | 2.066164 | -6.228417 | 0.4870218 | -2.919738 | 149.2 | 2.241353 | -6.2169 | 0.6804134 | -2.939446 | 148.44 | 2.584823 | -6.150273 | 1.031932 | -2.874104 | 146.74 | 3.565648 | -6.124556 | 1.883684 | -2.89051
148.93 | 0.9449322 | -6.201769 | 1.230018 | -0.1357428 | 150.23 | 1.051848 | -6.247505 | 0.9348895 | -0.1331975 | 149.04 | 1.25894 | -6.234098 | 0.5430472 | -0.1750475 | 149.38 | 1.471942 | -6.224178 | 0.2058338 | -0.4004549 | 150.31 | 1.662168 | -6.245183 | 0.09480669 | -2.287803 | 149.7 | 1.944734 | -6.228228 | 0.3858927 | -2.876574 | 150.3 | 2.091606 | -6.216931 | 0.5602406 | -2.919736 | 149.55 | 2.426192 | -6.163232 | 0.8883488 | -2.871383 | 147.83 | 3.218103 | -6.148536 | 1.584666 | -2.902584
150.04 | 0.9338094 | -6.197273 | 1.264564 | -0.1306985 | 151.35 | 1.030437 | -6.2514 | 0.9782817 | -0.1255947 | 150.15 | 1.221317 | -6.236947 | 0.5878209 | -0.151911 | 150.48 | 1.428015 | -6.225967 | 0.2581598 | -0.3257518 | 151.42 | 1.587273 | -6.246078 | 0.06279924 | -1.324305 | 150.81 | 1.851682 | -6.23314 | 0.2972532 | -2.82138 | 151.4 | 1.985905 | -6.217118 | 0.4449152 | -2.903992 | 150.65 | 2.289081 | -6.177342 | 0.7589811 | -2.874389 | 148.92 | 2.937809 | -6.155354 | 1.347817 | -2.908582
151.17 | 0.9192994 | -6.206702 | 1.301479 | -0.1291154 | 152.47 | 1.014346 | -6.251716 | 1.011279 | -0.1227593 | 151.25 | 1.181402 | -6.237634 | 0.6340439 | -0.1385413 | 151.59 | 1.379939 | -6.224592 | 0.3117171 | -0.2719382 | 152.55 | 1.521939 | -6.247719 | 0.09669084 | -0.6186072 | 151.95 | 1.763872 | -6.227356 | 0.2179008 | -2.736466 | 152.54 | 1.841592 | -6.225337 | 0.341742 | -2.851521 | 151.78 | 2.132931 | -6.194626 | 0.622096 | -2.878185 | 150.03 | 2.687481 | -6.169837 | 1.133166 | -2.905975
152.27 | 0.9141795 | -6.206858 | 1.342304 | -0.1264957 | 153.61 | 0.9942878 | -6.251514 | 1.051312 | -0.1174449 | 152.38 | 1.149542 | -6.245411 | 0.6806889 | -0.121969 | 152.71 | 1.339343 | -6.226579 | 0.3612206 | -0.2201625 | 153.69 | 1.459149 | -6.247143 | 0.1583191 | -0.3610795 | 153.07 | 1.688852 | -6.241205 | 0.1454017 | -2.602986 | 153.67 | 1.782108 | -6.229578 | 0.2561635 | -2.78902 | 152.9 | 2.010048 | -6.207135 | 0.5059212 | -2.860863 | 151.14 | 2.461229 | -6.180884 | 0.9439903 | -2.896989
153.42 | 0.9093745 | -6.20896 | 1.37863 | -0.1237252 | 154.74 | 0.9767642 | -6.253078 | 1.088968 | -0.1135662 | 153.5 | 1.123665 | -6.243005 | 0.7243249 | -0.1106671 | 153.86 | 1.294942 | -6.227589 | 0.4128947 | -0.1918751 | 154.83 | 1.413098 | -6.248102 | 0.2098096 | -0.2343357 | 154.2 | 1.623486 | -6.249774 | 0.08064099 | -2.271735 | 154.81 | 1.670541 | -6.242763 | 0.1796978 | -2.673133 | 154.03 | 1.883547 | -6.20823 | 0.3977836 | -2.82251 | 152.25 | 2.302753 | -6.178973 | 0.7991025 | -2.880019
154.56 | 0.9028515 | -6.20278 | 1.418995 | -0.1195862 | 155.91 | 0.9670974 | -6.256905 | 1.130336 | -0.1075229 | 154.63 | 1.105165 | -6.249297 | 0.76625 | -0.09931395 | 155 | 1.259725 | -6.231397 | 0.4604218 | -0.1789178 | 155.98 | 1.357573 | -6.254021 | 0.2710908 | -0.18268 | 155.35 | 1.538068 | -6.24475 | 0.06163644 | -1.193388 | 155.96 | 1.612888 | -6.235052 | 0.116863 | -2.379706 | 155.18 | 1.792735 | -6.216233 | 0.3100149 | -2.775751 | 153.4 | 2.147181 | -6.190643 | 0.6653934 | -2.854952
155.7 | 0.9005607 | -6.206435 | 1.466193 | -0.1206755 | 157.06 | 0.9558391 | -6.255388 | 1.169089 | -0.1064128 | 155.78 | 1.081616 | -6.248958 | 0.8069878 | -0.09503237 | 156.16 | 1.223437 | -6.22812 | 0.503101 | -0.1634181 | 157.14 | 1.311627 | -6.25762 | 0.3274221 | -0.1396423 | 156.49 | 1.482806 | -6.253934 | 0.1012635 | -0.5245281 | 157.12 | 1.53178 | -6.223853 | 0.0784915 | -1.777811 | 156.32 | 1.701124 | -6.214917 | 0.2261852 | -2.656439 | 154.54 | 2.013091 | -6.187127 | 0.5527701 | -2.81493
156.85 | 0.9007972 | -6.20465 | 1.507005 | -0.1212437 | 158.23 | 0.9476837 | -6.252017 | 1.213105 | -0.1019781 | 156.94 | 1.06158 | -6.25348 | 0.8506452 | -0.09048591 | 157.31 | 1.195083 | -6.230336 | 0.5412256 | -0.1531606 | 158.31 | 1.268329 | -6.249501 | 0.3737911 | -0.1245428 | 157.64 | 1.416519 | -6.263516 | 0.1581836 | -0.2966059 | 158.28 | 1.499943 | -6.24214 | 0.08370454 | -0.983836 | 157.49 | 1.62104 | -6.210687 | 0.158694 | -2.448563 | 155.68 | 1.913313 | -6.199148 | 0.4520565 | -2.786139
158.02 | 0.9057644 | -6.203829 | 1.55435 | -0.1220974 | 159.4 | 0.9392737 | -6.253665 | 1.253047 | -0.09891694 | 158.11 | 1.044065 | -6.252128 | 0.8879628 | -0.08465253 | 158.47 | 1.173602 | -6.234401 | 0.5782947 | -0.1318547 | 159.48 | 1.239361 | -6.255481 | 0.4248993 | -0.1025753 | 158.82 | 1.37871 | -6.255671 | 0.2136078 | -0.2305581 | 159.46 | 1.427878 | -6.238302 | 0.1247018 | -0.5543561 | 158.66 | 1.559604 | -6.22447 | 0.1039175 | -2.103773 | 156.84 | 1.813099 | -6.194448 | 0.3635065 | -2.732147
159.2 | 0.9128531 | -6.205857 | 1.592075 | -0.1221791 | 160.58 | 0.9348106 | -6.25344 | 1.294759 | -0.09669721 | 159.29 | 1.031734 | -6.259537 | 0.9297181 | -0.08463991 | 159.66 | 1.145545 | -6.235862 | 0.6214699 | -0.1125511 | 160.66 | 1.199335 | -6.263261 | 0.4748537 | -0.1047734 | 160 | 1.32317 | -6.255965 | 0.2670279 | -0.1679254 | 160.64 | 1.371709 | -6.227675 | 0.177184 | -0.3608239 | 159.84 | 1.494119 | -6.221155 | 0.08757516 | -1.430419 | 158 | 1.739859 | -6.21053 | 0.27965 | -2.67274
160.37 | 0.9186702 | -6.206033 | 1.635536 | -0.1187088 | 161.77 | 0.9300412 | -6.251481 | 1.339663 | -0.09580823 | 160.46 | 1.023494 | -6.263377 | 0.969369 | -0.07943686 | 160.84 | 1.116789 | -6.236139 | 0.6617633 | -0.1006941 | 161.86 | 1.174666 | -6.256624 | 0.5168547 | -0.08496324 | 161.18 | 1.294532 | -6.249565 | 0.3165038 | -0.154201 | 161.83 | 1.337766 | -6.249698 | 0.225936 | -0.2690066 | 161.02 | 1.44514 | -6.224807 | 0.1073421 | -0.8654606 | 159.18 | 1.652487 | -6.209657 | 0.2077788 | -2.533141
161.56 | 0.932575 | -6.214277 | 1.690952 | -0.1204017 | 162.96 | 0.9305604 | -6.252228 | 1.383691 | -0.09752658 | 161.65 | 1.009155 | -6.26302 | 1.010493 | -0.08034776 | 162.04 | 1.093562 | -6.240922 | 0.7070498 | -0.09112064 | 163.06 | 1.129639 | -6.261962 | 0.5617017 | -0.0934811 | 162.37 | 1.257373 | -6.255328 | 0.3625401 | -0.1214855 | 163.03 | 1.290155 | -6.234027 | 0.2742772 | -0.2220438 | 162.22 | 1.392382 | -6.22505 | 0.1495364 | -0.5238281 | 160.35 | 1.557219 | -6.213568 | 0.1430065 | -2.26027
162.77 | 0.9444288 | -6.220107 | 1.738053 | -0.1191833 | 164.17 | 0.9306929 | -6.251431 | 1.429691 | -0.09839053 | 162.86 | 1.009974 | -6.271877 | 1.052346 | -0.081361 | 163.23 | 1.077476 | -6.239744 | 0.7480837 | -0.08032048 | 164.27 | 1.110284 | -6.2444 | 0.6020054 | -0.07952723 | 163.59 | 1.224136 | -6.261192 | 0.4039301 | -0.1027822 | 164.23 | 1.278056 | -6.251634 | 0.318987 | -0.1861908 | 163.42 | 1.34251 | -6.230589 | 0.1972221 | -0.3775794 | 161.54 | 1.516832 | -6.214324 | 0.1115389 | -1.804746
163.97 | 0.9599838 | -6.224177 | 1.79464 | -0.113319 | 165.39 | 0.9376474 | -6.253239 | 1.473572 | -0.09801762 | 164.07 | 1.001751 | -6.284087 | 1.092757 | -0.08135967 | 164.44 | 1.059368 | -6.24958 | 0.7921728 | -0.08204787 | 165.49 | 1.08341 | -6.24549 | 0.6478171 | -0.09208182 | 164.81 | 1.205985 | -6.256186 | 0.4486461 | -0.09459574 | 165.45 | 1.230441 | -6.243181 | 0.3637467 | -0.154581 | 164.64 | 1.312391 | -6.227723 | 0.2428165 | -0.2848404 | 162.75 | 1.443221 | -6.214151 | 0.1123325 | -1.233675
165.18 | 0.9690305 | -6.236733 | 1.847004 | -0.1173923 | 166.62 | 0.9372641 | -6.251542 | 1.51372 | -0.09805314 | 165.29 | 0.9996704 | -6.290239 | 1.129877 | -0.08223365 | 165.65 | 1.043402 | -6.244609 | 0.8295797 | -0.07543098 | 166.72 | 1.072803 | -6.242866 | 0.6820923 | -0.1002473 | 166.03 | 1.174491 | -6.266374 | 0.4885396 | -0.07825911 | 166.68 | 1.189435 | -6.249516 | 0.4044034 | -0.1367428 | 165.86 | 1.268566 | -6.235964 | 0.2888772 | -0.2253904 | 163.95 | 1.39657 | -6.195843 | 0.1402859 | -0.868411
166.4 | 0.9834943 | -6.247328 | 1.914048 | -0.1154917 | 167.86 | 0.9430806 | -6.25606 | 1.568704 | -0.09739425 | 166.5 | 0.9865528 | -6.302352 | 1.169657 | -0.08582345 | 166.88 | 1.033744 | -6.241887 | 0.8689691 | -0.06659579 | 167.95 | 1.0721 | -6.225149 | 0.7140359 | -0.09040861 | 167.26 | 1.145108 | -6.263662 | 0.5323698 | -0.06465147 | 167.92 | 1.196826 | -6.250347 | 0.4415804 | -0.1209664 | 167.09 | 1.229582 | -6.239215 | 0.3387654 | -0.1987442 | 165.17 | 1.357174 | -6.21008 | 0.1801229 | -0.6412913
167.64 | 0.9931159 | -6.257614 | 1.965076 | -0.1172694 | 169.1 | 0.9492808 | -6.256845 | 1.612926 | -0.097796 | 167.74 | 0.9818848 | -6.308948 | 1.207043 | -0.0821186 | 168.13 | 1.018614 | -6.245303 | 0.9113772 | -0.07499616 | 169.19 | 1.063858 | -6.239659 | 0.7473647 | -0.08290288 | 168.49 | 1.126263 | -6.280938 | 0.5708389 | -0.060117 | 169.17 | 1.153368 | -6.256541 | 0.4792018 | -0.1011005 | 168.33 | 1.213704 | -6.242726 | 0.377637 | -0.1671373 | 166.39 | 1.330487 | -6.200531 | 0.2169303 | -0.4828665
168.88 | 1.010229 | -6.266597 | 2.041812 | -0.1160824 | 170.36 | 0.9574194 | -6.261924 | 1.665947 | -0.09653515 | 168.99 | 0.9661996 | -6.320447 | 1.242957 | -0.08668343 | 169.38 | 1.014868 | -6.239411 | 0.95147 | -0.07077723 | 170.45 | 1.047595 | -6.237074 | 0.7854862 | -0.07613712 | 169.74 | 1.107761 | -6.280195 | 0.6121573 | -0.04962252 | 170.43 | 1.145447 | -6.245848 | 0.5215943 | -0.09087806 | 169.58 | 1.181091 | -6.240321 | 0.4226063 | -0.1487239 | 167.62 | 1.27664 | -6.213879 | 0.258244 | -0.4124667
170.13 | 1.029551 | -6.27628 | 2.115836 | -0.1199407 | 171.62 | 0.9644597 | -6.260054 | 1.7218 | -0.1003091 | 170.25 | 0.9601287 | -6.32102 | 1.280863 | -0.08541965 | 170.63 | 1.008813 | -6.236634 | 0.9935125 | -0.07975634 | 171.71 | 1.041233 | -6.246096 | 0.8217722 | -0.07509343 | 171 | 1.078352 | -6.287627 | 0.6556981 | -0.03941465 | 171.69 | 1.117331 | -6.266632 | 0.5535139 | -0.07717152 | 170.83 | 1.156858 | -6.251012 | 0.4608366 | -0.1282365 | 168.86 | 1.257977 | -6.204166 | 0.2945287 | -0.3428361
171.4 | 1.048031 | -6.283857 | 2.192583 | -0.118074 | 172.89 | 0.9774866 | -6.260256 | 1.780847 | -0.1016583 | 171.5 | 0.9475057 | -6.334797 | 1.3195 | -0.08834028 | 171.89 | 1.012503 | -6.231881 | 1.025205 | -0.08431239 | 172.98 | 1.03675 | -6.254466 | 0.8639498 | -0.07819966 | 172.27 | 1.058908 | -6.28705 | 0.6970996 | -0.03542119 | 172.96 | 1.108495 | -6.2878 | 0.5962985 | -0.06424256 | 172.11 | 1.130902 | -6.244857 | 0.5044996 | -0.1185996 | 170.11 | 1.254064 | -6.207603 | 0.3330116 | -0.289514
172.67 | 1.066362 | -6.291687 | 2.267328 | -0.1216607 | 174.18 | 0.9920664 | -6.260789 | 1.832505 | -0.1050992 | 172.77 | 0.9438111 | -6.34014 | 1.361833 | -0.08510853 | 173.17 | 1.017628 | -6.229558 | 1.059387 | -0.08510328 | 174.27 | 1.015021 | -6.254479 | 0.89961 | -0.07186361 | 173.56 | 1.036748 | -6.291648 | 0.7363336 | -0.03578413 | 174.24 | 1.07189 | -6.268683 | 0.6374169 | -0.05188834 | 173.39 | 1.108006 | -6.240762 | 0.5420986 | -0.1180121 | 171.38 | 1.206549 | -6.21457 | 0.3697128 | -0.2484559
173.96 | 1.091084 | -6.299116 | 2.356791 | -0.1215358 | 175.47 | 1.00939 | -6.26301 | 1.890741 | -0.1030742 | 174.05 | 0.9297082 | -6.341037 | 1.400127 | -0.08661459 | 174.46 | 1.026898 | -6.232757 | 1.082945 | -0.08922693 | 175.57 | 1.022725 | -6.254366 | 0.930645 | -0.07576006 | 174.85 | 1.017527 | -6.279344 | 0.7789768 | -0.03859178 | 175.53 | 1.058233 | -6.294011 | 0.6777672 | -0.05103703 | 174.67 | 1.084846 | -6.24696 | 0.5849015 | -0.1126601 | 172.65 | 1.198786 | -6.233236 | 0.4049217 | -0.2094202
175.25 | 1.114424 | -6.311645 | 2.44689 | -0.1289622 | 176.78 | 1.035542 | -6.267375 | 1.95737 | -0.1023131 | 175.35 | 0.9260639 | -6.341524 | 1.442824 | -0.08410883 | 175.75 | 1.044377 | -6.245511 | 1.123267 | -0.07847923 | 176.86 | 1.008203 | -6.254339 | 0.9603093 | -0.06551162 | 176.14 | 1.001067 | -6.273732 | 0.8191313 | -0.03772731 | 176.83 | 1.016325 | -6.281587 | 0.7161582 | -0.03958708 | 175.96 | 1.080426 | -6.249966 | 0.6196611 | -0.1094334 | 173.94 | 1.155469 | -6.222939 | 0.4425092 | -0.169547
176.55 | 1.140314 | -6.318838 | 2.5438 | -0.1308358 | 178.09 | 1.056377 | -6.277825 | 2.023299 | -0.1017889 | 176.66 | 0.9171793 | -6.336803 | 1.488805 | -0.08293968 | 177.06 | 1.045966 | -6.259299 | 1.164156 | -0.07641129 | 178.17 | 1.015779 | -6.253023 | 0.9947653 | -0.05957208 | 177.44 | 0.9954576 | -6.276659 | 0.8574691 | -0.03349247 | 178.14 | 1.017231 | -6.280521 | 0.7551147 | -0.03967138 | 177.27 | 1.051982 | -6.237479 | 0.651061 | -0.107142 | 175.23 | 1.146318 | -6.244401 | 0.4849386 | -0.1441278
177.86 | 1.174366 | -6.328081 | 2.655888 | -0.138875 | 179.41 | 1.077159 | -6.285077 | 2.099165 | -0.1007186 | 177.96 | 0.914865 | -6.321796 | 1.532495 | -0.08563793 | 178.38 | 1.057353 | -6.278491 | 1.209129 | -0.07267398 | 179.49 | 1.021658 | -6.256094 | 1.034702 | -0.056931 | 178.76 | 0.9799061 | -6.265182 | 0.8986629 | -0.03858622 | 179.47 | 1.019909 | -6.287423 | 0.7954919 | -0.03944539 | 178.59 | 1.052278 | -6.24512 | 0.6813513 | -0.1048798 | 176.53 | 1.114585 | -6.266683 | 0.5215748 | -0.1220482
179.18 | 1.209067 | -6.334344 | 2.77122 | -0.1391843 | 180.74 | 1.102007 | -6.293242 | 2.178226 | -0.1008244 | 179.28 | 0.9228646 | -6.305651 | 1.581724 | -0.08646592 | 179.71 | 1.065743 | -6.302702 | 1.257793 | -0.07454919 | 180.83 | 1.018291 | -6.262707 | 1.081431 | -0.04941893 | 180.09 | 0.9795116 | -6.260962 | 0.9364054 | -0.04130429 | 180.8 | 0.9936807 | -6.275055 | 0.8357787 | -0.03688469 | 179.91 | 1.037152 | -6.260941 | 0.7109964 | -0.09095845 | 177.84 | 1.099994 | -6.248928 | 0.5625942 | -0.1094278
180.5 | 1.250173 | -6.345126 | 2.899475 | -0.1470426 | 182.07 | 1.124479 | -6.295922 | 2.261445 | -0.1015829 | 180.61 | 0.9347383 | -6.302139 | 1.630325 | -0.08434611 | 181.04 | 1.058865 | -6.332541 | 1.299395 | -0.08167894 | 182.18 | 1.028888 | -6.2725 | 1.124698 | -0.04644765 | 181.43 | 0.9766342 | -6.252167 | 0.9765456 | -0.04521142 | 182.15 | 0.9771972 | -6.295512 | 0.8730765 | -0.0365889 | 181.24 | 1.035255 | -6.267716 | 0.743706 | -0.08562901 | 179.15 | 1.05623 | -6.243412 | 0.6007338 | -0.09973168
181.84 | 1.299643 | -6.353516 | 3.046943 | -0.1520886 | 183.42 | 1.153915 | -6.305121 | 2.35351 | -0.1049244 | 181.95 | 0.9487875 | -6.291996 | 1.68557 | -0.08214958 | 182.37 | 1.037757 | -6.370008 | 1.338568 | -0.09514243 | 183.52 | 1.038673 | -6.277169 | 1.175989 | -0.05197212 | 182.77 | 0.9841348 | -6.242985 | 1.017356 | -0.05061479 | 183.5 | 0.976102 | -6.261977 | 0.9175897 | -0.03900731 | 182.59 | 1.030259 | -6.263901 | 0.776042 | -0.07838379 | 180.48 | 1.074601 | -6.262071 | 0.6399549 | -0.0971507
183.2 | 1.349742 | -6.366523 | 3.204254 | -0.1622309 | 184.79 | 1.185095 | -6.313273 | 2.453989 | -0.1044807 | 183.3 | 0.9647569 | -6.296243 | 1.740028 | -0.07950524 | 183.72 | 0.9966165 | -6.382157 | 1.357673 | -0.09501481 | 184.88 | 1.050459 | -6.308136 | 1.221323 | -0.05617541 | 184.13 | 0.9888305 | -6.251865 | 1.054658 | -0.05239693 | 184.85 | 0.9659078 | -6.277464 | 0.9529172 | -0.04141267 | 183.94 | 1.008303 | -6.276562 | 0.8117122 | -0.06586489 | 181.82 | 1.036636 | -6.251429 | 0.6756239 | -0.09570934
184.56 | 1.409611 | -6.382351 | 3.37483 | -0.1729064 | 186.16 | 1.217161 | -6.316405 | 2.559563 | -0.1072201 | 184.67 | 0.9770301 | -6.294746 | 1.80518 | -0.07911655 | 185.09 | 0.9690054 | -6.372995 | 1.395791 | -0.09132518 | 186.25 | 1.038653 | -6.339657 | 1.268577 | -0.07051573 | 185.49 | 0.9983912 | -6.253405 | 1.090423 | -0.05281444 | 186.22 | 0.9558901 | -6.254422 | 0.9905082 | -0.04150904 | 185.3 | 1.008089 | -6.28563 | 0.8483949 | -0.05502353 | 183.16 | 1.052937 | -6.261273 | 0.7093584 | -0.09608342
185.93 | 1.476056 | -6.394734 | 3.565211 | -0.1819724 | 187.55 | 1.254843 | -6.327137 | 2.681488 | -0.111098 | 186.03 | 0.9965174 | -6.28761 | 1.865791 | -0.07253475 | 186.46 | 0.9562683 | -6.357818 | 1.42837 | -0.07940217 | 187.64 | 1.013245 | -6.368726 | 1.292856 | -0.07930463 | 186.86 | 1.004213 | -6.254257 | 1.133862 | -0.05613702 | 187.61 | 0.9741336 | -6.263173 | 1.032492 | -0.04550241 | 186.68 | 0.9827682 | -6.27623 | 0.8905873 | -0.04799354 | 184.53 | 1.012935 | -6.267104 | 0.7458478 | -0.09026065
187.3 | 1.554638 | -6.418032 | 3.785936 | -0.2010004 | 188.94 | 1.298729 | -6.335086 | 2.8122 | -0.1137232 | 187.41 | 1.011986 | -6.291095 | 1.940727 | -0.0695087 | 187.85 | 0.9557307 | -6.344546 | 1.478879 | -0.07373484 | 189.03 | 0.9843321 | -6.375724 | 1.315664 | -0.07697768 | 188.25 | 1.012408 | -6.269789 | 1.170222 | -0.05637489 | 189 | 0.9869214 | -6.282158 | 1.065904 | -0.04570157 | 188.06 | 0.9869836 | -6.28346 | 0.9293316 | -0.04971739 | 185.9 | 0.9887406 | -6.252823 | 0.7835283 | -0.08665107
188.69 | 1.642248 | -6.444994 | 4.038283 | -0.2256806 | 190.34 | 1.344899 | -6.340739 | 2.951842 | -0.1201351 | 188.81 | 1.033645 | -6.293202 | 2.028426 | -0.06558738 | 189.24 | 0.9613801 | -6.332627 | 1.532507 | -0.06813776 | 190.43 | 0.9645385 | -6.356236 | 1.355514 | -0.06897631 | 189.65 | 1.017265 | -6.273277 | 1.214417 | -0.05995379 | 190.41 | 0.9817075 | -6.269743 | 1.110882 | -0.04116668 | 189.45 | 0.9656709 | -6.280468 | 0.9667904 | -0.04582967 | 187.28 | 1.002348 | -6.270273 | 0.8137763 | -0.0786574
190.08 | 1.727331 | -6.472743 | 4.275411 | -0.2489404 | 191.74 | 1.399232 | -6.347596 | 3.116042 | -0.1242719 | 190.2 | 1.065801 | -6.295159 | 2.121386 | -0.06796681 | 190.64 | 0.9678218 | -6.319146 | 1.587824 | -0.06121876 | 191.84 | 0.9552416 | -6.346298 | 1.39981 | -0.06355447 | 191.06 | 1.024711 | -6.28952 | 1.249569 | -0.0671927 | 191.81 | 0.9707051 | -6.269071 | 1.157253 | -0.04012621 | 190.86 | 0.9755646 | -6.278095 | 1.008846 | -0.04850218 | 188.66 | 1.01135 | -6.263149 | 0.8474484 | -0.07569502
191.5 | 1.820288 | -6.518472 | 4.540659 | -0.2921006 | 193.17 | 1.46125 | -6.354253 | 3.287284 | -0.1292072 | 191.61 | 1.093055 | -6.29535 | 2.20948 | -0.07035628 | 192.06 | 0.9785513 | -6.309315 | 1.64356 | -0.05183031 | 193.27 | 0.9679024 | -6.33337 | 1.450218 | -0.05350074 | 192.47 | 1.023065 | -6.299605 | 1.292353 | -0.06229575 | 193.24 | 0.9903171 | -6.280971 | 1.202496 | -0.04746857 | 192.28 | 0.9791056 | -6.28722 | 1.047192 | -0.04871302 | 190.07 | 0.9766975 | -6.272886 | 0.8794943 | -0.0673198
192.92 | 1.905274 | -6.554859 | 4.790427 | -0.3278326 | 194.6 | 1.532658 | -6.364961 | 3.499713 | -0.1389757 | 193.03 | 1.130373 | -6.296427 | 2.309987 | -0.07197759 | 193.48 | 0.9943211 | -6.301583 | 1.709238 | -0.05221804 | 194.71 | 0.973531 | -6.321548 | 1.509356 | -0.05322727 | 193.89 | 1.038392 | -6.307387 | 1.338705 | -0.06336117 | 194.67 | 0.9967861 | -6.263157 | 1.256397 | -0.05260765 | 193.7 | 0.9712538 | -6.279204 | 1.093185 | -0.04113264 | 191.48 | 0.9984248 | -6.292046 | 0.9166305 | -0.0608419
194.35 | 1.989823 | -6.607805 | 5.021422 | -0.3828672 | 196.04 | 1.608531 | -6.377356 | 3.722366 | -0.1513611 | 194.47 | 1.16113 | -6.301023 | 2.410538 | -0.07548692 | 194.92 | 1.010183 | -6.286294 | 1.782182 | -0.0419682 | 196.15 | 0.9817678 | -6.317321 | 1.567986 | -0.04853069 | 195.34 | 1.052284 | -6.315835 | 1.38209 | -0.06482258 | 196.12 | 1.014831 | -6.296608 | 1.296038 | -0.06384584 | 195.14 | 0.9657801 | -6.270773 | 1.137009 | -0.03804565 | 192.9 | 0.9674154 | -6.277559 | 0.960393 | -0.05448648
195.79 | 2.054542 | -6.648339 | 5.173774 | -0.4220768 | 197.5 | 1.705184 | -6.391419 | 4.006947 | -0.1699875 | 195.91 | 1.204296 | -6.309119 | 2.530527 | -0.08024794 | 196.36 | 1.031609 | -6.277238 | 1.860053 | -0.0372957 | 197.6 | 0.9914659 | -6.301282 | 1.621326 | -0.04977173 | 196.79 | 1.060228 | -6.335688 | 1.441152 | -0.06681563 | 197.57 | 1.022504 | -6.287754 | 1.342177 | -0.06863047 | 196.58 | 0.9806047 | -6.279369 | 1.182623 | -0.0427933 | 194.33 | 0.9852774 | -6.291224 | 1.003275 | -0.05011121
197.25 | 2.107741 | -6.681349 | 5.304899 | -0.4489407 | 198.96 | 1.805542 | -6.405321 | 4.296579 | -0.1967858 | 197.37 | 1.235764 | -6.316659 | 2.649411 | -0.08345525 | 197.82 | 1.068761 | -6.264207 | 1.965977 | -0.03464523 | 199.07 | 1.013199 | -6.297325 | 1.690228 | -0.04295591 | 198.25 | 1.058318 | -6.356771 | 1.490419 | -0.07271852 | 199.04 | 1.033456 | -6.327949 | 1.368479 | -0.07768252 | 198.05 | 1.004687 | -6.27244 | 1.23479 | -0.04338394 | 195.76 | 0.949828 | -6.295162 | 1.044712 | -0.0500316
198.7 | 2.171549 | -6.691519 | 5.478598 | -0.44926 | 200.44 | 1.924552 | -6.425912 | 4.613739 | -0.239304 | 198.83 | 1.278154 | -6.319822 | 2.783199 | -0.08708668 | 199.29 | 1.098529 | -6.259076 | 2.067357 | -0.03682142 | 200.55 | 1.032333 | -6.283893 | 1.758476 | -0.04008244 | 199.72 | 1.06101 | -6.379078 | 1.534258 | -0.08291481 | 200.51 | 1.022646 | -6.329232 | 1.407823 | -0.07966662 | 199.52 | 0.9966442 | -6.286112 | 1.280758 | -0.04131339 | 197.22 | 0.972656 | -6.28198 | 1.083658 | -0.05147965
200.18 | 2.290665 | -6.696432 | 5.815053 | -0.4452735 | 201.93 | 2.05954 | -6.44785 | 4.830891 | -0.2912199 | 200.3 | 1.325667 | -6.322484 | 2.941827 | -0.09293423 | 200.76 | 1.143124 | -6.25696 | 2.163957 | -0.04802591 | 202.03 | 1.066394 | -6.283806 | 1.840651 | -0.04132473 | 201.21 | 1.030395 | -6.388446 | 1.568278 | -0.08828039 | 202 | 1.043239 | -6.33265 | 1.454127 | -0.07653211 | 201 | 1.02546 | -6.295104 | 1.337946 | -0.04988733 | 198.69 | 0.9758117 | -6.308959 | 1.126944 | -0.05328574
201.67 | 2.466691 | -6.700145 | 6.30863 | -0.4452565 | 203.42 | 2.210616 | -6.480512 | 4.941342 | -0.3185472 | 201.78 | 1.380531 | -6.320336 | 3.105146 | -0.1037405 | 202.25 | 1.18955 | -6.265716 | 2.255109 | -0.05718411 | 203.54 | 1.08365 | -6.285631 | 1.918475 | -0.04663194 | 202.7 | 1.007906 | -6.381739 | 1.605781 | -0.07784684 | 203.5 | 1.036789 | -6.33839 | 1.503129 | -0.07105007 | 202.49 | 1.031588 | -6.296319 | 1.3929 | -0.0502032 | 200.17 | 0.9649589 | -6.290234 | 1.171175 | -0.05191485
203.16 | 2.707917 | -6.710488 | 6.965082 | -0.4541342 | 204.94 | 2.379499 | -6.516549 | 5.217355 | -0.310426 | 203.28 | 1.452252 | -6.32243 | 3.285851 | -0.1155705 | 203.75 | 1.236767 | -6.274382 | 2.350744 | -0.06412346 | 205.05 | 1.113601 | -6.276187 | 1.998226 | -0.04595177 | 204.19 | 1.013016 | -6.368629 | 1.652646 | -0.07573515 | 205.01 | 1.053655 | -6.33269 | 1.562897 | -0.07337488 | 204 | 1.054031 | -6.319715 | 1.45087 | -0.06057526 | 201.65 | 0.9840709 | -6.265804 | 1.217675 | -0.05350326
204.67 | 3.031182 | -6.73283 | 7.814535 | -0.4759042 | 206.45 | 2.568293 | -6.55916 | 5.687091 | -0.3229436 | 204.79 | 1.534099 | -6.330133 | 3.49295 | -0.1332569 | 205.27 | 1.278506 | -6.286209 | 2.458329 | -0.06563932 | 206.57 | 1.150889 | -6.281906 | 2.087256 | -0.05507299 | 205.71 | 1.016022 | -6.352852 | 1.718896 | -0.06473261 | 206.53 | 1.072684 | -6.372055 | 1.620229 | -0.08209545 | 205.5 | 1.062223 | -6.322191 | 1.511808 | -0.06693589 | 203.14 | 0.9836636 | -6.293487 | 1.263079 | -0.05444156
206.18 | 3.460203 | -6.772676 | 8.940593 | -0.5160742 | 207.99 | 2.771124 | -6.606616 | 6.212756 | -0.35266 | 206.32 | 1.61579 | -6.337455 | 3.716952 | -0.1593743 | 206.79 | 1.317384 | -6.295556 | 2.584808 | -0.07033788 | 208.09 | 1.179553 | -6.276258 | 2.171555 | -0.05539656 | 207.25 | 1.033183 | -6.344918 | 1.781868 | -0.05849048 | 208.06 | 1.033978 | -6.396694 | 1.657104 | -0.08560815 | 207.03 | 1.078564 | -6.361914 | 1.567739 | -0.08734603 | 204.65 | 0.9824189 | -6.315652 | 1.314037 | -0.05428779
207.72 | 4.010292 | -6.839093 | 10.37561 | -0.5809972 | 209.54 | 2.987991 | -6.658873 | 6.779016 | -0.3938183 | 207.84 | 1.712902 | -6.347941 | 3.937744 | -0.210908 | 208.32 | 1.361831 | -6.297179 | 2.717819 | -0.0755334 | 209.64 | 1.227189 | -6.278944 | 2.274927 | -0.05563105 | 208.78 | 1.047719 | -6.325827 | 1.857559 | -0.05574539 | 209.6 | 1.019642 | -6.387518 | 1.703968 | -0.08086048 | 208.57 | 1.079795 | -6.363886 | 1.620789 | -0.09884794 | 206.17 | 1.005268 | -6.298281 | 1.36452 | -0.05853316
209.26 | 4.704419 | -6.937373 | 12.20004 | -0.6794414 | 211.09 | 3.242768 | -6.714603 | 7.42643 | -0.4403517 | 209.39 | 1.81871 | -6.363591 | 3.954487 | -0.2645397 | 209.87 | 1.416523 | -6.303823 | 2.886324 | -0.08602597 | 211.2 | 1.266449 | -6.289353 | 2.3829 | -0.06160237 | 210.33 | 1.071751 | -6.321773 | 1.939052 | -0.04956226 | 211.16 | 1.022335 | -6.384358 | 1.760998 | -0.08099888 | 210.11 | 1.084468 | -6.403684 | 1.661721 | -0.1157577 | 207.7 | 1.014572 | -6.281821 | 1.421064 | -0.06097352
210.81 | 5.374256 | -7.052129 | 13.62948 | -0.8126448 | 212.66 | 3.509572 | -6.774746 | 8.118919 | -0.4925682 | 210.94 | 1.919392 | -6.377878 | 3.884661 | -0.2197147 | 211.42 | 1.474727 | -6.310304 | 3.076757 | -0.1087363 | 212.77 | 1.308644 | -6.292934 | 2.518041 | -0.06331367 | 211.89 | 1.104133 | -6.30949 | 2.036635 | -0.05079838 | 212.73 | 1.014954 | -6.354404 | 1.834742 | -0.07393651 | 211.67 | 1.061654 | -6.408058 | 1.701294 | -0.1234921 | 209.24 | 1.026908 | -6.308382 | 1.483057 | -0.06283694
212.38 | 6.249509 | -7.218664 | 15.74363 | -0.9768796 | 214.23 | 3.805734 | -6.835085 | 8.890459 | -0.5465374 | 212.51 | 2.060271 | -6.384384 | 4.266116 | -0.1605866 | 212.99 | 1.541086 | -6.314662 | 3.26737 | -0.1536162 | 214.35 | 1.360164 | -6.299771 | 2.688357 | -0.07675856 | 213.46 | 1.127165 | -6.305447 | 2.142523 | -0.04969722 | 214.31 | 1.044892 | -6.316056 | 1.928798 | -0.06762202 | 213.25 | 1.057915 | -6.422432 | 1.741208 | -0.1285688 | 210.8 | 1.053549 | -6.330759 | 1.543238 | -0.06744646
213.95 | 7.259597 | -7.440239 | 18.229 | -1.193275 | 215.81 | 4.14501 | -6.900328 | 9.770922 | -0.6069742 | 214.08 | 2.221234 | -6.393964 | 4.73473 | -0.1550218 | 214.58 | 1.620828 | -6.321448 | 3.303061 | -0.2305573 | 215.93 | 1.403275 | -6.299749 | 2.860479 | -0.1113827 | 215.05 | 1.173154 | -6.287336 | 2.261136 | -0.05161318 | 215.9 | 1.086522 | -6.31343 | 2.025283 | -0.0721216 | 214.83 | 1.038995 | -6.392329 | 1.783871 | -0.1205841 | 212.36 | 1.057774 | -6.317217 | 1.604608 | -0.07391642
215.54 | 8.026438 | -7.724151 | 20.09419 | -1.472252 | 217.42 | 4.615234 | -6.970496 | 10.97025 | -0.6748865 | 215.67 | 2.430284 | -6.409825 | 5.255193 | -0.1672658 | 216.17 | 1.696886 | -6.334873 | 3.013421 | -0.200069 | 217.53 | 1.458503 | -6.293739 | 2.939008 | -0.1893003 | 216.64 | 1.220678 | -6.277313 | 2.418688 | -0.0635859 | 217.49 | 1.108837 | -6.307463 | 2.135948 | -0.07979304 | 216.42 | 1.068643 | -6.394503 | 1.859185 | -0.1187179 | 213.93 | 1.060673 | -6.316742 | 1.671308 | -0.08554957
217.15 | 8.095749 | -8.036866 | 20.20247 | -1.782387 | 219.03 | 5.243958 | -7.050582 | 12.54957 | -0.7550562 | 217.27 | 2.672996 | -6.432729 | 5.821903 | -0.1882892 | 217.77 | 1.77153 | -6.335785 | 3.307604 | -0.08137035 | 219.15 | 1.542967 | -6.304309 | 2.660322 | -0.1914672 | 218.24 | 1.289539 | -6.279039 | 2.588574 | -0.1035036 | 219.11 | 1.164015 | -6.287471 | 2.256912 | -0.1007408 | 218.03 | 1.060841 | -6.377341 | 1.930801 | -0.1195532 | 215.51 | 1.112758 | -6.340829 | 1.748099 | -0.09652537
218.76 | 7.431495 | -8.32095 | 18.46913 | -2.063881 | 220.66 | 6.125274 | -7.155075 | 14.73531 | -0.8614651 | 218.89 | 2.974557 | -6.45844 | 6.492413 | -0.2114588 | 219.39 | 1.875992 | -6.340318 | 3.678492 | -0.07739098 | 220.78 | 1.604577 | -6.313212 | 2.872126 | -0.06239799 | 219.87 | 1.352088 | -6.276156 | 2.626525 | -0.2000311 | 220.74 | 1.228341 | -6.289819 | 2.353415 | -0.1512437 | 219.64 | 1.079955 | -6.379588 | 2.023281 | -0.1328491 | 217.11 | 1.160429 | -6.360758 | 1.824526 | -0.1124984
220.38 | 6.461059 | -8.541568 | 15.98227 | -2.282714 | 222.3 | 7.326467 | -7.316242 | 17.67453 | -1.025667 | 220.51 | 3.354567 | -6.497264 | 7.341863 | -0.2457659 | 221.01 | 2.003565 | -6.345659 | 4.039746 | -0.08227342 | 222.41 | 1.687914 | -6.320362 | 3.170895 | -0.06149354 | 221.5 | 1.42425 | -6.302297 | 2.339754 | -0.1523848 | 222.38 | 1.275187 | -6.285377 | 2.250211 | -0.2017755 | 221.27 | 1.091886 | -6.338897 | 2.104047 | -0.1529246 | 218.72 | 1.155973 | -6.400906 | 1.892746 | -0.1384053
222 | 5.541004 | -8.703786 | 13.63505 | -2.442822 | 223.94 | 8.77155 | -7.56003 | 21.16811 | -1.273391 | 222.14 | 3.833667 | -6.557342 | 8.400427 | -0.2990339 | 222.65 | 2.149177 | -6.350246 | 4.416329 | -0.09081952 | 224.06 | 1.771331 | -6.321975 | 3.413929 | -0.06081631 | 223.13 | 1.47252 | -6.311934 | 2.595311 | -0.06193162 | 224.03 | 1.347133 | -6.29465 | 2.220131 | -0.08348665 | 222.92 | 1.138443 | -6.332047 | 2.104335 | -0.2034594 | 220.34 | 1.121779 | -6.443743 | 1.944614 | -0.1675049
223.65 | 4.782201 | -8.824397 | 11.70674 | -2.56137 | 225.61 | 9.641911 | -7.900248 | 23.25154 | -1.615289 | 223.78 | 4.363639 | -6.633957 | 9.591793 | -0.3688698 | 224.31 | 2.322254 | -6.35776 | 4.820952 | -0.1062827 | 225.73 | 1.891899 | -6.323202 | 3.713332 | -0.06444832 | 224.79 | 1.527324 | -6.313725 | 2.802886 | -0.05758517 | 225.69 | 1.386428 | -6.304091 | 2.451166 | -0.05836306 | 224.57 | 1.207431 | -6.320622 | 2.008205 | -0.1660541 | 221.98 | 1.100823 | -6.441347 | 1.979854 | -0.188555
225.31 | 4.186848 | -8.912749 | 10.20575 | -2.64708 | 227.28 | 9.275113 | -8.254853 | 22.31439 | -1.970892 | 225.45 | 5.024789 | -6.73193 | 11.05761 | -0.4600372 | 225.97 | 2.546647 | -6.364516 | 5.279624 | -0.1181577 | 227.4 | 2.006685 | -6.326297 | 3.980331 | -0.0672401 | 226.46 | 1.597408 | -6.322168 | 3.001911 | -0.05560103 | 227.36 | 1.464762 | -6.304964 | 2.634939 | -0.05789241 | 226.23 | 1.229061 | -6.327378 | 2.1339 | -0.08344052 | 223.63 | 1.112733 | -6.418429 | 2.038351 | -0.2211955
226.99 | 3.718739 | -8.986873 | 9.023226 | -2.718607 | 228.96 | 7.984364 | -8.551856 | 19.15256 | -2.267539 | 227.12 | 5.843095 | -6.855705 | 12.88226 | -0.576653 | 227.65 | 2.812985 | -6.377183 | 5.812083 | -0.128596 | 229.09 | 2.180133 | -6.334139 | 4.361857 | -0.07660513 | 228.14 | 1.677589 | -6.320843 | 3.208221 | -0.05802041 | 229.05 | 1.518037 | -6.317949 | 2.803349 | -0.05564473 | 227.91 | 1.285947 | -6.323936 | 2.302784 | -0.07269111 | 225.29 | 1.112357 | -6.38765 | 1.973807 | -0.2741849
228.68 | 3.313203 | -9.041046 | 7.998666 | -2.769506 | 230.66 | 6.575533 | -8.746433 | 15.71947 | -2.46106 | 228.81 | 6.715751 | -7.019814 | 14.86755 | -0.7333413 | 229.34 | 3.134374 | -6.397325 | 6.478696 | -0.1417996 | 230.78 | 2.352094 | -6.336954 | 4.728483 | -0.07935902 | 229.83 | 1.778212 | -6.318781 | 3.440846 | -0.05621459 | 230.75 | 1.611438 | -6.321189 | 2.999578 | -0.0593703 | 229.6 | 1.34883 | -6.311007 | 2.461223 | -0.06656238 | 226.97 | 1.149288 | -6.353721 | 1.853242 | -0.2044456
230.37 | 3.00161 | -9.082544 | 7.205823 | -2.808623 | 232.37 | 5.511593 | -8.882431 | 13.1035 | -2.596546 | 230.5 | 7.279097 | -7.240907 | 16.20446 | -0.9424482 | 231.04 | 3.536057 | -6.418154 | 7.343061 | -0.1559899 | 232.5 | 2.561433 | -6.347 | 5.168527 | -0.0867821 | 231.54 | 1.888411 | -6.323221 | 3.701262 | -0.05899163 | 232.46 | 1.672727 | -6.32111 | 3.19725 | -0.06004251 | 231.31 | 1.403465 | -6.310866 | 2.612449 | -0.06390122 | 228.65 | 1.201035 | -6.369607 | 1.973424 | -0.1285227
232.07 | 2.737471 | -9.12162 | 6.533234 | -2.844829 | 234.1 | 4.711093 | -8.975581 | 11.13969 | -2.688776 | 232.21 | 8.030529 | -7.43176 | 18.04835 | -1.128736 | 232.75 | 4.054857 | -6.44811 | 8.449867 | -0.1810943 | 234.23 | 2.83537 | -6.358765 | 5.743894 | -0.09531419 | 233.26 | 2.008976 | -6.32661 | 3.995502 | -0.06289717 | 234.18 | 1.776745 | -6.335888 | 3.414385 | -0.06932207 | 233.02 | 1.466397 | -6.311441 | 2.774672 | -0.06535634 | 230.34 | 1.217581 | -6.349558 | 2.107004 | -0.1007343
233.81 | 2.529286 | -9.147868 | 5.991476 | -2.867459 | 235.84 | 4.107078 | -9.044433 | 9.648869 | -2.756355 | 233.93 | 8.507835 | -7.650483 | 19.26282 | -1.345558 | 234.48 | 4.68413 | -6.503923 | 9.82053 | -0.2312827 | 235.97 | 3.169912 | -6.373003 | 6.450829 | -0.1066482 | 234.99 | 2.166942 | -6.331838 | 4.326608 | -0.06774841 | 235.92 | 1.895146 | -6.336027 | 3.651679 | -0.07065102 | 234.75 | 1.572827 | -6.303928 | 2.970256 | -0.06472631 | 232.05 | 1.286814 | -6.355717 | 2.250256 | -0.08653062
235.53 | 2.345623 | -9.173641 | 5.519458 | -2.890898 | 237.59 | 3.644176 | -9.095665 | 8.513456 | -2.807113 | 235.67 | 8.736861 | -7.907402 | 19.87572 | -1.601969 | 236.22 | 5.556049 | -6.565071 | 11.69548 | -0.289391 | 237.72 | 3.580515 | -6.398952 | 7.315433 | -0.1272131 | 236.73 | 2.334016 | -6.341465 | 4.7066 | -0.07786033 | 237.66 | 2.007063 | -6.34565 | 3.932839 | -0.07624108 | 236.5 | 1.675546 | -6.3234 | 3.174829 | -0.07243966 | 233.77 | 1.312949 | -6.342925 | 2.383014 | -0.08289952
237.27 | 2.196274 | -9.196531 | 5.124422 | -2.910952 | 239.35 | 3.279551 | -9.139322 | 7.604399 | -2.850555 | 237.42 | 8.463076 | -8.166157 | 19.30436 | -1.86058 | 237.97 | 6.910851 | -6.653081 | 14.5572 | -0.375088 | 239.47 | 4.084804 | -6.428556 | 8.387634 | -0.1552878 | 238.48 | 2.552724 | -6.345185 | 5.156693 | -0.08331437 | 239.43 | 2.141258 | -6.348712 | 4.255484 | -0.08079886 | 238.25 | 1.769911 | -6.322583 | 3.397649 | -0.07286627 | 235.51 | 1.389295 | -6.35167 | 2.537694 | -0.07741448
239.04 | 2.075885 | -9.212249 | 4.800263 | -2.923203 | 241.12 | 2.985098 | -9.170717 | 6.889214 | -2.879467 | 239.18 | 7.781834 | -8.395221 | 17.76121 | -2.089043 | 239.74 | 8.855561 | -6.838324 | 18.64806 | -0.554093 | 241.26 | 4.794829 | -6.473818 | 9.868861 | -0.1996499 | 240.26 | 2.803792 | -6.356031 | 5.687689 | -0.09345433 | 241.21 | 2.320748 | -6.356655 | 4.614473 | -0.08765487 | 240.01 | 1.89454 | -6.342098 | 3.645899 | -0.08385106 | 237.25 | 1.454152 | -6.33175 | 2.698763 | -0.07479047
240.81 | 1.9653 | -9.227504 | 4.506889 | -2.933738 | 242.91 | 2.743335 | -9.201859 | 6.291834 | -2.911407 | 240.94 | 7.013068 | -8.584705 | 16.02839 | -2.277007 | 241.52 | 10.44261 | -7.129968 | 22.04128 | -0.8362571 | 243.04 | 5.752939 | -6.529038 | 11.85986 | -0.2518883 | 242.04 | 3.124643 | -6.369111 | 6.352664 | -0.1012145 | 243 | 2.509864 | -6.363039 | 5.053556 | -0.09316821 | 241.8 | 2.019055 | -6.345513 | 3.926104 | -0.09070479 | 239.01 | 1.51644 | -6.330162 | 2.878817 | -0.07545391
242.6 | 1.873847 | -9.241477 | 4.257815 | -2.943298 | 244.72 | 2.536776 | -9.22109 | 5.775674 | -2.929879 | 242.74 | 6.204077 | -8.751457 | 14.17981 | -2.444061 | 243.31 | 11.32021 | -7.440418 | 24.05796 | -1.138461 | 244.85 | 7.157954 | -6.630652 | 14.77062 | -0.3504253 | 243.84 | 3.503673 | -6.379633 | 7.159755 | -0.1111291 | 244.8 | 2.778575 | -6.373856 | 5.58699 | -0.1044317 | 243.59 | 2.155817 | -6.361606 | 4.226764 | -0.09784975 | 240.78 | 1.62726 | -6.333397 | 3.078428 | -0.07670974
244.4 | 1.789837 | -9.261233 | 4.036166 | -2.958158 | 246.53 | 2.367637 | -9.243265 | 5.350102 | -2.951604 | 244.54 | 5.376591 | -8.88184 | 12.28992 | -2.574197 | 245.12 | 12.15941 | -7.747096 | 26.01395 | -1.441415 | 246.67 | 9.055188 | -6.786999 | 18.71667 | -0.5006269 | 245.65 | 4.014871 | -6.398638 | 8.241426 | -0.1311105 | 246.61 | 3.062409 | -6.384946 | 6.220706 | -0.1149027 | 245.4 | 2.3325 | -6.374091 | 4.597083 | -0.1065066 | 242.57 | 1.745616 | -6.352598 | 3.30893 | -0.08292631
246.22 | 1.719467 | -9.276272 | 3.842421 | -2.969046 | 248.36 | 2.222514 | -9.261963 | 4.983744 | -2.967137 | 246.35 | 4.702906 | -8.98406 | 10.73988 | -2.678309 | 246.93 | 11.99661 | -8.113502 | 25.75498 | -1.806075 | 248.49 | 10.86047 | -7.040434 | 22.55727 | -0.7449464 | 247.48 | 4.717682 | -6.429028 | 9.709637 | -0.1602016 | 248.46 | 3.435688 | -6.407425 | 7.01984 | -0.1334136 | 247.22 | 2.527081 | -6.381116 | 5.031041 | -0.1133941 | 244.37 | 1.837678 | -6.34843 | 3.557219 | -0.08737863
248.05 | 1.652962 | -9.289828 | 3.669931 | -2.976609 | 250.19 | 2.09343 | -9.276966 | 4.655697 | -2.981206 | 248.18 | 4.095911 | -9.059663 | 9.325581 | -2.757994 | 248.75 | 10.34913 | -8.442906 | 22.22676 | -2.134351 | 250.35 | 12.49479 | -7.375818 | 26.10852 | -1.074867 | 249.29 | 5.6866 | -6.472044 | 11.70951 | -0.2041588 | 250.3 | 3.936306 | -6.42412 | 8.070835 | -0.153188 | 249.06 | 2.790076 | -6.394611 | 5.576814 | -0.1276301 | 246.18 | 1.990211 | -6.366303 | 3.83917 | -0.09875007
249.87 | 1.590066 | -9.302122 | 3.508012 | -2.986024 | 252.06 | 1.985406 | -9.290746 | 4.37746 | -2.994298 | 250.03 | 3.628777 | -9.122202 | 8.196831 | -2.826391 | 250.61 | 8.290631 | -8.656917 | 17.77383 | -2.346562 | 252.19 | 12.87705 | -7.753854 | 27.06112 | -1.45185 | 251.17 | 7.087044 | -6.549302 | 14.56013 | -0.2794667 | 252.13 | 4.586266 | -6.452852 | 9.403144 | -0.1814691 | 250.9 | 3.075849 | -6.417478 | 6.191374 | -0.1443981 | 248 | 2.10836 | -6.37124 | 4.15135 | -0.1087526
251.72 | 1.536777 | -9.315138 | 3.366147 | -2.994871 | 253.93 | 1.886526 | -9.30248 | 4.125824 | -3.005555 | 251.89 | 3.249432 | -9.165283 | 7.274006 | -2.873657 | 252.46 | 6.885957 | -8.794405 | 14.75805 | -2.481228 | 254.06 | 11.99659 | -8.117272 | 25.24798 | -1.812451 | 253.02 | 9.209184 | -6.650129 | 18.88327 | -0.376618 | 254.02 | 5.494653 | -6.496692 | 11.318 | -0.2270481 | 252.77 | 3.459832 | -6.436214 | 6.989505 | -0.1637502 | 249.85 | 2.278927 | -6.390199 | 4.499679 | -0.1214973
253.59 | 1.487906 | -9.322763 | 3.233385 | -3.001812 | 255.82 | 1.806145 | -9.311989 | 3.910638 | -3.012919 | 253.76 | 2.962507 | -9.192346 | 6.573717 | -2.901386 | 254.34 | 5.906685 | -8.900282 | 12.65942 | -2.584916 | 255.94 | 10.35426 | -8.461693 | 21.79244 | -2.154201 | 254.9 | 12.86794 | -6.847137 | 26.41372 | -0.5679598 | 255.9 | 6.839841 | -6.555891 | 14.0502 | -0.2862678 | 254.64 | 3.928225 | -6.460396 | 7.989598 | -0.1879606 | 251.71 | 2.490615 | -6.410805 | 4.908242 | -0.1405445
255.48 | 1.447932 | -9.332931 | 3.1144 | -3.007729 | 257.71 | 1.735185 | -9.32065 | 3.724277 | -3.021694 | 255.64 | 2.722802 | -9.216826 | 5.99158 | -2.924698 | 256.23 | 5.137777 | -8.981021 | 11.00425 | -2.663874 | 257.85 | 8.712445 | -8.70537 | 18.26646 | -2.394901 | 256.79 | 17.40206 | -7.298081 | 35.71977 | -1.010356 | 257.81 | 8.922838 | -6.662532 | 18.29862 | -0.3913927 | 256.53 | 4.551201 | -6.495739 | 9.263759 | -0.2215892 | 253.58 | 2.69307 | -6.423558 | 5.381461 | -0.1512303
257.38 | 1.409965 | -9.338664 | 3.009268 | -3.008007 | 259.62 | 1.674858 | -9.334824 | 3.559906 | -3.031074 | 257.54 | 2.512235 | -9.237187 | 5.505057 | -2.942014 | 258.13 | 4.55232 | -9.055109 | 9.744402 | -2.737905 | 259.76 | 7.282423 | -8.830448 | 15.26523 | -2.519683 | 258.69 | 18.15828 | -7.933983 | 37.29763 | -1.637771 | 259.73 | 12.32915 | -6.861237 | 25.23601 | -0.585284 | 258.43 | 5.391617 | -6.540219 | 11.0124 | -0.2633548 | 255.46 | 2.983236 | -6.434147 | 5.968336 | -0.1669244
259.29 | 1.385435 | -9.344602 | 2.930412 | -3.007432 | 261.55 | 1.618594 | -9.338245 | 3.409574 | -3.033897 | 259.44 | 2.337017 | -9.265727 | 5.106752 | -2.962988 | 260.04 | 4.081781 | -9.120459 | 8.723119 | -2.804338 | 261.69 | 6.223068 | -8.926345 | 13.05966 | -2.613101 | 260.6 | 15.0121 | -8.507606 | 30.81669 | -2.211617 | 261.66 | 16.70783 | -7.248913 | 34.07589 | -0.9657903 | 260.35 | 6.593485 | -6.60776 | 13.502 | -0.331317 | 257.35 | 3.30269 | -6.464104 | 6.668795 | -0.1874132
261.21 | 1.358331 | -9.352087 | 2.860304 | -3.013669 | 263.48 | 1.575922 | -9.349672 | 3.279788 | -3.042422 | 261.37 | 2.209713 | -9.289042 | 4.784768 | -2.979638 | 261.97 | 3.697226 | -9.170754 | 7.875821 | -2.856048 | 263.62 | 5.404181 | -9.001978 | 11.37541 | -2.687872 | 262.54 | 10.93587 | -8.920303 | 22.42172 | -2.629348 | 263.59 | 19.22632 | -7.867464 | 39.18366 | -1.579745 | 262.28 | 8.449306 | -6.705168 | 17.34368 | -0.4263587 | 259.27 | 3.759506 | -6.483455 | 7.605479 | -0.2097428
263.15 | 1.342199 | -9.359086 | 2.809523 | -3.017309 | 265.45 | 1.535978 | -9.358705 | 3.161588 | -3.046758 | 263.3 | 2.108997 | -9.30673 | 4.526167 | -2.993263 | 263.92 | 3.367714 | -9.222549 | 7.138992 | -2.911136 | 265.58 | 4.811347 | -9.074846 | 10.13053 | -2.761095 | 264.49 | 8.153687 | -9.068558 | 16.68052 | -2.778312 | 265.53 | 16.42789 | -8.500497 | 33.44025 | -2.210373 | 264.23 | 11.50327 | -6.882414 | 23.63919 | -0.6028564 | 261.19 | 4.321159 | -6.51591 | 8.761849 | -0.2454155
265.1 | 1.331035 | -9.369502 | 2.765306 | -3.029612 | 267.41 | 1.493971 | -9.368025 | 3.040504 | -3.051317 | 265.25 | 2.021779 | -9.324415 | 4.297933 | -3.008628 | 267.07 | 2.958931 | -9.26269 | 6.240754 | -2.95304 | 267.55 | 4.285427 | -9.143768 | 9.007999 | -2.831115 | 266.45 | 6.486167 | -9.137631 | 13.24859 | -2.84686 | 267.5 | 11.65155 | -8.88023 | 23.67827 | -2.588536 | 266.19 | 16.19215 | -7.220559 | 33.33801 | -0.940663 | 263.12 | 5.070813 | -6.567119 | 10.29858 | -0.2903134
267.07 | 1.315888 | -9.375879 | 2.71358 | -3.038025 | 269.39 | 1.466698 | -9.375813 | 2.952145 | -3.056403 | 267.22 | 1.942695 | -9.335854 | 4.093228 | -3.018905 | 267.81 | 2.8288 | -9.293855 | 5.936732 | -2.984312 | 269.54 | 3.853149 | -9.192514 | 8.08635 | -2.882408 | 268.42 | 5.385673 | -9.178484 | 10.96656 | -2.884715 | 269.5 | 8.400628 | -9.037521 | 17.10165 | -2.744785 | 268.16 | 19.79704 | -7.812966 | 40.66765 | -1.533354 | 265.07 | 6.123489 | -6.623774 | 12.4764 | -0.3488756
269.05 | 1.300006 | -9.384614 | 2.650064 | -3.049811 | 271.39 | 1.446954 | -9.383932 | 2.884981 | -3.059878 | 269.21 | 1.878594 | -9.352731 | 3.924163 | -3.035164 | 269.8 | 2.613318 | -9.313165 | 5.449745 | -3.006685 | 271.54 | 3.471209 | -9.235656 | 7.249052 | -2.925602 | 270.42 | 4.623923 | -9.209991 | 9.373685 | -2.913873 | 271.5 | 6.643177 | -9.11556 | 13.49516 | -2.822813 | 270.14 | 17.12676 | -8.464098 | 35.13268 | -2.184882 | 267.04 | 7.671961 | -6.723365 | 15.65298 | -0.4441554
271.05 | 1.297516 | -9.392292 | 2.617176 | -3.058223 | 273.4 | 1.420487 | -9.390623 | 2.79735 | -3.065625 | 271.21 | 1.810192 | -9.366902 | 3.741806 | -3.049695 | 271.79 | 2.4469 | -9.338533 | 5.05861 | -3.030837 | 273.56 | 3.174421 | -9.272464 | 6.603792 | -2.964638 | 272.43 | 4.025919 | -9.228334 | 8.143236 | -2.927926 | 273.52 | 5.471109 | -9.161661 | 11.10326 | -2.869553 | 272.15 | 11.81959 | -8.857248 | 24.25067 | -2.579737 | 269.02 | 10.04384 | -6.877013 | 20.53566 | -0.5984515
273.06 | 1.297475 | -9.406458 | 2.583764 | -3.074386 | 275.44 | 1.407748 | -9.39985 | 2.747127 | -3.068945 | 273.21 | 1.758073 | -9.370868 | 3.588411 | -3.053046 | 273.81 | 2.29718 | -9.35275 | 4.716992 | -3.043353 | 275.58 | 2.888591 | -9.295538 | 5.980922 | -2.983691 | 274.45 | 3.592298 | -9.244092 | 7.233622 | -2.941561 | 275.53 | 4.671927 | -9.198526 | 9.444304 | -2.903086 | 274.17 | 8.510812 | -9.020248 | 17.42285 | -2.742647 | 271.02 | 13.54935 | -7.154944 | 27.67952 | -0.8761398
275.08 | 1.292828 | -9.417025 | 2.541298 | -3.084685 | 277.48 | 1.396923 | -9.411082 | 2.69604 | -3.08012 | 275.24 | 1.710626 | -9.389035 | 3.451099 | -3.068671 | 275.85 | 2.16473 | -9.369099 | 4.417329 | -3.05227 | 277.64 | 2.688224 | -9.321588 | 5.547971 | -3.012171 | 276.48 | 3.242717 | -9.247993 | 6.515536 | -2.93825 | 277.58 | 4.075654 | -9.221874 | 8.234972 | -2.925558 | 276.2 | 6.648484 | -9.101281 | 13.57727 | -2.82332 | 273.03 | 17.35664 | -7.610489 | 35.4866 | -1.329575
277.12 | 1.291805 | -9.42253 | 2.499908 | -3.093037 | 279.54 | 1.3799 | -9.41838 | 2.640653 | -3.083657 | 277.28 | 1.678725 | -9.397163 | 3.339596 | -3.074546 | 277.89 | 2.056467 | -9.377506 | 4.191215 | -3.057236 | 279.69 | 2.516744 | -9.342388 | 5.166918 | -3.028882 | 278.53 | 2.985003 | -9.246801 | 5.963343 | -2.930465 | 279.64 | 3.633568 | -9.249781 | 7.30503 | -2.947307 | 278.25 | 5.476585 | -9.147536 | 11.11668 | -2.870013 | 275.04 | 17.54242 | -8.215097 | 35.8263 | -1.934043
279.18 | 1.30335 | -9.429669 | 2.486818 | -3.099348 | 281.61 | 1.381805 | -9.427383 | 2.603249 | -3.091414 | 279.34 | 1.642481 | -9.414303 | 3.230774 | -3.08756 | 279.95 | 1.952162 | -9.384493 | 3.982489 | -3.063232 | 281.76 | 2.349976 | -9.359575 | 4.795128 | -3.049014 | 280.59 | 2.786298 | -9.24521 | 5.566624 | -2.918549 | 281.72 | 3.256395 | -9.257852 | 6.523621 | -2.955953 | 280.32 | 4.703904 | -9.187019 | 9.48906 | -2.907481 | 277.09 | 13.29699 | -8.692743 | 27.15059 | -2.412234
281.25 | 1.308094 | -9.445645 | 2.46213 | -3.115299 | 283.7 | 1.379621 | -9.434727 | 2.567106 | -3.096121 | 281.42 | 1.59878 | -9.433793 | 3.118972 | -3.10064 | 282.02 | 1.878082 | -9.390214 | 3.811719 | -3.073509 | 283.85 | 2.213153 | -9.371172 | 4.496195 | -3.058067 | 282.69 | 2.675158 | -9.242925 | 5.357388 | -2.912449 | 283.81 | 2.982738 | -9.266596 | 5.925525 | -2.959682 | 282.39 | 4.136658 | -9.2141 | 8.294416 | -2.93172 | 279.14 | 9.540762 | -8.935943 | 19.46608 | -2.653797
283.33 | 1.323108 | -9.454073 | 2.452137 | -3.124407 | 285.81 | 1.384595 | -9.441668 | 2.546672 | -3.10138 | 283.5 | 1.551355 | -9.44636 | 3.008534 | -3.111314 | 284.12 | 1.806358 | -9.392882 | 3.642967 | -3.080717 | 285.96 | 2.092798 | -9.378668 | 4.225278 | -3.070502 | 284.79 | 2.587945 | -9.25844 | 5.200804 | -2.922713 | 285.91 | 2.741576 | -9.266269 | 5.43022 | -2.9561 | 284.49 | 3.68737 | -9.242128 | 7.341648 | -2.955793 | 281.22 | 7.314538 | -9.055712 | 14.90411 | -2.774792
285.44 | 1.338691 | -9.462162 | 2.449792 | -3.137968 | 287.93 | 1.383896 | -9.455729 | 2.51734 | -3.11168 | 285.61 | 1.529704 | -9.44823 | 2.927363 | -3.114033 | 286.23 | 1.769041 | -9.401932 | 3.519053 | -3.091399 | 288.08 | 2.014456 | -9.387866 | 4.039338 | -3.078919 | 286.9 | 2.481672 | -9.292144 | 5.007418 | -2.959592 | 288.03 | 2.573725 | -9.266102 | 5.056474 | -2.944826 | 286.6 | 3.334067 | -9.260409 | 6.604728 | -2.969318 | 283.3 | 5.940353 | -9.131349 | 12.06698 | -2.851208
287.57 | 1.357121 | -9.476229 | 2.440493 | -3.153786 | 290.06 | 1.395816 | -9.467733 | 2.508919 | -3.118907 | 287.74 | 1.521951 | -9.458246 | 2.871205 | -3.123307 | 288.35 | 1.715879 | -9.410106 | 3.378294 | -3.100932 | 290.21 | 1.931375 | -9.395435 | 3.846711 | -3.089988 | 289.03 | 2.363572 | -9.324742 | 4.7504 | -2.991343 | 290.17 | 2.431159 | -9.257688 | 4.791643 | -2.924521 | 288.73 | 3.057805 | -9.28654 | 6.027171 | -2.990696 | 285.4 | 5.00822 | -9.182495 | 10.10094 | -2.898118
289.69 | 1.382869 | -9.48921 | 2.441046 | -3.166216 | 292.22 | 1.411046 | -9.473934 | 2.507123 | -3.124963 | 289.87 | 1.520842 | -9.473643 | 2.818637 | -3.13422 | 290.49 | 1.66873 | -9.420095 | 3.250678 | -3.110584 | 292.37 | 1.861644 | -9.412719 | 3.669563 | -3.105118 | 291.16 | 2.24636 | -9.347539 | 4.501761 | -3.019824 | 292.33 | 2.36336 | -9.2557 | 4.674298 | -2.910755 | 290.88 | 2.805799 | -9.302886 | 5.513197 | -3.002555 | 287.52 | 4.326354 | -9.220561 | 8.691825 | -2.935794
291.84 | 1.409161 | -9.497915 | 2.442497 | -3.176363 | 294.39 | 1.424279 | -9.485521 | 2.509778 | -3.136468 | 292.01 | 1.513098 | -9.485314 | 2.76626 | -3.141833 | 292.65 | 1.631029 | -9.427268 | 3.149527 | -3.118649 | 294.55 | 1.809486 | -9.411067 | 3.522346 | -3.105381 | 293.32 | 2.144048 | -9.370481 | 4.271236 | -3.041747 | 294.5 | 2.322843 | -9.266652 | 4.652841 | -2.926811 | 293.04 | 2.588975 | -9.317831 | 5.063736 | -3.016003 | 289.66 | 3.826894 | -9.247665 | 7.656807 | -2.961549
294.02 | 1.451229 | -9.512203 | 2.470594 | -3.19012 | 296.6 | 1.456 | -9.495673 | 2.527091 | -3.14604 | 294.17 | 1.497792 | -9.499093 | 2.70737 | -3.154266 | 294.82 | 1.594652 | -9.429066 | 3.050455 | -3.122475 | 296.74 | 1.762629 | -9.423361 | 3.400483 | -3.11493 | 295.51 | 2.053548 | -9.387775 | 4.073254 | -3.058972 | 296.69 | 2.274655 | -9.307303 | 4.556608 | -2.973386 | 295.2 | 2.425653 | -9.326729 | 4.712784 | -3.018488 | 291.81 | 3.438402 | -9.284481 | 6.823362 | -2.989494
296.21 | 1.499285 | -9.520891 | 2.505517 | -3.199179 | 298.76 | 1.488047 | -9.503685 | 2.551209 | -3.157748 | 296.34 | 1.498438 | -9.506921 | 2.67069 | -3.159828 | 297.02 | 1.577059 | -9.425088 | 2.975873 | -3.121604 | 298.91 | 1.719427 | -9.438626 | 3.284362 | -3.126663 | 297.72 | 1.971208 | -9.401592 | 3.915685 | -3.073984 | 298.87 | 2.192403 | -9.341942 | 4.355207 | -3.019408 | 297.37 | 2.267976 | -9.331448 | 4.376322 | -3.020962 | 293.98 | 3.100367 | -9.297372 | 6.150699 | -3.000248
298.38 | 1.552355 | -9.540062 | 2.543461 | -3.217721 | 301 | 1.528633 | -9.519232 | 2.583216 | -3.172646 | 298.55 | 1.49698 | -9.519154 | 2.632064 | -3.169281 | 299.18 | 1.565354 | -9.428698 | 2.909229 | -3.126911 | 301.17 | 1.685658 | -9.435137 | 3.187299 | -3.129101 | 299.91 | 1.904256 | -9.409754 | 3.765176 | -3.095306 | 301.09 | 2.072775 | -9.375527 | 4.114073 | -3.054749 | 299.6 | 2.14647 | -9.330206 | 4.099622 | -3.011952 | 296.17 | 2.840941 | -9.308086 | 5.604118 | -3.011375
300.59 | 1.638046 | -9.559749 | 2.628775 | -3.236925 | 303.2 | 1.571733 | -9.530148 | 2.614319 | -3.187925 | 300.79 | 1.500801 | -9.530952 | 2.59891 | -3.178312 | 301.46 | 1.56005 | -9.441305 | 2.853486 | -3.140706 | 303.4 | 1.65311 | -9.453429 | 3.086029 | -3.144564 | 302.1 | 1.843289 | -9.420907 | 3.603497 | -3.117224 | 303.3 | 1.997441 | -9.392579 | 3.914983 | -3.075122 | 301.86 | 2.040565 | -9.320154 | 3.856779 | -2.990859 | 298.35 | 2.615907 | -9.323172 | 5.161836 | -3.021196
302.83 | 1.702172 | -9.577388 | 2.678888 | -3.253866 | 305.45 | 1.630777 | -9.552122 | 2.672538 | -3.211321 | 303.01 | 1.515106 | -9.540769 | 2.582069 | -3.186403 | 303.66 | 1.560289 | -9.451873 | 2.795847 | -3.146427 | 305.65 | 1.623164 | -9.464249 | 2.999632 | -3.151105 | 304.37 | 1.790853 | -9.434832 | 3.441453 | -3.129317 | 305.57 | 1.91563 | -9.411189 | 3.722079 | -3.091996 | 304.07 | 1.972308 | -9.303226 | 3.75184 | -2.951649 | 300.55 | 2.453443 | -9.329502 | 4.799153 | -3.028897
305.09 | 1.819525 | -9.593802 | 2.809537 | -3.26887 | 307.73 | 1.684065 | -9.568147 | 2.715287 | -3.2292 | 305.24 | 1.542142 | -9.551994 | 2.585649 | -3.196047 | 305.92 | 1.559133 | -9.459729 | 2.752549 | -3.151815 | 307.89 | 1.605964 | -9.474195 | 2.926237 | -3.160636 | 306.64 | 1.747111 | -9.438384 | 3.322307 | -3.136627 | 307.85 | 1.841518 | -9.41388 | 3.560556 | -3.103793 | 306.32 | 1.984866 | -9.292076 | 3.83265 | -2.931727 | 302.81 | 2.297536 | -9.331989 | 4.456303 | -3.028221
307.35 | 1.945748 | -9.622511 | 2.94974 | -3.293448 | 310.02 | 1.775385 | -9.585187 | 2.811155 | -3.247546 | 307.52 | 1.568151 | -9.564547 | 2.587334 | -3.205026 | 308.18 | 1.557561 | -9.473661 | 2.722355 | -3.157073 | 310.17 | 1.58103 | -9.473015 | 2.856058 | -3.158252 | 308.91 | 1.714914 | -9.442193 | 3.205496 | -3.144074 | 310.13 | 1.80099 | -9.427865 | 3.434717 | -3.115502 | 308.6 | 1.99608 | -9.320653 | 3.906832 | -2.970426 | 305.06 | 2.186701 | -9.334028 | 4.192918 | -3.028138
309.62 | 2.118113 | -9.661545 | 3.149208 | -3.332946 | 312.32 | 1.889068 | -9.605484 | 2.933602 | -3.26948 | 309.81 | 1.615944 | -9.578545 | 2.612766 | -3.215056 | 310.47 | 1.57324 | -9.479463 | 2.710487 | -3.163594 | 312.48 | 1.567519 | -9.47551 | 2.796108 | -3.163809 | 311.19 | 1.681009 | -9.447717 | 3.10998 | -3.153006 | 312.43 | 1.750228 | -9.429797 | 3.310967 | -3.125582 | 310.88 | 1.945153 | -9.363856 | 3.828183 | -3.0328 | 307.3 | 2.067076 | -9.338051 | 3.951689 | -3.029265
311.92 | 2.334577 | -9.704808 | 3.40385 | -3.37518 | 314.64 | 2.012989 | -9.628665 | 3.063918 | -3.293934 | 312.1 | 1.654969 | -9.597372 | 2.630296 | -3.22953 | 312.77 | 1.586139 | -9.489625 | 2.700075 | -3.168374 | 314.8 | 1.566569 | -9.479669 | 2.749336 | -3.166852 | 313.5 | 1.662004 | -9.462573 | 3.020726 | -3.161692 | 314.75 | 1.713532 | -9.440739 | 3.208207 | -3.139085 | 313.19 | 1.882934 | -9.393469 | 3.64661 | -3.077207 | 309.58 | 1.991086 | -9.338297 | 3.764762 | -3.023565
314.23 | 2.644682 | -9.762573 | 3.781593 | -3.431687 | 316.97 | 2.194483 | -9.65241 | 3.276804 | -3.319111 | 314.41 | 1.724377 | -9.616489 | 2.692026 | -3.242128 | 315.09 | 1.61436 | -9.493154 | 2.714626 | -3.173097 | 317.13 | 1.559963 | -9.476545 | 2.715156 | -3.166136 | 315.82 | 1.647508 | -9.466615 | 2.956444 | -3.166316 | 317.09 | 1.697054 | -9.442723 | 3.117359 | -3.140545 | 315.52 | 1.823108 | -9.413526 | 3.486819 | -3.102148 | 311.89 | 1.930197 | -9.337227 | 3.614411 | -3.009804
316.57 | 3.024841 | -9.841666 | 4.238033 | -3.508967 | 319.32 | 2.421413 | -9.690633 | 3.535036 | -3.3578 | 316.74 | 1.774095 | -9.636028 | 2.733421 | -3.256506 | 317.44 | 1.639384 | -9.499772 | 2.7096 | -3.179282 | 319.49 | 1.588955 | -9.468543 | 2.709498 | -3.159702 | 318.17 | 1.628866 | -9.466036 | 2.888393 | -3.166886 | 319.44 | 1.680371 | -9.447543 | 3.056733 | -3.14841 | 317.85 | 1.772769 | -9.427769 | 3.345039 | -3.119324 | 314.2 | 1.877911 | -9.330423 | 3.498879 | -2.993011
318.91 | 3.578072 | -9.967502 | 4.913889 | -3.634048 | 321.69 | 2.758343 | -9.747301 | 3.941639 | -3.412839 | 319.1 | 1.857592 | -9.660135 | 2.816467 | -3.27452 | 319.79 | 1.679809 | -9.502408 | 2.739609 | -3.185773 | 321.86 | 1.629731 | -9.473542 | 2.741612 | -3.161521 | 320.53 | 1.627536 | -9.466297 | 2.851185 | -3.166433 | 321.8 | 1.659296 | -9.461308 | 2.971546 | -3.162734 | 320.21 | 1.753224 | -9.427435 | 3.237735 | -3.125086 | 316.53 | 1.852749 | -9.326368 | 3.478386 | -2.97411
321.28 | 4.299811 | -10.14577 | 5.796395 | -3.811484 | 324.07 | 3.179489 | -9.823216 | 4.454432 | -3.487318 | 321.47 | 1.981631 | -9.684218 | 2.951992 | -3.293172 | 322.16 | 1.746126 | -9.513999 | 2.789336 | -3.195577 | 324.25 | 1.670485 | -9.477904 | 2.767697 | -3.165982 | 322.91 | 1.652786 | -9.469875 | 2.83358 | -3.172314 | 324.19 | 1.663831 | -9.456093 | 2.923347 | -3.159748 | 322.59 | 1.712351 | -9.439654 | 3.133982 | -3.134569 | 318.88 | 1.85922 | -9.338907 | 3.53259 | -2.987833
323.67 | 5.278196 | -10.42686 | 6.974755 | -4.094481 | 326.48 | 3.79678 | -9.942552 | 5.217682 | -3.606226 | 323.85 | 2.128576 | -9.715826 | 3.11922 | -3.318502 | 324.55 | 1.820734 | -9.523934 | 2.855096 | -3.205179 | 326.65 | 1.713942 | -9.486322 | 2.784806 | -3.17462 | 325.31 | 1.671978 | -9.479512 | 2.819215 | -3.179119 | 326.6 | 1.663716 | -9.462063 | 2.892782 | -3.167164 | 324.98 | 1.69431 | -9.449485 | 3.059544 | -3.145908 | 321.24 | 1.850259 | -9.362029 | 3.522062 | -3.024778
326.07 | 5.994545 | -10.86467 | 7.762735 | -4.533852 | 328.91 | 4.712177 | -10.12539 | 6.345687 | -3.789551 | 326.25 | 2.315982 | -9.761627 | 3.35479 | -3.358741 | 326.96 | 1.922009 | -9.538022 | 2.950266 | -3.219503 | 329.08 | 1.782428 | -9.490814 | 2.855202 | -3.180926 | 327.72 | 1.693733 | -9.480931 | 2.813519 | -3.180165 | 329.02 | 1.69293 | -9.467111 | 2.873012 | -3.170388 | 327.39 | 1.675467 | -9.442102 | 2.980806 | -3.144905 | 323.62 | 1.812063 | -9.387993 | 3.434014 | -3.063805
328.48 | 5.40861 | -11.38399 | 6.856015 | -5.054473 | 331.35 | 5.999146 | -10.44428 | 7.905628 | -4.110131 | 328.67 | 2.544664 | -9.797356 | 3.651623 | -3.398668 | 329.39 | 2.038368 | -9.549743 | 3.070662 | -3.230245 | 331.52 | 1.868844 | -9.499741 | 2.929678 | -3.19051 | 330.16 | 1.720219 | -9.482795 | 2.814073 | -3.178052 | 331.46 | 1.710375 | -9.477576 | 2.859827 | -3.175328 | 329.82 | 1.679975 | -9.451437 | 2.952547 | -3.149166 | 326.02 | 1.781768 | -9.409903 | 3.326248 | -3.095013
330.92 | 3.995814 | -11.76007 | 4.960016 | -5.430442 | 333.8 | 6.796634 | -10.95737 | 8.756425 | -4.623982 | 331.11 | 2.900937 | -9.848144 | 4.099476 | -3.458872 | 331.83 | 2.21443 | -9.564114 | 3.256212 | -3.24314 | 333.97 | 1.97793 | -9.51002 | 3.038269 | -3.19969 | 332.6 | 1.77557 | -9.486491 | 2.842031 | -3.184545 | 333.92 | 1.745538 | -9.48523 | 2.881516 | -3.183941 | 332.27 | 1.707182 | -9.445512 | 2.930099 | -3.150535 | 328.44 | 1.752561 | -9.428021 | 3.2313 | -3.118566
333.37 | 2.905002 | -11.94728 | 3.537997 | -5.615934 | 336.27 | 5.682843 | -11.51211 | 7.165967 | -5.177942 | 333.57 | 3.469784 | -9.9377 | 4.783618 | -3.55811 | 334.3 | 2.449336 | -9.593064 | 3.51472 | -3.269454 | 336.46 | 2.125353 | -9.518537 | 3.190008 | -3.208392 | 335.07 | 1.843119 | -9.493668 | 2.896213 | -3.184082 | 336.4 | 1.772401 | -9.494795 | 2.887711 | -3.187323 | 334.73 | 1.73326 | -9.456486 | 2.927858 | -3.156319 | 330.88 | 1.735503 | -9.427364 | 3.139064 | -3.125167
335.85 | 2.232191 | -12.07201 | 2.678811 | -5.740515 | 338.77 | 3.986778 | -11.83664 | 4.926866 | -5.500029 | 336.05 | 4.179226 | -10.11171 | 5.611142 | -3.729891 | 336.77 | 2.779623 | -9.626088 | 3.88568 | -3.299235 | 338.95 | 2.326116 | -9.538772 | 3.422042 | -3.225692 | 337.55 | 1.934833 | -9.498221 | 2.996216 | -3.185169 | 338.89 | 1.843767 | -9.484309 | 2.932613 | -3.183901 | 337.22 | 1.771163 | -9.467492 | 2.947548 | -3.166245 | 333.33 | 1.72286 | -9.435951 | 3.074086 | -3.13665
338.34 | 1.736182 | -12.15404 | 2.051548 | -5.823803 | 341.28 | 2.92782 | -12.01865 | 3.549899 | -5.68211 | 338.54 | 4.476557 | -10.36003 | 5.978879 | -3.960827 | 339.26 | 3.251168 | -9.693056 | 4.430149 | -3.356073 | 341.46 | 2.605958 | -9.553592 | 3.735878 | -3.239686 | 340.06 | 2.059463 | -9.502318 | 3.139783 | -3.189221 | 341.41 | 1.935103 | -9.492148 | 3.028849 | -3.18525 | 339.72 | 1.822966 | -9.47894 | 2.980964 | -3.173346 | 335.8 | 1.728945 | -9.437899 | 3.023577 | -3.139753
340.85 | 1.380084 | -12.20885 | 1.607113 | -5.879343 | 343.82 | 2.203356 | -12.14179 | 2.615986 | -5.806983 | 341.05 | 4.999759 | -10.62717 | 6.616254 | -4.231598 | 341.78 | 3.847345 | -9.801219 | 5.171363 | -3.450281 | 344.01 | 3.030812 | -9.596458 | 4.235016 | -3.278042 | 342.58 | 2.232393 | -9.510681 | 3.352742 | -3.196655 | 343.95 | 2.059795 | -9.492589 | 3.160606 | -3.187491 | 342.23 | 1.893271 | -9.475698 | 3.019061 | -3.171774 | 338.3 | 1.742743 | -9.444314 | 2.997911 | -3.147949
343.38 | 1.119836 | -12.23652 | 1.286217 | -5.909375 | 346.38 | 1.700901 | -12.21609 | 1.977343 | -5.879789 | 343.59 | 5.271109 | -11.00913 | 6.853642 | -4.618332 | 344.33 | 4.722165 | -9.936937 | 6.27508 | -3.582533 | 346.57 | 3.674662 | -9.663782 | 5.000441 | -3.339557 | 345.12 | 2.472552 | -9.524174 | 3.614599 | -3.210969 | 346.51 | 2.232826 | -9.504665 | 3.349152 | -3.197795 | 344.77 | 1.981527 | -9.495907 | 3.123856 | -3.186275 | 340.81 | 1.784354 | -9.442584 | 3.006787 | -3.147694
345.92 | 0.9244991 | -12.26636 | 1.045066 | -5.937292 | 348.93 | 1.348719 | -12.26118 | 1.536853 | -5.923621 | 346.12 | 4.510204 | -11.42106 | 5.738815 | -5.024355 | 346.89 | 5.984187 | -10.1786 | 7.856652 | -3.823929 | 349.12 | 4.632556 | -9.783541 | 6.165853 | -3.451284 | 347.69 | 2.780024 | -9.561124 | 3.990383 | -3.240024 | 349.05 | 2.460992 | -9.525411 | 3.619727 | -3.216091 | 347.32 | 2.09645 | -9.507336 | 3.240472 | -3.198733 | 343.34 | 1.828608 | -9.447438 | 3.023884 | -3.150701
348.5 | 0.773239 | -12.27349 | 0.8633071 | -5.949029 | 351.55 | 1.098404 | -12.27705 | 1.228398 | -5.937799 | 348.7 | 3.345552 | -11.74669 | 4.118439 | -5.336476 | 349.44 | 7.527517 | -10.57648 | 9.716091 | -4.224543 | 351.73 | 6.067933 | -10.02416 | 7.910273 | -3.682269 | 350.27 | 3.227793 | -9.60455 | 4.551841 | -3.283431 | 351.67 | 2.79118 | -9.562591 | 4.014304 | -3.242719 | 349.91 | 2.257161 | -9.525189 | 3.414482 | -3.211813 | 345.88 | 1.901552 | -9.458339 | 3.079145 | -3.158169
351.08 | 0.6490667 | -12.27259 | 0.7165759 | -5.943326 | 354.14 | 0.9111014 | -12.30159 | 1.000609 | -5.95873 | 351.26 | 2.393472 | -11.97044 | 2.797302 | -5.549224 | 352.05 | 7.857839 | -11.16135 | 9.932039 | -4.811419 | 354.33 | 7.579218 | -10.40168 | 9.735745 | -4.050753 | 352.85 | 3.927054 | -9.660266 | 5.414151 | -3.34032 | 354.27 | 3.232264 | -9.605528 | 4.558999 | -3.287825 | 352.52 | 2.486339 | -9.551456 | 3.683849 | -3.235181 | 348.47 | 1.987368 | -9.464052 | 3.161465 | -3.16586
353.69 | 0.5485581 | -12.26665 | 0.6056331 | -5.935697 | 356.76 | 0.7618719 | -12.30951 | 0.8218889 | -5.964387 | 353.88 | 1.828888 | -12.10051 | 2.052188 | -5.676428 | 354.64 | 5.78683 | -11.68806 | 7.14371 | -5.332417 | 356.95 | 8.420212 | -10.97037 | 10.61846 | -4.61416 | 355.48 | 5.231229 | -9.805584 | 7.012218 | -3.480753 | 356.89 | 3.984715 | -9.68413 | 5.478984 | -3.361332 | 355.13 | 2.792147 | -9.586118 | 4.046062 | -3.26974 | 351.02 | 2.115385 | -9.480339 | 3.287246 | -3.176156
356.32 | 0.467255 | -12.25155 | 0.5163705 | -5.920194 | 359.41 | 0.641629 | -12.31559 | 0.6870977 | -5.963744 | 356.5 | 1.456633 | -12.16932 | 1.593679 | -5.739229 | 357.27 | 3.875158 | -11.93512 | 4.701855 | -5.568891 | 359.59 | 6.506762 | -11.58385 | 8.004064 | -5.220172 | 358.13 | 7.21514 | -10.13521 | 9.423404 | -3.799842 | 359.54 | 5.151981 | -9.833442 | 6.928992 | -3.506054 | 357.75 | 3.222199 | -9.648551 | 4.58396 | -3.323209 | 353.64 | 2.286958 | -9.503066 | 3.490889 | -3.194463
358.96 | 0.3981452 | -12.21837 | 0.4409438 | -5.889507 | 362.08 | 0.5424937 | -12.31233 | 0.5787717 | -5.956276 | 359.15 | 1.194692 | -12.20932 | 1.279043 | -5.766207 | 359.93 | 2.887226 | -12.06947 | 3.461067 | -5.702529 | 362.26 | 4.175252 | -11.88023 | 5.018695 | -5.502587 | 360.79 | 8.977334 | -10.65368 | 11.48109 | -4.313309 | 362.21 | 7.091144 | -10.12669 | 9.334461 | -3.795696 | 360.42 | 3.850169 | -9.727458 | 5.358988 | -3.402352 | 356.26 | 2.506352 | -9.535818 | 3.742133 | -3.223065
361.61 | 0.3455903 | -12.17891 | 0.3935378 | -5.861276 | 364.76 | 0.4648035 | -12.29763 | 0.4976437 | -5.943537 | 361.82 | 0.9990183 | -12.22683 | 1.052293 | -5.767431 | 362.61 | 2.222989 | -12.17988 | 2.612617 | -5.817009 | 364.95 | 2.976047 | -11.99154 | 3.528321 | -5.598637 | 363.44 | 8.574413 | -11.32999 | 10.74076 | -4.98695 | 364.91 | 8.89596 | -10.69309 | 11.44239 | -4.356522 | 363.09 | 4.915322 | -9.87585 | 6.682446 | -3.546334 | 358.91 | 2.803932 | -9.576341 | 4.099305 | -3.259759
364.29 | 0.3037696 | -12.17288 | 0.3595181 | -5.857153 | 367.47 | 0.3994327 | -12.2854 | 0.4311969 | -5.938887 | 364.5 | 0.8436091 | -12.24575 | 0.880595 | -5.77043 | 365.29 | 1.717717 | -12.25174 | 1.96438 | -5.890689 | 367.66 | 2.298575 | -12.07209 | 2.695766 | -5.671588 | 366.14 | 5.693194 | -11.87167 | 6.945883 | -5.529403 | 367.59 | 7.74366 | -11.33445 | 9.743017 | -4.994476 | 365.79 | 6.503842 | -10.1596 | 8.650672 | -3.826282 | 361.58 | 3.200842 | -9.632688 | 4.591543 | -3.313194
366.99 | 0.2577889 | -12.13644 | 0.3169208 | -5.85272 | 370.19 | 0.3418495 | -12.28476 | 0.3768287 | -5.953 | 367.2 | 0.722929 | -12.24627 | 0.7581555 | -5.756057 | 368.01 | 1.360219 | -12.29442 | 1.511346 | -5.930263 | 370.39 | 1.862929 | -12.14785 | 2.153547 | -5.750296 | 368.86 | 3.639787 | -12.10961 | 4.306809 | -5.769007 | 370.32 | 5.517623 | -11.79466 | 6.795345 | -5.454196 | 368.5 | 7.851318 | -10.67573 | 10.2191 | -4.336218 | 364.25 | 3.85203 | -9.726544 | 5.399041 | -3.399377
369.72 | 0.2215594 | -12.10572 | 0.2915173 | -5.865556 | 372.94 | 0.2899972 | -12.26919 | 0.3233522 | -5.956176 | 369.93 | 0.6244155 | -12.25147 | 0.6582036 | -5.75542 | 370.74 | 1.099379 | -12.33604 | 1.185276 | -5.968683 | 373.14 | 1.496552 | -12.21456 | 1.692708 | -5.818457 | 371.6 | 2.506469 | -12.24343 | 2.852002 | -5.909024 | 373.07 | 3.713162 | -12.06346 | 4.453596 | -5.728685 | 371.22 | 7.03446 | -11.2963 | 8.936488 | -4.952272 | 366.96 | 4.752125 | -9.876025 | 6.519436 | -3.546391
372.46 | 0.1891323 | -12.06211 | 0.2622962 | -5.893207 | 375.71 | 0.2430184 | -12.24558 | 0.2762507 | -5.964662 | 372.68 | 0.5490493 | -12.24793 | 0.5865235 | -5.761584 | 373.48 | 0.9148463 | -12.34465 | 0.9630952 | -5.975354 | 375.91 | 1.223933 | -12.26782 | 1.347213 | -5.878537 | 374.36 | 1.85739 | -12.30696 | 2.032695 | -5.97481 | 375.84 | 2.610229 | -12.21432 | 3.027024 | -5.884015 | 373.97 | 5.009041 | -11.69653 | 6.223555 | -5.349826 | 369.69 | 6.130442 | -10.14995 | 8.213583 | -3.812984
375.22 | 0.154029 | -11.997 | 0.2332909 | -5.918083 | 378.49 | 0.2009671 | -12.20624 | 0.2352723 | -5.957168 | 375.45 | 0.4823877 | -12.27728 | 0.5102153 | -5.797823 | 376.25 | 0.7543446 | -12.36003 | 0.7681281 | -5.989332 | 378.7 | 0.997522 | -12.30156 | 1.059076 | -5.912219 | 377.14 | 1.43783 | -12.33157 | 1.512294 | -5.991106 | 378.63 | 1.934224 | -12.2816 | 2.176669 | -5.950402 | 376.75 | 3.593342 | -11.94117 | 4.376377 | -5.593202 | 372.43 | 7.516747 | -10.6103 | 9.858705 | -4.270426
378.01 | 0.1225302 | -11.91477 | 0.2088794 | -5.944138 | 381.3 | 0.1662519 | -12.16781 | 0.2007215 | -5.940969 | 378.23 | 0.4157909 | -12.30541 | 0.4385305 | -5.827719 | 379.05 | 0.6406289 | -12.35151 | 0.6322323 | -5.976117 | 381.5 | 0.8360131 | -12.32073 | 0.8572237 | -5.926168 | 379.93 | 1.152138 | -12.34402 | 1.153421 | -5.998437 | 381.44 | 1.493918 | -12.32 | 1.621096 | -5.989355 | 379.55 | 2.634645 | -12.09977 | 3.116327 | -5.756623 | 375.18 | 7.131522 | -11.23319 | 9.122153 | -4.891154
380.81 | 0.09587837 | -11.76945 | 0.1873989 | -5.968073 | 384.13 | 0.1343446 | -12.0763 | 0.1748802 | -5.900391 | 381.04 | 0.3514074 | -12.31179 | 0.374274 | -5.843405 | 381.87 | 0.5455287 | -12.36445 | 0.5187032 | -5.985317 | 384.34 | 0.7058993 | -12.33858 | 0.6989583 | -5.94855 | 382.75 | 0.9276529 | -12.34659 | 0.8933991 | -5.986355 | 384.27 | 1.186535 | -12.34327 | 1.237252 | -6.009648 | 382.36 | 1.972441 | -12.20078 | 2.280392 | -5.859181 | 377.96 | 4.95374 | -11.68789 | 6.172468 | -5.340385
383.64 | 0.07301502 | -11.49438 | 0.1664815 | -5.99202 | 386.98 | 0.1050951 | -11.94661 | 0.1538913 | -5.885643 | 383.87 | 0.2967364 | -12.31739 | 0.3197321 | -5.86091 | 384.7 | 0.4600897 | -12.36443 | 0.4208216 | -5.975947 | 387.19 | 0.5992005 | -12.35764 | 0.5666301 | -5.964671 | 385.59 | 0.773596 | -12.33054 | 0.6991664 | -5.948227 | 387.12 | 0.9617352 | -12.35039 | 0.9596105 | -6.01709 | 385.2 | 1.529047 | -12.2467 | 1.706105 | -5.91049 | 380.77 | 3.432631 | -11.88681 | 4.180833 | -5.531327
386.49 | 0.06116884 | -11.07027 | 0.1454261 | -6.000242 | 389.86 | 0.08183319 | -11.7927 | 0.1340836 | -5.884141 | 386.71 | 0.2503715 | -12.30669 | 0.2737919 | -5.855215 | 387.55 | 0.3925377 | -12.36015 | 0.3407 | -5.940885 | 390.06 | 0.5064742 | -12.36427 | 0.4568874 | -5.950005 | 388.45 | 0.6498249 | -12.30752 | 0.5659527 | -5.876523 | 389.99 | 0.7913359 | -12.35906 | 0.7533806 | -6.019861 | 388.06 | 1.228038 | -12.27938 | 1.317138 | -5.942055 | 383.59 | 2.570238 | -12.02859 | 3.056032 | -5.667856
389.36 | 0.06300362 | -10.61846 | 0.1344252 | -6.02344 | 392.74 | 0.06435717 | -11.51722 | 0.1162815 | -5.845208 | 389.58 | 0.2087652 | -12.2861 | 0.235816 | -5.816809 | 390.42 | 0.3324398 | -12.32815 | 0.2812466 | -5.852834 | 392.95 | 0.423377 | -12.35975 | 0.3631848 | -5.917322 | 391.34 | 0.5643777 | -12.2726 | 0.4818766 | -5.795068 | 392.89 | 0.6509466 | -12.36263 | 0.5886583 | -6.002025 | 390.94 | 0.9963261 | -12.30663 | 1.024856 | -5.964848 | 386.44 | 1.974401 | -12.12284 | 2.276726 | -5.761994
392.24 | 0.08050214 | -10.29803 | 0.1245547 | -5.995913 | 395.66 | 0.05641981 | -11.09487 | 0.1044287 | -5.831793 | 392.47 | 0.1726723 | -12.28741 | 0.2035214 | -5.843059 | 393.32 | 0.289091 | -12.29215 | 0.2479515 | -5.770095 | 395.87 | 0.356973 | -12.35003 | 0.2959972 | -5.864583 | 394.23 | 0.497217 | -12.25568 | 0.4252881 | -5.755799 | 395.8 | 0.5640508 | -12.34138 | 0.4772707 | -5.971115 | 393.84 | 0.8153615 | -12.32335 | 0.8034784 | -5.977121 | 389.31 | 1.534733 | -12.17952 | 1.731592 | -5.823196
395.15 | 0.09902059 | -10.11087 | 0.1157954 | -6.047685 | 398.59 | 0.05985773 | -10.64281 | 0.09365362 | -5.820749 | 395.38 | 0.1381768 | -12.23197 | 0.1753612 | -5.819711 | 396.24 | 0.2567424 | -12.28665 | 0.2303859 | -5.763094 | 398.81 | 0.3103583 | -12.34464 | 0.2474123 | -5.828103 | 397.16 | 0.4439164 | -12.25996 | 0.3702672 | -5.751465 | 398.74 | 0.4746277 | -12.33289 | 0.3787523 | -5.961337 | 396.76 | 0.6777275 | -12.32137 | 0.6363549 | -5.966156 | 392.2 | 1.236094 | -12.23741 | 1.334516 | -5.870977
398.09 | 0.1195018 | -9.976548 | 0.1121685 | -6.060599 | 401.55 | 0.07006679 | -10.35943 | 0.08618959 | -5.824102 | 398.31 | 0.1043409 | -12.19225 | 0.1501511 | -5.851543 | 399.18 | 0.2199755 | -12.29447 | 0.2005198 | -5.772451 | 401.77 | 0.269153 | -12.29273 | 0.2184604 | -5.708845 | 400.11 | 0.3944983 | -12.27493 | 0.32668 | -5.768844 | 401.7 | 0.3986546 | -12.34889 | 0.2930866 | -5.898046 | 399.71 | 0.5789984 | -12.31165 | 0.5254428 | -5.935961 | 395.1 | 0.9921105 | -12.25424 | 1.043623 | -5.902451
401.03 | 0.1409604 | -9.89135 | 0.1078383 | -6.117384 | 404.53 | 0.08376446 | -10.14196 | 0.08303913 | -5.838452 | 401.27 | 0.07866684 | -12.06205 | 0.1289258 | -5.822555 | 402.14 | 0.1803194 | -12.2996 | 0.166203 | -5.812384 | 404.75 | 0.2291211 | -12.30548 | 0.1896867 | -5.688526 | 403.08 | 0.3409799 | -12.30353 | 0.2684774 | -5.81292 | 404.68 | 0.3404288 | -12.27721 | 0.2362997 | -5.788338 | 402.67 | 0.5052812 | -12.343 | 0.4465295 | -5.982313 | 398.03 | 0.8329709 | -12.28537 | 0.8188362 | -5.924046
404.01 | 0.1650843 | -9.831633 | 0.1035965 | -6.174613 | 407.53 | 0.1004107 | -9.997987 | 0.07545904 | -5.876048 | 404.24 | 0.05870946 | -11.92183 | 0.1131212 | -5.864287 | 405.12 | 0.1510645 | -12.30192 | 0.1372536 | -5.840379 | 407.75 | 0.2018971 | -12.28813 | 0.169907 | -5.713836 | 406.07 | 0.2889246 | -12.31353 | 0.2129221 | -5.831732 | 407.68 | 0.2960144 | -12.29729 | 0.2003918 | -5.719804 | 405.66 | 0.422477 | -12.38228 | 0.3450054 | -6.045791 | 400.99 | 0.6794249 | -12.30578 | 0.6492893 | -5.935035
407.01 | 0.1919506 | -9.787761 | 0.1041629 | -6.200268 | 410.56 | 0.1205843 | -9.90085 | 0.07546121 | -5.90004 | 407.25 | 0.03244684 | -11.55958 | 0.0899581 | -5.915257 | 408.13 | 0.116668 | -12.27225 | 0.1065212 | -5.792961 | 410.78 | 0.1632851 | -12.30923 | 0.1350598 | -5.734896 | 409.08 | 0.2460011 | -12.31629 | 0.1622362 | -5.782141 | 410.71 | 0.2562796 | -12.23243 | 0.1653766 | -5.656686 | 408.67 | 0.3534163 | -12.38959 | 0.2566771 | -6.072068 | 403.96 | 0.5647456 | -12.28965 | 0.5061213 | -5.928991
410.03 | 0.2200609 | -9.747423 | 0.1031918 | -6.225703 | 413.6 | 0.1408347 | -9.811709 | 0.07061092 | -5.987526 | 410.27 | 0.02780505 | -10.75884 | 0.0730573 | -5.882432 | 411.16 | 0.08756189 | -12.22603 | 0.0833578 | -5.788182 | 413.83 | 0.134861 | -12.28663 | 0.1110653 | -5.763597 | 412.11 | 0.2077528 | -12.32253 | 0.1264343 | -5.686427 | 413.75 | 0.2234548 | -12.25813 | 0.1340601 | -5.590105 | 411.7 | 0.2849826 | -12.36117 | 0.1828481 | -6.06363 | 406.96 | 0.4885998 | -12.27246 | 0.4031947 | -5.884597
413.07 | 0.2516163 | -9.719844 | 0.1076203 | -6.243082 | 416.67 | 0.1658292 | -9.765171 | 0.07005367 | -6.045678 | 413.31 | 0.04011518 | -10.09737 | 0.06183766 | -5.895168 | 414.21 | 0.06225525 | -12.06921 | 0.06690579 | -5.678194 | 416.89 | 0.1024625 | -12.2663 | 0.07574813 | -5.691552 | 415.17 | 0.1722502 | -12.31185 | 0.1010103 | -5.524197 | 416.82 | 0.1803067 | -12.23382 | 0.09995607 | -5.487092 | 414.75 | 0.2299354 | -12.34621 | 0.1225128 | -5.996508 | 409.98 | 0.4199721 | -12.29269 | 0.331332 | -5.857319
416.13 | 0.2878256 | -9.72222 | 0.1138146 | -6.282518 | 419.76 | 0.1892719 | -9.729562 | 0.07062305 | -6.121942 | 416.38 | 0.06005734 | -9.826378 | 0.04814884 | -5.903737 | 417.28 | 0.04214298 | -11.82939 | 0.05269442 | -5.663555 | 419.98 | 0.07873745 | -12.18311 | 0.06330578 | -5.625595 | 418.26 | 0.1400182 | -12.27626 | 0.08563021 | -5.372435 | 419.91 | 0.1591877 | -12.18677 | 0.07891039 | -5.294863 | 417.83 | 0.1918923 | -12.2854 | 0.07704445 | -5.793887 | 413.02 | 0.3529742 | -12.30044 | 0.2686272 | -5.848524
419.22 | 0.322772 | -9.728304 | 0.1235903 | -6.314755 | 422.88 | 0.2150444 | -9.709604 | 0.07120962 | -6.18334 | 419.46 | 0.08046416 | -9.739164 | 0.03725778 | -5.90999 | 420.38 | 0.03017526 | -11.22423 | 0.04223765 | -5.57565 | 423.1 | 0.05625627 | -12.04185 | 0.0391449 | -5.556355 | 421.35 | 0.1119668 | -12.21836 | 0.07573524 | -5.295461 | 423.03 | 0.1238601 | -12.18968 | 0.06545275 | -4.944205 | 420.93 | 0.1649535 | -12.17625 | 0.05644927 | -5.3475 | 416.09 | 0.2941805 | -12.29212 | 0.2086161 | -5.842997
422.33 | 0.3608179 | -9.745145 | 0.1360409 | -6.353051 | 426.01 | 0.239876 | -9.70118 | 0.07422205 | -6.241078 | 422.58 | 0.1027921 | -9.666973 | 0.02892806 | -5.783088 | 423.5 | 0.03342935 | -10.78929 | 0.02752033 | -5.671997 | 426.24 | 0.04080878 | -11.86198 | 0.03210948 | -5.373094 | 424.48 | 0.08328516 | -12.15347 | 0.0603998 | -5.182307 | 426.17 | 0.09814519 | -12.02469 | 0.06744236 | -4.667589 | 424.05 | 0.1385831 | -12.10667 | 0.05448784 | -5.037936 | 419.17 | 0.2498354 | -12.26807 | 0.1603138 | -5.821969
425.47 | 0.4008612 | -9.771338 | 0.1491734 | -6.386968 | 429.17 | 0.2652464 | -9.682486 | 0.07696401 | -6.303098 | 425.71 | 0.1220261 | -9.675379 | 0.02373019 | -5.733345 | 426.64 | 0.03733687 | -10.26467 | 0.01190725 | -5.526524 | 429.41 | 0.02506382 | -11.39408 | 0.01100378 | -5.069077 | 427.63 | 0.06330819 | -12.04703 | 0.04734576 | -4.987665 | 429.32 | 0.08939428 | -12.00402 | 0.07252588 | -4.618378 | 427.2 | 0.1185618 | -12.15125 | 0.04337953 | -4.816753 | 422.28 | 0.2114703 | -12.23619 | 0.1199334 | -5.782911
428.62 | 0.437785 | -9.792181 | 0.1652152 | -6.416985 | 432.36 | 0.2967633 | -9.684888 | 0.08357542 | -6.335825 | 428.87 | 0.1391208 | -9.637947 | 0.01940258 | -5.777593 | 429.8 | 0.04516594 | -9.913309 | 0.005701421 | -4.125294 | 432.59 | 0.01818168 | -10.73183 | 0.01744957 | -4.067355 | 430.8 | 0.0482195 | -11.8748 | 0.03825716 | -4.778453 | 432.51 | 0.05853116 | -11.84398 | 0.06543406 | -4.575253 | 430.37 | 0.09706033 | -12.1006 | 0.03459699 | -4.1689 | 425.42 | 0.1813631 | -12.23282 | 0.0814892 | -5.730379
431.8 | 0.4768343 | -9.820171 | 0.1880009 | -6.452256 | 435.56 | 0.3259322 | -9.684854 | 0.0917313 | -6.353097 | 432.05 | 0.1575213 | -9.610349 | 0.0132982 | -5.909794 | 432.99 | 0.06629124 | -9.687944 | 0.01210704 | -3.42871 | 435.8 | 0.03145718 | -9.990175 | 0.01946695 | -3.272304 | 434 | 0.03176611 | -11.55716 | 0.03673771 | -4.377924 | 435.73 | 0.05396675 | -11.6133 | 0.05480068 | -4.517997 | 433.57 | 0.07197561 | -11.96686 | 0.04476757 | -3.676496 | 428.57 | 0.148215 | -12.23143 | 0.04811498 | -5.557662
435 | 0.5163734 | -9.838903 | 0.2103029 | -6.499882 | 438.79 | 0.3580278 | -9.685991 | 0.1016635 | -6.384311 | 435.26 | 0.1773644 | -9.592257 | 0.006930227 | -5.78443 | 436.2 | 0.0793223 | -9.61814 | 0.01691305 | -3.315408 | 439.03 | 0.04059459 | -9.708642 | 0.0304092 | -3.322842 | 437.23 | 0.02608206 | -10.9146 | 0.03487691 | -4.200313 | 438.96 | 0.02940132 | -11.39014 | 0.04323486 | -4.251336 | 436.78 | 0.04818761 | -11.78738 | 0.0665518 | -3.525084 | 431.75 | 0.1154307 | -12.21703 | 0.0238611 | -5.02168
438.23 | 0.5605033 | -9.849435 | 0.2367216 | -6.529511 | 442.05 | 0.3927885 | -9.690728 | 0.1166013 | -6.39797 | 438.49 | 0.198852 | -9.568186 | 0.004223985 | -5.750812 | 439.44 | 0.1030199 | -9.544909 | 0.0250997 | -3.24508 | 442.29 | 0.06575954 | -9.508414 | 0.04036595 | -3.190403 | 440.47 | 0.03279193 | -10.13909 | 0.03216235 | -4.039645 | 442.22 | 0.04063994 | -10.71779 | 0.04326923 | -3.905472 | 440.02 | 0.03507393 | -11.38191 | 0.0882413 | -3.527997 | 434.95 | 0.0813 | -12.14713 | 0.02820014 | -3.905806
441.49 | 0.6186932 | -9.862824 | 0.2699538 | -6.564849 | 445.33 | 0.4315507 | -9.68835 | 0.1318854 | -6.409513 | 441.74 | 0.2249476 | -9.549957 | 0.004175992 | -6.019939 | 442.7 | 0.1239016 | -9.457502 | 0.02482355 | -3.295602 | 445.57 | 0.07663285 | -9.391067 | 0.04297305 | -3.237391 | 443.74 | 0.04813046 | -9.906389 | 0.02793287 | -3.694624 | 445.5 | 0.0356184 | -10.21838 | 0.04795021 | -3.692135 | 443.28 | 0.03520213 | -10.78625 | 0.1031161 | -3.648624 | 438.18 | 0.05890619 | -11.83326 | 0.04847095 | -3.619982
444.76 | 0.6889333 | -9.879497 | 0.3066574 | -6.602059 | 448.63 | 0.4761241 | -9.70376 | 0.1519779 | -6.434389 | 445.02 | 0.2537107 | -9.545105 | 0.001753428 | -6.833533 | 445.98 | 0.1467923 | -9.473798 | 0.02428455 | -3.218307 | 448.87 | 0.1013647 | -9.394146 | 0.0490495 | -3.278581 | 447.03 | 0.06558355 | -9.829056 | 0.0313614 | -3.335338 | 448.79 | 0.05266966 | -10.17035 | 0.05190891 | -3.636852 | 446.57 | 0.04711834 | -10.4514 | 0.1040803 | -3.79921 | 441.43 | 0.05820687 | -11.53253 | 0.06289726 | -3.560591
448.06 | 0.7724737 | -9.911528 | 0.3518949 | -6.633652 | 451.96 | 0.5282986 | -9.706206 | 0.1750801 | -6.452561 | 448.31 | 0.2855624 | -9.555747 | 0.004144868 | -6.258933 | 449.3 | 0.1721564 | -9.470408 | 0.02441934 | -3.229865 | 452.2 | 0.1291344 | -9.33031 | 0.05008125 | -3.285844 | 450.34 | 0.07826685 | -9.766554 | 0.03632318 | -3.055043 | 452.13 | 0.0640914 | -9.858486 | 0.05261424 | -3.527223 | 449.89 | 0.05369568 | -10.25388 | 0.08652849 | -3.883113 | 444.7 | 0.04458762 | -11.52949 | 0.06825027 | -3.464932
451.39 | 0.8709346 | -9.968031 | 0.4095534 | -6.67562 | 455.31 | 0.5820669 | -9.725925 | 0.206839 | -6.471506 | 451.65 | 0.3134473 | -9.580734 | 0.008609395 | -5.675195 | 452.63 | 0.1953388 | -9.497642 | 0.02419159 | -3.102783 | 455.56 | 0.1553045 | -9.347753 | 0.04553457 | -3.317635 | 453.68 | 0.08752649 | -9.711257 | 0.0483114 | -2.871681 | 455.48 | 0.06995114 | -9.742274 | 0.05128426 | -3.387002 | 453.23 | 0.0590978 | -10.08171 | 0.07226174 | -3.764193 | 448 | 0.03076081 | -10.65498 | 0.07882631 | -3.388223
454.73 | 0.9680322 | -10.03809 | 0.4785493 | -6.724116 | 458.69 | 0.6488002 | -9.738448 | 0.2404608 | -6.493114 | 454.99 | 0.3442122 | -9.608165 | 0.01827483 | -5.608532 | 455.98 | 0.2172519 | -9.499774 | 0.01987241 | -3.037709 | 458.94 | 0.1787192 | -9.382289 | 0.03811639 | -3.2182 | 457.05 | 0.09629403 | -9.644895 | 0.06217818 | -2.915691 | 458.87 | 0.08591906 | -9.687218 | 0.05258114 | -3.215687 | 456.59 | 0.06696144 | -9.912501 | 0.06592828 | -3.583503 | 451.34 | 0.04877262 | -10.6342 | 0.08213734 | -3.379267
458.11 | 1.063121 | -10.10648 | 0.5677087 | -6.781252 | 462.09 | 0.7270468 | -9.762844 | 0.2860167 | -6.523182 | 458.37 | 0.3729923 | -9.641069 | 0.03280944 | -5.783451 | 459.36 | 0.2393664 | -9.5051 | 0.0162327 | -2.958827 | 462.35 | 0.2026921 | -9.437634 | 0.03770934 | -3.048244 | 460.44 | 0.1100022 | -9.523727 | 0.06848101 | -2.98054 | 462.27 | 0.1003098 | -9.617647 | 0.05492794 | -3.013771 | 459.97 | 0.08265889 | -9.801579 | 0.06694701 | -3.386467 | 454.68 | 0.03605074 | -10.05179 | 0.08877504 | -3.287267
461.5 | 1.166466 | -10.16625 | 0.6698755 | -6.858409 | 465.52 | 0.8233478 | -9.787944 | 0.3402658 | -6.556591 | 461.78 | 0.403051 | -9.652634 | 0.04877652 | -5.935687 | 462.77 | 0.2622141 | -9.511666 | 0.0130055 | -2.531662 | 465.78 | 0.2249421 | -9.467146 | 0.03757188 | -2.82375 | 463.85 | 0.1340192 | -9.507682 | 0.07135008 | -3.039084 | 465.7 | 0.115446 | -9.575857 | 0.0623154 | -2.938208 | 463.39 | 0.09325738 | -9.731681 | 0.07243338 | -3.300167 | 458.05 | 0.06013181 | -10.11457 | 0.09216583 | -3.25936
464.93 | 1.301547 | -10.21957 | 0.7967009 | -6.943052 | 468.98 | 0.9403612 | -9.822086 | 0.4080755 | -6.602194 | 465.2 | 0.4353383 | -9.670089 | 0.06515643 | -6.033618 | 466.21 | 0.288087 | -9.525868 | 0.01127923 | -2.059898 | 469.23 | 0.2441492 | -9.492405 | 0.04086783 | -2.794838 | 467.29 | 0.1451412 | -9.473377 | 0.07003588 | -3.157811 | 469.15 | 0.1327925 | -9.533534 | 0.06974997 | -2.887041 | 466.82 | 0.1052193 | -9.65795 | 0.07321039 | -3.259402 | 461.45 | 0.070395 | -9.745987 | 0.1006195 | -3.209814
468.38 | 1.506847 | -10.28916 | 0.9638497 | -7.049693 | 472.46 | 1.092926 | -9.871304 | 0.4940446 | -6.655906 | 468.65 | 0.4776305 | -9.677921 | 0.08217622 | -6.121712 | 469.67 | 0.310368 | -9.546799 | 0.01306489 | -1.520957 | 472.71 | 0.2629235 | -9.521746 | 0.04301594 | -2.826509 | 470.76 | 0.1699309 | -9.48716 | 0.06338404 | -3.174461 | 472.63 | 0.149197 | -9.542484 | 0.07675998 | -2.886248 | 470.29 | 0.119517 | -9.654705 | 0.07871448 | -3.197964 | 464.87 | 0.07785448 | -9.740894 | 0.1058111 | -3.200154
471.86 | 1.771032 | -10.39838 | 1.166307 | -7.190079 | 475.96 | 1.287625 | -9.942648 | 0.600143 | -6.73379 | 472.13 | 0.5257066 | -9.703235 | 0.1043481 | -6.15753 | 473.15 | 0.3354894 | -9.548108 | 0.0185536 | -1.288908 | 476.21 | 0.2767508 | -9.52538 | 0.03864775 | -2.816384 | 474.26 | 0.1903265 | -9.468374 | 0.05821151 | -3.149992 | 476.13 | 0.15748 | -9.547357 | 0.0826733 | -2.913595 | 473.78 | 0.129926 | -9.594872 | 0.07411942 | -3.141358 | 468.32 | 0.09162976 | -9.710394 | 0.1089267 | -3.199937
475.36 | 2.0852 | -10.56093 | 1.408538 | -7.376161 | 479.49 | 1.531459 | -10.05675 | 0.7355994 | -6.830907 | 475.63 | 0.578847 | -9.737428 | 0.1331966 | -6.186777 | 476.66 | 0.3615539 | -9.540134 | 0.02018072 | -0.9693233 | 479.75 | 0.3029175 | -9.523953 | 0.03584297 | -2.774742 | 477.77 | 0.2045291 | -9.485441 | 0.05348164 | -3.079341 | 479.67 | 0.1787971 | -9.4904 | 0.08081395 | -3.005059 | 477.29 | 0.1450419 | -9.592624 | 0.07576386 | -3.092731 | 471.8 | 0.1072267 | -9.65668 | 0.1101412 | -3.209591
478.88 | 2.413186 | -10.78193 | 1.663123 | -7.61365 | 483.05 | 1.80458 | -10.21693 | 0.900321 | -6.969576 | 479.16 | 0.6367448 | -9.773241 | 0.1676818 | -6.247894 | 480.2 | 0.4002414 | -9.538687 | 0.03227192 | -0.6522163 | 483.31 | 0.3213357 | -9.523025 | 0.03041851 | -2.767706 | 481.32 | 0.2219515 | -9.48682 | 0.0514472 | -3.017042 | 483.23 | 0.1908867 | -9.501411 | 0.07796799 | -3.044915 | 480.83 | 0.1573526 | -9.561332 | 0.07641363 | -3.048837 | 475.3 | 0.1206515 | -9.594854 | 0.108082 | -3.221774
482.43 | 2.630113 | -11.06173 | 1.849292 | -7.906906 | 486.64 | 2.035182 | -10.42969 | 1.068518 | -7.149348 | 482.71 | 0.6939419 | -9.83235 | 0.2082132 | -6.299246 | 483.76 | 0.4454059 | -9.534848 | 0.03843073 | -0.6725421 | 486.9 | 0.352971 | -9.528048 | 0.0248062 | -2.681007 | 484.89 | 0.2370204 | -9.48532 | 0.0467087 | -2.949341 | 486.81 | 0.2105942 | -9.491869 | 0.06880756 | -3.02434 | 484.4 | 0.1711491 | -9.538025 | 0.07371981 | -3.023591 | 478.82 | 0.1399246 | -9.580356 | 0.1049286 | -3.21555
486.01 | 2.632669 | -11.35999 | 1.883137 | -8.214979 | 490.24 | 2.163363 | -10.64525 | 1.219006 | -7.341859 | 486.29 | 0.7350685 | -9.879682 | 0.2641812 | -6.34924 | 487.35 | 0.4948918 | -9.566181 | 0.0397385 | -0.4026327 | 490.51 | 0.3867096 | -9.55565 | 0.01632257 | -2.576687 | 488.48 | 0.2520588 | -9.464817 | 0.04347451 | -3.002331 | 490.43 | 0.2291078 | -9.485985 | 0.06152703 | -2.984635 | 488 | 0.1855826 | -9.516901 | 0.07030884 | -2.946907 | 482.38 | 0.1434467 | -9.610157 | 0.1023407 | -3.181724
489.62 | 2.428236 | -11.62206 | 1.768764 | -8.481859 | 493.88 | 2.210117 | -10.84262 | 1.349688 | -7.529142 | 489.9 | 0.7757106 | -9.883892 | 0.3313548 | -6.415624 | 490.97 | 0.5374109 | -9.600448 | 0.06438818 | -0.09617142 | 494.15 | 0.4120426 | -9.578995 | 0.005166598 | -1.637523 | 492.11 | 0.2808178 | -9.412694 | 0.03466398 | -3.060378 | 494.06 | 0.2433917 | -9.498199 | 0.05701002 | -2.903244 | 491.61 | 0.2058942 | -9.506045 | 0.07084899 | -2.89322 | 485.96 | 0.1579269 | -9.488011 | 0.1013435 | -3.179912
493.25 | 2.141826 | -11.83093 | 1.585452 | -8.692841 | 497.54 | 2.238041 | -11.01388 | 1.475034 | -7.713165 | 493.54 | 0.8547069 | -9.871456 | 0.4032043 | -6.490977 | 494.61 | 0.5823972 | -9.620792 | 0.0978407 | -0.06224646 | 497.81 | 0.4353396 | -9.578605 | 0.0226427 | -0.3896608 | 495.76 | 0.3111745 | -9.406691 | 0.01868214 | -3.096087 | 497.73 | 0.258627 | -9.480363 | 0.05232821 | -2.861595 | 495.26 | 0.2217868 | -9.499765 | 0.06963082 | -2.818707 | 489.56 | 0.1751835 | -9.577172 | 0.09607029 | -3.133725
496.91 | 1.871539 | -11.98382 | 1.411013 | -8.845549 | 501.24 | 2.284798 | -11.1815 | 1.602833 | -7.90829 | 497.2 | 0.9785374 | -9.864176 | 0.4963014 | -6.563154 | 498.28 | 0.6409446 | -9.62204 | 0.1320399 | -0.1167742 | 501.51 | 0.471359 | -9.567764 | 0.03684896 | -0.3900573 | 499.43 | 0.353977 | -9.420226 | 0.007057934 | -1.684597 | 501.42 | 0.2831959 | -9.478777 | 0.04574303 | -2.798303 | 498.94 | 0.2418325 | -9.4984 | 0.06923822 | -2.753493 | 493.19 | 0.1933858 | -9.537181 | 0.0921167 | -3.116851
500.6 | 1.647087 | -12.09506 | 1.264152 | -8.954018 | 504.96 | 2.302795 | -11.37512 | 1.69442 | -8.130983 | 500.89 | 1.160654 | -9.881183 | 0.6141804 | -6.641952 | 501.97 | 0.7202003 | -9.639223 | 0.1675384 | -0.1298837 | 505.23 | 0.5205365 | -9.562578 | 0.05304685 | -0.2795487 | 503.14 | 0.3873624 | -9.445829 | 0.0210726 | -0.8193841 | 505.14 | 0.3007969 | -9.442924 | 0.03356956 | -2.752821 | 502.64 | 0.2587411 | -9.511564 | 0.06828293 | -2.679685 | 496.85 | 0.2031839 | -9.540973 | 0.08829359 | -3.075421
504.31 | 1.466399 | -12.18129 | 1.147248 | -9.032991 | 508.7 | 2.241154 | -11.57776 | 1.708328 | -8.361288 | 504.61 | 1.414841 | -9.924661 | 0.7719677 | -6.727216 | 505.7 | 0.8214306 | -9.672112 | 0.206688 | -0.1486117 | 508.97 | 0.5798659 | -9.572041 | 0.0713503 | -0.2011272 | 506.88 | 0.4178691 | -9.458861 | 0.03628697 | -0.7301225 | 508.88 | 0.3343817 | -9.427678 | 0.0221437 | -2.408642 | 506.37 | 0.2768223 | -9.50488 | 0.06380069 | -2.63453 | 500.54 | 0.2141626 | -9.539947 | 0.0823283 | -3.029335
508.05 | 1.327535 | -12.25289 | 1.062823 | -9.095995 | 512.47 | 2.093523 | -11.77465 | 1.642674 | -8.580694 | 508.35 | 1.783721 | -10.00651 | 0.9945095 | -6.836671 | 509.45 | 0.9380577 | -9.724439 | 0.2593542 | -0.163102 | 512.75 | 0.6527113 | -9.592562 | 0.09379423 | -0.1559284 | 510.63 | 0.4608211 | -9.46896 | 0.05145417 | -0.7696354 | 512.66 | 0.3723485 | -9.42229 | 0.02390223 | -1.690724 | 510.12 | 0.2952579 | -9.496022 | 0.06194906 | -2.542502 | 504.25 | 0.2347176 | -9.510778 | 0.07559615 | -2.983376
511.81 | 1.217283 | -12.31373 | 0.9927062 | -9.147027 | 516.28 | 1.891947 | -11.94184 | 1.524155 | -8.764944 | 512.12 | 2.329101 | -10.16353 | 1.319787 | -7.005587 | 513.23 | 1.066918 | -9.804447 | 0.3257519 | -0.1701753 | 516.56 | 0.7386248 | -9.632389 | 0.120997 | -0.02330443 | 514.42 | 0.5004241 | -9.485861 | 0.06286061 | -0.6982106 | 516.46 | 0.4103197 | -9.43102 | 0.03448082 | -1.439778 | 513.9 | 0.3205808 | -9.499601 | 0.06157294 | -2.485993 | 507.99 | 0.2476338 | -9.557242 | 0.07024342 | -2.86345
515.61 | 1.126378 | -12.36949 | 0.9455319 | -9.190303 | 520.11 | 1.687182 | -12.07738 | 1.388617 | -8.916925 | 515.92 | 3.047955 | -10.44224 | 1.758414 | -7.280225 | 517.04 | 1.174531 | -9.898277 | 0.4134173 | -0.2090394 | 520.39 | 0.829607 | -9.70329 | 0.160062 | 0.04326348 | 518.24 | 0.5537591 | -9.507313 | 0.07567604 | -0.5965467 | 520.3 | 0.4512941 | -9.451316 | 0.03698129 | -1.167146 | 517.72 | 0.3427667 | -9.499216 | 0.05749618 | -2.498323 | 511.76 | 0.2647962 | -9.512187 | 0.06687824 | -2.704211
519.45 | 1.049349 | -12.42758 | 0.9119518 | -9.241287 | 523.97 | 1.506837 | -12.18129 | 1.26232 | -9.034585 | 519.75 | 3.600947 | -10.86753 | 2.131378 | -7.695116 | 520.88 | 1.275424 | -9.949673 | 0.5288157 | -0.2538983 | 524.25 | 0.8836902 | -9.791799 | 0.2360399 | 0.09842857 | 522.09 | 0.6077483 | -9.531257 | 0.0956138 | -0.4865452 | 524.16 | 0.5007931 | -9.472548 | 0.04301234 | -0.9429497 | 521.56 | 0.3724598 | -9.502803 | 0.04512853 | -2.54847 | 515.56 | 0.2832032 | -9.511434 | 0.07106732 | -2.661153
523.3 | 0.9775724 | -12.49287 | 0.8756378 | -9.304826 | 527.86 | 1.353736 | -12.2601 | 1.153814 | -9.124025 | 523.61 | 3.430376 | -11.3294 | 2.087321 | -8.144433 | 524.74 | 1.434478 | -9.998408 | 0.6791856 | -0.311981 | 528.13 | 0.914757 | -9.811589 | 0.3273488 | 0.02190405 | 525.97 | 0.6702865 | -9.554241 | 0.1199971 | -0.4050573 | 528.05 | 0.5474423 | -9.496675 | 0.06040536 | -0.6358772 | 525.43 | 0.402082 | -9.505006 | 0.02819673 | -2.297447 | 519.38 | 0.3019188 | -9.526856 | 0.07266276 | -2.634154
527.18 | 0.9129654 | -12.55392 | 0.8461185 | -9.35969 | 531.77 | 1.227745 | -12.32492 | 1.062835 | -9.19807 | 527.48 | 2.820897 | -11.64206 | 1.773241 | -8.440699 | 528.63 | 1.652426 | -10.03459 | 0.8925702 | -0.3974868 | 532.05 | 1.004979 | -9.781715 | 0.4289393 | -0.06198452 | 529.87 | 0.7338512 | -9.579235 | 0.151541 | -0.3779439 | 531.97 | 0.6018275 | -9.528291 | 0.08539398 | -0.494251 | 529.33 | 0.4390589 | -9.51262 | 0.02313145 | -1.532052 | 523.24 | 0.3236797 | -9.499632 | 0.06642737 | -2.635546
531.1 | 0.8458828 | -12.61606 | 0.8178639 | -9.420216 | 535.72 | 1.128143 | -12.3778 | 0.9924716 | -9.257312 | 531.4 | 2.327276 | -11.82151 | 1.534107 | -8.605764 | 532.56 | 2.034274 | -10.07531 | 1.201097 | -0.5094635 | 536.01 | 1.16146 | -9.769009 | 0.5584838 | -0.1404453 | 533.8 | 0.8240969 | -9.57781 | 0.1847208 | -0.3293896 | 535.91 | 0.6610428 | -9.557196 | 0.1115025 | -0.4209901 | 533.26 | 0.4735179 | -9.517061 | 0.03794328 | -0.8227823 | 527.12 | 0.3514122 | -9.538393 | 0.05474916 | -2.606959
535.03 | 0.779702 | -12.6818 | 0.7897149 | -9.499932 | 539.69 | 1.048914 | -12.42465 | 0.9347602 | -9.306497 | 535.34 | 1.99085 | -11.94723 | 1.38604 | -8.721871 | 536.5 | 2.77874 | -10.17629 | 1.719556 | -0.6756981 | 539.98 | 1.404559 | -9.765776 | 0.7249565 | -0.2172901 | 537.76 | 0.9438992 | -9.590452 | 0.2338989 | -0.2624536 | 539.89 | 0.7267426 | -9.57886 | 0.1466742 | -0.3654554 | 537.22 | 0.5177545 | -9.533494 | 0.05863488 | -0.6878964 | 531.03 | 0.3737179 | -9.530653 | 0.04575604 | -2.434026
539 | 0.7090661 | -12.74309 | 0.7446634 | -9.593435 | 543.7 | 0.9830214 | -12.46851 | 0.890698 | -9.355866 | 539.31 | 1.758485 | -12.04628 | 1.292993 | -8.827315 | 540.49 | 4.105508 | -10.49183 | 2.595031 | -1.029854 | 543.99 | 1.799775 | -9.797851 | 0.9671886 | -0.3019771 | 541.74 | 1.121742 | -9.62282 | 0.3047927 | -0.2276414 | 543.89 | 0.8055472 | -9.602544 | 0.1887172 | -0.3374907 | 541.2 | 0.5657001 | -9.541476 | 0.08140227 | -0.5733474 | 534.97 | 0.3975269 | -9.534266 | 0.03695704 | -2.201783
543 | 0.6338986 | -12.79035 | 0.6697281 | -9.684667 | 547.73 | 0.9339316 | -12.51154 | 0.8546534 | -9.405593 | 543.32 | 1.584016 | -12.14102 | 1.230067 | -8.939287 | 544.49 | 5.146255 | -11.08517 | 3.329865 | -1.639697 | 548.03 | 2.472534 | -9.895116 | 1.368809 | -0.4250582 | 545.76 | 1.355275 | -9.701117 | 0.4027099 | -0.221168 | 547.93 | 0.8960279 | -9.619814 | 0.236411 | -0.3230736 | 545.21 | 0.6207387 | -9.553139 | 0.1054195 | -0.4634357 | 538.93 | 0.4356087 | -9.539706 | 0.03274838 | -1.74924
547.03 | 0.5591661 | -12.81058 | 0.5781593 | -9.735131 | 551.8 | 0.8887702 | -12.56002 | 0.8199308 | -9.46112 | 547.35 | 1.4346 | -12.24166 | 1.163299 | -9.071403 | 548.54 | 4.42837 | -11.6593 | 2.963724 | -2.221065 | 552.08 | 3.612891 | -10.12271 | 2.076023 | -0.6635218 | 549.81 | 1.621362 | -9.82199 | 0.5511788 | -0.2667063 | 551.99 | 1.029023 | -9.641596 | 0.3004245 | -0.3144832 | 549.26 | 0.6962364 | -9.556625 | 0.1386512 | -0.3979225 | 542.93 | 0.4566178 | -9.547159 | 0.03563251 | -1.28988
551.09 | 0.5038671 | -12.79344 | 0.4973561 | -9.707762 | 555.89 | 0.8550536 | -12.61376 | 0.7883062 | -9.524045 | 551.41 | 1.275054 | -12.33848 | 1.051975 | -9.204858 | 552.6 | 3.275084 | -11.98154 | 2.275566 | -2.54563 | 556.19 | 5.194286 | -10.60282 | 3.086701 | -1.147755 | 553.89 | 1.871605 | -9.989364 | 0.7332583 | -0.374111 | 556.08 | 1.20433 | -9.680389 | 0.3859099 | -0.3111438 | 553.33 | 0.7799455 | -9.582769 | 0.1839772 | -0.3635712 | 546.96 | 0.5009848 | -9.547912 | 0.04773715 | -0.8715033
555.18 | 0.464044 | -12.77074 | 0.4558092 | -9.629425 | 560.01 | 0.8219656 | -12.68026 | 0.7570472 | -9.598262 | 555.5 | 1.124845 | -12.40811 | 0.9244733 | -9.30304 | 556.69 | 2.496462 | -12.15363 | 1.795709 | -2.72111 | 560.31 | 5.61668 | -11.26611 | 3.486415 | -1.812068 | 558 | 2.002994 | -10.13384 | 0.9350136 | -0.4924581 | 560.21 | 1.44219 | -9.74202 | 0.5036248 | -0.3333322 | 557.44 | 0.8766064 | -9.612958 | 0.2351507 | -0.3590238 | 551.02 | 0.5514299 | -9.558583 | 0.0670059 | -0.6111947
559.29 | 0.4356359 | -12.7527 | 0.4439613 | -9.557101 | 564.16 | 0.7930852 | -12.76129 | 0.7146325 | -9.682761 | 559.62 | 1.000776 | -12.44721 | 0.8091014 | -9.356309 | 560.83 | 2.001418 | -12.25246 | 1.490615 | -2.822101 | 564.47 | 4.419404 | -11.80665 | 2.88076 | -2.355797 | 562.14 | 2.204931 | -10.17789 | 1.211153 | -0.5791219 | 564.37 | 1.769364 | -9.839606 | 0.6691805 | -0.3793383 | 561.57 | 1.00238 | -9.64951 | 0.3012172 | -0.3580042 | 555.11 | 0.5896184 | -9.554035 | 0.09364541 | -0.4626839
563.44 | 0.4127713 | -12.7294 | 0.4435658 | -9.51371 | 568.35 | 0.751608 | -12.86593 | 0.6528185 | -9.784167 | 563.77 | 0.9092212 | -12.47078 | 0.7170073 | -9.37439 | 564.99 | 1.689151 | -12.31896 | 1.302869 | -2.88962 | 568.66 | 3.201496 | -12.09467 | 2.190901 | -2.651475 | 566.31 | 2.867081 | -10.23072 | 1.729261 | -0.7012262 | 568.56 | 2.160374 | -10.00763 | 0.907307 | -0.4830977 | 565.74 | 1.151583 | -9.683576 | 0.3851903 | -0.3663712 | 559.23 | 0.6580591 | -9.565173 | 0.1292975 | -0.3910847
567.62 | 0.3934595 | -12.71394 | 0.4507798 | -9.497336 | 572.57 | 0.6869045 | -12.99294 | 0.5558206 | -9.877842 | 567.95 | 0.8380183 | -12.49035 | 0.640947 | -9.366585 | 569.18 | 1.480615 | -12.36977 | 1.189749 | -2.943623 | 572.87 | 2.427366 | -12.23646 | 1.740933 | -2.797694 | 570.51 | 4.215179 | -10.45949 | 2.694164 | -0.9807314 | 572.78 | 2.510778 | -10.21672 | 1.207062 | -0.649549 | 569.94 | 1.361578 | -9.726241 | 0.4983933 | -0.3912217 | 563.38 | 0.7365183 | -9.572421 | 0.1731663 | -0.3586761
571.83 | 0.3785561 | -12.70421 | 0.4501139 | -9.496924 | 576.82 | 0.5965435 | -13.10924 | 0.4405577 | -9.864525 | 572.16 | 0.7864265 | -12.50051 | 0.5827449 | -9.313243 | 573.41 | 1.338791 | -12.42378 | 1.128281 | -3.014186 | 577.13 | 1.976349 | -12.31861 | 1.487619 | -2.884214 | 574.75 | 5.808505 | -11.01222 | 3.876662 | -1.56381 | 577.03 | 2.794463 | -10.41102 | 1.546653 | -0.8444615 | 574.16 | 1.66683 | -9.801279 | 0.6574655 | -0.4346622 | 567.55 | 0.8212974 | -9.589845 | 0.224869 | -0.3360304
576.07 | 0.3624106 | -12.69237 | 0.4476995 | -9.506536 | 581.1 | 0.4937187 | -13.17595 | 0.3735986 | -9.693763 | 576.4 | 0.7579283 | -12.51439 | 0.5639397 | -9.217723 | 577.66 | 1.220639 | -12.49882 | 1.071285 | -3.128739 | 581.41 | 1.681209 | -12.38386 | 1.327043 | -2.962652 | 579.01 | 5.226683 | -11.691 | 3.645289 | -2.258422 | 581.31 | 3.245372 | -10.60001 | 2.00802 | -1.071319 | 578.42 | 2.106352 | -9.924846 | 0.8941111 | -0.5264119 | 571.76 | 0.93997 | -9.607066 | 0.2921942 | -0.3273297
580.35 | 0.3507817 | -12.67907 | 0.4433668 | -9.516676 | 585.41 | 0.4014194 | -13.17716 | 0.3810429 | -9.517208 | 580.68 | 0.7389391 | -12.53969 | 0.6011222 | -9.125763 | 581.95 | 1.079431 | -12.57345 | 0.9420507 | -3.26709 | 585.72 | 1.466049 | -12.44869 | 1.208824 | -3.051622 | 583.31 | 3.626605 | -12.07814 | 2.639201 | -2.659044 | 585.62 | 3.994486 | -10.88824 | 2.66756 | -1.403686 | 582.71 | 2.66701 | -10.14443 | 1.217314 | -0.7014563 | 576.01 | 1.09696 | -9.632267 | 0.3789268 | -0.3392637
584.66 | 0.3381597 | -12.66253 | 0.4324039 | -9.525212 | 589.75 | 0.3367576 | -13.10528 | 0.4087325 | -9.45658 | 584.98 | 0.7233564 | -12.59136 | 0.673006 | -9.134609 | 586.27 | 0.9466845 | -12.61485 | 0.785841 | -3.352564 | 590.06 | 1.2886 | -12.51374 | 1.090199 | -3.157138 | 587.63 | 2.616529 | -12.25238 | 1.984123 | -2.842671 | 589.96 | 4.382425 | -11.3656 | 3.09452 | -1.914343 | 587.04 | 3.099732 | -10.46629 | 1.553552 | -0.9672722 | 580.28 | 1.304082 | -9.684728 | 0.4975332 | -0.3697567
588.99 | 0.3261493 | -12.65499 | 0.4216469 | -9.528922 | 594.13 | 0.3012711 | -13.00748 | 0.427605 | -9.456773 | 589.32 | 0.698557 | -12.65484 | 0.7265623 | -9.212207 | 590.62 | 0.844061 | -12.62268 | 0.6427606 | -3.370514 | 594.44 | 1.122385 | -12.56026 | 0.9492141 | -3.240064 | 591.99 | 2.045849 | -12.33957 | 1.615852 | -2.940566 | 594.34 | 3.692369 | -11.82687 | 2.732852 | -2.398887 | 591.4 | 3.212694 | -10.75618 | 1.826523 | -1.221473 | 584.58 | 1.578048 | -9.751082 | 0.6567154 | -0.4242678
593.37 | 0.3156292 | -12.63733 | 0.4132284 | -9.523701 | 598.46 | 0.2816154 | -12.91418 | 0.4308228 | -9.470029 | 593.69 | 0.6688029 | -12.71672 | 0.7510585 | -9.312003 | 595 | 0.7840779 | -12.61839 | 0.5369138 | -3.31955 | 598.69 | 1.001299 | -12.58081 | 0.8257823 | -3.277078 | 596.39 | 1.699395 | -12.39505 | 1.39212 | -3.002475 | 598.63 | 2.804633 | -12.08727 | 2.157748 | -2.673831 | 595.78 | 3.397898 | -10.9933 | 2.197782 | -1.475371 | 588.93 | 1.965799 | -9.856002 | 0.8806945 | -0.5167271
597.77 | 0.304139 | -12.61498 | 0.4066707 | -9.51069 | 596.72 | 0.2897714 | -12.94878 | 0.4295115 | -9.467396 | 598.1 | 0.6381667 | -12.78217 | 0.750816 | -9.416918 | 598.95 | 0.752672 | -12.62435 | 0.4701279 | -3.237161 | 596.4 | 1.058072 | -12.57024 | 0.8843266 | -3.260069 | 598.7 | 1.576475 | -12.41613 | 1.314805 | -3.028481 | 596.5 | 3.117281 | -11.97936 | 2.356273 | -2.561607 | 598.97 | 3.673935 | -11.2 | 2.539174 | -1.714712 | 593.29 | 2.483011 | -10.01392 | 1.198253 | -0.6563409
597.48 | 0.3063518 | -12.61892 | 0.4054966 | -9.514255 | 592.33 | 0.3149399 | -13.04665 | 0.4228424 | -9.464253 | 597.13 | 0.642083 | -12.77022 | 0.7530923 | -9.394503 | 595.84 | 0.7764426 | -12.61593 | 0.5195263 | -3.303456 | 592.01 | 1.204249 | -12.53204 | 1.023775 | -3.195626 | 594.46 | 1.824799 | -12.36561 | 1.471306 | -2.972726 | 592.11 | 4.001169 | -11.64014 | 2.899846 | -2.204701 | 595.06 | 3.372643 | -10.94969 | 2.162409 | -1.431304 | 597.7 | 3.170711 | -10.26794 | 1.630574 | -0.8884914
593.08 | 0.3143216 | -12.63719 | 0.4149186 | -9.523321 | 587.96 | 0.361309 | -13.13069 | 0.4033803 | -9.47548 | 592.74 | 0.6741224 | -12.70266 | 0.7491576 | -9.291642 | 591.46 | 0.8294932 | -12.61647 | 0.6123401 | -3.36474 | 587.64 | 1.384296 | -12.47262 | 1.159586 | -3.095403 | 590.09 | 2.247837 | -12.29561 | 1.740296 | -2.89434 | 587.75 | 4.365491 | -11.15029 | 3.014922 | -1.687134 | 590.68 | 3.169066 | -10.72503 | 1.777578 | -1.189713 | 597.56 | 3.216565 | -10.26509 | 1.658008 | -0.8840799
588.71 | 0.3267205 | -12.65529 | 0.422557 | -9.529809 | 583.63 | 0.4361206 | -13.18333 | 0.3786506 | -9.569935 | 588.37 | 0.7041628 | -12.63865 | 0.7194115 | -9.195726 | 587.1 | 0.9136144 | -12.61682 | 0.7425652 | -3.36682 | 583.32 | 1.579348 | -12.41099 | 1.276098 | -3.000664 | 585.73 | 2.920256 | -12.17583 | 2.180439 | -2.766032 | 583.42 | 3.695699 | -10.72357 | 2.395882 | -1.219839 | 586.33 | 3.078221 | -10.43517 | 1.523842 | -0.9375846 | 593.15 | 2.510144 | -10.0113 | 1.207265 | -0.6493008
584.38 | 0.3379639 | -12.66349 | 0.4318767 | -9.526492 | 579.34 | 0.5335723 | -13.15613 | 0.3931618 | -9.754185 | 584.04 | 0.7273009 | -12.57839 | 0.6649564 | -9.12782 | 582.78 | 1.045266 | -12.58594 | 0.8998733 | -3.290283 | 579.02 | 1.830943 | -12.34092 | 1.411611 | -2.915015 | 581.42 | 4.090434 | -11.93672 | 2.931851 | -2.515599 | 579.13 | 3.013889 | -10.4911 | 1.782859 | -0.9397852 | 582.01 | 2.629101 | -10.11266 | 1.182695 | -0.6750816 | 588.79 | 1.971398 | -9.846198 | 0.8831206 | -0.5068969
580.08 | 0.3516448 | -12.6719 | 0.4391024 | -9.519567 | 575.07 | 0.6354101 | -13.06282 | 0.4839533 | -9.86973 | 579.74 | 0.7427404 | -12.53258 | 0.5952333 | -9.133192 | 578.49 | 1.190472 | -12.51616 | 1.048858 | -3.16413 | 574.76 | 2.199308 | -12.27008 | 1.61373 | -2.835432 | 577.14 | 5.568163 | -11.47256 | 3.826918 | -2.035507 | 574.86 | 2.628271 | -10.31254 | 1.372655 | -0.7364953 | 577.73 | 2.059418 | -9.897312 | 0.8619544 | -0.5016597 | 584.45 | 1.581056 | -9.741537 | 0.6565994 | -0.4136441
575.81 | 0.3647849 | -12.68682 | 0.4466809 | -9.506334 | 570.84 | 0.7189113 | -12.94305 | 0.5963075 | -9.837194 | 575.47 | 0.7619336 | -12.50608 | 0.5658655 | -9.2267 | 574.23 | 1.321272 | -12.43842 | 1.12733 | -3.035267 | 570.53 | 2.780856 | -12.15679 | 1.945703 | -2.717229 | 572.89 | 5.546074 | -10.79719 | 3.641985 | -1.338285 | 570.63 | 2.331584 | -10.11337 | 1.057119 | -0.5524299 | 573.47 | 1.627044 | -9.780329 | 0.6297272 | -0.4150603 | 580.14 | 1.297576 | -9.675633 | 0.4940741 | -0.3603989
571.57 | 0.376122 | -12.70245 | 0.4497687 | -9.499967 | 566.63 | 0.7720878 | -12.81908 | 0.6789593 | -9.734828 | 571.23 | 0.7991881 | -12.49696 | 0.5920167 | -9.317153 | 570 | 1.449911 | -12.37632 | 1.181779 | -2.951202 | 566.33 | 3.718259 | -11.95249 | 2.489099 | -2.509226 | 568.67 | 3.724343 | -10.31692 | 2.333057 | -0.8193308 | 566.42 | 1.978936 | -9.91871 | 0.7854163 | -0.4115291 | 569.25 | 1.32691 | -9.716036 | 0.4799579 | -0.3767028 | 575.87 | 1.095007 | -9.626585 | 0.3769166 | -0.3307887
567.36 | 0.3951701 | -12.71435 | 0.4477158 | -9.501438 | 562.46 | 0.8068073 | -12.72258 | 0.7317085 | -9.644589 | 567.03 | 0.8529909 | -12.48125 | 0.6516509 | -9.361125 | 565.8 | 1.643091 | -12.32275 | 1.281528 | -2.894861 | 562.16 | 4.962912 | -11.57645 | 3.163455 | -2.126398 | 564.48 | 2.543061 | -10.17598 | 1.487593 | -0.6195729 | 562.25 | 1.602563 | -9.778166 | 0.5780194 | -0.3334333 | 565.06 | 1.129932 | -9.669735 | 0.3676377 | -0.3587598 | 571.63 | 0.9393344 | -9.60152 | 0.289694 | -0.3200153
563.18 | 0.4150542 | -12.72905 | 0.445209 | -9.524269 | 558.32 | 0.8352652 | -12.65146 | 0.7685666 | -9.566405 | 562.85 | 0.9225737 | -12.46527 | 0.7288831 | -9.371237 | 561.63 | 1.935157 | -12.25841 | 1.455096 | -2.828902 | 558.02 | 5.703435 | -10.98253 | 3.468887 | -1.526992 | 560.33 | 2.083393 | -10.14981 | 1.078088 | -0.5283587 | 558.11 | 1.310038 | -9.702052 | 0.4374489 | -0.3092599 | 560.89 | 0.9766606 | -9.636817 | 0.2885099 | -0.355828 | 567.42 | 0.8258558 | -9.590069 | 0.2225544 | -0.3376773
559.03 | 0.4410992 | -12.75377 | 0.445914 | -9.569975 | 554.21 | 0.8691137 | -12.58775 | 0.8018923 | -9.4957 | 558.7 | 1.020916 | -12.43783 | 0.8257034 | -9.344575 | 557.5 | 2.366828 | -12.16167 | 1.722604 | -2.732475 | 553.9 | 4.611896 | -10.33653 | 2.694331 | -0.8772215 | 556.2 | 1.932718 | -10.08222 | 0.8437314 | -0.4386528 | 554 | 1.115714 | -9.655478 | 0.3367972 | -0.3079859 | 556.76 | 0.8665737 | -9.603108 | 0.2264309 | -0.350683 | 563.24 | 0.7240641 | -9.568218 | 0.1713408 | -0.350906
554.91 | 0.4683148 | -12.77877 | 0.4634774 | -9.641562 | 550.13 | 0.9072266 | -12.53658 | 0.836266 | -9.43726 | 554.59 | 1.144845 | -12.39238 | 0.9401543 | -9.284469 | 553.39 | 3.056576 | -12.00518 | 2.149515 | -2.571576 | 549.83 | 3.021451 | -9.963455 | 1.705205 | -0.4965994 | 552.1 | 1.765603 | -9.923396 | 0.6512867 | -0.317092 | 549.92 | 0.9610263 | -9.632677 | 0.2654116 | -0.3144723 | 552.66 | 0.7650852 | -9.574447 | 0.1759536 | -0.3659583 | 559.09 | 0.6556817 | -9.563472 | 0.1280742 | -0.39628
550.83 | 0.5096582 | -12.80271 | 0.5124234 | -9.713098 | 546.07 | 0.9529406 | -12.49194 | 0.8676307 | -9.380737 | 550.51 | 1.299616 | -12.318 | 1.065685 | -9.178641 | 549.32 | 4.065112 | -11.73027 | 2.762564 | -2.293178 | 545.77 | 2.084237 | -9.818231 | 1.137291 | -0.33126 | 548.04 | 1.515199 | -9.768302 | 0.4817814 | -0.2266271 | 545.88 | 0.8440447 | -9.611109 | 0.2109881 | -0.3312506 | 548.59 | 0.6827165 | -9.558006 | 0.1330615 | -0.4039794 | 554.98 | 0.5998027 | -9.549104 | 0.09371031 | -0.470354
546.78 | 0.5697087 | -12.80745 | 0.5965797 | -9.727694 | 542.05 | 1.012219 | -12.44449 | 0.9111368 | -9.331256 | 546.45 | 1.454333 | -12.22449 | 1.16404 | -9.048823 | 545.27 | 5.026976 | -11.26008 | 3.293598 | -1.81598 | 541.76 | 1.562276 | -9.763897 | 0.8251859 | -0.240999 | 544 | 1.25525 | -9.661491 | 0.3559696 | -0.2082206 | 541.85 | 0.7680422 | -9.590484 | 0.1647072 | -0.3451343 | 544.55 | 0.6044922 | -9.545947 | 0.1009786 | -0.4929465 | 550.89 | 0.5390912 | -9.5602 | 0.06614893 | -0.6248924
542.75 | 0.6435032 | -12.78072 | 0.6852125 | -9.667216 | 538.06 | 1.080527 | -12.40187 | 0.9587287 | -9.280398 | 542.43 | 1.611032 | -12.13142 | 1.231706 | -8.9312 | 541.25 | 4.665237 | -10.6514 | 2.965515 | -1.191722 | 537.76 | 1.255833 | -9.756105 | 0.6273088 | -0.1674227 | 540 | 1.0441 | -9.597495 | 0.2687967 | -0.2349156 | 537.86 | 0.6916639 | -9.570088 | 0.126693 | -0.3861736 | 540.54 | 0.5535694 | -9.53786 | 0.07623719 | -0.5665182 | 546.83 | 0.4970947 | -9.546259 | 0.04696322 | -0.8838847
538.75 | 0.7188311 | -12.73215 | 0.7511707 | -9.568792 | 534.09 | 1.167473 | -12.34939 | 1.019436 | -9.224085 | 538.43 | 1.803747 | -12.03908 | 1.309133 | -8.827888 | 537.27 | 3.163439 | -10.21533 | 1.961574 | -0.7232467 | 533.81 | 1.068981 | -9.769395 | 0.4876797 | -0.09266703 | 536.02 | 0.8835741 | -9.580535 | 0.2102887 | -0.2786406 | 533.9 | 0.6321148 | -9.538963 | 0.09779641 | -0.4439685 | 536.56 | 0.5128015 | -9.529979 | 0.05554422 | -0.6648058 | 542.81 | 0.4608037 | -9.536366 | 0.03487238 | -1.25036
534.78 | 0.7867948 | -12.67354 | 0.7923349 | -9.482249 | 530.16 | 1.273269 | -12.29094 | 1.096884 | -9.15759 | 534.47 | 2.066897 | -11.93753 | 1.42006 | -8.727972 | 533.31 | 2.185247 | -10.07134 | 1.308147 | -0.5236393 | 529.88 | 0.9426755 | -9.789315 | 0.3759302 | -0.008435696 | 532.07 | 0.7787118 | -9.567846 | 0.1673102 | -0.3463242 | 529.97 | 0.5711228 | -9.512936 | 0.07211213 | -0.5239861 | 532.61 | 0.4621643 | -9.515535 | 0.03451867 | -0.902824 | 538.81 | 0.4243152 | -9.554099 | 0.03289097 | -1.824709
530.85 | 0.8551885 | -12.60634 | 0.8206283 | -9.404384 | 526.26 | 1.407473 | -12.2205 | 1.190533 | -9.076973 | 530.53 | 2.437264 | -11.79624 | 1.600554 | -8.597028 | 529.38 | 1.719725 | -10.0305 | 0.9530383 | -0.4083651 | 525.98 | 0.8841782 | -9.807535 | 0.2773174 | 0.07571476 | 528.15 | 0.703105 | -9.565368 | 0.1376048 | -0.3828641 | 526.07 | 0.5260391 | -9.483593 | 0.05057039 | -0.6910593 | 528.69 | 0.431291 | -9.505153 | 0.02123286 | -1.460401 | 534.84 | 0.3989439 | -9.530577 | 0.03773953 | -2.202637
526.94 | 0.922177 | -12.54113 | 0.8467067 | -9.343835 | 522.38 | 1.568563 | -12.12974 | 1.30687 | -8.974641 | 526.62 | 2.941443 | -11.58732 | 1.858591 | -8.397902 | 525.48 | 1.464506 | -10.00147 | 0.7226761 | -0.3207435 | 522.1 | 0.8531994 | -9.753484 | 0.1941835 | 0.117718 | 524.26 | 0.6389045 | -9.546236 | 0.1080397 | -0.4413973 | 522.19 | 0.4767982 | -9.468885 | 0.04164521 | -1.038654 | 524.79 | 0.3962525 | -9.51058 | 0.0297911 | -2.338715 | 530.9 | 0.3746513 | -9.534577 | 0.04565731 | -2.448914
523.06 | 0.9868509 | -12.48232 | 0.8805258 | -9.2898 | 518.53 | 1.743878 | -12.00992 | 1.421755 | -8.837949 | 522.74 | 3.476443 | -11.2615 | 2.121852 | -8.081561 | 521.62 | 1.307293 | -9.964411 | 0.5546181 | -0.2574502 | 518.26 | 0.7834222 | -9.666185 | 0.1341765 | 0.03012618 | 520.4 | 0.5873937 | -9.520446 | 0.08513042 | -0.5227173 | 518.34 | 0.4297583 | -9.438129 | 0.03520838 | -1.328758 | 520.92 | 0.3688707 | -9.514022 | 0.04833814 | -2.526535 | 526.99 | 0.35431 | -9.520934 | 0.05535342 | -2.604038
519.2 | 1.056903 | -12.41913 | 0.9170897 | -9.233427 | 514.72 | 1.929435 | -11.8673 | 1.534775 | -8.675024 | 518.9 | 3.581654 | -10.819 | 2.125042 | -7.646967 | 517.78 | 1.184307 | -9.912434 | 0.4362029 | -0.2132342 | 514.44 | 0.6877503 | -9.602947 | 0.1032257 | -0.07409722 | 516.57 | 0.5295464 | -9.501653 | 0.06887366 | -0.6367684 | 514.53 | 0.3871116 | -9.434203 | 0.03183596 | -1.494636 | 517.09 | 0.3428449 | -9.481759 | 0.05622575 | -2.509331 | 523.11 | 0.3212135 | -9.526846 | 0.06453472 | -2.646117
515.38 | 1.136547 | -12.35774 | 0.9514621 | -9.179971 | 510.93 | 2.096539 | -11.69703 | 1.622646 | -8.484117 | 515.07 | 2.999917 | -10.39405 | 1.740397 | -7.228406 | 513.97 | 1.089871 | -9.837018 | 0.3433083 | -0.1646764 | 510.66 | 0.6122854 | -9.573993 | 0.07809839 | -0.1980091 | 512.77 | 0.4800569 | -9.472864 | 0.05795418 | -0.7421592 | 510.74 | 0.3552435 | -9.415985 | 0.02127417 | -1.998927 | 513.29 | 0.3182103 | -9.512126 | 0.06209113 | -2.517481 | 519.25 | 0.3048855 | -9.499528 | 0.0707438 | -2.638053
511.59 | 1.226935 | -12.29607 | 0.9991931 | -9.128537 | 507.17 | 2.213314 | -11.50617 | 1.652506 | -8.267567 | 511.28 | 2.256538 | -10.12582 | 1.285419 | -6.959864 | 510.18 | 0.9694054 | -9.748224 | 0.2712216 | -0.1500995 | 506.9 | 0.5441822 | -9.564499 | 0.05884462 | -0.230956 | 509 | 0.4392685 | -9.467732 | 0.04610105 | -0.756108 | 506.99 | 0.3166035 | -9.444703 | 0.02820374 | -2.645889 | 509.51 | 0.293754 | -9.510704 | 0.06302125 | -2.560023 | 515.43 | 0.2812874 | -9.513212 | 0.07229202 | -2.62877
507.81 | 1.340362 | -12.23501 | 1.070315 | -9.079661 | 503.43 | 2.244097 | -11.32057 | 1.601502 | -8.053521 | 507.52 | 1.721969 | -9.982218 | 0.9648419 | -6.799781 | 506.42 | 0.8472414 | -9.682324 | 0.2170607 | -0.1436439 | 503.16 | 0.4916142 | -9.562212 | 0.04370812 | -0.3336095 | 505.24 | 0.4063115 | -9.453112 | 0.03110985 | -0.7867379 | 503.25 | 0.2883396 | -9.461622 | 0.03988592 | -2.772124 | 505.75 | 0.2750312 | -9.504009 | 0.06569683 | -2.663318 | 511.64 | 0.2660738 | -9.530555 | 0.06792533 | -2.744025
504.08 | 1.48755 | -12.16502 | 1.161057 | -9.015596 | 499.72 | 2.240049 | -11.14653 | 1.507875 | -7.853953 | 503.78 | 1.363641 | -9.909835 | 0.746896 | -6.69812 | 502.69 | 0.7432303 | -9.644583 | 0.1735252 | -0.131626 | 499.46 | 0.450311 | -9.571631 | 0.02989996 | -0.4063351 | 501.52 | 0.3701251 | -9.440241 | 0.01376213 | -0.8955009 | 499.54 | 0.270027 | -9.483397 | 0.04854982 | -2.810607 | 502.03 | 0.2512358 | -9.503382 | 0.06579115 | -2.704366 | 507.88 | 0.2462449 | -9.503448 | 0.06972216 | -2.870023
500.37 | 1.670299 | -12.07386 | 1.279529 | -8.930233 | 496.04 | 2.241559 | -10.9815 | 1.401609 | -7.67458 | 500.07 | 1.122458 | -9.873908 | 0.5907649 | -6.615118 | 498.99 | 0.657692 | -9.623093 | 0.1381322 | -0.1026947 | 495.78 | 0.4223015 | -9.578959 | 0.01292328 | -0.5751654 | 497.83 | 0.3389037 | -9.396728 | 0.009166852 | -2.853756 | 495.86 | 0.2488901 | -9.487546 | 0.05420221 | -2.87256 | 498.33 | 0.2408451 | -9.518101 | 0.06908994 | -2.747028 | 504.14 | 0.2357508 | -9.564536 | 0.07604247 | -2.977678
496.68 | 1.900533 | -11.95551 | 1.431884 | -8.814047 | 492.39 | 2.257929 | -10.79442 | 1.305952 | -7.493116 | 496.39 | 0.9525463 | -9.868922 | 0.4790014 | -6.541815 | 495.32 | 0.5919206 | -9.615265 | 0.1052709 | -0.06545039 | 492.12 | 0.3971266 | -9.57071 | 0.01234993 | -2.562719 | 494.16 | 0.3005384 | -9.405599 | 0.02740815 | -3.155148 | 492.21 | 0.2397586 | -9.510055 | 0.06015803 | -2.91849 | 494.66 | 0.2166893 | -9.505553 | 0.06911988 | -2.83127 | 500.42 | 0.216524 | -9.55441 | 0.08297523 | -3.038053
493.02 | 2.1718 | -11.7945 | 1.607423 | -8.654225 | 488.76 | 2.190543 | -10.57049 | 1.183458 | -7.289298 | 492.73 | 0.8385859 | -9.878046 | 0.3897614 | -6.471079 | 491.67 | 0.5475135 | -9.600355 | 0.07174465 | -0.04941647 | 488.5 | 0.3677037 | -9.530744 | 0.02281415 | -2.492201 | 490.53 | 0.2672384 | -9.430189 | 0.03825115 | -3.035714 | 488.58 | 0.2162731 | -9.474445 | 0.06383179 | -2.987604 | 491.02 | 0.2003127 | -9.493074 | 0.07150769 | -2.890698 | 496.74 | 0.2045341 | -9.543793 | 0.08639071 | -3.080953
489.39 | 2.441926 | -11.58422 | 1.779073 | -8.439935 | 485.16 | 2.005032 | -10.33694 | 1.027062 | -7.086414 | 489.1 | 0.7738989 | -9.893865 | 0.319174 | -6.402345 | 488.05 | 0.5024323 | -9.574537 | 0.0452645 | -0.212936 | 484.9 | 0.3364979 | -9.523383 | 0.02990253 | -2.653909 | 486.92 | 0.243233 | -9.458769 | 0.04468712 | -2.982592 | 484.99 | 0.2037957 | -9.479157 | 0.07356041 | -3.059703 | 487.4 | 0.1839368 | -9.527874 | 0.07272282 | -2.978072 | 493.08 | 0.1921726 | -9.526021 | 0.09070693 | -3.107657
485.79 | 2.627542 | -11.32062 | 1.881085 | -8.169377 | 481.59 | 1.718293 | -10.13742 | 0.8466563 | -6.911474 | 485.5 | 0.7324445 | -9.876311 | 0.2552895 | -6.338895 | 484.45 | 0.4582476 | -9.542209 | 0.03646813 | -0.6694741 | 481.33 | 0.3096833 | -9.528783 | 0.03299832 | -2.781964 | 483.33 | 0.2312529 | -9.493445 | 0.04849483 | -2.994858 | 481.42 | 0.1853646 | -9.500011 | 0.07980171 | -3.01098 | 483.82 | 0.1706199 | -9.546589 | 0.07675167 | -3.014499 | 489.45 | 0.169201 | -9.52793 | 0.09416037 | -3.14392
482.21 | 2.608318 | -11.02143 | 1.833975 | -7.858699 | 478.05 | 1.443413 | -9.996102 | 0.6874521 | -6.787324 | 481.92 | 0.691592 | -9.82571 | 0.2031449 | -6.28943 | 480.88 | 0.4076493 | -9.526743 | 0.03435412 | -0.6930129 | 477.79 | 0.2880106 | -9.52572 | 0.03758361 | -2.810709 | 479.77 | 0.215328 | -9.474091 | 0.05213671 | -3.054064 | 477.87 | 0.1668137 | -9.515234 | 0.08225201 | -2.975395 | 480.25 | 0.1560897 | -9.556177 | 0.07706398 | -3.063498 | 485.84 | 0.1661458 | -9.563366 | 0.09918322 | -3.17218
478.66 | 2.375998 | -10.74858 | 1.635649 | -7.569835 | 474.52 | 1.209095 | -9.900923 | 0.5595885 | -6.69349 | 478.38 | 0.6318614 | -9.770642 | 0.1638529 | -6.236509 | 477.35 | 0.3676111 | -9.528329 | 0.02316745 | -0.7937074 | 474.27 | 0.2697429 | -9.528787 | 0.03809823 | -2.885672 | 476.24 | 0.1975292 | -9.502826 | 0.05498312 | -3.110487 | 474.35 | 0.1522852 | -9.539578 | 0.08063987 | -2.920519 | 476.71 | 0.1388289 | -9.594876 | 0.07502959 | -3.09819 | 482.27 | 0.1395037 | -9.570977 | 0.1039179 | -3.198546
475.13 | 2.031356 | -10.53396 | 1.368469 | -7.334349 | 471.03 | 1.026051 | -9.841055 | 0.4580121 | -6.62919 | 474.85 | 0.5743317 | -9.731269 | 0.1290571 | -6.183208 | 473.83 | 0.3390011 | -9.536831 | 0.01785114 | -1.216038 | 470.77 | 0.2518549 | -9.504574 | 0.04359776 | -2.831843 | 472.73 | 0.1786448 | -9.465119 | 0.06147898 | -3.159373 | 470.86 | 0.1391172 | -9.552043 | 0.07263709 | -2.88444 | 473.2 | 0.131281 | -9.609609 | 0.0784487 | -3.149494 | 478.72 | 0.1308429 | -9.551994 | 0.1068256 | -3.197628
471.64 | 1.717978 | -10.38244 | 1.126126 | -7.154692 | 467.56 | 0.8907893 | -9.800441 | 0.3804349 | -6.584314 | 471.36 | 0.521445 | -9.700329 | 0.1014463 | -6.142813 | 470.34 | 0.3165388 | -9.544222 | 0.01671044 | -1.461833 | 467.31 | 0.2325011 | -9.470799 | 0.03901148 | -2.761436 | 469.25 | 0.1613939 | -9.455234 | 0.0673749 | -3.142001 | 467.39 | 0.1237099 | -9.553915 | 0.06584982 | -2.932846 | 469.72 | 0.117049 | -9.654745 | 0.07400121 | -3.195768 | 475.19 | 0.1194614 | -9.615404 | 0.1085135 | -3.21078
468.16 | 1.464646 | -10.28248 | 0.9247124 | -7.022558 | 464.12 | 0.7833211 | -9.769976 | 0.3190095 | -6.540565 | 467.89 | 0.4723687 | -9.682308 | 0.0796081 | -6.115887 | 466.88 | 0.2908103 | -9.530311 | 0.01129791 | -1.85666 | 463.87 | 0.2121296 | -9.456381 | 0.03664298 | -3.111127 | 465.79 | 0.1423266 | -9.480325 | 0.07200344 | -3.116269 | 463.95 | 0.1080989 | -9.620974 | 0.05768477 | -2.977009 | 466.26 | 0.1017599 | -9.665141 | 0.07426669 | -3.235477 | 471.69 | 0.1066696 | -9.661487 | 0.1109912 | -3.227289
464.71 | 1.282921 | -10.22279 | 0.7674779 | -6.924203 | 460.7 | 0.6964821 | -9.746322 | 0.2664962 | -6.517251 | 464.44 | 0.4322668 | -9.670389 | 0.0644433 | -6.033067 | 463.44 | 0.2672835 | -9.513492 | 0.0102248 | -2.563554 | 460.45 | 0.1886883 | -9.405887 | 0.03531367 | -3.107635 | 462.36 | 0.1241253 | -9.522199 | 0.07080402 | -3.031702 | 460.53 | 0.09219549 | -9.635635 | 0.05452812 | -3.166925 | 462.82 | 0.09062052 | -9.718249 | 0.07092395 | -3.322677 | 468.22 | 0.09686795 | -9.724852 | 0.1094125 | -3.203865
461.29 | 1.156685 | -10.16469 | 0.6434759 | -6.838451 | 457.31 | 0.6206085 | -9.728274 | 0.229288 | -6.48696 | 461.02 | 0.3984849 | -9.656553 | 0.04665937 | -5.867085 | 460.02 | 0.2421092 | -9.506283 | 0.01572593 | -2.936459 | 457.06 | 0.1679354 | -9.35647 | 0.04526607 | -3.220099 | 458.96 | 0.1068966 | -9.569868 | 0.06501358 | -2.951832 | 457.14 | 0.08037193 | -9.729596 | 0.04972759 | -3.296011 | 459.41 | 0.07737637 | -9.796376 | 0.06549024 | -3.385897 | 464.77 | 0.0863579 | -9.726245 | 0.1063785 | -3.201732
457.9 | 1.060807 | -10.09706 | 0.5427519 | -6.76816 | 453.94 | 0.5577714 | -9.716236 | 0.195603 | -6.465951 | 457.62 | 0.3721847 | -9.640735 | 0.03157436 | -5.733877 | 456.64 | 0.2192479 | -9.501334 | 0.01990639 | -2.970676 | 453.7 | 0.1392828 | -9.338629 | 0.0489505 | -3.391317 | 455.57 | 0.09407534 | -9.673444 | 0.05566148 | -2.908305 | 453.77 | 0.06698065 | -9.857595 | 0.05319417 | -3.442125 | 456.03 | 0.06315336 | -9.917306 | 0.06596062 | -3.601136 | 461.35 | 0.0652314 | -9.796056 | 0.09813424 | -3.186906
454.52 | 0.9659412 | -10.02002 | 0.462573 | -6.714685 | 450.59 | 0.5055825 | -9.706426 | 0.1661782 | -6.444745 | 454.25 | 0.3423503 | -9.607286 | 0.01656079 | -5.620215 | 453.28 | 0.1975874 | -9.510041 | 0.02279825 | -3.090851 | 450.35 | 0.1109997 | -9.359989 | 0.04741637 | -3.372315 | 452.22 | 0.08381267 | -9.722047 | 0.04543356 | -2.930001 | 450.44 | 0.05548939 | -10.02102 | 0.0525692 | -3.561313 | 452.67 | 0.05537905 | -10.16211 | 0.07187612 | -3.800819 | 457.95 | 0.0575467 | -10.10048 | 0.09309647 | -3.260407
451.18 | 0.8612058 | -9.947265 | 0.3941253 | -6.66477 | 447.28 | 0.4555972 | -9.693219 | 0.1451098 | -6.436553 | 450.91 | 0.3129127 | -9.566936 | 0.008836063 | -5.658482 | 449.93 | 0.1764408 | -9.478296 | 0.02477902 | -3.132176 | 447.04 | 0.08897784 | -9.390662 | 0.04539591 | -3.272508 | 448.89 | 0.06781717 | -9.784434 | 0.03243721 | -3.123361 | 447.12 | 0.04581138 | -10.20045 | 0.05105819 | -3.648551 | 449.34 | 0.05101708 | -10.34 | 0.08825913 | -3.888868 | 454.58 | 0.04213897 | -10.04322 | 0.08645533 | -3.283733
447.84 | 0.759048 | -9.897021 | 0.340161 | -6.627591 | 443.99 | 0.4164086 | -9.686002 | 0.126381 | -6.41505 | 447.6 | 0.2818784 | -9.553188 | 0.004978433 | -6.187011 | 446.62 | 0.1531777 | -9.470745 | 0.02679044 | -3.275724 | 443.75 | 0.06938622 | -9.457862 | 0.04127428 | -3.180437 | 445.58 | 0.05901881 | -9.909199 | 0.02938807 | -3.562203 | 443.83 | 0.03500622 | -10.53094 | 0.04529814 | -3.806893 | 446.03 | 0.04579014 | -10.51371 | 0.1011979 | -3.823387 | 451.24 | 0.04642174 | -10.59847 | 0.08388504 | -3.351611
444.55 | 0.6747295 | -9.867865 | 0.2960808 | -6.599335 | 440.71 | 0.3805553 | -9.687033 | 0.110068 | -6.393896 | 444.29 | 0.2487777 | -9.55244 | 0.004498843 | -6.686183 | 443.34 | 0.1275901 | -9.486672 | 0.02477343 | -3.284678 | 440.47 | 0.05056954 | -9.58778 | 0.03439391 | -3.22452 | 442.3 | 0.03935735 | -9.927718 | 0.02966761 | -3.866935 | 440.56 | 0.03253722 | -11.01101 | 0.04472582 | -4.074836 | 442.75 | 0.03651889 | -10.84716 | 0.1027729 | -3.664794 | 447.9 | 0.03472099 | -11.0998 | 0.07489935 | -3.455472
441.28 | 0.6066249 | -9.852311 | 0.260747 | -6.561299 | 437.47 | 0.3436316 | -9.685824 | 0.09957796 | -6.381413 | 441.02 | 0.2193651 | -9.56055 | 0.006168634 | -6.2566 | 440.07 | 0.1070644 | -9.525701 | 0.02268267 | -3.278076 | 437.23 | 0.0356753 | -9.797916 | 0.02602005 | -3.282589 | 439.05 | 0.03089757 | -10.55516 | 0.0332532 | -4.163122 | 437.31 | 0.04285446 | -11.44764 | 0.05041191 | -4.386765 | 439.49 | 0.0370881 | -11.46039 | 0.08640135 | -3.540044 | 444.6 | 0.03619763 | -11.29096 | 0.06976802 | -3.452747
438.03 | 0.5527846 | -9.844989 | 0.2305825 | -6.521982 | 434.25 | 0.3138228 | -9.685171 | 0.08871774 | -6.352069 | 437.77 | 0.1952004 | -9.576394 | 0.006133142 | -5.825185 | 436.82 | 0.08791897 | -9.585563 | 0.018792 | -3.320402 | 434.02 | 0.02383369 | -10.2581 | 0.01421101 | -3.641176 | 435.82 | 0.02254673 | -11.22653 | 0.03433024 | -4.235683 | 434.09 | 0.0565946 | -11.77945 | 0.06221563 | -4.542803 | 436.25 | 0.05486833 | -11.82359 | 0.06498827 | -3.56285 | 441.33 | 0.05352205 | -11.57147 | 0.06012392 | -3.516408
434.8 | 0.5103227 | -9.83105 | 0.2053656 | -6.48315 | 431.05 | 0.2850845 | -9.684715 | 0.08319153 | -6.318484 | 434.55 | 0.1744929 | -9.592295 | 0.0110837 | -5.81212 | 433.61 | 0.06781408 | -9.667115 | 0.01106945 | -3.53619 | 430.82 | 0.02128917 | -11.07818 | 0.01065063 | -4.697347 | 432.61 | 0.04102239 | -11.61875 | 0.0378662 | -4.543633 | 430.89 | 0.07505411 | -11.90969 | 0.07165685 | -4.580512 | 433.04 | 0.07382708 | -12.01899 | 0.04560394 | -3.767993 | 438.08 | 0.07060859 | -11.88026 | 0.04783895 | -3.648205
431.6 | 0.4716391 | -9.807936 | 0.1807952 | -6.448675 | 427.88 | 0.254874 | -9.698228 | 0.07730195 | -6.288794 | 431.35 | 0.1563544 | -9.608741 | 0.0154676 | -5.750053 | 430.42 | 0.04883861 | -9.811595 | 0.006586157 | -4.242825 | 427.65 | 0.0330239 | -11.69368 | 0.02201742 | -5.333699 | 429.41 | 0.05471197 | -11.98493 | 0.0416237 | -4.820474 | 427.72 | 0.09133742 | -12.01832 | 0.07028149 | -4.609744 | 429.85 | 0.09935464 | -12.0666 | 0.03513144 | -4.350038 | 434.85 | 0.09021655 | -12.09618 | 0.02995005 | -3.976155
428.42 | 0.4329366 | -9.778276 | 0.1621336 | -6.417406 | 424.72 | 0.2288309 | -9.707647 | 0.07530764 | -6.218049 | 428.17 | 0.1365379 | -9.630555 | 0.02148039 | -5.783486 | 427.25 | 0.03592218 | -10.14396 | 0.007766072 | -5.338999 | 424.49 | 0.0509226 | -11.99191 | 0.0379724 | -5.525046 | 426.25 | 0.070845 | -12.03167 | 0.05223809 | -5.053735 | 424.57 | 0.1125348 | -12.09361 | 0.06491335 | -4.789689 | 426.69 | 0.1241634 | -12.1211 | 0.04739366 | -4.881766 | 431.65 | 0.1156625 | -12.21098 | 0.02397367 | -5.056122
425.27 | 0.3914665 | -9.755165 | 0.1451234 | -6.372167 | 421.59 | 0.2041636 | -9.721889 | 0.07273125 | -6.154083 | 425.01 | 0.1183267 | -9.667621 | 0.02568722 | -5.739967 | 424.1 | 0.03248449 | -10.66868 | 0.02457402 | -5.746275 | 421.37 | 0.0682058 | -12.13311 | 0.05557837 | -5.549186 | 423.11 | 0.0998396 | -12.20357 | 0.06786264 | -5.248988 | 421.44 | 0.137749 | -12.18077 | 0.06818818 | -5.139773 | 423.54 | 0.1487077 | -12.13326 | 0.05500161 | -5.082684 | 428.47 | 0.1423358 | -12.25474 | 0.0488401 | -5.591863
422.13 | 0.3540291 | -9.733085 | 0.1323887 | -6.329739 | 418.49 | 0.1797079 | -9.746348 | 0.07303319 | -6.08947 | 421.89 | 0.1015551 | -9.681155 | 0.03200869 | -5.775164 | 420.98 | 0.03316543 | -11.08168 | 0.03983651 | -5.663368 | 418.27 | 0.09177387 | -12.21401 | 0.07015349 | -5.636594 | 420 | 0.1198102 | -12.28165 | 0.08019489 | -5.307263 | 418.33 | 0.1690949 | -12.22029 | 0.0895756 | -5.413708 | 420.42 | 0.1648937 | -12.19406 | 0.06302329 | -5.357811 | 425.32 | 0.1777139 | -12.25429 | 0.08293825 | -5.740159
419.03 | 0.3154462 | -9.719806 | 0.1193032 | -6.290006 | 415.41 | 0.1556674 | -9.785935 | 0.07339298 | -6.012529 | 418.78 | 0.08064146 | -9.766231 | 0.03969906 | -5.917444 | 417.88 | 0.03754411 | -11.73866 | 0.0501811 | -5.604646 | 415.18 | 0.1181382 | -12.27554 | 0.09507785 | -5.710335 | 416.91 | 0.1557804 | -12.2404 | 0.09568487 | -5.4011 | 415.26 | 0.2058293 | -12.24897 | 0.1170537 | -5.561693 | 417.32 | 0.1959596 | -12.28329 | 0.07827125 | -5.799231 | 422.19 | 0.2130934 | -12.25903 | 0.1200044 | -5.781377
415.95 | 0.2809646 | -9.718994 | 0.1106461 | -6.261435 | 412.35 | 0.1308994 | -9.836898 | 0.07343819 | -5.924609 | 415.69 | 0.05854612 | -9.862628 | 0.05218167 | -5.923584 | 414.8 | 0.06039941 | -12.05618 | 0.06293553 | -5.717472 | 412.13 | 0.1498251 | -12.29466 | 0.1234886 | -5.724038 | 413.84 | 0.1884263 | -12.32471 | 0.109101 | -5.611487 | 412.2 | 0.2434092 | -12.24241 | 0.1527536 | -5.626257 | 414.25 | 0.2380283 | -12.3447 | 0.1331295 | -6.046097 | 419.08 | 0.2562467 | -12.26565 | 0.1639692 | -5.813059
412.88 | 0.2466912 | -9.714303 | 0.1054465 | -6.2289 | 409.32 | 0.1135374 | -9.925574 | 0.07713763 | -5.874302 | 412.63 | 0.04065209 | -10.08668 | 0.0664467 | -5.971757 | 411.75 | 0.08314354 | -12.19134 | 0.08193041 | -5.744736 | 409.1 | 0.1833216 | -12.29201 | 0.1533103 | -5.704584 | 410.79 | 0.2206425 | -12.29232 | 0.1405966 | -5.73792 | 409.17 | 0.2763344 | -12.25543 | 0.1844155 | -5.671157 | 411.2 | 0.2975876 | -12.38361 | 0.1925199 | -6.055116 | 415.99 | 0.3031847 | -12.27582 | 0.2137877 | -5.823405
409.84 | 0.2149271 | -9.742118 | 0.1027744 | -6.218877 | 406.3 | 0.09476752 | -10.03666 | 0.07921468 | -5.814126 | 409.6 | 0.0282751 | -10.80192 | 0.08269621 | -5.951768 | 408.71 | 0.1081003 | -12.26059 | 0.1022931 | -5.78762 | 406.08 | 0.2170567 | -12.29085 | 0.1800393 | -5.684122 | 407.76 | 0.2701381 | -12.31215 | 0.1868321 | -5.805634 | 406.16 | 0.3170808 | -12.28229 | 0.2168673 | -5.741872 | 408.17 | 0.3594674 | -12.36932 | 0.2699265 | -6.06437 | 412.93 | 0.358559 | -12.27375 | 0.2724774 | -5.838994
406.82 | 0.1861858 | -9.780008 | 0.1003678 | -6.199816 | 403.31 | 0.07826277 | -10.20201 | 0.08522659 | -5.810864 | 406.58 | 0.03598338 | -11.55805 | 0.09951838 | -5.94241 | 405.7 | 0.1385074 | -12.29494 | 0.1272355 | -5.822685 | 403.09 | 0.2496425 | -12.29329 | 0.2052989 | -5.695061 | 404.76 | 0.3086391 | -12.29028 | 0.2374332 | -5.798908 | 403.16 | 0.3655604 | -12.31356 | 0.2607569 | -5.848456 | 405.17 | 0.4341835 | -12.37568 | 0.3620692 | -6.035401 | 409.89 | 0.4222178 | -12.28129 | 0.3360273 | -5.861161
403.82 | 0.1593831 | -9.833208 | 0.1041022 | -6.157003 | 400.34 | 0.06476124 | -10.44089 | 0.09028048 | -5.78086 | 403.59 | 0.05738976 | -11.8499 | 0.1225065 | -5.900433 | 402.72 | 0.1771281 | -12.29917 | 0.1618813 | -5.819044 | 400.13 | 0.2888684 | -12.31522 | 0.2295213 | -5.766261 | 401.78 | 0.3667428 | -12.29262 | 0.2955026 | -5.789253 | 400.19 | 0.4326174 | -12.34265 | 0.3254712 | -5.936455 | 402.19 | 0.5243757 | -12.33631 | 0.4621882 | -5.975393 | 406.87 | 0.4870187 | -12.28444 | 0.4096446 | -5.876499
400.85 | 0.1368005 | -9.887976 | 0.106595 | -6.113018 | 397.39 | 0.05437175 | -10.81107 | 0.09783436 | -5.826858 | 400.62 | 0.08056749 | -12.01387 | 0.1419468 | -5.87018 | 399.76 | 0.2132905 | -12.29615 | 0.1939372 | -5.78414 | 397.18 | 0.3367503 | -12.34293 | 0.2759808 | -5.847671 | 398.82 | 0.4134379 | -12.24712 | 0.3473646 | -5.731361 | 397.25 | 0.5160374 | -12.3479 | 0.4283858 | -5.979409 | 399.22 | 0.6008821 | -12.29734 | 0.548741 | -5.924987 | 403.87 | 0.5712436 | -12.29012 | 0.5110865 | -5.910157
397.9 | 0.1142342 | -9.984791 | 0.1124537 | -6.073793 | 394.46 | 0.05546347 | -11.27215 | 0.1093651 | -5.848126 | 397.66 | 0.1084333 | -12.17202 | 0.1627266 | -5.855236 | 396.81 | 0.2477704 | -12.28436 | 0.2212976 | -5.756851 | 394.25 | 0.397344 | -12.35579 | 0.3369747 | -5.894528 | 395.88 | 0.4551565 | -12.26047 | 0.3832872 | -5.732936 | 394.32 | 0.6071581 | -12.32739 | 0.5368638 | -5.972334 | 396.28 | 0.6967447 | -12.31155 | 0.6610208 | -5.951435 | 400.9 | 0.6878158 | -12.28383 | 0.6542534 | -5.91958
394.96 | 0.0945297 | -10.13729 | 0.1172232 | -6.025936 | 391.56 | 0.07104073 | -11.63574 | 0.1239813 | -5.85057 | 394.74 | 0.1373262 | -12.24199 | 0.1868398 | -5.843655 | 393.89 | 0.2859266 | -12.28682 | 0.252131 | -5.76257 | 391.35 | 0.4668026 | -12.36948 | 0.4122603 | -5.944883 | 392.97 | 0.5234699 | -12.27254 | 0.4395894 | -5.769991 | 391.42 | 0.7304536 | -12.34891 | 0.6730991 | -6.000369 | 393.36 | 0.8443233 | -12.31535 | 0.8420147 | -5.963961 | 397.95 | 0.8298807 | -12.27361 | 0.8298061 | -5.90947
392.06 | 0.07546428 | -10.3246 | 0.1239059 | -6.030118 | 388.67 | 0.08992429 | -11.88161 | 0.14161 | -5.886733 | 391.83 | 0.1749374 | -12.25177 | 0.2190397 | -5.82742 | 390.99 | 0.3207551 | -12.31333 | 0.2739809 | -5.824835 | 388.46 | 0.5496522 | -12.36141 | 0.5082107 | -5.9541 | 390.07 | 0.5957954 | -12.28525 | 0.5028553 | -5.826108 | 388.53 | 0.8768338 | -12.35606 | 0.858027 | -6.009944 | 390.46 | 1.02883 | -12.29476 | 1.069494 | -5.949012 | 395.02 | 1.007523 | -12.25105 | 1.05519 | -5.885136
389.17 | 0.06153047 | -10.7131 | 0.1377129 | -6.004896 | 385.81 | 0.1177315 | -11.996 | 0.1613814 | -5.886781 | 388.94 | 0.2133567 | -12.29585 | 0.2484066 | -5.85625 | 388.11 | 0.3762641 | -12.3392 | 0.3272134 | -5.912773 | 385.6 | 0.6566617 | -12.33896 | 0.6419379 | -5.94106 | 387.2 | 0.6929507 | -12.31227 | 0.6114048 | -5.911163 | 385.67 | 1.069879 | -12.33376 | 1.099935 | -6.000296 | 387.59 | 1.270294 | -12.2639 | 1.374458 | -5.922246 | 392.11 | 1.240507 | -12.21296 | 1.343699 | -5.849162
386.3 | 0.06006098 | -11.12217 | 0.1475351 | -6.014763 | 382.97 | 0.145138 | -12.11304 | 0.1838884 | -5.917806 | 386.08 | 0.2539602 | -12.28988 | 0.2929221 | -5.85299 | 385.25 | 0.4489425 | -12.36174 | 0.4054001 | -5.96394 | 382.77 | 0.7742755 | -12.32784 | 0.7887686 | -5.933462 | 384.35 | 0.8325536 | -12.33834 | 0.7739735 | -5.968578 | 382.83 | 1.336805 | -12.31865 | 1.418031 | -5.983119 | 384.74 | 1.599505 | -12.22652 | 1.792002 | -5.884512 | 389.22 | 1.536176 | -12.16709 | 1.727042 | -5.801115
383.46 | 0.07494645 | -11.56454 | 0.1712902 | -5.98524 | 380.15 | 0.1777957 | -12.17399 | 0.2152837 | -5.94088 | 383.24 | 0.3040718 | -12.3092 | 0.3431764 | -5.85779 | 382.41 | 0.5280019 | -12.3696 | 0.5010756 | -5.983847 | 379.95 | 0.9251646 | -12.28853 | 0.9750177 | -5.893832 | 381.52 | 1.015747 | -12.3439 | 0.9920085 | -5.991549 | 380.01 | 1.697006 | -12.28148 | 1.880027 | -5.953382 | 381.91 | 2.064699 | -12.16644 | 2.391738 | -5.823141 | 386.35 | 1.950812 | -12.09978 | 2.255628 | -5.73587
380.64 | 0.09871011 | -11.81963 | 0.1930566 | -5.964552 | 377.35 | 0.2166025 | -12.23039 | 0.2524944 | -5.962407 | 380.42 | 0.3606895 | -12.30593 | 0.4007041 | -5.855142 | 379.59 | 0.619526 | -12.3527 | 0.6086693 | -5.981958 | 377.15 | 1.106876 | -12.26824 | 1.20623 | -5.872855 | 378.71 | 1.262489 | -12.33768 | 1.294524 | -5.996742 | 377.21 | 2.24028 | -12.23427 | 2.56748 | -5.901564 | 379.1 | 2.733121 | -12.05792 | 3.268234 | -5.71026 | 383.51 | 2.535217 | -12.00394 | 3.010503 | -5.643408
377.83 | 0.1292646 | -11.93151 | 0.2163608 | -5.919716 | 374.57 | 0.260956 | -12.25531 | 0.2988677 | -5.960845 | 377.61 | 0.4222517 | -12.28798 | 0.4677807 | -5.82783 | 376.8 | 0.7376169 | -12.34453 | 0.7536751 | -5.969148 | 374.37 | 1.362733 | -12.22823 | 1.528633 | -5.827344 | 375.92 | 1.596977 | -12.31499 | 1.710518 | -5.983468 | 374.44 | 3.08741 | -12.13297 | 3.650759 | -5.802177 | 376.3 | 3.657256 | -11.88845 | 4.45867 | -5.539699 | 380.69 | 3.375959 | -11.86638 | 4.105649 | -5.508147
375.05 | 0.1588829 | -11.99299 | 0.2395365 | -5.89398 | 371.82 | 0.3100422 | -12.28062 | 0.3482471 | -5.963728 | 374.83 | 0.4898824 | -12.26299 | 0.5395514 | -5.791213 | 374.02 | 0.8712158 | -12.3362 | 0.9128888 | -5.96555 | 371.61 | 1.672354 | -12.15491 | 1.918627 | -5.749599 | 373.15 | 2.099319 | -12.27462 | 2.333006 | -5.945372 | 371.68 | 4.299031 | -11.92848 | 5.220983 | -5.587748 | 373.53 | 4.985722 | -11.63379 | 6.209036 | -5.282113 | 377.88 | 4.685775 | -11.6583 | 5.83272 | -5.306654
372.29 | 0.1930192 | -12.06455 | 0.2677786 | -5.877814 | 369.08 | 0.3674854 | -12.28811 | 0.4059948 | -5.954326 | 372.07 | 0.5618123 | -12.24797 | 0.6133254 | -5.759323 | 371.27 | 1.061608 | -12.32344 | 1.147876 | -5.955332 | 368.88 | 2.063102 | -12.07479 | 2.412919 | -5.667525 | 370.41 | 2.847783 | -12.19468 | 3.286863 | -5.861581 | 368.95 | 6.150924 | -11.59927 | 7.65068 | -5.256213 | 370.79 | 6.778589 | -11.26692 | 8.614081 | -4.921768 | 375.11 | 6.676021 | -11.28638 | 8.512336 | -4.942388
369.55 | 0.2283476 | -12.09318 | 0.2954428 | -5.853586 | 366.36 | 0.4311249 | -12.29089 | 0.4648297 | -5.941125 | 369.33 | 0.6357625 | -12.23845 | 0.6814092 | -5.747231 | 368.53 | 1.30592 | -12.28971 | 1.451575 | -5.921093 | 366.16 | 2.580132 | -11.98673 | 3.055769 | -5.581019 | 367.68 | 4.156534 | -12.01592 | 4.968043 | -5.67504 | 366.23 | 8.115861 | -11.11337 | 10.29855 | -4.77241 | 368.05 | 7.951616 | -10.68696 | 10.33487 | -4.347878 | 372.33 | 7.850785 | -10.69668 | 10.2562 | -4.358036
366.84 | 0.2643046 | -12.1357 | 0.3236956 | -5.855162 | 363.65 | 0.4947772 | -12.29814 | 0.5312987 | -5.942367 | 366.62 | 0.7353012 | -12.23907 | 0.7820581 | -5.757366 | 365.82 | 1.635456 | -12.24408 | 1.86989 | -5.879118 | 363.47 | 3.388955 | -11.89398 | 4.050821 | -5.500684 | 364.97 | 6.186107 | -11.69913 | 7.603119 | -5.354208 | 363.52 | 8.771838 | -10.47024 | 11.36058 | -4.135847 | 365.33 | 6.600375 | -10.12111 | 8.795254 | -3.787917 | 369.59 | 6.534101 | -10.14966 | 8.747999 | -3.814762
364.13 | 0.3071719 | -12.16507 | 0.3611462 | -5.846903 | 360.97 | 0.5835277 | -12.30483 | 0.6296699 | -5.953605 | 363.92 | 0.8625045 | -12.23927 | 0.9105588 | -5.776453 | 363.13 | 2.081877 | -12.17372 | 2.442375 | -5.807218 | 360.79 | 4.818584 | -11.73348 | 5.846543 | -5.358098 | 362.29 | 8.686734 | -11.16463 | 10.94205 | -4.820533 | 360.84 | 6.41311 | -9.923528 | 8.537602 | -3.598014 | 362.64 | 4.840377 | -9.829664 | 6.60147 | -3.501357 | 366.87 | 4.898128 | -9.860199 | 6.703347 | -3.530052
361.44 | 0.3562503 | -12.18273 | 0.4050061 | -5.862711 | 358.32 | 0.6860224 | -12.30425 | 0.7442318 | -5.951263 | 361.23 | 1.02599 | -12.22456 | 1.092852 | -5.779484 | 360.46 | 2.708318 | -12.05571 | 3.255399 | -5.684069 | 358.14 | 7.003027 | -11.3661 | 8.691928 | -5.003065 | 359.6 | 8.989743 | -10.47731 | 11.56901 | -4.139212 | 358.19 | 4.565987 | -9.723686 | 6.212019 | -3.399315 | 359.98 | 3.759966 | -9.702573 | 5.250793 | -3.375105 | 364.17 | 3.84395 | -9.707042 | 5.389502 | -3.382977
358.78 | 0.4088828 | -12.21828 | 0.4525093 | -5.888004 | 355.69 | 0.8202119 | -12.30315 | 0.8968896 | -5.957488 | 358.58 | 1.225782 | -12.21092 | 1.315475 | -5.783274 | 357.8 | 3.54032 | -11.92306 | 4.305544 | -5.550818 | 355.49 | 8.475888 | -10.75882 | 10.76029 | -4.404054 | 356.95 | 6.729775 | -9.972414 | 8.857755 | -3.641281 | 355.56 | 3.599845 | -9.62572 | 5.012204 | -3.305995 | 357.32 | 3.160804 | -9.625067 | 4.504179 | -3.30395 | 361.49 | 3.227151 | -9.623471 | 4.626934 | -3.303817
356.14 | 0.4799015 | -12.24664 | 0.5274009 | -5.920559 | 353.07 | 0.9846251 | -12.27979 | 1.09588 | -5.937387 | 355.93 | 1.512283 | -12.18292 | 1.655134 | -5.773059 | 355.17 | 4.774673 | -11.7165 | 5.878115 | -5.34805 | 352.87 | 7.216717 | -10.19294 | 9.33202 | -3.847005 | 354.33 | 4.758181 | -9.727946 | 6.4146 | -3.402115 | 352.94 | 2.989436 | -9.571264 | 4.260629 | -3.253895 | 354.69 | 2.752372 | -9.578798 | 3.993145 | -3.258788 | 358.83 | 2.800721 | -9.565812 | 4.102273 | -3.250285
353.51 | 0.5677921 | -12.26213 | 0.6248661 | -5.936244 | 350.46 | 1.194309 | -12.26232 | 1.354266 | -5.921715 | 353.32 | 1.885825 | -12.13046 | 2.11147 | -5.730879 | 352.56 | 6.733585 | -11.35897 | 8.439248 | -5.001901 | 350.27 | 5.471561 | -9.862479 | 7.198401 | -3.526907 | 351.72 | 3.648286 | -9.619951 | 5.057519 | -3.298652 | 350.32 | 2.603194 | -9.535883 | 3.789696 | -3.221747 | 352.1 | 2.447427 | -9.541193 | 3.643895 | -3.228435 | 356.19 | 2.500829 | -9.528462 | 3.738966 | -3.21682
350.92 | 0.6682688 | -12.26073 | 0.7405248 | -5.932329 | 347.89 | 1.465707 | -12.22818 | 1.690073 | -5.891212 | 350.7 | 2.431639 | -12.03109 | 2.794128 | -5.637689 | 349.95 | 8.079716 | -10.78325 | 10.36006 | -4.432903 | 347.7 | 4.102789 | -9.692578 | 5.53106 | -3.366119 | 349.13 | 3.007504 | -9.566829 | 4.26396 | -3.247539 | 347.76 | 2.332544 | -9.509685 | 3.463054 | -3.199943 | 349.49 | 2.242813 | -9.521487 | 3.402003 | -3.208462 | 353.57 | 2.279911 | -9.499151 | 3.482079 | -3.192137
348.32 | 0.7959187 | -12.26581 | 0.8922661 | -5.945137 | 345.32 | 1.870674 | -12.16675 | 2.203479 | -5.828736 | 348.15 | 3.109498 | -11.79829 | 3.717695 | -5.389017 | 347.35 | 6.755038 | -10.24772 | 8.83757 | -3.897577 | 345.14 | 3.304316 | -9.609574 | 4.568747 | -3.288407 | 346.56 | 2.624318 | -9.550429 | 3.804786 | -3.22972 | 345.2 | 2.147416 | -9.493362 | 3.252461 | -3.187909 | 346.9 | 2.091642 | -9.501334 | 3.229729 | -3.192753 | 350.96 | 2.121354 | -9.473585 | 3.308922 | -3.170556
345.77 | 0.95627 | -12.25405 | 1.08461 | -5.928131 | 342.77 | 2.422595 | -12.07699 | 2.910016 | -5.7391 | 345.57 | 4.25539 | -11.42941 | 5.370517 | -5.026362 | 344.81 | 5.143844 | -9.959018 | 6.825824 | -3.607364 | 342.59 | 2.791788 | -9.566415 | 3.958765 | -3.249699 | 344.01 | 2.355042 | -9.524582 | 3.476421 | -3.205871 | 342.65 | 1.978549 | -9.486315 | 3.071399 | -3.184032 | 344.35 | 1.977636 | -9.487498 | 3.108358 | -3.182614 | 348.38 | 1.995408 | -9.466999 | 3.169167 | -3.165845
343.21 | 1.164694 | -12.22643 | 1.341354 | -5.900521 | 340.25 | 3.206439 | -11.93186 | 3.926614 | -5.592157 | 343.02 | 5.150533 | -11.02677 | 6.683251 | -4.632134 | 342.28 | 4.073118 | -9.80783 | 5.47143 | -3.459022 | 340.07 | 2.44977 | -9.534636 | 3.557419 | -3.221169 | 341.49 | 2.167839 | -9.507037 | 3.262309 | -3.192302 | 340.12 | 1.87893 | -9.483534 | 2.972732 | -3.181585 | 341.83 | 1.881918 | -9.480681 | 3.017456 | -3.172733 | 345.81 | 1.892353 | -9.451902 | 3.079403 | -3.156103
340.68 | 1.431605 | -12.18875 | 1.67291 | -5.858815 | 337.75 | 4.308158 | -11.7126 | 5.368468 | -5.373532 | 340.48 | 5.1029 | -10.62696 | 6.747079 | -4.232047 | 339.76 | 3.382198 | -9.696027 | 4.605364 | -3.357593 | 337.57 | 2.21965 | -9.519748 | 3.295211 | -3.208424 | 338.96 | 2.014179 | -9.502374 | 3.078343 | -3.188786 | 337.62 | 1.8037 | -9.480693 | 2.907574 | -3.179651 | 339.31 | 1.82341 | -9.466168 | 2.984485 | -3.167968 | 343.27 | 1.829153 | -9.447219 | 3.033267 | -3.148537
338.19 | 1.790985 | -12.13855 | 2.121174 | -5.806855 | 335.26 | 5.767671 | -11.38347 | 7.320264 | -5.045796 | 337.98 | 4.546263 | -10.33857 | 6.073443 | -3.94079 | 337.26 | 2.863196 | -9.623071 | 3.985276 | -3.297421 | 335.08 | 2.047938 | -9.511088 | 3.11057 | -3.200189 | 336.47 | 1.893108 | -9.491075 | 2.95315 | -3.181865 | 335.14 | 1.756033 | -9.484952 | 2.877873 | -3.183035 | 336.81 | 1.759874 | -9.462149 | 2.935669 | -3.160271 | 340.74 | 1.780938 | -9.439702 | 3.002748 | -3.143255
335.7 | 2.303845 | -12.03788 | 2.772591 | -5.705319 | 332.8 | 6.816906 | -10.84881 | 8.833028 | -4.514365 | 335.49 | 4.035236 | -10.13386 | 5.427405 | -3.741166 | 334.77 | 2.512832 | -9.593777 | 3.591692 | -3.271589 | 332.61 | 1.913769 | -9.501095 | 2.974282 | -3.191781 | 333.99 | 1.81354 | -9.486984 | 2.88055 | -3.18205 | 332.67 | 1.722129 | -9.478277 | 2.873026 | -3.176867 | 334.33 | 1.727072 | -9.457243 | 2.931836 | -3.158791 | 338.22 | 1.748026 | -9.441834 | 3.001506 | -3.14495
333.22 | 3.008994 | -11.90246 | 3.682031 | -5.569198 | 330.34 | 5.945355 | -10.32632 | 7.88433 | -3.993033 | 333.02 | 3.492273 | -9.926056 | 4.80191 | -3.544075 | 332.31 | 2.247376 | -9.562576 | 3.29371 | -3.244281 | 330.16 | 1.816758 | -9.489696 | 2.881351 | -3.180329 | 331.54 | 1.752865 | -9.48239 | 2.833524 | -3.180993 | 330.22 | 1.693956 | -9.47367 | 2.859571 | -3.17231 | 331.87 | 1.710059 | -9.446544 | 2.942335 | -3.149601 | 335.73 | 1.720247 | -9.440744 | 3.017657 | -3.140388
330.78 | 4.004513 | -11.70028 | 4.982425 | -5.367326 | 327.9 | 4.496195 | -10.02808 | 6.099941 | -3.694301 | 330.57 | 2.874866 | -9.831379 | 4.061861 | -3.442867 | 329.86 | 2.073651 | -9.539715 | 3.106803 | -3.223945 | 327.73 | 1.750344 | -9.485386 | 2.826717 | -3.174908 | 329.09 | 1.709578 | -9.485096 | 2.810576 | -3.183897 | 327.79 | 1.682028 | -9.466156 | 2.892476 | -3.168365 | 329.43 | 1.689881 | -9.448473 | 2.959477 | -3.146853 | 333.25 | 1.729747 | -9.432626 | 3.075335 | -3.134442
328.34 | 5.312962 | -11.3642 | 6.736591 | -5.03201 | 325.49 | 3.592488 | -9.876551 | 4.98219 | -3.542596 | 328.14 | 2.525726 | -9.784501 | 3.626615 | -3.387916 | 327.43 | 1.931503 | -9.534816 | 2.963081 | -3.217479 | 325.32 | 1.689306 | -9.476972 | 2.774991 | -3.166963 | 326.66 | 1.670644 | -9.478819 | 2.809812 | -3.177241 | 325.38 | 1.672741 | -9.461754 | 2.925831 | -3.161107 | 327 | 1.680197 | -9.439191 | 3.000269 | -3.143004 | 330.8 | 1.729137 | -9.428778 | 3.138543 | -3.125432
325.91 | 6.079623 | -10.87113 | 7.870314 | -4.539223 | 323.09 | 3.009461 | -9.783383 | 4.257826 | -3.449323 | 325.72 | 2.309352 | -9.743281 | 3.346855 | -3.345102 | 325.02 | 1.8327 | -9.523956 | 2.866494 | -3.206866 | 322.92 | 1.638655 | -9.472372 | 2.737869 | -3.162767 | 324.26 | 1.653023 | -9.47491 | 2.813901 | -3.174639 | 322.98 | 1.661811 | -9.452083 | 2.958148 | -3.156826 | 324.59 | 1.692862 | -9.442861 | 3.064027 | -3.142383 | 328.36 | 1.750077 | -9.422336 | 3.224571 | -3.113728
323.5 | 5.469057 | -10.40215 | 7.231577 | -4.070171 | 320.71 | 2.590472 | -9.720517 | 3.747444 | -3.387317 | 323.32 | 2.133655 | -9.704818 | 3.122575 | -3.310841 | 322.62 | 1.750983 | -9.512005 | 2.792945 | -3.195425 | 320.54 | 1.608108 | -9.46763 | 2.727701 | -3.157373 | 321.87 | 1.641314 | -9.471779 | 2.839389 | -3.170098 | 320.6 | 1.679159 | -9.456542 | 3.020265 | -3.153309 | 322.2 | 1.724311 | -9.436138 | 3.161179 | -3.133575 | 325.95 | 1.777778 | -9.409779 | 3.334454 | -3.090924
321.13 | 4.359112 | -10.1057 | 5.881526 | -3.773235 | 318.35 | 2.334922 | -9.673422 | 3.44251 | -3.339515 | 320.94 | 1.989967 | -9.6771 | 2.954574 | -3.290612 | 320.25 | 1.686461 | -9.501796 | 2.739255 | -3.185788 | 318.19 | 1.569705 | -9.46919 | 2.711972 | -3.160253 | 319.5 | 1.623485 | -9.462454 | 2.860754 | -3.163134 | 318.24 | 1.69253 | -9.443621 | 3.093938 | -3.14497 | 319.83 | 1.749808 | -9.430862 | 3.262295 | -3.123536 | 323.55 | 1.813892 | -9.385612 | 3.441336 | -3.061556
318.76 | 3.545762 | -9.925154 | 4.87995 | -3.592415 | 316.01 | 2.109093 | -9.640859 | 3.180433 | -3.307619 | 318.58 | 1.890461 | -9.650832 | 2.849896 | -3.269227 | 317.88 | 1.635857 | -9.493446 | 2.706352 | -3.175845 | 315.84 | 1.553085 | -9.473341 | 2.72455 | -3.163968 | 317.15 | 1.634279 | -9.470667 | 2.909337 | -3.169307 | 315.89 | 1.704327 | -9.440246 | 3.163806 | -3.138328 | 317.47 | 1.783836 | -9.41384 | 3.373451 | -3.108271 | 321.16 | 1.841381 | -9.365742 | 3.514349 | -3.021028
316.42 | 2.984268 | -9.822351 | 4.190134 | -3.491382 | 313.68 | 1.951473 | -9.621558 | 3.001367 | -3.285772 | 316.23 | 1.794029 | -9.626393 | 2.751913 | -3.252365 | 315.54 | 1.607717 | -9.49541 | 2.702352 | -3.176543 | 313.52 | 1.558133 | -9.471171 | 2.770607 | -3.160105 | 314.82 | 1.649417 | -9.469469 | 2.984369 | -3.166485 | 313.57 | 1.723864 | -9.429653 | 3.255816 | -3.127725 | 315.13 | 1.839916 | -9.410749 | 3.530653 | -3.097309 | 318.8 | 1.851225 | -9.339524 | 3.502404 | -2.984826
314.08 | 2.587289 | -9.744522 | 3.70824 | -3.413182 | 311.37 | 1.840989 | -9.594704 | 2.884222 | -3.256945 | 313.91 | 1.718463 | -9.609888 | 2.681791 | -3.239347 | 313.22 | 1.578876 | -9.484427 | 2.688082 | -3.16576 | 311.22 | 1.567594 | -9.478145 | 2.820353 | -3.1661 | 312.5 | 1.674481 | -9.4583 | 3.061285 | -3.157871 | 311.26 | 1.780538 | -9.427088 | 3.378899 | -3.11917 | 312.81 | 1.897262 | -9.387413 | 3.685891 | -3.065661 | 316.45 | 1.856351 | -9.324929 | 3.461344 | -2.97537
311.76 | 2.318047 | -9.693878 | 3.388246 | -3.363749 | 309.07 | 1.731824 | -9.575988 | 2.767066 | -3.236829 | 311.59 | 1.667629 | -9.589398 | 2.645281 | -3.226506 | 310.92 | 1.572542 | -9.478436 | 2.706252 | -3.159274 | 308.92 | 1.587807 | -9.467749 | 2.887889 | -3.153841 | 310.19 | 1.703678 | -9.449868 | 3.155418 | -3.149197 | 308.96 | 1.823316 | -9.41889 | 3.507594 | -3.108069 | 310.5 | 1.9586 | -9.359135 | 3.841322 | -3.023025 | 314.13 | 1.870035 | -9.334194 | 3.48147 | -2.99266
309.47 | 2.099359 | -9.649296 | 3.130265 | -3.320414 | 306.8 | 1.665488 | -9.559792 | 2.700661 | -3.219465 | 309.29 | 1.627086 | -9.569194 | 2.62912 | -3.210682 | 308.63 | 1.552413 | -9.470366 | 2.706664 | -3.154534 | 306.64 | 1.605773 | -9.460036 | 2.958856 | -3.147874 | 307.9 | 1.72164 | -9.438918 | 3.24684 | -3.138163 | 306.69 | 1.884207 | -9.414802 | 3.65381 | -3.093099 | 308.22 | 1.995523 | -9.317111 | 3.905319 | -2.963592 | 311.82 | 1.925284 | -9.338741 | 3.587121 | -3.017714
307.2 | 1.935268 | -9.619261 | 2.940739 | -3.291098 | 304.55 | 1.602097 | -9.544833 | 2.644274 | -3.201381 | 307.02 | 1.582614 | -9.557747 | 2.610996 | -3.201181 | 306.34 | 1.551714 | -9.465386 | 2.741146 | -3.153607 | 304.39 | 1.629571 | -9.45097 | 3.031205 | -3.140276 | 305.65 | 1.7661 | -9.434443 | 3.368324 | -3.130735 | 304.43 | 1.947279 | -9.397705 | 3.819174 | -3.08032 | 305.96 | 1.985539 | -9.292912 | 3.817607 | -2.930216 | 309.52 | 1.999807 | -9.341829 | 3.776464 | -3.028596
304.94 | 1.801037 | -9.590738 | 2.791666 | -3.26484 | 302.33 | 1.548372 | -9.52884 | 2.596691 | -3.183217 | 304.76 | 1.556261 | -9.544811 | 2.609579 | -3.193013 | 304.09 | 1.558032 | -9.455222 | 2.791222 | -3.148911 | 302.17 | 1.663119 | -9.447957 | 3.127293 | -3.136507 | 303.4 | 1.811485 | -9.422048 | 3.512694 | -3.117621 | 302.2 | 2.040584 | -9.380932 | 4.010022 | -3.058821 | 303.71 | 1.986395 | -9.300031 | 3.759438 | -2.951609 | 307.24 | 2.083398 | -9.338116 | 3.988786 | -3.032321
302.66 | 1.696856 | -9.570419 | 2.67917 | -3.246226 | 300.07 | 1.507434 | -9.517001 | 2.567694 | -3.170359 | 302.48 | 1.518257 | -9.534843 | 2.592952 | -3.183894 | 301.83 | 1.548112 | -9.442207 | 2.828545 | -3.141837 | 299.92 | 1.697051 | -9.434597 | 3.227896 | -3.127047 | 301.13 | 1.869536 | -9.41409 | 3.669291 | -3.10502 | 299.97 | 2.132449 | -9.354211 | 4.231304 | -3.029807 | 301.5 | 2.047335 | -9.322728 | 3.888757 | -2.994502 | 304.97 | 2.193786 | -9.332185 | 4.204973 | -3.028501
300.48 | 1.626287 | -9.556369 | 2.618625 | -3.233503 | 297.86 | 1.472596 | -9.498096 | 2.54424 | -3.148586 | 300.29 | 1.513872 | -9.527667 | 2.622352 | -3.177664 | 299.64 | 1.568038 | -9.432573 | 2.911952 | -3.129489 | 297.67 | 1.731172 | -9.427001 | 3.336236 | -3.116634 | 298.97 | 1.930312 | -9.405671 | 3.837176 | -3.084721 | 297.79 | 2.22168 | -9.316031 | 4.448506 | -2.986888 | 299.24 | 2.169812 | -9.331212 | 4.162693 | -3.014907 | 302.72 | 2.309729 | -9.330752 | 4.48787 | -3.030092
298.24 | 1.559705 | -9.535991 | 2.564366 | -3.212593 | 295.68 | 1.443095 | -9.487056 | 2.515251 | -3.13648 | 298.08 | 1.500964 | -9.512262 | 2.644265 | -3.165168 | 297.42 | 1.577439 | -9.430795 | 2.976355 | -3.125466 | 295.52 | 1.783406 | -9.422806 | 3.461885 | -3.112328 | 296.72 | 2.007851 | -9.390707 | 3.99594 | -3.058771 | 295.57 | 2.295099 | -9.275919 | 4.57369 | -2.934968 | 297.05 | 2.302897 | -9.329158 | 4.452627 | -3.019686 | 300.49 | 2.459473 | -9.325873 | 4.806988 | -3.023015
296.04 | 1.501687 | -9.514906 | 2.512205 | -3.194757 | 293.49 | 1.413401 | -9.488612 | 2.499629 | -3.136398 | 295.88 | 1.499515 | -9.504413 | 2.678253 | -3.158794 | 295.25 | 1.591542 | -9.423602 | 3.036453 | -3.115544 | 293.35 | 1.833985 | -9.412161 | 3.607675 | -3.102815 | 294.54 | 2.094699 | -9.370678 | 4.158023 | -3.037225 | 293.39 | 2.317062 | -9.250046 | 4.594485 | -2.905679 | 294.84 | 2.471242 | -9.320009 | 4.798921 | -3.015072 | 298.25 | 2.623588 | -9.317379 | 5.183408 | -3.019637
293.85 | 1.449071 | -9.508954 | 2.476042 | -3.185987 | 291.33 | 1.406732 | -9.469125 | 2.503551 | -3.119126 | 293.71 | 1.5021 | -9.491434 | 2.712458 | -3.148117 | 293.07 | 1.623038 | -9.425476 | 3.135134 | -3.114781 | 291.19 | 1.891904 | -9.407848 | 3.754839 | -3.095712 | 292.38 | 2.174141 | -9.354289 | 4.330175 | -3.02003 | 291.24 | 2.35478 | -9.257199 | 4.626789 | -2.917991 | 292.67 | 2.645987 | -9.311718 | 5.184624 | -3.006664 | 296.09 | 2.852868 | -9.311298 | 5.628199 | -3.011374
291.7 | 1.413022 | -9.492612 | 2.461407 | -3.171254 | 289.18 | 1.389223 | -9.462463 | 2.509531 | -3.116319 | 291.53 | 1.512072 | -9.480827 | 2.767298 | -3.138806 | 290.92 | 1.659588 | -9.420704 | 3.233667 | -3.106006 | 289.04 | 1.974947 | -9.392818 | 3.956738 | -3.081601 | 290.23 | 2.273753 | -9.332409 | 4.551558 | -2.99981 | 289.09 | 2.469707 | -9.265534 | 4.846391 | -2.944002 | 290.51 | 2.859369 | -9.294846 | 5.61767 | -2.996958 | 293.9 | 3.124037 | -9.292871 | 6.196347 | -2.997525
289.56 | 1.381942 | -9.478221 | 2.447621 | -3.156632 | 287.05 | 1.38726 | -9.452245 | 2.530529 | -3.108036 | 289.39 | 1.523409 | -9.468075 | 2.825067 | -3.129396 | 288.77 | 1.702567 | -9.411679 | 3.347206 | -3.09652 | 286.9 | 2.056183 | -9.386009 | 4.142498 | -3.072233 | 288.09 | 2.37974 | -9.30541 | 4.772142 | -2.97148 | 286.95 | 2.65262 | -9.274901 | 5.225597 | -2.960473 | 288.38 | 3.116701 | -9.272595 | 6.144251 | -2.980888 | 291.75 | 3.461482 | -9.271279 | 6.878763 | -2.983617
287.42 | 1.36123 | -9.470918 | 2.456451 | -3.146753 | 284.94 | 1.37863 | -9.442206 | 2.545751 | -3.10201 | 287.26 | 1.52791 | -9.457564 | 2.880942 | -3.122626 | 286.64 | 1.748205 | -9.399487 | 3.465393 | -3.086859 | 284.79 | 2.164354 | -9.373462 | 4.379887 | -3.060015 | 285.98 | 2.498557 | -9.283917 | 4.995573 | -2.952 | 284.84 | 2.863069 | -9.2712 | 5.667312 | -2.964828 | 286.26 | 3.404319 | -9.252774 | 6.754518 | -2.961392 | 289.6 | 3.859897 | -9.245028 | 7.715909 | -2.95585
285.31 | 1.337506 | -9.459415 | 2.457645 | -3.132949 | 282.85 | 1.382834 | -9.430484 | 2.583088 | -3.09402 | 285.15 | 1.537991 | -9.44673 | 2.944094 | -3.111015 | 284.53 | 1.789135 | -9.393939 | 3.586229 | -3.078996 | 282.7 | 2.290228 | -9.365762 | 4.650005 | -3.051264 | 283.87 | 2.597661 | -9.263192 | 5.196205 | -2.932351 | 282.74 | 3.120703 | -9.26384 | 6.218597 | -2.961693 | 284.15 | 3.760672 | -9.222913 | 7.501649 | -2.939624 | 287.47 | 4.391602 | -9.210521 | 8.831456 | -2.927754
283.21 | 1.321701 | -9.453113 | 2.458576 | -3.123507 | 280.76 | 1.380304 | -9.42218 | 2.616153 | -3.088533 | 283.05 | 1.552182 | -9.439517 | 3.011364 | -3.105825 | 282.43 | 1.849948 | -9.387472 | 3.744551 | -3.068877 | 280.62 | 2.442707 | -9.343454 | 4.985128 | -3.03193 | 281.78 | 2.712678 | -9.252602 | 5.406779 | -2.929259 | 280.66 | 3.476593 | -9.255045 | 6.96832 | -2.957148 | 282.06 | 4.193438 | -9.194973 | 8.443269 | -2.917837 | 285.35 | 5.028829 | -9.163173 | 10.1655 | -2.884249
281.12 | 1.308524 | -9.436781 | 2.471863 | -3.106741 | 278.7 | 1.388566 | -9.41377 | 2.661034 | -3.081522 | 280.97 | 1.600373 | -9.429427 | 3.13089 | -3.095119 | 280.35 | 1.922045 | -9.390082 | 3.898916 | -3.067455 | 278.55 | 2.606282 | -9.323481 | 5.353185 | -3.012193 | 279.71 | 2.863683 | -9.253397 | 5.726652 | -2.934666 | 278.59 | 3.878589 | -9.235712 | 7.821815 | -2.94024 | 279.98 | 4.810548 | -9.165104 | 9.728214 | -2.886968 | 283.25 | 5.983327 | -9.113469 | 12.15455 | -2.830075
279.06 | 1.308129 | -9.427509 | 2.49876 | -3.095646 | 276.65 | 1.393855 | -9.404383 | 2.704066 | -3.075903 | 278.89 | 1.646507 | -9.412549 | 3.245499 | -3.083872 | 278.29 | 2.023553 | -9.380028 | 4.110492 | -3.058675 | 276.49 | 2.803462 | -9.292979 | 5.803867 | -2.983002 | 277.64 | 3.119786 | -9.251794 | 6.250045 | -2.941528 | 276.54 | 4.399157 | -9.209169 | 8.894659 | -2.91617 | 277.91 | 5.620448 | -9.128041 | 11.4633 | -2.851303 | 281.16 | 7.303637 | -9.026057 | 14.87838 | -2.744443
277 | 1.303732 | -9.423476 | 2.527415 | -3.0913 | 274.6 | 1.416117 | -9.396871 | 2.772233 | -3.070905 | 276.84 | 1.674537 | -9.397786 | 3.342382 | -3.073051 | 276.24 | 2.138818 | -9.364175 | 4.342563 | -3.050133 | 274.46 | 3.036985 | -9.268987 | 6.308734 | -2.956747 | 275.6 | 3.40887 | -9.24435 | 6.874271 | -2.940108 | 274.51 | 5.139294 | -9.173742 | 10.42692 | -2.883251 | 275.87 | 6.855672 | -9.070141 | 14.06383 | -2.791466 | 279.09 | 9.330325 | -8.896605 | 19.05763 | -2.616601
274.96 | 1.301065 | -9.413633 | 2.552411 | -3.079615 | 272.59 | 1.432265 | -9.389734 | 2.832272 | -3.067443 | 274.8 | 1.711526 | -9.383289 | 3.456089 | -3.062558 | 274.21 | 2.251552 | -9.355639 | 4.601949 | -3.046313 | 272.43 | 3.316764 | -9.228115 | 6.914163 | -2.915118 | 273.57 | 3.816354 | -9.236293 | 7.714429 | -2.936698 | 272.48 | 6.126285 | -9.126026 | 12.45262 | -2.837207 | 273.85 | 8.763049 | -8.967673 | 17.9936 | -2.689423 | 277.04 | 12.44485 | -8.676909 | 25.44891 | -2.394323
272.94 | 1.303062 | -9.401781 | 2.594628 | -3.06557 | 270.58 | 1.455568 | -9.378383 | 2.914469 | -3.058488 | 272.78 | 1.75917 | -9.370408 | 3.59896 | -3.051086 | 272.19 | 2.40119 | -9.341568 | 4.951915 | -3.036868 | 270.43 | 3.613982 | -9.193937 | 7.533186 | -2.879232 | 271.56 | 4.320711 | -9.212707 | 8.779595 | -2.91536 | 270.48 | 7.493508 | -9.05747 | 15.27908 | -2.766738 | 271.83 | 11.79086 | -8.784516 | 24.25529 | -2.505428 | 275 | 16.26251 | -8.286681 | 33.2463 | -2.005274
270.92 | 1.313945 | -9.391618 | 2.64436 | -3.054981 | 268.58 | 1.478626 | -9.373014 | 2.994552 | -3.057898 | 270.77 | 1.801873 | -9.362883 | 3.731539 | -3.04293 | 270.18 | 2.585215 | -9.315609 | 5.367856 | -3.011218 | 268.44 | 3.959989 | -9.144476 | 8.259432 | -2.830261 | 269.55 | 4.983068 | -9.18669 | 10.15161 | -2.891389 | 268.49 | 9.651934 | -8.935 | 19.67282 | -2.64463 | 269.84 | 16.19974 | -8.445414 | 33.32719 | -2.16694 | 272.96 | 18.15701 | -7.710957 | 37.07269 | -1.430827
268.93 | 1.314134 | -9.385879 | 2.67393 | -3.046389 | 266.61 | 1.514153 | -9.364819 | 3.097578 | -3.054208 | 268.77 | 1.867946 | -9.343946 | 3.899165 | -3.025286 | 268.2 | 2.781331 | -9.292727 | 5.829049 | -2.986488 | 266.46 | 4.389435 | -9.08592 | 9.198657 | -2.77049 | 267.57 | 5.896675 | -9.141717 | 12.04968 | -2.850051 | 266.52 | 13.21552 | -8.715646 | 26.89602 | -2.426765 | 267.84 | 19.71396 | -7.875155 | 40.47197 | -1.59563 | 270.95 | 14.67373 | -7.149204 | 30.01002 | -0.8696992
266.95 | 1.32541 | -9.373903 | 2.723374 | -3.034302 | 264.64 | 1.546649 | -9.357842 | 3.206105 | -3.049863 | 266.79 | 1.941315 | -9.334525 | 4.087108 | -3.01652 | 266.22 | 2.996585 | -9.264564 | 6.300385 | -2.95685 | 264.5 | 4.977327 | -9.021773 | 10.45506 | -2.706701 | 265.59 | 7.130871 | -9.09191 | 14.59095 | -2.800493 | 264.55 | 17.34321 | -8.311411 | 35.35274 | -2.023132 | 265.85 | 17.3779 | -7.207014 | 35.74728 | -0.9278626 | 268.97 | 10.36941 | -6.836733 | 21.16836 | -0.5578475
264.99 | 1.340947 | -9.366845 | 2.770687 | -3.025321 | 262.69 | 1.59166 | -9.346586 | 3.333882 | -3.041556 | 264.83 | 2.011459 | -9.320181 | 4.272769 | -3.005007 | 264.25 | 3.239484 | -9.224986 | 6.858428 | -2.915903 | 262.55 | 5.635699 | -8.956638 | 11.82649 | -2.642121 | 263.64 | 8.988135 | -8.998882 | 18.41217 | -2.707454 | 262.59 | 19.4248 | -7.706696 | 39.60613 | -1.420026 | 263.9 | 11.52383 | -6.796759 | 23.6676 | -0.5181852 | 266.98 | 7.720827 | -6.689989 | 15.74237 | -0.4102176
263.04 | 1.357018 | -9.359482 | 2.823036 | -3.017905 | 260.76 | 1.644777 | -9.335322 | 3.484765 | -3.033338 | 262.88 | 2.109925 | -9.30207 | 4.519923 | -2.990736 | 262.3 | 3.552083 | -9.174086 | 7.545157 | -2.859265 | 260.62 | 6.476382 | -8.875543 | 13.57707 | -2.562158 | 261.71 | 12.1981 | -8.809919 | 25.02556 | -2.519102 | 260.65 | 15.90464 | -7.058012 | 32.43548 | -0.7762879 | 261.96 | 8.205357 | -6.649363 | 16.84552 | -0.3716819 | 265.01 | 6.099687 | -6.599639 | 12.40374 | -0.3241343
261.1 | 1.376345 | -9.348746 | 2.880237 | -3.01281 | 258.85 | 1.700323 | -9.325617 | 3.633209 | -3.025831 | 260.94 | 2.206861 | -9.286657 | 4.774177 | -2.977224 | 260.38 | 3.924792 | -9.115173 | 8.35286 | -2.798923 | 258.71 | 7.707881 | -8.756487 | 16.11487 | -2.445654 | 259.79 | 15.40551 | -8.417581 | 31.63217 | -2.121796 | 258.75 | 10.76964 | -6.712656 | 22.1006 | -0.439379 | 260.03 | 6.398272 | -6.572031 | 13.09354 | -0.2938712 | 263.06 | 5.004037 | -6.544983 | 10.17709 | -0.2689404
259.17 | 1.402964 | -9.346296 | 2.955928 | -3.015068 | 256.93 | 1.766614 | -9.316848 | 3.817215 | -3.018884 | 259.02 | 2.322914 | -9.261397 | 5.073651 | -2.958347 | 258.46 | 4.361902 | -9.054642 | 9.328104 | -2.735943 | 256.8 | 9.485423 | -8.625166 | 19.84768 | -2.31814 | 257.87 | 18.0054 | -7.849858 | 36.97487 | -1.554668 | 256.84 | 7.828692 | -6.57662 | 16.14265 | -0.306466 | 258.11 | 5.188087 | -6.516569 | 10.61419 | -0.2416984 | 261.13 | 4.253398 | -6.501313 | 8.61841 | -0.2321238
257.26 | 1.433226 | -9.336624 | 3.049268 | -3.01133 | 255.04 | 1.839111 | -9.306509 | 4.009644 | -3.010275 | 257.11 | 2.484872 | -9.231436 | 5.446359 | -2.936914 | 256.55 | 4.852704 | -8.989826 | 10.37635 | -2.671992 | 254.91 | 11.23568 | -8.391401 | 23.60267 | -2.086169 | 255.95 | 17.12255 | -7.218908 | 35.14121 | -0.9287404 | 254.95 | 6.127071 | -6.50105 | 12.60878 | -0.2323665 | 256.21 | 4.416146 | -6.477424 | 8.994026 | -0.2028771 | 259.21 | 3.718475 | -6.47554 | 7.510603 | -0.2030793
255.37 | 1.47676 | -9.33062 | 3.174077 | -3.008776 | 253.17 | 1.930289 | -9.294982 | 4.240662 | -2.998581 | 255.22 | 2.696194 | -9.212658 | 5.937407 | -2.921255 | 254.67 | 5.489308 | -8.916442 | 11.72983 | -2.600137 | 253.02 | 12.16111 | -8.017044 | 25.58837 | -1.713766 | 254.06 | 12.1418 | -6.720855 | 24.91289 | -0.439811 | 253.06 | 4.986722 | -6.453898 | 10.26405 | -0.1843245 | 254.33 | 3.840611 | -6.453743 | 7.771332 | -0.1790191 | 257.29 | 3.309125 | -6.454882 | 6.628455 | -0.1781132
253.49 | 1.518931 | -9.324437 | 3.293612 | -3.002989 | 251.29 | 2.031208 | -9.280663 | 4.501911 | -2.985901 | 253.33 | 2.933365 | -9.182965 | 6.51634 | -2.89246 | 252.8 | 6.368625 | -8.818819 | 13.61796 | -2.505574 | 251.17 | 12.55414 | -7.640959 | 26.39452 | -1.339557 | 252.19 | 8.425572 | -6.564616 | 17.29702 | -0.2920571 | 251.2 | 4.201808 | -6.428201 | 8.650635 | -0.156236 | 252.45 | 3.365559 | -6.42318 | 6.801153 | -0.1513571 | 255.4 | 2.950158 | -6.429698 | 5.912868 | -0.163254
251.61 | 1.568247 | -9.310826 | 3.428119 | -2.993116 | 249.45 | 2.156347 | -9.266673 | 4.813768 | -2.971775 | 251.46 | 3.230536 | -9.151388 | 7.246988 | -2.859312 | 250.93 | 7.579741 | -8.6916 | 16.23913 | -2.381125 | 249.31 | 11.63432 | -7.248303 | 24.30667 | -0.9481071 | 250.35 | 6.510936 | -6.487762 | 13.38703 | -0.2187791 | 249.37 | 3.658422 | -6.404038 | 7.488698 | -0.1329399 | 250.6 | 3.014015 | -6.408999 | 6.051202 | -0.134561 | 253.52 | 2.688985 | -6.418449 | 5.33805 | -0.1473822
249.76 | 1.627446 | -9.301049 | 3.581477 | -2.986376 | 247.62 | 2.283157 | -9.249498 | 5.136177 | -2.956542 | 249.61 | 3.599387 | -9.100738 | 8.132962 | -2.804203 | 249.09 | 9.0673 | -8.518337 | 19.43215 | -2.210226 | 247.48 | 9.778564 | -6.971654 | 20.27647 | -0.6768938 | 248.51 | 5.284473 | -6.435509 | 10.89159 | -0.167779 | 247.51 | 3.218051 | -6.387111 | 6.573389 | -0.1150211 | 248.75 | 2.719625 | -6.387331 | 5.440583 | -0.1190021 | 251.66 | 2.441225 | -6.407403 | 4.872525 | -0.1373078
247.95 | 1.693617 | -9.285648 | 3.746322 | -2.977338 | 245.78 | 2.442675 | -9.225157 | 5.53246 | -2.932634 | 247.8 | 4.044671 | -9.031824 | 9.181813 | -2.730284 | 247.24 | 10.94265 | -8.238071 | 23.50076 | -1.930964 | 245.66 | 8.23416 | -6.740098 | 16.98733 | -0.4526468 | 246.67 | 4.397132 | -6.400366 | 9.062973 | -0.1334319 | 245.69 | 2.905617 | -6.372878 | 5.868808 | -0.1031579 | 246.93 | 2.486712 | -6.374725 | 4.934958 | -0.1082926 | 249.79 | 2.264547 | -6.38732 | 4.461922 | -0.119522
246.11 | 1.76164 | -9.271869 | 3.9367 | -2.968685 | 243.98 | 2.620236 | -9.203733 | 5.989494 | -2.912461 | 245.97 | 4.550148 | -8.951264 | 10.35824 | -2.643624 | 245.42 | 12.09358 | -7.88533 | 25.95016 | -1.579866 | 243.86 | 6.512358 | -6.581231 | 13.41075 | -0.3014607 | 244.86 | 3.780056 | -6.377751 | 7.770264 | -0.1109774 | 243.88 | 2.614806 | -6.363646 | 5.269902 | -0.09154939 | 245.09 | 2.297473 | -6.367354 | 4.508859 | -0.1022309 | 247.95 | 2.110954 | -6.364566 | 4.11405 | -0.1068776
244.3 | 1.841951 | -9.254815 | 4.142503 | -2.956111 | 242.19 | 2.839569 | -9.181195 | 6.531263 | -2.889633 | 244.15 | 5.156128 | -8.854363 | 11.74645 | -2.544107 | 243.61 | 11.48961 | -7.521971 | 24.55574 | -1.218393 | 242.05 | 5.278951 | -6.495442 | 10.85917 | -0.2222696 | 243.05 | 3.32603 | -6.369596 | 6.808426 | -0.1004059 | 242.09 | 2.387463 | -6.355724 | 4.802707 | -0.08477175 | 243.29 | 2.122004 | -6.355045 | 4.156405 | -0.09388783 | 246.13 | 1.956492 | -6.365866 | 3.81336 | -0.09652097
242.49 | 1.927571 | -9.235369 | 4.384099 | -2.941637 | 240.4 | 3.099212 | -9.152419 | 7.163622 | -2.86046 | 242.35 | 5.894316 | -8.738593 | 13.44378 | -2.429338 | 241.82 | 10.20632 | -7.251465 | 21.64421 | -0.9525206 | 240.27 | 4.451963 | -6.442903 | 9.151455 | -0.1722722 | 241.26 | 2.967694 | -6.352522 | 6.040329 | -0.08668847 | 240.31 | 2.213618 | -6.350562 | 4.396886 | -0.08020059 | 241.51 | 1.977375 | -6.346119 | 3.848227 | -0.08582057 | 244.31 | 1.837999 | -6.342459 | 3.521558 | -0.08574289
240.71 | 2.026948 | -9.221012 | 4.647303 | -2.930994 | 238.62 | 3.418646 | -9.112858 | 7.942752 | -2.821533 | 240.56 | 6.754128 | -8.590045 | 15.41403 | -2.28266 | 240.05 | 9.082122 | -7.007427 | 19.12431 | -0.7168266 | 238.5 | 3.821578 | -6.401893 | 7.83006 | -0.1336686 | 239.49 | 2.685285 | -6.350128 | 5.448935 | -0.08272408 | 238.55 | 2.064717 | -6.34387 | 4.063056 | -0.07858518 | 239.73 | 1.859175 | -6.334999 | 3.577529 | -0.08141049 | 242.52 | 1.723667 | -6.352502 | 3.285624 | -0.08092841
238.94 | 2.143259 | -9.204385 | 4.957633 | -2.917364 | 236.87 | 3.820442 | -9.064784 | 8.931281 | -2.774274 | 238.79 | 7.573515 | -8.407878 | 17.28184 | -2.101593 | 238.28 | 7.598618 | -6.767724 | 15.96194 | -0.486589 | 236.74 | 3.347045 | -6.382468 | 6.842815 | -0.1183259 | 237.73 | 2.443023 | -6.33752 | 4.933824 | -0.07295978 | 236.78 | 1.930079 | -6.341956 | 3.775324 | -0.07168464 | 237.96 | 1.754481 | -6.327725 | 3.354038 | -0.07513595 | 240.74 | 1.606613 | -6.334945 | 3.05236 | -0.07725233
237.17 | 2.281503 | -9.183237 | 5.328714 | -2.901181 | 235.12 | 4.298958 | -9.003094 | 10.10538 | -2.712719 | 237.04 | 8.236188 | -8.208772 | 18.81255 | -1.902362 | 236.52 | 6.090379 | -6.613047 | 12.78597 | -0.3393612 | 235 | 2.977357 | -6.358526 | 6.064069 | -0.0984773 | 235.97 | 2.265924 | -6.329684 | 4.52919 | -0.06410751 | 235.04 | 1.827836 | -6.328171 | 3.520549 | -0.06519672 | 236.21 | 1.641133 | -6.316156 | 3.122666 | -0.07344149 | 238.97 | 1.530608 | -6.321853 | 2.85986 | -0.07603677
235.42 | 2.445749 | -9.161415 | 5.761211 | -2.881572 | 233.39 | 4.974046 | -8.920518 | 11.76317 | -2.631262 | 235.29 | 8.702215 | -7.944691 | 19.85234 | -1.639817 | 234.78 | 4.978223 | -6.521347 | 10.44611 | -0.2535769 | 233.27 | 2.683406 | -6.349617 | 5.469311 | -0.09201427 | 234.24 | 2.091565 | -6.327781 | 4.157241 | -0.06237222 | 233.31 | 1.721905 | -6.335256 | 3.292056 | -0.06431358 | 234.47 | 1.553854 | -6.309451 | 2.926834 | -0.06551427 | 237.2 | 1.433263 | -6.33754 | 2.678627 | -0.07772024
233.69 | 2.646654 | -9.130161 | 6.272732 | -2.852719 | 231.68 | 5.788151 | -8.810875 | 13.77656 | -2.522305 | 233.56 | 8.54395 | -7.677917 | 19.45326 | -1.373168 | 233.06 | 4.233387 | -6.467233 | 8.858118 | -0.2050946 | 231.55 | 2.436739 | -6.340363 | 4.946666 | -0.08324024 | 232.52 | 1.954254 | -6.330992 | 3.852552 | -0.0624609 | 231.59 | 1.632672 | -6.319933 | 3.083543 | -0.05834528 | 232.74 | 1.461518 | -6.309781 | 2.745899 | -0.0640817 | 235.45 | 1.389706 | -6.351054 | 2.52567 | -0.08089605
231.97 | 2.872204 | -9.098313 | 6.855681 | -2.82349 | 229.97 | 6.840143 | -8.651607 | 16.35843 | -2.364625 | 231.84 | 8.017037 | -7.439605 | 18.14713 | -1.135884 | 231.33 | 3.691457 | -6.42498 | 7.695731 | -0.1689741 | 229.85 | 2.237267 | -6.331999 | 4.523272 | -0.07058315 | 230.8 | 1.841421 | -6.320844 | 3.576863 | -0.05689378 | 229.88 | 1.571935 | -6.315835 | 2.893949 | -0.05471471 | 231.03 | 1.388211 | -6.312025 | 2.574868 | -0.06591527 | 233.72 | 1.310151 | -6.343742 | 2.366875 | -0.08678537
230.26 | 3.159909 | -9.054758 | 7.571638 | -2.784143 | 228.28 | 8.076902 | -8.443834 | 19.38857 | -2.157407 | 230.13 | 7.193192 | -7.252124 | 16.16413 | -0.9508936 | 229.63 | 3.248125 | -6.399475 | 6.760063 | -0.1489212 | 228.16 | 2.075917 | -6.330365 | 4.163616 | -0.06882376 | 229.09 | 1.723452 | -6.318722 | 3.327548 | -0.05640097 | 228.19 | 1.49229 | -6.308765 | 2.716023 | -0.0529759 | 229.32 | 1.330648 | -6.315502 | 2.4249 | -0.06942588 | 232 | 1.272763 | -6.371394 | 2.231781 | -0.09553404
228.57 | 3.506292 | -9.008118 | 8.454359 | -2.73976 | 226.59 | 9.173479 | -8.16421 | 22.06977 | -1.878787 | 228.44 | 6.51342 | -7.083485 | 14.51834 | -0.7879802 | 227.95 | 2.898442 | -6.380775 | 6.02502 | -0.1354304 | 226.48 | 1.935907 | -6.329417 | 3.835866 | -0.06846405 | 227.41 | 1.648808 | -6.319446 | 3.117246 | -0.05627926 | 226.51 | 1.412587 | -6.298113 | 2.532635 | -0.05427151 | 227.64 | 1.275151 | -6.323795 | 2.276728 | -0.07721585 | 230.29 | 1.220748 | -6.348311 | 2.101261 | -0.1062818
226.89 | 3.926051 | -8.945386 | 9.516247 | -2.679307 | 224.92 | 9.422294 | -7.819784 | 22.71604 | -1.534134 | 226.76 | 5.854375 | -6.914096 | 12.99424 | -0.6261336 | 226.27 | 2.611133 | -6.36714 | 5.445377 | -0.1260281 | 224.81 | 1.828578 | -6.320414 | 3.561813 | -0.05924758 | 225.74 | 1.56311 | -6.313 | 2.918159 | -0.05542022 | 224.84 | 1.360179 | -6.296689 | 2.36143 | -0.06546307 | 225.97 | 1.237737 | -6.323863 | 2.133126 | -0.08972254 | 228.6 | 1.198687 | -6.370885 | 1.972655 | -0.135335
225.22 | 4.441128 | -8.866116 | 10.81347 | -2.601695 | 223.26 | 8.50425 | -7.487195 | 20.5328 | -1.200846 | 225.08 | 5.082561 | -6.769838 | 11.2681 | -0.4903003 | 224.6 | 2.378445 | -6.354887 | 4.9665 | -0.109908 | 223.15 | 1.723275 | -6.314019 | 3.277541 | -0.05606631 | 224.07 | 1.50998 | -6.312394 | 2.733613 | -0.06140124 | 223.18 | 1.314983 | -6.291149 | 2.196461 | -0.1086015 | 224.3 | 1.188242 | -6.326448 | 2.001988 | -0.1467903 | 226.91 | 1.124331 | -6.380611 | 1.872699 | -0.1941518
223.55 | 5.09106 | -8.763051 | 12.4562 | -2.500451 | 221.62 | 7.073072 | -7.245657 | 17.06385 | -0.9574447 | 223.42 | 4.40015 | -6.668193 | 9.732931 | -0.3977568 | 222.94 | 2.191173 | -6.34602 | 4.537342 | -0.09486144 | 221.5 | 1.640228 | -6.316095 | 3.038703 | -0.06920735 | 222.43 | 1.442029 | -6.308157 | 2.52133 | -0.07996654 | 221.54 | 1.250161 | -6.285828 | 2.18787 | -0.2011603 | 222.65 | 1.144611 | -6.331672 | 2.038341 | -0.2154432 | 225.23 | 1.121915 | -6.389926 | 1.895386 | -0.2699165
221.91 | 5.88871 | -8.629653 | 14.46517 | -2.368709 | 220 | 5.888057 | -7.100669 | 14.15386 | -0.8101248 | 221.78 | 3.863606 | -6.585768 | 8.52805 | -0.3213618 | 221.3 | 2.039445 | -6.339656 | 4.155688 | -0.08636287 | 219.88 | 1.574322 | -6.312317 | 2.802153 | -0.09569926 | 220.78 | 1.401667 | -6.290017 | 2.365456 | -0.142563 | 219.92 | 1.187842 | -6.28782 | 2.362298 | -0.144328 | 221.01 | 1.088453 | -6.340751 | 2.118403 | -0.1682265 | 223.58 | 1.117056 | -6.431085 | 2.045852 | -0.2613247
220.27 | 6.771979 | -8.449356 | 16.72496 | -2.190501 | 218.38 | 5.064687 | -7.001869 | 12.10088 | -0.711253 | 220.15 | 3.42773 | -6.524681 | 7.544078 | -0.2650782 | 219.67 | 1.908269 | -6.334121 | 3.795702 | -0.08282633 | 218.26 | 1.499461 | -6.299267 | 2.642813 | -0.1870255 | 219.16 | 1.335679 | -6.275831 | 2.534487 | -0.2220082 | 218.29 | 1.141342 | -6.29055 | 2.192955 | -0.08158663 | 219.38 | 1.076183 | -6.375691 | 2.013897 | -0.1265275 | 221.94 | 1.103427 | -6.443323 | 2.005676 | -0.1852307
218.65 | 7.669153 | -8.212584 | 19.02258 | -1.955741 | 216.76 | 4.461672 | -6.924696 | 10.58973 | -0.635439 | 218.53 | 3.042451 | -6.475236 | 6.667531 | -0.2210199 | 218.05 | 1.796739 | -6.329169 | 3.445198 | -0.08816233 | 216.65 | 1.427701 | -6.294548 | 2.939579 | -0.210188 | 217.55 | 1.25468 | -6.268661 | 2.594599 | -0.08448056 | 216.68 | 1.10031 | -6.299597 | 2.072073 | -0.07101328 | 217.76 | 1.057095 | -6.378597 | 1.92227 | -0.1172958 | 220.3 | 1.128529 | -6.420718 | 1.938453 | -0.1646171
217.04 | 8.222214 | -7.930085 | 20.47034 | -1.675382 | 215.17 | 4.00947 | -6.859366 | 9.445767 | -0.5737058 | 216.92 | 2.722704 | -6.439577 | 5.941994 | -0.1907672 | 216.45 | 1.702906 | -6.325251 | 3.110679 | -0.1296483 | 215.06 | 1.3733 | -6.295558 | 2.824762 | -0.08363033 | 215.95 | 1.206405 | -6.27775 | 2.35281 | -0.0552122 | 215.09 | 1.060994 | -6.313659 | 1.959373 | -0.06841998 | 216.17 | 1.056231 | -6.388595 | 1.841132 | -0.1143172 | 218.68 | 1.160598 | -6.398796 | 1.89533 | -0.1389564
215.45 | 8.051681 | -7.61635 | 20.10357 | -1.36382 | 213.59 | 3.665638 | -6.808105 | 8.557595 | -0.5264081 | 215.32 | 2.464762 | -6.416744 | 5.340646 | -0.1705022 | 214.85 | 1.632369 | -6.321185 | 3.005429 | -0.2374203 | 213.47 | 1.326272 | -6.296296 | 2.615184 | -0.06794133 | 214.36 | 1.151869 | -6.296362 | 2.215694 | -0.05044289 | 213.51 | 1.028782 | -6.332225 | 1.871 | -0.07115589 | 214.56 | 1.031625 | -6.404776 | 1.767817 | -0.1199049 | 217.07 | 1.161241 | -6.373265 | 1.831895 | -0.1148826
213.86 | 7.160706 | -7.332839 | 17.92196 | -1.084864 | 212.01 | 3.392755 | -6.753509 | 7.840575 | -0.4768845 | 213.73 | 2.261763 | -6.398747 | 4.830403 | -0.1601692 | 213.27 | 1.560169 | -6.307387 | 3.329274 | -0.2326477 | 211.9 | 1.289521 | -6.292314 | 2.457991 | -0.05802947 | 212.77 | 1.11935 | -6.300626 | 2.095913 | -0.04902305 | 211.93 | 1.00489 | -6.365707 | 1.788566 | -0.07478467 | 212.99 | 1.049417 | -6.415807 | 1.723808 | -0.1321504 | 215.46 | 1.112194 | -6.332941 | 1.750167 | -0.09343058
212.28 | 6.057288 | -7.118447 | 15.194 | -0.8752002 | 210.45 | 3.145655 | -6.699898 | 7.18996 | -0.4307427 | 212.15 | 2.080653 | -6.388728 | 4.365699 | -0.1666039 | 211.7 | 1.481946 | -6.297877 | 3.182901 | -0.1202956 | 210.34 | 1.245824 | -6.288194 | 2.333936 | -0.06106228 | 211.2 | 1.09703 | -6.315389 | 2.001044 | -0.04919509 | 210.38 | 1.00497 | -6.398194 | 1.717401 | -0.08633396 | 211.42 | 1.069493 | -6.424685 | 1.695295 | -0.126339 | 213.88 | 1.056948 | -6.315626 | 1.668654 | -0.07885831
210.72 | 5.087549 | -6.967344 | 12.787 | -0.7290596 | 208.9 | 2.914244 | -6.642074 | 6.598934 | -0.3838779 | 210.6 | 1.935326 | -6.380567 | 3.991183 | -0.2031108 | 210.15 | 1.419334 | -6.291921 | 2.953206 | -0.09563086 | 208.79 | 1.211976 | -6.281444 | 2.236649 | -0.05292826 | 209.65 | 1.062381 | -6.320396 | 1.906749 | -0.05166912 | 208.82 | 1.021225 | -6.411754 | 1.667484 | -0.0919309 | 209.86 | 1.083061 | -6.389633 | 1.658425 | -0.1163826 | 212.3 | 1.058381 | -6.317467 | 1.599181 | -0.07264347
209.16 | 4.306064 | -6.860765 | 10.84597 | -0.6289812 | 207.36 | 2.70832 | -6.586992 | 6.053373 | -0.3413503 | 209.05 | 1.824319 | -6.36791 | 3.875032 | -0.263157 | 208.59 | 1.359065 | -6.28978 | 2.780848 | -0.08401721 | 207.25 | 1.169395 | -6.272607 | 2.125105 | -0.05047067 | 208.12 | 1.036817 | -6.32259 | 1.819813 | -0.05324235 | 207.29 | 1.030026 | -6.393931 | 1.611343 | -0.08483561 | 208.31 | 1.09367 | -6.372777 | 1.60475 | -0.09915896 | 210.74 | 1.063661 | -6.296708 | 1.536776 | -0.06612845
207.62 | 3.68683 | -6.786382 | 9.339769 | -0.5636405 | 205.83 | 2.505327 | -6.534885 | 5.54362 | -0.309719 | 207.5 | 1.723734 | -6.349269 | 3.987103 | -0.2385981 | 207.06 | 1.313499 | -6.288987 | 2.636302 | -0.07893366 | 205.73 | 1.133409 | -6.275693 | 2.046936 | -0.04879179 | 206.58 | 1.020178 | -6.348067 | 1.748888 | -0.06191048 | 205.77 | 1.045508 | -6.379741 | 1.564995 | -0.08759685 | 206.78 | 1.069078 | -6.343198 | 1.559404 | -0.07931631 | 209.19 | 1.020731 | -6.299713 | 1.47481 | -0.05960425
206.09 | 3.210741 | -6.739168 | 8.181129 | -0.5220345 | 204.32 | 2.31897 | -6.497466 | 5.10251 | -0.3009236 | 205.97 | 1.623264 | -6.33656 | 3.810274 | -0.1614582 | 205.53 | 1.271247 | -6.282525 | 2.503832 | -0.07119111 | 204.21 | 1.106597 | -6.27008 | 1.956276 | -0.04045967 | 205.05 | 1.001177 | -6.365968 | 1.681357 | -0.07113167 | 204.24 | 1.041753 | -6.359912 | 1.520598 | -0.08796778 | 205.26 | 1.071678 | -6.317526 | 1.497441 | -0.06681024 | 207.65 | 1.001814 | -6.321609 | 1.410668 | -0.05738459
204.58 | 2.847784 | -6.705575 | 7.314228 | -0.4933812 | 202.82 | 2.161002 | -6.461756 | 4.828712 | -0.3032027 | 204.46 | 1.541064 | -6.330671 | 3.549362 | -0.1287529 | 204.02 | 1.234178 | -6.272187 | 2.395088 | -0.0661978 | 202.7 | 1.071897 | -6.276276 | 1.873495 | -0.0453998 | 203.54 | 1.003477 | -6.373351 | 1.627653 | -0.07569371 | 202.74 | 1.03663 | -6.349304 | 1.470638 | -0.08992556 | 203.75 | 1.037863 | -6.314167 | 1.441121 | -0.05610633 | 206.13 | 0.9969124 | -6.292954 | 1.360431 | -0.05463801
203.07 | 2.558094 | -6.690654 | 6.609965 | -0.4810326 | 201.32 | 2.013375 | -6.433915 | 4.706887 | -0.2840881 | 202.96 | 1.460438 | -6.327978 | 3.321063 | -0.1141369 | 202.51 | 1.18903 | -6.26524 | 2.289368 | -0.06101458 | 201.22 | 1.050862 | -6.279939 | 1.804602 | -0.03897123 | 202.05 | 1.004613 | -6.388214 | 1.581668 | -0.08050388 | 201.25 | 1.03558 | -6.336713 | 1.437565 | -0.09684874 | 202.25 | 1.033331 | -6.28647 | 1.37773 | -0.04747754 | 204.61 | 0.9863136 | -6.267729 | 1.312423 | -0.05089211
201.57 | 2.35566 | -6.683495 | 6.11703 | -0.472962 | 199.83 | 1.889135 | -6.415175 | 4.520963 | -0.2317851 | 201.47 | 1.39164 | -6.326928 | 3.129726 | -0.1007858 | 201.03 | 1.150992 | -6.256712 | 2.199795 | -0.05426015 | 199.74 | 1.023821 | -6.279559 | 1.721768 | -0.04205569 | 200.56 | 1.015081 | -6.389271 | 1.536171 | -0.08408011 | 199.77 | 1.03964 | -6.32913 | 1.411808 | -0.08969833 | 200.76 | 1.006895 | -6.294943 | 1.327419 | -0.0452651 | 203.1 | 0.9821616 | -6.289292 | 1.260786 | -0.05324391
200.09 | 2.210915 | -6.678212 | 5.765789 | -0.4691992 | 198.36 | 1.774445 | -6.392364 | 4.196633 | -0.1845821 | 199.99 | 1.332398 | -6.324229 | 2.960867 | -0.09008365 | 199.55 | 1.106465 | -6.254907 | 2.103147 | -0.0431017 | 198.27 | 1.000097 | -6.290312 | 1.657452 | -0.0520271 | 199.08 | 1.04567 | -6.385564 | 1.504279 | -0.0823044 | 198.3 | 1.043012 | -6.314474 | 1.376481 | -0.07430604 | 199.28 | 1.00514 | -6.270399 | 1.274281 | -0.04050268 | 201.61 | 0.9767989 | -6.312333 | 1.213625 | -0.05240828
198.62 | 2.096063 | -6.671185 | 5.500607 | -0.4604573 | 196.9 | 1.676081 | -6.378236 | 3.893019 | -0.1619518 | 198.51 | 1.287277 | -6.324552 | 2.810381 | -0.08758631 | 198.07 | 1.069868 | -6.263326 | 2.005108 | -0.04022209 | 196.8 | 0.9828056 | -6.299378 | 1.592187 | -0.04967101 | 197.62 | 1.04972 | -6.356271 | 1.459031 | -0.07569983 | 196.84 | 1.026533 | -6.288603 | 1.329941 | -0.06072504 | 197.82 | 0.9826405 | -6.293796 | 1.219818 | -0.04046342 | 200.12 | 0.9622208 | -6.291873 | 1.171136 | -0.05124183
197.15 | 2.0139 | -6.659281 | 5.301686 | -0.4410944 | 195.45 | 1.582527 | -6.364098 | 3.6304 | -0.1467717 | 197.05 | 1.24133 | -6.320144 | 2.670044 | -0.08012876 | 196.61 | 1.045591 | -6.261634 | 1.910319 | -0.03626754 | 195.35 | 0.9771108 | -6.31235 | 1.534847 | -0.04682627 | 196.16 | 1.06435 | -6.328698 | 1.421184 | -0.06221288 | 195.39 | 1.001083 | -6.267662 | 1.277845 | -0.05279332 | 196.37 | 0.9857741 | -6.273236 | 1.173625 | -0.03813541 | 198.65 | 0.970433 | -6.265462 | 1.127343 | -0.0461339
195.71 | 1.959523 | -6.636397 | 5.118257 | -0.4063298 | 194.02 | 1.511103 | -6.354969 | 3.410328 | -0.1384181 | 195.59 | 1.202205 | -6.313029 | 2.549228 | -0.07572067 | 195.17 | 1.015695 | -6.266166 | 1.812141 | -0.04146662 | 193.92 | 0.9665413 | -6.329047 | 1.47696 | -0.05893472 | 194.71 | 1.04079 | -6.311653 | 1.364376 | -0.06373028 | 193.95 | 1.001247 | -6.270303 | 1.230163 | -0.04567227 | 194.91 | 0.9585026 | -6.272418 | 1.122987 | -0.04202997 | 197.18 | 0.9724605 | -6.292301 | 1.080145 | -0.05305383
194.27 | 1.917337 | -6.595044 | 4.926513 | -0.3608857 | 192.59 | 1.446118 | -6.345396 | 3.215533 | -0.1295655 | 194.15 | 1.169309 | -6.308371 | 2.435547 | -0.0758574 | 193.74 | 0.9965747 | -6.275221 | 1.730987 | -0.05218849 | 192.49 | 0.9568124 | -6.335 | 1.417697 | -0.06533757 | 193.28 | 1.041416 | -6.304082 | 1.319848 | -0.06115013 | 192.52 | 0.9811735 | -6.278988 | 1.175916 | -0.04095678 | 193.47 | 0.9725686 | -6.278987 | 1.085456 | -0.04139301 | 195.73 | 0.9445033 | -6.291476 | 1.038961 | -0.04942717
192.84 | 1.86215 | -6.551672 | 4.70258 | -0.3178972 | 191.17 | 1.382545 | -6.335944 | 3.045209 | -0.1262073 | 192.72 | 1.132006 | -6.301443 | 2.329866 | -0.07127591 | 192.31 | 0.9844537 | -6.288163 | 1.666698 | -0.0619974 | 191.07 | 0.9635108 | -6.344249 | 1.374922 | -0.06761455 | 191.86 | 1.031807 | -6.285414 | 1.272901 | -0.06006736 | 191.1 | 0.9778645 | -6.262498 | 1.134586 | -0.04233074 | 192.05 | 0.9817189 | -6.268529 | 1.040942 | -0.04477368 | 194.29 | 0.9832354 | -6.27971 | 0.9972457 | -0.04978291
191.41 | 1.771712 | -6.502028 | 4.417928 | -0.273977 | 189.77 | 1.333633 | -6.327907 | 2.892011 | -0.1190513 | 191.3 | 1.103632 | -6.299611 | 2.23645 | -0.06987307 | 190.88 | 0.9673295 | -6.300455 | 1.60547 | -0.06780454 | 189.66 | 0.963888 | -6.360303 | 1.335683 | -0.08030753 | 190.45 | 1.022018 | -6.2844 | 1.232245 | -0.06271611 | 189.69 | 0.9839056 | -6.266573 | 1.082343 | -0.0403603 | 190.64 | 0.9722522 | -6.278365 | 0.9973567 | -0.04612921 | 192.86 | 0.9650525 | -6.30081 | 0.953546 | -0.05205167
190.01 | 1.687215 | -6.462998 | 4.158315 | -0.2422325 | 188.36 | 1.286535 | -6.3204 | 2.756075 | -0.1179907 | 189.9 | 1.071503 | -6.294561 | 2.14376 | -0.06562558 | 189.48 | 0.9558085 | -6.304531 | 1.547296 | -0.07338643 | 188.26 | 0.9860041 | -6.357519 | 1.2967 | -0.07670718 | 189.04 | 1.020804 | -6.276594 | 1.194126 | -0.06177456 | 188.3 | 0.9659538 | -6.253015 | 1.049658 | -0.04554092 | 189.23 | 0.9660978 | -6.286734 | 0.9582078 | -0.04566266 | 191.43 | 0.9903879 | -6.258737 | 0.9182008 | -0.05752534
188.6 | 1.599921 | -6.426156 | 3.905127 | -0.2122032 | 186.98 | 1.250691 | -6.315112 | 2.633222 | -0.1151708 | 188.5 | 1.046845 | -6.292106 | 2.059615 | -0.06347926 | 188.08 | 0.9550977 | -6.32096 | 1.496578 | -0.08430519 | 186.88 | 1.009631 | -6.361296 | 1.273451 | -0.08573213 | 187.66 | 1.009508 | -6.260878 | 1.152088 | -0.05654598 | 186.91 | 0.9739569 | -6.26047 | 1.008571 | -0.04482168 | 187.83 | 0.9822842 | -6.275769 | 0.9183204 | -0.04940996 | 190.02 | 0.975793 | -6.285793 | 0.8792002 | -0.06413896
187.21 | 1.515928 | -6.405185 | 3.668813 | -0.1937004 | 185.6 | 1.212527 | -6.303493 | 2.520507 | -0.1116825 | 187.1 | 1.017703 | -6.289833 | 1.975176 | -0.06285952 | 186.7 | 0.9431027 | -6.331398 | 1.451665 | -0.08902753 | 185.5 | 1.043816 | -6.328592 | 1.24677 | -0.06821927 | 186.28 | 1.001264 | -6.244249 | 1.11051 | -0.05085899 | 185.54 | 0.9580564 | -6.249335 | 0.9710767 | -0.04552286 | 186.46 | 1.002387 | -6.291011 | 0.8766659 | -0.05209921 | 188.62 | 1.019304 | -6.267835 | 0.8445063 | -0.07265648
185.84 | 1.446565 | -6.384924 | 3.464522 | -0.1787798 | 184.24 | 1.176666 | -6.301315 | 2.412912 | -0.1123947 | 185.73 | 0.9937986 | -6.289085 | 1.894132 | -0.0686331 | 185.32 | 0.9570177 | -6.340906 | 1.409577 | -0.09771901 | 184.13 | 1.034772 | -6.294641 | 1.203839 | -0.06236325 | 184.89 | 0.9946877 | -6.25959 | 1.077682 | -0.05536242 | 184.17 | 0.9659838 | -6.27163 | 0.9347556 | -0.03875583 | 185.08 | 0.9925322 | -6.275733 | 0.8404509 | -0.05852804 | 187.25 | 0.9980952 | -6.269958 | 0.805354 | -0.07591128
184.47 | 1.383895 | -6.369153 | 3.281814 | -0.1671587 | 182.88 | 1.148148 | -6.292875 | 2.320614 | -0.1104431 | 184.37 | 0.9717452 | -6.288579 | 1.823029 | -0.0718058 | 183.97 | 0.965778 | -6.353023 | 1.369399 | -0.1082222 | 182.78 | 1.021218 | -6.283363 | 1.16104 | -0.05880469 | 183.53 | 0.9797912 | -6.250411 | 1.032053 | -0.04710963 | 182.8 | 0.9871199 | -6.282973 | 0.8948161 | -0.03856809 | 183.72 | 1.022989 | -6.279986 | 0.799527 | -0.06617987 | 185.87 | 1.009349 | -6.296414 | 0.7706315 | -0.0816591
183.11 | 1.325553 | -6.352363 | 3.114516 | -0.1559114 | 181.54 | 1.117569 | -6.28529 | 2.227619 | -0.1081614 | 183.01 | 0.9610555 | -6.293083 | 1.768069 | -0.07736487 | 182.61 | 0.9953396 | -6.35907 | 1.34813 | -0.1127012 | 181.43 | 1.019738 | -6.258607 | 1.108023 | -0.0523331 | 182.18 | 0.9887171 | -6.262167 | 0.9994778 | -0.04688089 | 181.46 | 0.9784587 | -6.280962 | 0.8533001 | -0.03844006 | 182.36 | 1.020285 | -6.261457 | 0.7649812 | -0.07997086 | 184.5 | 1.017943 | -6.264575 | 0.7395817 | -0.08475337
181.76 | 1.27322 | -6.343238 | 2.961243 | -0.1516438 | 180.2 | 1.098223 | -6.273768 | 2.15269 | -0.1065222 | 181.65 | 0.9446958 | -6.298467 | 1.704655 | -0.07899693 | 181.27 | 1.02078 | -6.342938 | 1.315916 | -0.1121273 | 180.09 | 1.027705 | -6.25597 | 1.066299 | -0.04982854 | 180.84 | 0.983005 | -6.253436 | 0.9579991 | -0.04482165 | 180.13 | 0.9908415 | -6.262641 | 0.8136989 | -0.0365061 | 181.02 | 1.035431 | -6.263991 | 0.7366171 | -0.08670836 | 183.14 | 1.05202 | -6.241896 | 0.7047503 | -0.08325296
180.42 | 1.234397 | -6.330563 | 2.832867 | -0.1407247 | 178.87 | 1.070141 | -6.267367 | 2.068301 | -0.1047935 | 180.32 | 0.9341415 | -6.306431 | 1.650209 | -0.07640494 | 179.93 | 1.037868 | -6.300843 | 1.283056 | -0.1026889 | 178.77 | 1.00757 | -6.24998 | 1.01963 | -0.07025165 | 179.52 | 0.973951 | -6.265001 | 0.9176443 | -0.04426733 | 178.8 | 1.007759 | -6.289593 | 0.7757541 | -0.03991799 | 179.68 | 1.057338 | -6.253985 | 0.7064182 | -0.09385895 | 181.78 | 1.050779 | -6.270938 | 0.6658331 | -0.09423913
179.1 | 1.194297 | -6.323898 | 2.70164 | -0.1406712 | 177.55 | 1.049682 | -6.261963 | 1.998643 | -0.1059381 | 178.99 | 0.9243562 | -6.310827 | 1.593788 | -0.07919723 | 178.6 | 1.040811 | -6.276482 | 1.25382 | -0.09029282 | 177.46 | 1.012129 | -6.245661 | 0.991268 | -0.06515408 | 178.19 | 0.9872854 | -6.269577 | 0.8801427 | -0.03838257 | 177.49 | 1.012516 | -6.279675 | 0.7365788 | -0.03772622 | 178.36 | 1.054125 | -6.251739 | 0.6734785 | -0.1032327 | 180.45 | 1.057454 | -6.236739 | 0.6319296 | -0.09702032
177.78 | 1.160405 | -6.312372 | 2.594817 | -0.1335976 | 176.23 | 1.023583 | -6.251064 | 1.93406 | -0.105612 | 177.67 | 0.9180701 | -6.318047 | 1.544055 | -0.07936643 | 177.28 | 1.018475 | -6.254395 | 1.214488 | -0.0819721 | 176.14 | 0.9979448 | -6.249027 | 0.949161 | -0.07996216 | 176.88 | 1.009165 | -6.273139 | 0.8409672 | -0.03287013 | 176.18 | 1.033088 | -6.297379 | 0.6957012 | -0.04247393 | 177.05 | 1.057448 | -6.233953 | 0.6449384 | -0.1062359 | 179.12 | 1.079985 | -6.270262 | 0.5912041 | -0.1104121
176.46 | 1.128635 | -6.305509 | 2.487278 | -0.1319487 | 174.94 | 1.00782 | -6.248273 | 1.873811 | -0.1091993 | 176.37 | 0.9199061 | -6.329987 | 1.496057 | -0.07859237 | 175.98 | 1.018461 | -6.247457 | 1.173074 | -0.07292848 | 174.84 | 1.013547 | -6.248354 | 0.9205068 | -0.077919 | 175.57 | 1.011076 | -6.282287 | 0.7956157 | -0.03944866 | 174.88 | 1.061408 | -6.287735 | 0.6562089 | -0.0459868 | 175.75 | 1.081548 | -6.252749 | 0.6101776 | -0.1068257 | 177.79 | 1.099017 | -6.238806 | 0.5583313 | -0.1211317
175.16 | 1.103586 | -6.29557 | 2.396067 | -0.1279274 | 173.65 | 0.9860747 | -6.242928 | 1.817157 | -0.1088236 | 175.08 | 0.9222985 | -6.335391 | 1.45039 | -0.08260671 | 174.69 | 0.9933385 | -6.24508 | 1.125578 | -0.0730613 | 173.56 | 1.027425 | -6.242923 | 0.8872752 | -0.06866773 | 174.28 | 1.030954 | -6.27406 | 0.7570793 | -0.03614288 | 173.6 | 1.083333 | -6.272703 | 0.6132682 | -0.05076524 | 174.46 | 1.091637 | -6.241858 | 0.5717057 | -0.1102004 | 176.48 | 1.091444 | -6.238098 | 0.5168262 | -0.1328024
173.88 | 1.080208 | -6.286077 | 2.304483 | -0.1249557 | 172.37 | 0.9706938 | -6.243935 | 1.760328 | -0.107035 | 173.78 | 0.9307716 | -6.340387 | 1.407789 | -0.08508223 | 173.4 | 0.9916018 | -6.248891 | 1.092414 | -0.06611984 | 172.28 | 1.026726 | -6.251766 | 0.8498963 | -0.07513135 | 173 | 1.04069 | -6.286199 | 0.7150876 | -0.04440083 | 172.32 | 1.114713 | -6.275621 | 0.5701856 | -0.06281683 | 173.18 | 1.108287 | -6.258393 | 0.5305025 | -0.1159233 | 175.18 | 1.144142 | -6.234605 | 0.4810447 | -0.152671
172.6 | 1.056802 | -6.275403 | 2.220337 | -0.120979 | 171.11 | 0.9566312 | -6.243193 | 1.707529 | -0.1047836 | 172.5 | 0.9386618 | -6.339829 | 1.365954 | -0.08765146 | 172.12 | 0.9923189 | -6.2443 | 1.046451 | -0.06308694 | 171.02 | 1.037688 | -6.233866 | 0.8109643 | -0.07119384 | 171.73 | 1.069707 | -6.282953 | 0.675681 | -0.04006309 | 171.04 | 1.126398 | -6.270284 | 0.5308898 | -0.07854082 | 171.9 | 1.137569 | -6.244309 | 0.4916328 | -0.1229937 | 173.9 | 1.179252 | -6.250133 | 0.4378562 | -0.1832918
171.33 | 1.038003 | -6.268172 | 2.140843 | -0.1227099 | 169.85 | 0.9441114 | -6.245295 | 1.649584 | -0.1074923 | 171.22 | 0.9467811 | -6.330106 | 1.328828 | -0.08867199 | 170.85 | 1.002861 | -6.250486 | 1.003902 | -0.06469585 | 169.76 | 1.049979 | -6.251095 | 0.7747098 | -0.08154774 | 170.46 | 1.094553 | -6.273398 | 0.634056 | -0.04124494 | 169.78 | 1.163117 | -6.263936 | 0.4920681 | -0.08954959 | 170.64 | 1.172374 | -6.236678 | 0.4506782 | -0.1319023 | 172.62 | 1.174416 | -6.217606 | 0.4055137 | -0.1947744
170.07 | 1.01737 | -6.253528 | 2.070701 | -0.1175778 | 168.6 | 0.9421608 | -6.243585 | 1.60147 | -0.1032423 | 169.97 | 0.95392 | -6.329764 | 1.289251 | -0.09082395 | 169.6 | 0.9992375 | -6.245383 | 0.9619928 | -0.06003532 | 168.51 | 1.056971 | -6.237733 | 0.7400569 | -0.08389969 | 169.21 | 1.122701 | -6.277527 | 0.5945074 | -0.05577638 | 168.54 | 1.174366 | -6.253725 | 0.4538544 | -0.1152324 | 169.37 | 1.190848 | -6.246001 | 0.4064853 | -0.1592669 | 171.35 | 1.22323 | -6.227005 | 0.3655694 | -0.2434818
168.81 | 1.000206 | -6.24716 | 2.000132 | -0.115925 | 167.36 | 0.9388452 | -6.244021 | 1.550314 | -0.1038342 | 168.73 | 0.9630215 | -6.319843 | 1.253699 | -0.0868991 | 168.36 | 1.008199 | -6.246744 | 0.9223644 | -0.0694334 | 167.26 | 1.056499 | -6.236701 | 0.7044286 | -0.07815953 | 167.96 | 1.13512 | -6.26608 | 0.5487424 | -0.06129197 | 167.3 | 1.191083 | -6.254738 | 0.4152303 | -0.1336915 | 168.13 | 1.222105 | -6.232205 | 0.3699323 | -0.1796839 | 170.09 | 1.244156 | -6.186962 | 0.3293551 | -0.2852599
167.57 | 0.9834237 | -6.2463 | 1.931025 | -0.1195216 | 166.13 | 0.9393971 | -6.242498 | 1.502719 | -0.1046618 | 167.47 | 0.9716625 | -6.312045 | 1.214505 | -0.08532611 | 167.12 | 1.01703 | -6.245034 | 0.8917567 | -0.06855592 | 166.03 | 1.086218 | -6.243703 | 0.6682006 | -0.08221421 | 166.72 | 1.168267 | -6.267024 | 0.5117884 | -0.07989982 | 166.06 | 1.227268 | -6.23927 | 0.3783209 | -0.1523804 | 166.9 | 1.242295 | -6.239143 | 0.3223356 | -0.2040117 | 168.84 | 1.272671 | -6.210865 | 0.2918769 | -0.3392768
166.34 | 0.9698031 | -6.231733 | 1.873774 | -0.1135822 | 164.9 | 0.9393918 | -6.236289 | 1.455856 | -0.1045522 | 166.24 | 0.9816802 | -6.305664 | 1.176171 | -0.08796574 | 165.89 | 1.031639 | -6.251995 | 0.8488568 | -0.07273867 | 164.81 | 1.09005 | -6.255114 | 0.6236479 | -0.0786411 | 165.49 | 1.18819 | -6.257962 | 0.4710401 | -0.09086497 | 164.84 | 1.25338 | -6.248524 | 0.3329972 | -0.178914 | 165.66 | 1.277583 | -6.230203 | 0.2762919 | -0.2515281 | 167.59 | 1.288804 | -6.224423 | 0.2479946 | -0.4132198
165.11 | 0.9556538 | -6.229175 | 1.8166 | -0.1178336 | 163.68 | 0.9341505 | -6.234911 | 1.407667 | -0.1050153 | 165.01 | 0.9856826 | -6.293453 | 1.138662 | -0.08434104 | 164.66 | 1.039906 | -6.247868 | 0.8075941 | -0.07081464 | 163.6 | 1.132203 | -6.254738 | 0.5867361 | -0.08608097 | 164.27 | 1.203633 | -6.253261 | 0.4269801 | -0.1068725 | 163.63 | 1.288504 | -6.237927 | 0.2918543 | -0.2139224 | 164.44 | 1.325884 | -6.227316 | 0.2305877 | -0.3164496 | 166.35 | 1.332065 | -6.189323 | 0.2148326 | -0.5262871
163.89 | 0.9466358 | -6.222269 | 1.764733 | -0.1169227 | 162.47 | 0.9356449 | -6.231908 | 1.364484 | -0.1073017 | 163.8 | 0.998356 | -6.289399 | 1.102915 | -0.08403399 | 163.45 | 1.063597 | -6.238174 | 0.7741672 | -0.0780325 | 162.4 | 1.1496 | -6.258727 | 0.5385055 | -0.08323434 | 163.06 | 1.246471 | -6.250405 | 0.3884307 | -0.1283533 | 162.41 | 1.320567 | -6.241337 | 0.2437744 | -0.2629596 | 163.23 | 1.353732 | -6.226301 | 0.1845431 | -0.4367805 | 165.12 | 1.370179 | -6.211158 | 0.1702178 | -0.6792582
162.68 | 0.9366553 | -6.216812 | 1.71201 | -0.1194717 | 161.27 | 0.9392612 | -6.235752 | 1.321227 | -0.1103473 | 162.6 | 1.004896 | -6.277363 | 1.06345 | -0.08348367 | 162.25 | 1.07177 | -6.243221 | 0.7328434 | -0.08173714 | 161.2 | 1.177163 | -6.26399 | 0.4946514 | -0.08241985 | 161.86 | 1.26603 | -6.253107 | 0.3405248 | -0.1448578 | 161.22 | 1.361678 | -6.241955 | 0.1978193 | -0.3437827 | 162.02 | 1.408479 | -6.223409 | 0.1402465 | -0.6336954 | 163.91 | 1.436187 | -6.190789 | 0.1421626 | -0.9376073
161.48 | 0.9195597 | -6.205524 | 1.652646 | -0.1208709 | 160.1 | 0.946791 | -6.233231 | 1.277137 | -0.1102528 | 161.4 | 1.016826 | -6.264494 | 1.025326 | -0.08212865 | 161.05 | 1.093245 | -6.250164 | 0.6932612 | -0.08741218 | 160.01 | 1.216774 | -6.251101 | 0.4540353 | -0.1081016 | 160.67 | 1.314655 | -6.252183 | 0.2958113 | -0.1703742 | 160.03 | 1.416281 | -6.235907 | 0.150361 | -0.4761952 | 160.83 | 1.452803 | -6.217482 | 0.1025971 | -0.9910208 | 162.71 | 1.460373 | -6.20807 | 0.1185619 | -1.317037
160.29 | 0.9184184 | -6.196521 | 1.609979 | -0.1178992 | 158.92 | 0.9508736 | -6.230996 | 1.237275 | -0.1123351 | 160.21 | 1.01754 | -6.265131 | 0.9827332 | -0.08224055 | 159.86 | 1.110946 | -6.248472 | 0.6514909 | -0.09075564 | 158.83 | 1.257161 | -6.256739 | 0.3991565 | -0.1136212 | 159.49 | 1.350347 | -6.251238 | 0.2454676 | -0.2037142 | 158.86 | 1.461037 | -6.235954 | 0.1024793 | -0.7899216 | 159.64 | 1.514938 | -6.216692 | 0.09392824 | -1.636419 | 161.51 | 1.493274 | -6.195225 | 0.1218639 | -1.844397
159.12 | 0.908587 | -6.199003 | 1.567258 | -0.1223231 | 157.75 | 0.9604677 | -6.230709 | 1.193662 | -0.1164185 | 159.03 | 1.034534 | -6.258612 | 0.9447204 | -0.08513115 | 158.68 | 1.144312 | -6.246266 | 0.610973 | -0.09945186 | 157.66 | 1.299987 | -6.247527 | 0.3479096 | -0.1433936 | 158.31 | 1.389392 | -6.247426 | 0.188041 | -0.2352256 | 157.69 | 1.529068 | -6.233187 | 0.07938454 | -1.467953 | 158.47 | 1.574104 | -6.215955 | 0.120718 | -2.211956 | 160.32 | 1.604206 | -6.204522 | 0.1612305 | -2.249831
157.95 | 0.9009943 | -6.20267 | 1.517092 | -0.1252305 | 156.59 | 0.9649678 | -6.225407 | 1.154477 | -0.119131 | 157.86 | 1.046674 | -6.251882 | 0.9030329 | -0.0835387 | 157.51 | 1.163583 | -6.246057 | 0.5618232 | -0.1088238 | 156.5 | 1.33286 | -6.250723 | 0.2967465 | -0.1600845 | 157.14 | 1.452736 | -6.251908 | 0.13748 | -0.4451085 | 156.54 | 1.575506 | -6.226943 | 0.09864207 | -2.119639 | 157.31 | 1.653374 | -6.208457 | 0.182949 | -2.494204 | 159.14 | 1.651768 | -6.195572 | 0.2159905 | -2.478104
156.78 | 0.8985191 | -6.194856 | 1.475293 | -0.1188618 | 155.43 | 0.9773727 | -6.226896 | 1.114819 | -0.1236981 | 156.7 | 1.062867 | -6.250391 | 0.8604935 | -0.08992444 | 156.34 | 1.198905 | -6.241965 | 0.520169 | -0.1254682 | 155.34 | 1.378349 | -6.246786 | 0.2448089 | -0.2163811 | 156 | 1.503909 | -6.246711 | 0.08199892 | -0.7541717 | 155.38 | 1.650045 | -6.220384 | 0.1531451 | -2.498507 | 156.14 | 1.722754 | -6.207813 | 0.2503418 | -2.652505 | 157.97 | 1.707195 | -6.20281 | 0.2897483 | -2.63525
155.63 | 0.8999753 | -6.203904 | 1.430024 | -0.1242067 | 154.28 | 0.9918209 | -6.224074 | 1.080327 | -0.1294408 | 155.54 | 1.075325 | -6.250445 | 0.8187267 | -0.09439458 | 155.2 | 1.242384 | -6.23988 | 0.476473 | -0.1365027 | 154.2 | 1.446241 | -6.248385 | 0.1854356 | -0.2952605 | 154.85 | 1.567051 | -6.247925 | 0.06198899 | -1.781087 | 154.23 | 1.727674 | -6.227494 | 0.2209352 | -2.702238 | 154.99 | 1.806031 | -6.20772 | 0.330576 | -2.75434 | 156.79 | 1.81793 | -6.1817 | 0.3674538 | -2.701363
154.49 | 0.9110906 | -6.196959 | 1.391144 | -0.12289 | 153.14 | 1.005051 | -6.222283 | 1.03837 | -0.1358659 | 154.39 | 1.099716 | -6.247087 | 0.7776002 | -0.1047084 | 154.06 | 1.26829 | -6.23457 | 0.4249099 | -0.1658878 | 153.05 | 1.493941 | -6.239337 | 0.1309068 | -0.4749163 | 153.7 | 1.643495 | -6.237752 | 0.1054736 | -2.401741 | 153.09 | 1.810628 | -6.221703 | 0.3029686 | -2.801027 | 153.85 | 1.919832 | -6.195415 | 0.4267136 | -2.796722 | 155.64 | 1.915719 | -6.19669 | 0.4611914 | -2.772472
153.34 | 0.9159398 | -6.198978 | 1.349046 | -0.1259656 | 152.01 | 1.021581 | -6.220116 | 1.002644 | -0.1467106 | 153.25 | 1.119877 | -6.24576 | 0.7336355 | -0.10726 | 152.91 | 1.316299 | -6.233628 | 0.3771033 | -0.1960985 | 151.92 | 1.545008 | -6.239208 | 0.08475987 | -0.9860225 | 152.56 | 1.718295 | -6.238231 | 0.1763028 | -2.660749 | 151.97 | 1.920238 | -6.213522 | 0.3973534 | -2.855522 | 152.73 | 2.02812 | -6.193252 | 0.5336766 | -2.834604 | 154.51 | 2.048658 | -6.170202 | 0.5590507 | -2.793471
152.2 | 0.9179516 | -6.200167 | 1.302087 | -0.1292296 | 150.91 | 1.037364 | -6.219116 | 0.9667057 | -0.1556798 | 152.14 | 1.140619 | -6.240523 | 0.6941306 | -0.124503 | 151.8 | 1.365632 | -6.228715 | 0.3220764 | -0.2315218 | 150.82 | 1.62874 | -6.235455 | 0.07785366 | -1.86047 | 151.46 | 1.805584 | -6.230932 | 0.2505402 | -2.761828 | 150.85 | 2.037092 | -6.224932 | 0.5033383 | -2.905674 | 151.59 | 2.180223 | -6.187363 | 0.6542318 | -2.857766 | 153.38 | 2.153451 | -6.182728 | 0.6708658 | -2.838304
151.09 | 0.9344269 | -6.199662 | 1.266917 | -0.1329292 | 149.8 | 1.056244 | -6.218502 | 0.930704 | -0.1665875 | 151 | 1.176368 | -6.242609 | 0.6499172 | -0.1294202 | 150.68 | 1.405634 | -6.22773 | 0.2724116 | -0.3079935 | 149.72 | 1.694015 | -6.231894 | 0.1251235 | -2.402654 | 150.33 | 1.886571 | -6.228157 | 0.3333309 | -2.831983 | 149.74 | 2.16953 | -6.213854 | 0.6194517 | -2.925729 | 150.49 | 2.304924 | -6.168079 | 0.784354 | -2.855544 | 152.24 | 2.276937 | -6.172084 | 0.8004878 | -2.865654
149.97 | 0.943171 | -6.191254 | 1.229776 | -0.1369654 | 148.69 | 1.083124 | -6.215891 | 0.8970977 | -0.1730133 | 149.89 | 1.206037 | -6.238231 | 0.6102013 | -0.1514032 | 149.58 | 1.46409 | -6.223662 | 0.220713 | -0.4128603 | 148.61 | 1.777848 | -6.234495 | 0.1896841 | -2.651194 | 149.23 | 1.990508 | -6.226738 | 0.428969 | -2.900087 | 148.64 | 2.315337 | -6.200803 | 0.760244 | -2.93894 | 149.37 | 2.465388 | -6.150132 | 0.9229555 | -2.850414 | 151.1 | 2.500991 | -6.176656 | 0.9573388 | -2.883619
148.87 | 0.9518576 | -6.189729 | 1.18774 | -0.1447069 | 147.59 | 1.107548 | -6.211956 | 0.8612474 | -0.1874332 | 148.8 | 1.238253 | -6.232895 | 0.5664824 | -0.1693805 | 148.47 | 1.51775 | -6.222429 | 0.169724 | -0.5875808 | 147.51 | 1.874053 | -6.227584 | 0.2798253 | -2.792041 | 148.11 | 2.117833 | -6.2313 | 0.5411074 | -2.928895 | 147.53 | 2.505704 | -6.197153 | 0.9111352 | -2.943684 | 148.28 | 2.600372 | -6.138646 | 1.061616 | -2.854767 | 149.99 | 2.690624 | -6.160578 | 1.140311 | -2.890068
147.77 | 0.975963 | -6.18688 | 1.155801 | -0.148596 | 146.5 | 1.14515 | -6.205596 | 0.8234831 | -0.1929373 | 147.69 | 1.282365 | -6.231682 | 0.5169262 | -0.1968981 | 147.39 | 1.586485 | -6.226509 | 0.1201701 | -0.876684 | 146.42 | 1.988703 | -6.231613 | 0.3768769 | -2.873142 | 147.02 | 2.271837 | -6.222699 | 0.6726735 | -2.952108 | 146.45 | 2.706545 | -6.185739 | 1.091439 | -2.943157 | 147.18 | 2.810256 | -6.136978 | 1.234727 | -2.870331 | 148.89 | 2.907375 | -6.141256034 | 1.345266 | -2.889222
146.69 | 0.985739 | -6.179447 | 1.116738 | -0.156634 | 145.42 | 1.1756 | -6.201069 | 0.781936 | -0.209528 | 146.62 | 1.318315 | -6.226302 | 0.4709923 | -0.2247701 | 146.3 | 1.656159 | -6.228531 | 0.09541934 | -1.533261 | 145.35 | 2.12321 | -6.228637 | 0.4876314 | -2.925701 | 145.95 | 2.447888 | -6.215714 | 0.814339 | -2.965057 | 145.38 | 2.952854 | -6.186433 | 1.301298 | -2.946218 | 146.1 | 3.0376 | -6.143526 | 1.433647 | -2.888293 | 147.79 | 3.24587 | -6.137776 | 1.595869 | -2.886748
145.62 | 0.9940547 | -6.179882 | 1.077291 | -0.1636102 | 144.35 | 1.211617 | -6.191026 | 0.7426989 | -0.2250347 | 145.54 | 1.369794 | -6.22572 | 0.421183 | -0.253328 | 145.21 | 1.753558 | -6.223614 | 0.1334727 | -2.242542 | 144.27 | 2.265472 | -6.226666 | 0.6165476 | -2.945041 | 144.88 | 2.62925 | -6.209658 | 0.9856955 | -2.970485 | 144.3 | 3.22189 | -6.153854 | 1.537558 | -2.927442 | 145.01 | 3.379634 | -6.125575 | 1.705766 | -2.891296 | 146.71 | 3.56471 | -6.10943 | 1.891777 | -2.87033
144.54 | 1.019566 | -6.168031 | 1.046872 | -0.1692828 | 143.29 | 1.249338 | -6.178883 | 0.6994251 | -0.2459789 | 144.45 | 1.427442 | -6.217197 | 0.3693985 | -0.3214561 | 144.15 | 1.850448 | -6.219194 | 0.205891 | -2.560926 | 143.21 | 2.435343 | -6.22342 | 0.7594561 | -2.970708 | 143.82 | 2.867747 | -6.201754 | 1.178274 | -2.972977 | 143.24 | 3.581387 | -6.14328 | 1.829253 | -2.917581 | 143.95 | 3.754565 | -6.122683 | 2.026184 | -2.893834 | 145.63 | 3.962898 | -6.08547 | 2.243816 | -2.851393
143.47 | 1.034544 | -6.169016 | 1.007541 | -0.1769167 | 142.23 | 1.278229 | -6.1684 | 0.6580731 | -0.2697842 | 143.38 | 1.48408 | -6.217466 | 0.3150881 | -0.3853276 | 143.08 | 1.967403 | -6.214971 | 0.2998132 | -2.701863 | 142.17 | 2.641775 | -6.220916 | 0.9357031 | -2.987847 | 142.75 | 3.144122 | -6.192694 | 1.404551 | -2.972544 | 142.2 | 3.995152 | -6.114118 | 2.168578 | -2.900125 | 142.89 | 4.209277 | -6.107088 | 2.42451 | -2.888961 | 144.56 | 4.542774 | -6.045278 | 2.694103 | -2.819711
142.42 | 1.060849 | -6.16374 | 0.9742293 | -0.1870191 | 141.19 | 1.322155 | -6.160893 | 0.6153978 | -0.2925704 | 142.33 | 1.556337 | -6.213414 | 0.2581032 | -0.4969196 | 142.02 | 2.095394 | -6.207992 | 0.4086017 | -2.795784 | 141.11 | 2.892006 | -6.211019 | 1.129938 | -2.984681 | 141.71 | 3.478817 | -6.184031 | 1.695573 | -2.973671 | 141.14 | 4.440439 | -6.092717 | 2.553072 | -2.874014 | 141.84 | 4.922917 | -6.095239 | 2.975774 | -2.883454 | 143.5 | 5.133272 | -6.008242 | 3.218854 | -2.7864
141.38 | 1.069347 | -6.165342 | 0.9338631 | -0.195621 | 140.15 | 1.360509 | -6.158236 | 0.573826 | -0.3255202 | 141.29 | 1.621567 | -6.210936 | 0.2073075 | -0.6636622 | 140.98 | 2.254836 | -6.202332 | 0.5345892 | -2.829494 | 140.07 | 3.180555 | -6.207901 | 1.372857 | -2.992066 | 140.67 | 3.900601 | -6.166328 | 2.032189 | -2.957862 | 140.1 | 5.083045 | -6.067566 | 3.085903 | -2.861527 | 140.8 | 5.75696 | -6.060333 | 3.682845 | -2.85541 | 142.44 | 5.993104 | -5.968204 | 3.94096 | -2.7472
140.35 | 1.101119 | -6.167616 | 0.9015966 | -0.2075348 | 139.11 | 1.415976 | -6.159032 | 0.5254703 | -0.3654774 | 140.25 | 1.711814 | -6.211152 | 0.1606564 | -0.9988553 | 139.94 | 2.439173 | -6.196852 | 0.6821558 | -2.864598 | 139.05 | 3.558704 | -6.198489 | 1.670649 | -2.990683 | 139.62 | 4.430619 | -6.150846 | 2.453275 | -2.950156 | 139.07 | 5.927911 | -6.044068 | 3.787924 | -2.841807 | 139.76 | 6.972565 | -6.012846 | 4.677491 | -2.81757 | 141.39 | 7.053127 | -5.899339 | 4.842793 | -2.689935
139.3 | 1.139032 | -6.159609 | 0.8588118 | -0.2140514 | 138.1 | 1.467997 | -6.154635 | 0.4755113 | -0.4264997 | 139.21 | 1.808282 | -6.206053 | 0.1393479 | -1.572694 | 138.92 | 2.652566 | -6.18468 | 0.8555977 | -2.887672 | 138.02 | 4.003253 | -6.182118 | 2.0396 | -2.97819 | 138.6 | 5.113364 | -6.125104 | 3.027032 | -2.930715 | 138.04 | 7.162315 | -5.986266 | 4.799996 | -2.791175 | 138.74 | 8.749772 | -5.94784 | 6.141578 | -2.751713 | 140.35 | 8.706477 | -5.825793 | 6.224197 | -2.61835
138.27 | 1.175083 | -6.164662 | 0.8196504 | -0.2395433 | 137.09 | 1.531731 | -6.146922 | 0.4281562 | -0.5036605 | 138.19 | 1.92507 | -6.202819 | 0.1782253 | -2.114157 | 137.89 | 2.899468 | -6.177483 | 1.056368 | -2.895029 | 137 | 4.591338 | -6.161036 | 2.499509 | -2.961009 | 137.59 | 6.001036 | -6.090537 | 3.741766 | -2.896586 | 137.03 | 9.186033 | -5.923863 | 6.4431 | -2.73197 | 137.72 | 11.3158 | -5.81965 | 8.269364 | -2.628412 | 139.31 | 11.3055 | -5.688033 | 8.376815 | -2.486035
137.25 | 1.211821 | -6.155153 | 0.7754825 | -0.2561599 | 136.08 | 1.604454 | -6.140419 | 0.3788051 | -0.6084049 | 137.17 | 2.0449 | -6.191739 | 0.2609325 | -2.412452 | 136.88 | 3.187273 | -6.161572 | 1.291176 | -2.894998 | 136 | 5.326088 | -6.136208 | 3.083736 | -2.940424 | 136.56 | 7.228015 | -6.047891 | 4.722872 | -2.855501 | 136.02 | 12.16612 | -5.812036 | 8.872333 | -2.625928 | 136.7 | 15.3478 | -5.616046 | 11.61905 | -2.426378 | 138.29 | 15.16258 | -5.449141 | 11.70188 | -2.252153
136.23 | 1.251564 | -6.152331 | 0.7289659 | -0.2849786 | 135.07 | 1.696907 | -6.135242 | 0.3347044 | -0.7833368 | 136.17 | 2.176348 | -6.189075 | 0.3576478 | -2.579714 | 135.88 | 3.557332 | -6.148541 | 1.574465 | -2.893536 | 134.99 | 6.338866 | -6.100102 | 3.880239 | -2.904794 | 135.55 | 8.973832 | -5.994966 | 6.139217 | -2.809056 | 135.02 | 16.89755 | -5.617492 | 12.79724 | -2.43234 | 135.69 | 21.13993 | -5.273854 | 16.5653 | -2.088425 | 137.27 | 19.77779 | -5.044655 | 15.74672 | -1.850996
135.23 | 1.323335 | -6.152928 | 0.6947685 | -0.3139858 | 134.07 | 1.792233 | -6.124756 | 0.3038229 | -1.001134 | 135.16 | 2.354413 | -6.173607 | 0.4885359 | -2.672451 | 134.88 | 4.002481 | -6.130843 | 1.921916 | -2.88791 | 133.99 | 7.740886 | -6.055901 | 4.988232 | -2.865121 | 134.56 | 11.64539 | -5.896999 | 8.290665 | -2.712161 | 134.02 | 24.32226 | -5.259977 | 18.99984 | -2.078923 | 134.68 | 26.80926 | -4.704991 | 21.63546 | -1.523653 | 136.26 | 22.17087 | -4.500122 | 18.15622 | -1.313554
134.24 | 1.376349 | -6.146102 | 0.6458605 | -0.3554179 | 133.08 | 1.890499 | -6.116067 | 0.287323 | -1.281989 | 134.16 | 2.551941 | -6.16403 | 0.6385634 | -2.73012 | 133.88 | 4.578283 | -6.106017 | 2.365969 | -2.872601 | 133.01 | 9.886151 | -5.993049 | 6.681603 | -2.806285 | 133.57 | 16.42225 | -5.723414 | 12.1679 | -2.540512 | 133.03 | 31.76183 | -4.664733 | 25.50817 | -1.489791 | 133.69 | 23.6582 | -3.975959 | 19.69541 | -0.8035672 | 135.25 | 18.02765 | -3.945063 | 15.28689 | -0.7665612
133.25 | 1.430629 | -6.137443 | 0.6001498 | -0.4059396 | 132.1 | 2.017685 | -6.103507 | 0.3088524 | -1.598312 | 133.17 | 2.782018 | -6.150025 | 0.8159437 | -2.756565 | 132.9 | 5.365094 | -6.083122 | 2.972385 | -2.860855 | 132.04 | 13.45648 | -5.882313 | 9.478733 | -2.697823 | 132.59 | 23.82259 | -5.421515 | 18.22478 | -2.2416 | 132.04 | 27.18817 | -3.852563 | 22.50959 | -0.686587 | 132.72 | 13.76778 | -3.572862 | 11.91272 | -0.4032262 | 134.25 | 13.02003 | -3.655355 | 11.35026 | -0.4797945
132.27 | 1.526998 | -6.121748 | 0.5552854 | -0.4608565 | 131.13 | 2.150732 | -6.095016 | 0.3539902 | -1.87569 | 132.19 | 3.054673 | -6.134148 | 1.026542 | -2.78214 | 131.91 | 6.387273 | -6.046205 | 3.748669 | -2.830199 | 131.07 | 19.12248 | -5.676268 | 13.98808 | -2.493184 | 131.61 | 33.22857 | -4.903662 | 26.16172 | -1.728349 | 131.09 | 14.18599 | -3.397456 | 12.24049 | -0.2394321 | 131.74 | 10.00897 | -3.494565 | 8.927914 | -0.3253652 | 133.26 | 9.924996 | -3.487088 | 8.865621 | -0.3152043
131.3 | 1.594172 | -6.111097 | 0.508465 | -0.5409901 | 130.17 | 2.311294 | -6.083766 | 0.4348732 | -2.099604 | 131.22 | 3.409943 | -6.113332 | 1.289017 | -2.784643 | 130.94 | 7.976488 | -5.994575 | 4.965119 | -2.785912 | 130.11 | 27.95015 | -5.28474 | 21.11894 | -2.103632 | 130.62 | 34.50927 | -4.065181 | 27.92382 | -0.8992493 | 130.12 | 10.01085 | -3.354121 | 8.88461 | -0.1951459 | 130.76 | 8.007801 | -3.431284 | 7.308364 | -0.261571 | 132.28 | 7.742668 | -3.39731 | 7.154524 | -0.2299553
130.33 | 1.675469 | -6.098659 | 0.4650986 | -0.6556611 | 129.22 | 2.487554 | -6.064435 | 0.5413595 | -2.238737 | 130.25 | 3.83498 | -6.092014 | 1.603724 | -2.785798 | 129.97 | 10.13341 | -5.90705 | 6.605995 | -2.701794 | 129.14 | 36.88046 | -4.609698 | 28.67652 | -1.434341 | 129.66 | 16.91142 | -3.324376 | 14.31187 | -0.1755628 | 129.16 | 7.750891 | -3.322236 | 7.084795 | -0.1606953 | 129.81 | 6.738069 | -3.374386 | 6.292419 | -0.2122517 | 131.3 | 6.359378 | -3.341942 | 6.002824 | -0.1763598
129.36 | 1.786008 | -6.083606 | 0.4270175 | -0.7885586 | 128.26 | 2.703005 | -6.05225 | 0.6805868 | -2.354231 | 129.29 | 4.362641 | -6.060327 | 1.996054 | -2.769122 | 129.02 | 13.71128 | -5.760493 | 9.372675 | -2.559702 | 128.17 | 29.91343 | -3.658007 | 23.99919 | -0.4974132 | 128.72 | 10.69252 | -3.390302 | 9.341595 | -0.2286878 | 128.22 | 6.392101 | -3.292841 | 5.990398 | -0.1343036 | 128.85 | 5.821986 | -3.335745 | 5.558949 | -0.1678039 | 130.34 | 5.453644 | -3.311351 | 5.243069 | -0.145183
128.41 | 1.882523 | -6.071886 | 0.4001456 | -0.9802463 | 127.31 | 2.963912 | -6.036768 | 0.8519327 | -2.442976 | 128.33 | 5.092585 | -6.0265 | 2.526052 | -2.749946 | 128.08 | 19.19083 | -5.513945 | 13.63292 | -2.3169 | 127.25 | 11.83974 | -3.30785 | 10.08654 | -0.1523863 | 127.77 | 8.248602 | -3.335543 | 7.431149 | -0.1754756 | 127.27 | 5.437439 | -3.265809 | 5.202995 | -0.1098555 | 127.88 | 5.06978 | -3.287076 | 4.953855 | -0.127052 | 129.39 | 4.699681 | -3.281807 | 4.666132 | -0.1270331
127.47 | 2.008669 | -6.054482 | 0.3865797 | -1.204818 | 126.37 | 3.300588 | -6.01469 | 1.076588 | -2.494572 | 127.4 | 6.069321 | -5.9798 | 3.240473 | -2.71592 | 127.13 | 26.61363 | -5.075232 | 19.55929 | -1.882321 | 126.31 | 9.213194 | -3.312011 | 8.037784 | -0.1513345 | 126.82 | 6.76055 | -3.295883 | 6.241987 | -0.1366976 | 126.33 | 4.735057 | -3.252127 | 4.657495 | -0.09708468 | 126.95 | 4.437433 | -3.253171 | 4.45029 | -0.09716798 | 128.43 | 4.210251 | -3.265835 | 4.235918 | -0.1080403
126.55 | 2.146546 | -6.046589 | 0.4032983 | -1.463478 | 125.44 | 3.683619 | -5.984586 | 1.343503 | -2.518355 | 126.47 | 7.459063 | -5.906522 | 4.251011 | -2.653754 | 126.19 | 31.62449 | -4.377463 | 23.99416 | -1.194281 | 125.37 | 7.200404 | -3.297566 | 6.477258 | -0.1363069 | 125.89 | 5.694213 | -3.264572 | 5.385581 | -0.109285 | 125.39 | 4.247717 | -3.245584 | 4.245873 | -0.09091405 | 126.02 | 4.013994 | -3.237665 | 4.064801 | -0.079232 | 127.49 | 3.78202 | -3.25767 | 3.903197 | -0.09517854
125.61 | 2.310617 | -6.021163 | 0.4512391 | -1.698195 | 124.51 | 4.206559 | -5.954029 | 1.703323 | -2.537293 | 125.53 | 9.433804 | -5.796238 | 5.705026 | -2.551118 | 125.26 | 21.45422 | -3.545182 | 16.9252 | -0.3790992 | 124.45 | 6.027817 | -3.293103 | 5.55839 | -0.1313862 | 124.96 | 4.913165 | -3.248673 | 4.756703 | -0.09374163 | 124.47 | 3.826118 | -3.230631 | 3.907956 | -0.07560174 | 125.09 | 3.620528 | -3.222183 | 3.754742 | -0.06606157 | 126.54 | 3.499177 | -3.243471 | 3.617725 | -0.08699037
124.68 | 2.520509 | -6.008859 | 0.536426 | -1.920388 | 123.6 | 4.873743 | -5.907985 | 2.166674 | -2.525787 | 124.61 | 12.52741 | -5.62897 | 7.989918 | -2.393334 | 124.34 | 10.94157 | -3.413174 | 9.102353 | -0.2425301 | 123.55 | 5.234548 | -3.275852 | 4.954747 | -0.1158197 | 124.04 | 4.341613 | -3.240542 | 4.295994 | -0.0864992 | 123.56 | 3.518762 | -3.217626 | 3.649486 | -0.06446716 | 124.17 | 3.297379 | -3.210683 | 3.489845 | -0.06217762 | 125.62 | 3.166116 | -3.239745 | 3.382518 | -0.07615807
123.76 | 2.745387 | -5.984479 | 0.6585506 | -2.070915 | 122.69 | 5.80535 | -5.838351 | 2.814218 | -2.483907 | 123.69 | 16.88779 | -5.345235 | 11.28307 | -2.116759 | 123.42 | 8.406925 | -3.34937 | 7.204134 | -0.180544 | 122.63 | 4.650495 | -3.254589 | 4.480367 | -0.09446268 | 123.13 | 3.916873 | -3.228608 | 3.95607 | -0.07780809 | 122.65 | 3.218023 | -3.206332 | 3.410337 | -0.05417377 | 123.26 | 3.050822 | -3.208886 | 3.275328 | -0.04938386 | 124.69 | 2.956934 | -3.223615 | 3.189146 | -0.07098033
122.85 | 3.023987 | -5.9588 | 0.8338479 | -2.187963 | 121.79 | 7.023381 | -5.741617 | 3.67051 | -2.410074 | 122.78 | 21.73717 | -4.90037 | 15.11714 | -1.681401 | 122.52 | 6.796112 | -3.314065 | 6.002519 | -0.1461492 | 121.71 | 4.143066 | -3.228934 | 4.090291 | -0.07188505 | 122.22 | 3.583369 | -3.222622 | 3.68568 | -0.07052663 | 121.74 | 2.989555 | -3.196045 | 3.209855 | -0.04652826 | 122.35 | 2.833976 | -3.195353 | 3.098065 | -0.04796307 | 123.78 | 2.721246 | -3.211687 | 3.014843 | -0.06901442
121.96 | 3.443193 | -5.923915 | 1.091726 | -2.277168 | 120.9 | 8.676794 | -5.609778 | 4.844835 | -2.298256 | 121.88 | 22.54202 | -4.26649 | 16.31401 | -1.059302 | 121.62 | 5.751197 | -3.292399 | 5.213883 | -0.1262337 | 120.83 | 3.743156 | -3.212293 | 3.78274 | -0.05643091 | 121.32 | 3.289638 | -3.2125 | 3.452851 | -0.06253277 | 120.85 | 2.793751 | -3.188186 | 3.039181 | -0.03975913 | 121.46 | 2.668692 | -3.19211 | 2.940341 | -0.04194768 | 122.86 | 2.615657 | -3.224738 | 2.873112 | -0.06316278
121.05 | 3.886333 | -5.885559 | 1.377083 | -2.310597 | 120.01 | 11.03675 | -5.406983 | 6.556179 | -2.113202 | 120.97 | 15.89816 | -3.668005 | 12.04348 | -0.4772198 | 120.72 | 4.970806 | -3.268391 | 4.62716 | -0.1048105 | 119.93 | 3.428486 | -3.201103 | 3.502261 | -0.04675748 | 120.42 | 3.055449 | -3.210377 | 3.252154 | -0.05821582 | 119.97 | 2.6028 | -3.180434 | 2.887383 | -0.03256985 | 120.57 | 2.511822 | -3.179153 | 2.803507 | -0.03788616 | 121.95 | 2.449132 | -3.215896 | 2.752228 | -0.06183068
120.14 | 4.422556 | -5.835231 | 1.738394 | -2.324374 | 119.13 | 13.69243 | -5.103095 | 8.579587 | -1.823958 | 120.08 | 10.20374 | -3.504121 | 8.10141 | -0.3128624 | 119.83 | 4.40817 | -3.260086 | 4.201471 | -0.09392239 | 119.04 | 3.153441 | -3.193718 | 3.298065 | -0.04018042 | 119.54 | 2.855374 | -3.199908 | 3.093345 | -0.05180947 | 119.08 | 2.46169 | -3.17402 | 2.758982 | -0.02998039 | 119.67 | 2.363513 | -3.187264 | 2.681042 | -0.03419483 | 121.06 | 2.302589 | -3.196368 | 2.636409 | -0.05904864
119.26 | 5.177293 | -5.770605 | 2.23235 | -2.309208 | 118.25 | 15.98413 | -4.678424 | 10.51537 | -1.416757 | 119.2 | 7.915728 | -3.419227 | 6.507407 | -0.2326584 | 118.95 | 3.959158 | -3.240875 | 3.858802 | -0.07850053 | 118.17 | 2.932803 | -3.180884 | 3.112387 | -0.03266527 | 118.68 | 2.674438 | -3.196114 | 2.941366 | -0.04759647 | 118.19 | 2.32648 | -3.175057 | 2.641397 | -0.0266081 | 118.77 | 2.245331 | -3.180275 | 2.577406 | -0.03404881 | 120.18 | 2.212626 | -3.224283 | 2.544045 | -0.05626842
118.38 | 6.090019 | -5.681115 | 2.855608 | -2.254466 | 117.38 | 15.12757 | -4.171193 | 10.44843 | -0.9270339 | 118.32 | 6.403843 | -3.368368 | 5.451482 | -0.1831208 | 118.07 | 3.615009 | -3.224581 | 3.590465 | -0.06493736 | 117.3 | 2.732818 | -3.172484 | 2.964669 | -0.02383951 | 117.79 | 2.525813 | -3.188524 | 2.807608 | -0.04073539 | 117.32 | 2.223125 | -3.171411 | 2.534462 | -0.02856752 | 117.91 | 2.151574 | -3.175308 | 2.48907 | -0.03430133 | 119.29 | 2.099858 | -3.194271 | 2.463918 | -0.0513538
117.52 | 7.373029 | -5.556015 | 3.731939 | -2.163104 | 116.51 | 11.60239 | -3.765023 | 8.428528 | -0.5371752 | 117.45 | 5.441043 | -3.331305 | 4.770818 | -0.1497898 | 117.19 | 3.290785 | -3.210382 | 3.346647 | -0.05235621 | 116.45 | 2.572836 | -3.162011 | 2.809475 | -0.01847073 | 116.93 | 2.386402 | -3.181752 | 2.697909 | -0.03744854 | 116.46 | 2.103643 | -3.172205 | 2.448023 | -0.02338133 | 117.06 | 2.042994 | -3.180097 | 2.404832 | -0.03287324 | 118.41 | 2.04462 | -3.19627 | 2.381864 | -0.04756517
116.66 | 8.803606 | -5.368437 | 4.770655 | -2.0001 | 115.63 | 8.497737 | -3.583071 | 6.484992 | -0.3620927 | 116.59 | 4.718744 | -3.302141 | 4.263242 | -0.1227277 | 116.33 | 3.038212 | -3.199632 | 3.137901 | -0.04440752 | 115.6 | 2.421147 | -3.162089 | 2.684026 | -0.01569568 | 116.06 | 2.276689 | -3.178898 | 2.595238 | -0.03506441 | 115.61 | 2.018837 | -3.169001 | 2.366447 | -0.02439255 | 116.19 | 1.979747 | -3.169689 | 2.334226 | -0.03208204 | 117.54 | 1.98175 | -3.16972 | 2.314164 | -0.04575418
115.78 | 10.60209 | -5.113663 | 6.114725 | -1.769014 | 114.8 | 6.713616 | -3.483421 | 5.350184 | -0.2684701 | 115.74 | 4.194128 | -3.277875 | 3.885884 | -0.1019262 | 115.49 | 2.836113 | -3.197508 | 2.98025 | -0.04106234 | 114.74 | 2.288436 | -3.16226 | 2.58319 | -0.01374251 | 115.2 | 2.163638 | -3.17577 | 2.504231 | -0.03157836 | 114.75 | 1.961122 | -3.161293 | 2.29952 | -0.02349041 | 115.33 | 1.904885 | -3.172198 | 2.264527 | -0.02911273 | 116.68 | 1.869982 | -3.208343 | 2.247885 | -0.046003
114.95 | 11.9579 | -4.783977 | 7.295516 | -1.460535 | 113.96 | 5.579868 | -3.42132 | 4.611979 | -0.21129 | 114.88 | 3.780981 | -3.260672 | 3.590619 | -0.08734494 | 114.63 | 2.657398 | -3.187646 | 2.83938 | -0.03330621 | 113.89 | 2.19081 | -3.155057 | 2.476908 | -0.01283831 | 114.36 | 2.079964 | -3.173117 | 2.415661 | -0.02568113 | 113.9 | 1.848424 | -3.164255 | 2.224282 | -0.02318428 | 114.47 | 1.846765 | -3.171658 | 2.201572 | -0.02273256 | 115.82 | 1.809699 | -3.183418 | 2.186827 | -0.04456191
114.1 | 12.11542 | -4.3756 | 7.808701 | -1.074273 | 113.11 | 4.770607 | -3.377362 | 4.087354 | -0.1722423 | 114.02 | 3.445421 | -3.23979 | 3.346072 | -0.07136646 | 113.79 | 2.507494 | -3.176999 | 2.712228 | -0.02869064 | 113.04 | 2.079998 | -3.159379 | 2.390565 | -0.01269388 | 113.52 | 1.982501 | -3.163876 | 2.339998 | -0.02314823 | 113.07 | 1.808649 | -3.154899 | 2.162371 | -0.0218809 | 113.63 | 1.770064 | -3.155691 | 2.142565 | -0.02362624 | 114.96 | 1.788683 | -3.177403 | 2.127603 | -0.04610221
113.25 | 10.61254 | -4.020251 | 7.20381 | -0.740764 | 112.28 | 4.1812 | -3.351029 | 3.697339 | -0.1494151 | 113.19 | 3.170539 | -3.225968 | 3.146608 | -0.05868523 | 112.94 | 2.369804 | -3.174408 | 2.605378 | -0.02348812 | 112.21 | 1.993929 | -3.153695 | 2.317115 | -0.01176501 | 112.69 | 1.919407 | -3.162081 | 2.274963 | -0.02114243 | 112.24 | 1.739876 | -3.161499 | 2.106794 | -0.02129031 | 112.8 | 1.720949 | -3.160339 | 2.08186 | -0.02142243 | 114.1 | 1.664012 | -3.17494 | 2.081214 | -0.05039788
112.42 | 8.476044 | -3.76472 | 6.063612 | -0.4998787 | 111.45 | 3.748466 | -3.328384 | 3.407766 | -0.1311882 | 112.37 | 2.928698 | -3.211936 | 2.967252 | -0.04880324 | 112.11 | 2.238704 | -3.163855 | 2.496836 | -0.01789058 | 111.39 | 1.907838 | -3.151002 | 2.250459 | -0.01388535 | 111.85 | 1.846435 | -3.162811 | 2.204225 | -0.01994997 | 111.42 | 1.703023 | -3.17551 | 2.056297 | -0.02389867 | 111.98 | 1.657522 | -3.16381 | 2.030366 | -0.02187656 | 113.27 | 1.697904 | -3.186619 | 2.034981 | -0.05462748
111.59 | 6.808226 | -3.610133 | 5.103804 | -0.3568259 | 110.62 | 3.38108 | -3.312394 | 3.166887 | -0.1180595 | 111.54 | 2.725558 | -3.196757 | 2.81755 | -0.03725366 | 111.29 | 2.13154 | -3.164166 | 2.412343 | -0.01668843 | 110.56 | 1.863371 | -3.156057 | 2.181215 | -0.01362066 | 111.03 | 1.792411 | -3.15598 | 2.15087 | -0.01965902 | 110.6 | 1.638093 | -3.145864 | 2.006747 | -0.02378035 | 111.15 | 1.630217 | -3.173512 | 1.978931 | -0.02740488 | 112.45 | 1.631388 | -3.192999 | 2.008249 | -0.05909273
110.78 | 5.708723 | -3.516487 | 4.46775 | -0.2760905 | 109.81 | 3.116324 | -3.297037 | 2.984313 | -0.1061453 | 110.71 | 2.546142 | -3.191516 | 2.676144 | -0.03170716 | 110.47 | 2.043969 | -3.158076 | 2.325336 | -0.01523176 | 109.75 | 1.786137 | -3.154412 | 2.1269 | -0.01058313 | 110.21 | 1.727127 | -3.161993 | 2.090253 | -0.0163286 | 109.78 | 1.623745 | -3.16198 | 1.976239 | -0.02655107 | 110.33 | 1.560101 | -3.158918 | 1.939212 | -0.02896877 | 111.61 | 1.570831 | -3.206203 | 1.984496 | -0.05875262
109.97 | 4.835387 | -3.436556 | 3.940716 | -0.2054176 | 109 | 2.890506 | -3.28586 | 2.833418 | -0.09890624 | 109.89 | 2.392272 | -3.18515 | 2.558278 | -0.028468 | 109.66 | 1.95529 | -3.156952 | 2.252534 | -0.01189164 | 108.94 | 1.734091 | -3.148082 | 2.07631 | -0.01172301 | 109.4 | 1.680277 | -3.156557 | 2.043625 | -0.01863606 | 108.98 | 1.561635 | -3.164678 | 1.934473 | -0.02584134 | 109.51 | 1.54016 | -3.165592 | 1.903888 | -0.03352845 | 110.77 | 1.632553 | -3.190622 | 1.957281 | -0.05936847
109.16 | 4.207944 | -3.390471 | 3.563186 | -0.1678011 | 108.2 | 2.708543 | -3.273746 | 2.706137 | -0.08839097 | 109.08 | 2.264422 | -3.179104 | 2.462286 | -0.02550125 | 108.86 | 1.879837 | -3.154988 | 2.192172 | -0.01290735 | 108.14 | 1.669449 | -3.147545 | 2.029472 | -0.01018822 | 108.6 | 1.642915 | -3.153584 | 2.00334 | -0.01924107 | 108.18 | 1.541401 | -3.179312 | 1.895517 | -0.02848413 | 108.7 | 1.515262 | -3.183547 | 1.871057 | -0.04147698 | 109.96 | 1.541032 | -3.20719 | 1.932899 | -0.05746637
108.34 | 3.744581 | -3.35603 | 3.284487 | -0.1395904 | 107.4 | 2.550563 | -3.254321 | 2.601981 | -0.07418777 | 108.27 | 2.151699 | -3.175442 | 2.371794 | -0.02301404 | 108.06 | 1.81353 | -3.157645 | 2.128831 | -0.008526367 | 107.34 | 1.644692 | -3.151792 | 1.978718 | -0.0135256 | 107.8 | 1.589025 | -3.15895 | 1.958459 | -0.02008719 | 107.38 | 1.49914 | -3.14485 | 1.865378 | -0.02813679 | 107.89 | 1.500712 | -3.166693 | 1.841483 | -0.04856937 | 109.15 | 1.542352 | -3.178714 | 1.915346 | -0.05083897
107.53 | 3.364857 | -3.326649 | 3.039167 | -0.1175847 | 106.61 | 2.420557 | -3.238121 | 2.50922 | -0.06353841 | 107.47 | 2.051842 | -3.175758 | 2.295821 | -0.02291825 | 107.26 | 1.749188 | -3.151145 | 2.076687 | -0.01311552 | 106.55 | 1.592424 | -3.150302 | 1.940297 | -0.009254816 | 107 | 1.567059 | -3.151995 | 1.927975 | -0.01778575 | 106.58 | 1.489138 | -3.161926 | 1.832449 | -0.0300958 | 107.11 | 1.464716 | -3.20027 | 1.826675 | -0.05154945 | 108.36 | 1.490007 | -3.148649 | 1.887757 | -0.04672044
106.75 | 3.06985 | -3.308151 | 2.856079 | -0.10117 | 105.82 | 2.29376 | -3.221874 | 2.419449 | -0.05136434 | 106.68 | 1.963023 | -3.169894 | 2.219985 | -0.02034995 | 106.46 | 1.699655 | -3.149959 | 2.024799 | -0.009125602 | 105.77 | 1.55825 | -3.148593 | 1.902622 | -0.01084718 | 106.21 | 1.533958 | -3.156194 | 1.894015 | -0.02016722 | 105.8 | 1.441493 | -3.166082 | 1.802677 | -0.02913603 | 106.33 | 1.448318 | -3.183117 | 1.809415 | -0.05204691 | 107.57 | 1.492462 | -3.209416 | 1.860537 | -0.03946452
105.95 | 2.830561 | -3.284573 | 2.703034 | -0.08664992 | 105.04 | 2.183655 | -3.207569 | 2.335948 | -0.04407826 | 105.9 | 1.890445 | -3.168092 | 2.160161 | -0.01786749 | 105.68 | 1.648788 | -3.149983 | 1.976053 | -0.007803266 | 104.99 | 1.511105 | -3.147049 | 1.867636 | -0.01070405 | 105.43 | 1.504432 | -3.15831 | 1.861769 | -0.01545501 | 105.02 | 1.440765 | -3.179051 | 1.772506 | -0.03111725 | 105.54 | 1.448862 | -3.165875 | 1.797189 | -0.04781477 | 106.77 | 1.434977 | -3.166527 | 1.836029 | -0.0349184
105.18 | 2.615336 | -3.271716 | 2.567986 | -0.07808164 | 104.27 | 2.061344 | -3.195385 | 2.248678 | -0.03372059 | 105.12 | 1.820262 | -3.164812 | 2.099849 | -0.01634371 | 104.89 | 1.611767 | -3.150339 | 1.930751 | -0.009327195 | 104.22 | 1.499574 | -3.145769 | 1.829336 | -0.01255502 | 104.66 | 1.48844 | -3.147118 | 1.83591 | -0.01479322 | 104.24 | 1.388539 | -3.146007 | 1.747316 | -0.03214467 | 104.75 | 1.392308 | -3.176654 | 1.789167 | -0.04595137 | 105.99 | 1.452581 | -3.164594 | 1.805458 | -0.02697748
104.41 | 2.449759 | -3.259401 | 2.451775 | -0.06977757 | 103.5 | 1.977074 | -3.188428 | 2.18551 | -0.03019775 | 104.34 | 1.755801 | -3.159661 | 2.044682 | -0.01340073 | 104.11 | 1.559531 | -3.15042 | 1.895073 | -0.008985485 | 103.46 | 1.45656 | -3.150095 | 1.79648 | -0.01036736 | 103.89 | 1.445373 | -3.151573 | 1.796227 | -0.01421855 | 103.47 | 1.395273 | -3.159507 | 1.725513 | -0.03447962 | 103.99 | 1.435206 | -3.157448 | 1.764709 | -0.03989242 | 105.2 | 1.449291 | -3.126419 | 1.780762 | -0.02346017
103.64 | 2.294569 | -3.247952 | 2.351929 | -0.06207616 | 102.74 | 1.88781 | -3.183644 | 2.115071 | -0.02644022 | 103.58 | 1.703906 | -3.1596 | 1.999862 | -0.01467932 | 103.35 | 1.528936 | -3.14732 | 1.857843 | -0.008677911 | 102.7 | 1.429167 | -3.14652 | 1.763482 | -0.01297353 | 103.12 | 1.427265 | -3.14671 | 1.770847 | -0.01302897 | 102.71 | 1.366551 | -3.174233 | 1.708503 | -0.04094497 | 103.24 | 1.403114 | -3.161162 | 1.748465 | -0.03087587 | 104.42 | 1.353452 | -3.178139 | 1.752685 | -0.01745278
102.88 | 2.178729 | -3.241517 | 2.273078 | -0.0601541 | 101.98 | 1.825104 | -3.17899 | 2.064141 | -0.02279324 | 102.82 | 1.654653 | -3.153934 | 1.9568 | -0.01047897 | 102.59 | 1.498309 | -3.148006 | 1.821024 | -0.008604856 | 101.94 | 1.397935 | -3.148662 | 1.739216 | -0.01317396 | 102.37 | 1.402377 | -3.139283 | 1.739502 | -0.009176121 | 101.95 | 1.378909 | -3.184278 | 1.698174 | -0.04132888 | 102.47 | 1.357095 | -3.156257 | 1.72892 | -0.02767905 | 103.65 | 1.371566 | -3.128288 | 1.729782 | -0.01430205
102.13 | 2.068788 | -3.230899 | 2.19857 | -0.05500835 | 101.23 | 1.759072 | -3.170738 | 2.012902 | -0.02016181 | 102.07 | 1.61133 | -3.158297 | 1.912816 | -0.0127927 | 101.84 | 1.466334 | -3.139358 | 1.793074 | -0.01067081 | 101.19 | 1.393275 | -3.154932 | 1.699659 | -0.01922202 | 101.6 | 1.370264 | -3.14621 | 1.710984 | -0.01123849 | 101.2 | 1.342686 | -3.148364 | 1.688223 | -0.03640626 | 101.72 | 1.39528 | -3.175778 | 1.707959 | -0.02231392 | 102.88 | 1.364767 | -3.156442 | 1.703895 | -0.01265394
101.38 | 1.972209 | -3.224261 | 2.130027 | -0.04749587 | 100.49 | 1.699714 | -3.168835 | 1.964551 | -0.0175029 | 101.32 | 1.558539 | -3.151075 | 1.868429 | -0.01063424 | 101.1 | 1.433563 | -3.153263 | 1.75612 | -0.01366534 | 100.44 | 1.357666 | -3.159348 | 1.677367 | -0.0204124 | 100.86 | 1.365941 | -3.14281 | 1.691408 | -0.01575829 | 100.46 | 1.360765 | -3.156764 | 1.67899 | -0.03337915 | 100.96 | 1.320448 | -3.130047 | 1.686401 | -0.01666437 | 102.12 | 1.399161 | -3.149382 | 1.682718 | -0.01159759
100.62 | 1.894376 | -3.216762 | 2.077347 | -0.04575018 | 99.75 | 1.646652 | -3.164258 | 1.922755 | -0.01537951 | 100.57 | 1.529093 | -3.15027 | 1.840779 | -0.00989766 | 100.36 | 1.406596 | -3.150973 | 1.726864 | -0.01372781 | 99.7 | 1.346586 | -3.156552 | 1.654101 | -0.02677493 | 100.11 | 1.346131 | -3.147709 | 1.663582 | -0.01885984 | 99.72 | 1.335304 | -3.157098 | 1.663012 | -0.02959367 | 100.2 | 1.340653 | -3.13585 | 1.659547 | -0.01389157 | 101.38 | 1.282458 | -3.115317 | 1.65797 | -0.009781359
99.87 | 1.822648 | -3.21065 | 2.022901 | -0.04182742 | 99.01 | 1.592928 | -3.160969 | 1.87395 | -0.01098453 | 99.84 | 1.492139 | -3.149608 | 1.804184 | -0.009885586 | 99.62 | 1.392371 | -3.149418 | 1.704698 | -0.01697305 | 98.97 | 1.325546 | -3.15603 | 1.636433 | -0.03488753 | 99.37 | 1.327359 | -3.154025 | 1.643595 | -0.02081302 | 98.99 | 1.325096 | -3.165318 | 1.643764 | -0.02365939 | 99.47 | 1.327566 | -3.158864 | 1.640116 | -0.01152441 | 100.64 | 1.354527 | -3.122111 | 1.634424 | -0.005762805
99.14 | 1.75621 | -3.205401 | 1.975539 | -0.03942507 | 98.3 | 1.555058 | -3.155834 | 1.83667 | -0.01187003 | 99.09 | 1.461487 | -3.150996 | 1.770909 | -0.00821909 | 98.88 | 1.357704 | -3.146395 | 1.676437 | -0.01543902 | 98.22 | 1.320438 | -3.176874 | 1.620294 | -0.03825633 | 98.66 | 1.330516 | -3.157661 | 1.626212 | -0.0257579 | 98.27 | 1.335144 | -3.132136 | 1.628168 | -0.01883104 | 98.73 | 1.35413 | -3.132719 | 1.615381 | -0.009234038 | 99.91 | 1.309632 | -3.13543 | 1.618289 | -0.005070724
98.42 | 1.703554 | -3.196728 | 1.939539 | -0.03583175 | 97.57 | 1.513894 | -3.153884 | 1.804766 | -0.009645467 | 98.35 | 1.444404 | -3.144526 | 1.747016 | -0.009080173 | 98.16 | 1.349816 | -3.157133 | 1.65114 | -0.023054 | 97.51 | 1.308996 | -3.167193 | 1.610604 | -0.0434505 | 97.92 | 1.303448 | -3.153339 | 1.611033 | -0.02340683 | 97.53 | 1.316711 | -3.153083 | 1.60964 | -0.01541202 | 98.01 | 1.264791 | -3.144181 | 1.60087 | -0.01031226 | 99.16 | 1.267682 | -3.158366 | 1.59444 | 0.001568307
97.69 | 1.653144 | -3.190213 | 1.893659 | -0.02889046 | 96.85 | 1.474174 | -3.150083 | 1.768866 | -0.007504957 | 97.64 | 1.409773 | -3.150575 | 1.714373 | -0.008931533 | 97.43 | 1.322897 | -3.154459 | 1.627997 | -0.02363958 | 96.8 | 1.313185 | -3.168922 | 1.607408 | -0.04481815 | 97.21 | 1.304395 | -3.14825 | 1.598653 | -0.02617947 | 96.81 | 1.300953 | -3.137033 | 1.589252 | -0.0119728 | 97.29 | 1.289474 | -3.118981 | 1.584901 | -0.006710672 | 98.42 | 1.353499 | -3.115697 | 1.5772 | -0.001145501
96.97 | 1.605856 | -3.1811 | 1.859738 | -0.02543389 | 96.14 | 1.447932 | -3.147888 | 1.744409 | -0.005859159 | 96.93 | 1.381831 | -3.144355 | 1.687065 | -0.006821649 | 96.7 | 1.316655 | -3.159113 | 1.606873 | -0.02821771 | 96.08 | 1.317216 | -3.166975 | 1.609518 | -0.04532422 | 96.49 | 1.302833 | -3.159018 | 1.587248 | -0.03272309 | 96.1 | 1.283459 | -3.120407 | 1.568339 | -0.009854488 | 96.57 | 1.279256 | -3.142803 | 1.565824 | -0.008150789 | 97.7 | 1.249062 | -3.167746 | 1.555331 | 0.0001130916
96.27 | 1.562515 | -3.175502 | 1.82852 | -0.02358398 | 95.44 | 1.410489 | -3.14556 | 1.710094 | -0.003611075 | 96.2 | 1.366457 | -3.143047 | 1.664581 | -0.009101053 | 95.99 | 1.308973 | -3.155512 | 1.591227 | -0.03133206 | 95.37 | 1.314755 | -3.153194 | 1.604522 | -0.03374766 | 95.78 | 1.311085 | -3.151232 | 1.581833 | -0.02835233 | 95.4 | 1.257759 | -3.142912 | 1.553504 | -0.008195603 | 95.86 | 1.308671 | -3.144513 | 1.545682 | -0.005244938 | 96.99 | 1.259379 | -3.133646 | 1.539672 | -0.0007583747
95.56 | 1.516225 | -3.168751 | 1.79018 | -0.01602339 | 94.72 | 1.393594 | -3.148268 | 1.685894 | -0.008770332 | 95.48 | 1.335451 | -3.151149 | 1.634611 | -0.01049706 | 95.29 | 1.28718 | -3.165092 | 1.577183 | -0.03699732 | 94.68 | 1.310799 | -3.163072 | 1.597992 | -0.03082025 | 95.08 | 1.277278 | -3.143338 | 1.561441 | -0.02439774 | 94.69 | 1.275939 | -3.125708 | 1.539973 | -0.006731532 | 95.15 | 1.233433 | -3.112432 | 1.531433 | -0.001330918 | 96.27 | 1.302853 | -3.117249 | 1.522549 | -0.0003326788
94.86 | 1.481709 | -3.16756 | 1.759554 | -0.02027862 | 94.02 | 1.369182 | -3.145943 | 1.658505 | -0.009007144 | 94.79 | 1.333323 | -3.146459 | 1.619157 | -0.01719188 | 94.58 | 1.293991 | -3.161883 | 1.571327 | -0.03639535 | 93.99 | 1.301908 | -3.145229 | 1.582815 | -0.01952729 | 94.37 | 1.287816 | -3.139694 | 1.557931 | -0.02268473 | 93.98 | 1.273264 | -3.138077 | 1.523066 | -0.00650853 | 94.46 | 1.29716 | -3.128898 | 1.519242 | -0.003762695 | 95.56 | 1.206464 | -3.102898 | 1.509267 | -0.0008565727
94.16 | 1.447253 | -3.159659 | 1.725461 | -0.01428104 | 93.33 | 1.342418 | -3.142537 | 1.635587 | -0.00607584 | 94.09 | 1.312402 | -3.149086 | 1.592693 | -0.01719674 | 93.88 | 1.290885 | -3.161419 | 1.564865 | -0.03791237 | 93.3 | 1.291658 | -3.137734 | 1.565199 | -0.0120996 | 93.67 | 1.278144 | -3.14097 | 1.544377 | -0.0214939 | 93.29 | 1.257265 | -3.135612 | 1.51205 | -0.005672688 | 93.78 | 1.267022 | -3.135165 | 1.504573 | -0.002208339 | 94.85 | 1.320129 | -3.154174 | 1.49054 | -0.002080931
93.47 | 1.416285 | -3.156986 | 1.700857 | -0.01312985 | 92.64 | 1.325756 | -3.142712 | 1.616218 | -0.004384739 | 93.4 | 1.293988 | -3.146855 | 1.574886 | -0.0174358 | 93.2 | 1.283654 | -3.16441 | 1.557507 | -0.0372348 | 92.61 | 1.279498 | -3.131125 | 1.543231 | -0.006604488 | 92.98 | 1.270359 | -3.148184 | 1.531644 | -0.0184107 | 92.6 | 1.25659 | -3.152469 | 1.494902 | -0.006246938 | 93.08 | 1.234796 | -3.135068 | 1.489042 | -0.001731773 | 94.15 | 1.244992 | -3.157997 | 1.474105 | 0.0004808345
92.77 | 1.389109 | -3.153279 | 1.673573 | -0.01026286 | 91.96 | 1.310614 | -3.140788 | 1.591573 | -0.00629009 | 92.71 | 1.277219 | -3.152327 | 1.555377 | -0.02190991 | 92.52 | 1.292258 | -3.160361 | 1.556606 | -0.03259499 | 91.93 | 1.288541 | -3.141689 | 1.527298 | -0.01222468 | 92.3 | 1.287336 | -3.138846 | 1.522552 | -0.01347778 | 91.92 | 1.270055 | -3.120093 | 1.478751 | -0.00370057 | 92.38 | 1.277953 | -3.15912 | 1.474845 | 0.0006638125 | 93.45 | 1.270067 | -3.119697 | 1.462984 | -0.004130123
92.09 | 1.361003 | -3.151043 | 1.644197 | -0.01258417 | 91.29 | 1.292845 | -3.141228 | 1.571519 | -0.006704917 | 92.01 | 1.280837 | -3.149418 | 1.54262 | -0.02597037 | 91.84 | 1.277758 | -3.153661 | 1.546559 | -0.02703979 | 91.24 | 1.265563 | -3.139265 | 1.508276 | -0.00753202 | 91.61 | 1.262452 | -3.14494 | 1.500211 | -0.01320068 | 91.25 | 1.265774 | -3.145652 | 1.468086 | -0.003929027 | 91.7 | 1.236173 | -3.10554 | 1.459808 | 0.002539834 | 92.78 | 1.216951 | -3.097082 | 1.453451 | -0.003457476
91.4 | 1.337569 | -3.148248 | 1.623038 | -0.009341603 | 90.63 | 1.28205 | -3.13506 | 1.55686 | -0.005352702 | 91.35 | 1.264786 | -3.158064 | 1.528379 | -0.02531563 | 91.16 | 1.278806 | -3.146454 | 1.532714 | -0.02226588 | 90.57 | 1.269212 | -3.130091 | 1.500243 | -0.004551226 | 90.93 | 1.267657 | -3.135072 | 1.490501 | -0.009587662 | 90.59 | 1.260136 | -3.132774 | 1.458802 | -0.002075477 | 91.03 | 1.266755 | -3.128665 | 1.442739 | 0.001918219 | 92.1 | 1.281484 | -3.189983 | 1.435931 | -0.002294265
90.72 | 1.318798 | -3.144505 | 1.600917 | -0.007026537 | 89.95 | 1.268667 | -3.134232 | 1.538015 | -0.004245299 | 90.7 | 1.259338 | -3.151809 | 1.518017 | -0.02720886 | 90.48 | 1.27405 | -3.144506 | 1.520132 | -0.01760104 | 89.9 | 1.270155 | -3.13045 | 1.488254 | -0.007504168 | 90.26 | 1.273324 | -3.140048 | 1.476425 | -0.009661495 | 89.92 | 1.248541 | -3.121707 | 1.439286 | -0.002220941 | 90.35 | 1.249541 | -3.13463 | 1.433506 | 0.0018306 | 91.41 | 1.209279 | -3.116642 | 1.429556 | -0.00659727
90.06 | 1.30044 | -3.143679 | 1.580202 | -0.01077186 | 89.28 | 1.250408 | -3.133513 | 1.517698 | -0.005276893 | 90.01 | 1.258973 | -3.149953 | 1.50903 | -0.03063876 | 89.81 | 1.27003 | -3.144307 | 1.502741 | -0.0152553 | 89.24 | 1.245415 | -3.128949 | 1.472777 | 0.00149801 | 89.6 | 1.271903 | -3.129573 | 1.466802 | -0.00768137 | 89.24 | 1.242942 | -3.147752 | 1.42957 | 0.0008482251 | 89.7 | 1.249816 | -3.148041 | 1.422483 | 0.002960546 | 90.73 | 1.261198 | -3.125636 | 1.41605 | -0.005831197
89.39 | 1.28339 | -3.141569 | 1.55926 | -0.008414436 | 88.62 | 1.244572 | -3.131289 | 1.501456 | -0.008229909 | 89.35 | 1.245973 | -3.151886 | 1.500243 | -0.02838443 | 89.16 | 1.262286 | -3.132937 | 1.488356 | -0.01662018 | 88.58 | 1.282083 | -3.132403 | 1.45837 | -0.006187185 | 88.94 | 1.253693 | -3.139716 | 1.448948 | -0.007330834 | 88.59 | 1.273173 | -3.111347 | 1.421359 | -0.001833558 | 89.05 | 1.286094 | -3.123561 | 1.410574 | 0.002153433 | 90.07 | 1.288655 | -3.153991 | 1.405617 | -0.003076001
88.73 | 1.267954 | -3.137049 | 1.545497 | -0.005211153 | 87.97 | 1.233182 | -3.134057 | 1.485898 | -0.007728166 | 88.69 | 1.259348 | -3.147525 | 1.492061 | -0.02749845 | 88.5 | 1.263106 | -3.144717 | 1.475204 | -0.01035746 | 87.92 | 1.266382 | -3.138933 | 1.445249 | 0.0009025169 | 88.29 | 1.269078 | -3.12621 | 1.439299 | -0.001903296 | 87.94 | 1.277059 | -3.137722 | 1.407064 | 5.668553e-06 | 88.38 | 1.25533 | -3.151784 | 1.399427 | 0.002808846 | 89.41 | 1.312959 | -3.084028 | 1.399426 | -0.006353374
88.08 | 1.255538 | -3.134798 | 1.528807 | -0.007706147 | 87.32 | 1.226596 | -3.134485 | 1.470846 | -0.01010887 | 88.04 | 1.241914 | -3.149433 | 1.480659 | -0.02421221 | 87.83 | 1.257893 | -3.137535 | 1.463709 | -0.009347487 | 87.27 | 1.265503 | -3.12943 | 1.436835 | -0.002588763 | 87.64 | 1.269798 | -3.135325 | 1.426857 | -0.005847125 | 87.28 | 1.261809 | -3.126584 | 1.398607 | 0.001104183 | 87.71 | 1.256453 | -3.136967 | 1.385252 | 0.002598921 | 88.76 | 1.226437 | -3.181084 | 1.394801 | -0.005359382
87.44 | 1.24194 | -3.135157 | 1.510262 | -0.005235277 | 86.69 | 1.217375 | -3.129778 | 1.460225 | -0.00816528 | 87.4 | 1.243877 | -3.14229 | 1.473145 | -0.02185131 | 87.19 | 1.257425 | -3.137012 | 1.446993 | -0.01044265 | 86.64 | 1.256227 | -3.123431 | 1.421472 | -0.0001359597 | 87.01 | 1.268014 | -3.137178 | 1.416842 | -0.003500106 | 86.66 | 1.245649 | -3.131839 | 1.38956 | 0.002041328 | 87.07 | 1.281709 | -3.131108 | 1.375176 | 0.003843765 | 88.1 | 1.247124 | -3.097827 | 1.382894 | -0.00498746
86.79 | 1.233734 | -3.133746 | 1.491201 | -0.006241843 | 86.06 | 1.213584 | -3.131764 | 1.443941 | -0.006931073 | 86.74 | 1.240615 | -3.136281 | 1.459123 | -0.02049004 | 86.55 | 1.257764 | -3.130436 | 1.439531 | -0.008353936 | 86.01 | 1.265333 | -3.148108 | 1.407511 | 0.0007486834 | 86.36 | 1.286347 | -3.141528 | 1.40692 | -0.004783801 | 86.02 | 1.305138 | -3.146669 | 1.375502 | 0.004071709 | 86.44 | 1.278773 | -3.1101 | 1.360834 | 0.004497156 | 87.44 | 1.281764 | -3.128197 | 1.374123 | -0.003806082
86.15 | 1.222596 | -3.127024 | 1.480446 | -0.004321677 | 85.42 | 1.206014 | -3.129691 | 1.430089 | -0.01049559 | 86.1 | 1.233398 | -3.137937 | 1.455877 | -0.01403101 | 85.93 | 1.259679 | -3.139729 | 1.431023 | -0.001922704 | 85.37 | 1.266036 | -3.114988 | 1.398878 | 0.0009403737 | 85.73 | 1.272529 | -3.11959 | 1.397287 | 0.003895249 | 85.37 | 1.246756 | -3.125365 | 1.373672 | 0.002571369 | 85.8 | 1.271227 | -3.154016 | 1.35582 | 0.002235042 | 86.81 | 1.33109 | -3.154692 | 1.366992 | -0.004580235
85.52 | 1.207126 | -3.128321 | 1.461808 | -0.00233009 | 84.8 | 1.204327 | -3.132876 | 1.416691 | -0.01025009 | 85.47 | 1.24641 | -3.133359 | 1.436414 | -0.0156873 | 85.28 | 1.25933 | -3.12786 | 1.420427 | -0.0038336 | 84.75 | 1.285103 | -3.127476 | 1.393437 | 0.004539456 | 85.09 | 1.297142 | -3.129885 | 1.385881 | -0.000603425 | 84.75 | 1.287489 | -3.119682 | 1.361218 | 0.001283605 | 85.18 | 1.285989 | -3.110361 | 1.340901 | 0.0002977954 | 86.18 | 1.319872 | -3.065677 | 1.357481 | -0.002554926
84.89 | 1.199118 | -3.127704 | 1.448313 | -0.004482159 | 84.19 | 1.203124 | -3.132223 | 1.406254 | -0.00976662 | 84.84 | 1.243737 | -3.136514 | 1.429325 | -0.009739815 | 84.65 | 1.26324 | -3.127937 | 1.402756 | -0.001847939 | 84.13 | 1.274014 | -3.131784 | 1.377416 | 0.0004254771 | 84.45 | 1.291658 | -3.135394 | 1.380008 | -0.001453219 | 84.12 | 1.290913 | -3.140087 | 1.349547 | 0.002458348 | 84.56 | 1.313566 | -3.123056 | 1.335227 | -0.001923471 | 85.54 | 1.298056 | -3.185901 | 1.350267 | -0.002096605
84.25 | 1.188519 | -3.129182 | 1.430121 | -0.005684632 | 83.54 | 1.199133 | -3.135886 | 1.398713 | -0.009931571 | 84.21 | 1.240501 | -3.133581 | 1.41917 | -0.007920173 | 84.02 | 1.262506 | -3.134997 | 1.395166 | -0.001586087 | 83.5 | 1.283027 | -3.144578 | 1.372417 | 0.003095712 | 83.84 | 1.286445 | -3.133009 | 1.365431 | -0.001449413 | 83.51 | 1.325329 | -3.14935 | 1.340775 | 0.005294073 | 83.94 | 1.306719 | -3.136949 | 1.331748 | -0.002770629 | 84.91 | 1.270294 | -3.117169 | 1.339287 | -0.001799752
83.65 | 1.189679 | -3.125719 | 1.420552 | -0.006476189 | 82.91 | 1.200872 | -3.131041 | 1.379039 | -0.01120221 | 83.6 | 1.231967 | -3.133893 | 1.402774 | -0.008923893 | 83.41 | 1.274996 | -3.136856 | 1.382096 | -0.0004244778 | 82.87 | 1.309727 | -3.118735 | 1.354253 | 0.004142703 | 83.22 | 1.307472 | -3.146209 | 1.360676 | -0.0009000794 | 82.91 | 1.319425 | -3.098869 | 1.331653 | 0.001016889 | 83.32 | 1.348361 | -3.148891 | 1.322916 | -0.006236335 | 84.28 | 1.328863 | -3.121978 | 1.333453 | 0.001168975
83.05 | 1.18361 | -3.120239 | 1.412234 | -0.001072127 | 82.31 | 1.195697 | -3.131159 | 1.374164 | -0.009738882 | 83 | 1.245119 | -3.141502 | 1.393673 | -0.006512348 | 82.8 | 1.272154 | -3.122667 | 1.372842 | -0.0009132527 | 82.27 | 1.291596 | -3.145306 | 1.354849 | 0.002065345 | 82.6 | 1.319321 | -3.118293 | 1.3516 | 0.001670805 | 82.29 | 1.336179 | -3.16022 | 1.322692 | 0.006031338 | 82.7 | 1.322493 | -3.093927 | 1.316981 | -0.006480351 | 83.66 | 1.386256 | -3.114427 | 1.323305 | -0.002805038
82.43 | 1.18134 | -3.13247 | 1.394959 | -0.01242441 | 81.71 | 1.198184 | -3.129472 | 1.362577 | -0.01601597 | 82.38 | 1.243286 | -3.124898 | 1.388087 | -0.006354385 | 82.19 | 1.287724 | -3.132885 | 1.362101 | 0.0009294057 | 81.67 | 1.298177 | -3.128519 | 1.343126 | 0.0009179538 | 82.01 | 1.331383 | -3.139634 | 1.340213 | 0.0005348989 | 81.68 | 1.315643 | -3.141387 | 1.31456 | 0.0007821356 | 82.09 | 1.376597 | -3.13756 | 1.309289 | -0.005104153 | 83.05 | 1.291059 | -3.066893 | 1.319888 | -0.003503464
81.83 | 1.172504 | -3.127952 | 1.379577 | -0.003131236 | 81.09 | 1.196418 | -3.130332 | 1.353349 | -0.01617552 | 81.78 | 1.254705 | -3.131779 | 1.371583 | -0.007480316 | 81.57 | 1.284578 | -3.133413 | 1.353545 | -0.0003269546 | 81.07 | 1.324799 | -3.13161 | 1.335616 | 0.003093786 | 81.42 | 1.334777 | -3.133436 | 1.332064 | 0.0002869338 | 81.09 | 1.354561 | -3.134354 | 1.304648 | 0.002064834 | 81.48 | 1.34882 | -3.138639 | 1.304437 | -0.005887406 | 82.43 | 1.415311 | -3.158386 | 1.307801 | -0.0001375939
81.23 | 1.174126 | -3.124182 | 1.372164 | -0.007515343 | 80.51 | 1.208653 | -3.131244 | 1.347675 | -0.01444377 | 81.2 | 1.256102 | -3.132303 | 1.366992 | -0.007183761 | 80.97 | 1.295394 | -3.124721 | 1.344199 | 0.0001021003 | 80.47 | 1.348715 | -3.124664 | 1.32456 | 0.002266035 | 80.81 | 1.341081 | -3.126311 | 1.324902 | 0.0008601347 | 80.47 | 1.378579 | -3.107817 | 1.291492 | -0.001245072 | 80.88 | 1.364268 | -3.111349 | 1.298673 | -0.005822052 | 81.82 | 1.318192 | -3.141797 | 1.301954 | -0.000119916
80.63 | 1.182865 | -3.124422 | 1.363739 | -0.008149266 | 79.93 | 1.210967 | -3.126336 | 1.3403 | -0.01871782 | 80.57 | 1.256427 | -3.134017 | 1.354341 | -0.003129592 | 80.39 | 1.290038 | -3.120935 | 1.33706 | 0.002228034 | 79.87 | 1.316522 | -3.115981 | 1.314968 | 0.001779822 | 80.21 | 1.338116 | -3.13478 | 1.318842 | -0.0007447146 | 79.87 | 1.328295 | -3.128425 | 1.297572 | -0.001349809 | 80.29 | 1.33468 | -3.108775 | 1.295129 | -0.006453825 | 81.23 | 1.373603 | -3.114592 | 1.29473 | -0.002827588
80.02 | 1.17777 | -3.116905 | 1.355542 | -0.002721607 | 79.34 | 1.213653 | -3.138563 | 1.335122 | -0.02099573 | 79.96 | 1.275075 | -3.130092 | 1.345931 | -0.001497154 | 79.81 | 1.309941 | -3.139922 | 1.32444 | -0.0004038047 | 79.27 | 1.371082 | -3.138671 | 1.308873 | 0.001120837 | 79.63 | 1.384925 | -3.139818 | 1.312719 | -0.003283656 | 79.29 | 1.439358 | -3.124013 | 1.286222 | -0.004095834 | 79.72 | 1.415196 | -3.162825 | 1.286222 | -0.005084557 | 80.61 | 1.427504 | -3.08703 | 1.291758 | -0.0008786444
79.44 | 1.182335 | -3.131656 | 1.344106 | -0.01352855 | 78.75 | 1.214549 | -3.134845 | 1.328457 | -0.01971606 | 79.37 | 1.263941 | -3.125375 | 1.343055 | -0.006477097 | 79.21 | 1.316268 | -3.121016 | 1.321435 | -0.0001054958 | 78.7 | 1.356823 | -3.139862 | 1.304873 | -0.002175512 | 79.03 | 1.365708 | -3.139447 | 1.303602 | 0.001639557 | 78.71 | 1.401232 | -3.146166 | 1.281523 | -0.00462109 | 79.11 | 1.358477 | -3.095786 | 1.283952 | -0.003917746 | 80.03 | 1.317322 | -3.079052 | 1.283615 | 0.001750668
78.85 | 1.175416 | -3.125416 | 1.330016 | -0.008516694 | 78.17 | 1.228116 | -3.132503 | 1.321555 | -0.02189896 | 78.81 | 1.284021 | -3.128647 | 1.332135 | -0.004500251 | 78.64 | 1.334749 | -3.126806 | 1.311406 | -0.0008618759 | 78.13 | 1.374287 | -3.129065 | 1.294623 | 0.0008995931 | 78.43 | 1.393088 | -3.131472 | 1.299854 | 0.001212625 | 78.12 | 1.418604 | -3.125995 | 1.275207 | -0.005223365 | 78.53 | 1.433863 | -3.104111 | 1.278088 | -0.003703982 | 79.44 | 1.495743 | -3.152377 | 1.276661 | -0.002186666
78.26 | 1.184851 | -3.123024 | 1.32972 | -0.006435126 | 77.61 | 1.237986 | -3.130433 | 1.318737 | -0.01951883 | 78.24 | 1.291335 | -3.129445 | 1.324554 | -0.004410484 | 78.07 | 1.341484 | -3.127822 | 1.307145 | 0.00222149 | 77.54 | 1.405097 | -3.118343 | 1.292352 | 0.001746576 | 77.86 | 1.411539 | -3.134619 | 1.286621 | 0.001667495 | 77.55 | 1.439413 | -3.109579 | 1.271609 | -0.006593381 | 77.96 | 1.436715 | -3.126592 | 1.274356 | -0.005028477 | 78.85 | 1.368922 | -3.137277 | 1.269884 | -0.001368176
77.7 | 1.193117 | -3.125442 | 1.321765 | -0.01138125 | 77.03 | 1.240617 | -3.126144 | 1.310335 | -0.02053669 | 77.66 | 1.290016 | -3.128757 | 1.317523 | -0.004282994 | 77.48 | 1.345659 | -3.131423 | 1.293898 | 0.003025823 | 76.96 | 1.390722 | -3.115486 | 1.281617 | 0.0007561131 | 77.29 | 1.444583 | -3.131794 | 1.283073 | 0.001300367 | 76.98 | 1.406719 | -3.117862 | 1.267025 | -0.00325184 | 77.37 | 1.458866 | -3.155059 | 1.265914 | -0.002482344 | 78.28 | 1.425689 | -3.107726 | 1.26541 | -0.0008000482
77.12 | 1.202639 | -3.114486 | 1.316253 | -0.00494692 | 76.46 | 1.247305 | -3.13247 | 1.304264 | -0.01750082 | 77.08 | 1.309838 | -3.133081 | 1.307648 | 0.001165887 | 76.89 | 1.379802 | -3.131267 | 1.289382 | 0.0006111809 | 76.4 | 1.434397 | -3.141949 | 1.277382 | -0.002047668 | 76.74 | 1.432058 | -3.123969 | 1.274388 | 0.002726153 | 76.4 | 1.513052 | -3.142497 | 1.257362 | -0.004400029 | 76.79 | 1.531601 | -3.095452 | 1.259628 | -0.0001899312 | 77.7 | 1.502709 | -3.113833 | 1.255181 | 0.002000267
76.53 | 1.189591 | -3.121889 | 1.293997 | -0.008896703 | 75.89 | 1.262568 | -3.123913 | 1.306881 | -0.01904501 | 76.52 | 1.314436 | -3.116962 | 1.29802 | -0.001286595 | 76.32 | 1.370456 | -3.123428 | 1.284792 | 0.001360886 | 75.84 | 1.422126 | -3.12313 | 1.2716 | 0.0005467952 | 76.18 | 1.483579 | -3.140943 | 1.26765 | -0.003463946 | 75.85 | 1.443947 | -3.128437 | 1.256364 | -0.003863717 | 76.23 | 1.436385 | -3.145146 | 1.251444 | 0.001185844 | 77.13 | 1.497541 | -3.053735 | 1.252071 | 0.001376519
75.98 | 1.213257 | -3.112855 | 1.297794 | -0.005387573 | 75.33 | 1.27307 | -3.125382 | 1.297771 | -0.01554611 | 75.94 | 1.339785 | -3.133967 | 1.29501 | -0.003548289 | 75.78 | 1.40513 | -3.125693 | 1.27637 | -0.002574414 | 75.28 | 1.452248 | -3.117765 | 1.263306 | -0.0001178811 | 75.61 | 1.475932 | -3.135047 | 1.256454 | 0.0004062182 | 75.31 | 1.498181 | -3.111232 | 1.253868 | -0.003449776 | 75.67 | 1.505065 | -3.085663 | 1.2493 | -0.00010428 | 76.55 | 1.421272 | -3.16743 | 1.245763 | 0.0007392966
75.42 | 1.213639 | -3.121847 | 1.289369 | -0.01179001 | 74.78 | 1.279947 | -3.12519 | 1.293729 | -0.01200749 | 75.38 | 1.337939 | -3.126048 | 1.286142 | 0.001572383 | 75.24 | 1.412856 | -3.125431 | 1.269647 | 0.0006776494 | 74.73 | 1.474136 | -3.127226 | 1.26019 | -0.000633999 | 75.04 | 1.507654 | -3.127612 | 1.253741 | -0.00190072 | 74.75 | 1.529487 | -3.12826 | 1.24538 | -0.004215222 | 75.12 | 1.540683 | -3.112625 | 1.241271 | -8.6536e-05 | 76 | 1.539433 | -3.054444 | 1.239835 | -0.0009959892
74.86 | 1.220491 | -3.118428 | 1.277545 | -0.0140149 | 74.22 | 1.288866 | -3.124383 | 1.284162 | -0.0124252 | 74.83 | 1.356856 | -3.122076 | 1.276645 | -0.001123486 | 74.68 | 1.421651 | -3.122605 | 1.258666 | -0.0008752177 | 74.18 | 1.509394 | -3.125402 | 1.253947 | 0.0009064451 | 74.5 | 1.539873 | -3.121399 | 1.252708 | -0.002956384 | 74.19 | 1.577534 | -3.129772 | 1.236997 | -0.003761326 | 74.56 | 1.540658 | -3.134165 | 1.232436 | 0.0009863863 | 75.45 | 1.59431 | -3.116674 | 1.239069 | -0.002002824
74.31 | 1.221123 | -3.118387 | 1.266508 | -0.01140987 | 73.67 | 1.311638 | -3.120319 | 1.284159 | -0.006337927 | 74.27 | 1.370936 | -3.114129 | 1.275739 | 0.001215 | 74.12 | 1.435117 | -3.133217 | 1.257598 | 0.0007966641 | 73.63 | 1.500677 | -3.106951 | 1.248033 | 0.0001620877 | 73.95 | 1.535944 | -3.113479 | 1.247042 | -0.001261712 | 73.63 | 1.555967 | -3.090971 | 1.235021 | -0.002568026 | 74.01 | 1.63054 | -3.1351 | 1.227274 | 0.002220847 | 74.89 | 1.550586 | -3.112805 | 1.230945 | -0.001275827
73.78 | 1.237376 | -3.119822 | 1.27134 | -0.01762977 | 73.13 | 1.309513 | -3.120867 | 1.276804 | -0.008551036 | 73.72 | 1.367865 | -3.126157 | 1.264828 | -0.003771704 | 73.55 | 1.48075 | -3.119303 | 1.250174 | 0.002514885 | 73.09 | 1.540405 | -3.140772 | 1.241837 | 0.001110592 | 73.39 | 1.573001 | -3.139357 | 1.240885 | -0.005588325 | 73.09 | 1.605327 | -3.150265 | 1.229299 | -0.0005368884 | 73.48 | 1.579454 | -3.069276 | 1.230514 | -0.002441992 | 74.33 | 1.513817 | -3.138961 | 1.222292 | -0.003651255
73.24 | 1.247943 | -3.108584 | 1.262427 | -0.00726047 | 72.6 | 1.327934 | -3.112944 | 1.263739 | -0.004324833 | 73.17 | 1.407843 | -3.116433 | 1.261928 | -0.003313472 | 73.01 | 1.470027 | -3.127277 | 1.25262 | 0.001226435 | 72.56 | 1.534183 | -3.123069 | 1.238816 | 0.0004307584 | 72.86 | 1.577015 | -3.111881 | 1.236698 | -0.00383964 | 72.56 | 1.590353 | -3.1175 | 1.228518 | 0.001258533 | 72.93 | 1.678983 | -3.148463 | 1.219234 | 0.002551318 | 73.79 | 1.69152 | -3.164423 | 1.22314 | 0.0004847441
72.68 | 1.262407 | -3.117063 | 1.264749 | -0.01613569 | 72.06 | 1.345742 | -3.118319 | 1.261835 | -0.007728061 | 72.65 | 1.407508 | -3.125485 | 1.249705 | -0.00154944 | 72.48 | 1.502409 | -3.115536 | 1.240778 | -0.0002865147 | 72.04 | 1.573329 | -3.123815 | 1.234462 | -0.001201241 | 72.33 | 1.625072 | -3.115236 | 1.238957 | -0.003302438 | 72.05 | 1.641147 | -3.118946 | 1.219492 | -0.002417113 | 72.39 | 1.62015 | -3.133839 | 1.216892 | 0.002445928 | 73.25 | 1.563806 | -3.052787 | 1.214781 | -0.0009808389
72.14 | 1.26832 | -3.116157 | 1.253982 | -0.01442523 | 71.53 | 1.358125 | -3.114774 | 1.257272 | -0.003062328 | 72.11 | 1.425401 | -3.119618 | 1.249612 | 9.398106e-05 | 71.95 | 1.522609 | -3.120305 | 1.236205 | -0.0006707204 | 71.51 | 1.610063 | -3.128892 | 1.228455 | -0.0009039672 | 71.8 | 1.635113 | -3.124643 | 1.23 | -0.003841428 | 71.51 | 1.684305 | -3.128094 | 1.214739 | 0.00104797 | 71.87 | 1.680925 | -3.116591 | 1.21243 | 0.0002567155 | 72.7 | 1.762475 | -3.11495 | 1.212225 | 0.0001737644
71.6 | 1.2808 | -3.11013 | 1.247505 | -0.01073212 | 71.01 | 1.36227 | -3.113543 | 1.244591 | -0.002611611 | 71.58 | 1.447462 | -3.117898 | 1.243366 | -0.001911018 | 71.41 | 1.540063 | -3.126885 | 1.233586 | 0.002343674 | 70.97 | 1.645072 | -3.118322 | 1.220164 | 0.003153515 | 71.27 | 1.654161 | -3.131475 | 1.223234 | -0.005698676 | 70.98 | 1.745514 | -3.117892 | 1.212015 | -0.003396245 | 71.32 | 1.741274 | -3.100113 | 1.206805 | 0.000232764 | 72.15 | 1.709263 | -3.135429 | 1.206698 | -0.0007924532
71.09 | 1.288281 | -3.112117 | 1.237675 | -0.01382257 | 70.5 | 1.391297 | -3.111822 | 1.240811 | -0.0008183558 | 71.05 | 1.469444 | -3.108993 | 1.23831 | 0.001927161 | 70.89 | 1.579509 | -3.125579 | 1.223404 | 0.001808186 | 70.43 | 1.62819 | -3.115587 | 1.220684 | 0.0008806286 | 70.74 | 1.724543 | -3.129815 | 1.223607 | -0.005889989 | 70.46 | 1.700885 | -3.101423 | 1.205818 | 0.002407214 | 70.81 | 1.695581 | -3.079438 | 1.200653 | -0.0002625972 | 71.61 | 1.71884 | -3.099652 | 1.20337 | -0.00298327
70.59 | 1.304757 | -3.116326 | 1.240072 | -0.01980614 | 69.98 | 1.398083 | -3.110834 | 1.235055 | -0.0006014554 | 70.53 | 1.476075 | -3.116799 | 1.233314 | 0.001844574 | 70.38 | 1.580212 | -3.113457 | 1.218382 | -0.005362468 | 69.92 | 1.709493 | -3.131299 | 1.214612 | -0.000460252 | 70.23 | 1.691159 | -3.115512 | 1.215319 | 0.003396273 | 69.95 | 1.808694 | -3.136413 | 1.201386 | -0.004482275 | 70.3 | 1.782308 | -3.163826 | 1.19499 | 0.0001747313 | 71.11 | 1.672196 | -3.106525 | 1.197666 | 0.0006886806
70.07 | 1.319495 | -3.107588 | 1.232742 | -0.01156921 | 69.45 | 1.418064 | -3.109055 | 1.230127 | -0.002678486 | 70.01 | 1.516629 | -3.110359 | 1.228404 | -0.0007539598 | 69.86 | 1.633621 | -3.119214 | 1.215471 | 0.007677697 | 69.41 | 1.697069 | -3.130563 | 1.205985 | 0.000121015 | 69.7 | 1.781151 | -3.120701 | 1.215487 | -0.001900336 | 69.42 | 1.769675 | -3.129947 | 1.193098 | 0.0006800974 | 69.76 | 1.769983 | -3.083587 | 1.191827 | 0.001193342 | 70.59 | 1.850787 | -3.178943 | 1.192476 | 0.002441126
69.53 | 1.342677 | -3.111459 | 1.233592 | -0.01446895 | 68.92 | 1.444454 | -3.108957 | 1.224554 | -0.002423398 | 69.49 | 1.531872 | -3.119512 | 1.224923 | -0.00200995 | 69.34 | 1.637724 | -3.122108 | 1.211138 | 0.002548901 | 68.88 | 1.738896 | -3.122028 | 1.20563 | -0.0009297041 | 69.18 | 1.793372 | -3.131811 | 1.206294 | -0.003430094 | 68.88 | 1.827677 | -3.116717 | 1.19177 | 0.000263261 | 69.25 | 1.883491 | -3.104319 | 1.185509 | 0.0006958556 | 70.07 | 1.795788 | -3.043683 | 1.188695 | -0.003840333
69 | 1.354445 | -3.110567 | 1.227489 | -0.01432754 | 68.42 | 1.46199 | -3.108843 | 1.21719 | 0.0007176844 | 68.98 | 1.549292 | -3.113258 | 1.219105 | 0.0004624964 | 68.84 | 1.66635 | -3.117167 | 1.202749 | 0.002259031 | 68.37 | 1.79439 | -3.123239 | 1.196492 | -0.0004443546 | 68.68 | 1.821584 | -3.120849 | 1.200415 | 0.002139317 | 68.38 | 1.897797 | -3.122564 | 1.189391 | -0.0001787806 | 68.75 | 1.891696 | -3.114813 | 1.183965 | 0.002560243 | 69.55 | 1.970565 | -3.122836 | 1.182161 | -0.004023856
68.49 | 1.372112 | -3.106795 | 1.223557 | -0.009854058 | 67.91 | 1.479413 | -3.112823 | 1.207837 | -0.002940131 | 68.47 | 1.571125 | -3.109711 | 1.209396 | 0.0007965775 | 68.32 | 1.704618 | -3.11615 | 1.196574 | 0.0001538393 | 67.88 | 1.823527 | -3.110593 | 1.196337 | -0.003411489 | 68.16 | 1.848893 | -3.114473 | 1.199068 | 0.002605627 | 67.9 | 1.948697 | -3.101217 | 1.18444 | 0.001304075 | 68.23 | 1.892041 | -3.123853 | 1.17786 | 0.002495946 | 69.01 | 1.925759 | -3.125926 | 1.181744 | -0.001740882
68.01 | 1.389923 | -3.104825 | 1.216219 | -0.005679349 | 67.42 | 1.517778 | -3.108121 | 1.213106 | -0.0004216685 | 67.97 | 1.599103 | -3.107796 | 1.204237 | -0.001649402 | 67.83 | 1.717009 | -3.114518 | 1.197799 | -0.002649497 | 67.41 | 1.822419 | -3.12818 | 1.191392 | -0.001097903 | 67.65 | 1.879897 | -3.135519 | 1.190687 | -0.0005513827 | 67.42 | 1.904061 | -3.112035 | 1.178438 | 0.004404764 | 67.73 | 1.989141 | -3.14688 | 1.175636 | -0.0009529418 | 68.51 | 1.93787 | -3.089156 | 1.174917 | -0.0004285179
67.53 | 1.407275 | -3.108321 | 1.214002 | -0.01214557 | 66.92 | 1.514861 | -3.105336 | 1.19819 | 0.001682433 | 67.48 | 1.61109 | -3.113914 | 1.205274 | -0.001124244 | 67.34 | 1.773046 | -3.130361 | 1.196987 | 0.00305478 | 66.9 | 1.921753 | -3.115671 | 1.182749 | 0.0007351444 | 67.16 | 1.975389 | -3.115464 | 1.193311 | -0.001133312 | 66.92 | 2.06429 | -3.121064 | 1.173515 | -0.005396046 | 67.25 | 2.0457 | -3.073998 | 1.171824 | 0.0003797587 | 68.02 | 1.900462 | -3.088323 | 1.176836 | 0.001060845
67.03 | 1.436623 | -3.098884 | 1.216348 | -0.001935199 | 66.42 | 1.562738 | -3.102457 | 1.200885 | -0.0001927815 | 66.98 | 1.664876 | -3.109688 | 1.193902 | 0.0005068134 | 66.85 | 1.792802 | -3.113675 | 1.186292 | -0.002280658 | 66.39 | 1.934572 | -3.132414 | 1.185862 | 0.004010931 | 66.66 | 1.965597 | -3.134033 | 1.181648 | -0.0003180798 | 66.41 | 2.010079 | -3.131273 | 1.168594 | 0.00312158 | 66.73 | 2.035819 | -3.151604 | 1.166998 | -0.003410801 | 67.54 | 2.055642 | -3.184707 | 1.167484 | -2.700201e-05
66.52 | 1.450945 | -3.105945 | 1.208868 | -0.009618494 | 65.94 | 1.583365 | -3.109291 | 1.194377 | -0.003078576 | 66.48 | 1.681301 | -3.1165 | 1.191339 | -0.000883496 | 66.34 | 1.847183 | -3.116204 | 1.17622 | 3.128409e-05 | 65.89 | 1.971606 | -3.12166 | 1.179699 | -0.001332715 | 66.17 | 2.019165 | -3.114961 | 1.180138 | 0.002419961 | 65.91 | 2.074148 | -3.113295 | 1.171212 | 0.001603718 | 66.24 | 2.065273 | -3.111961 | 1.165865 | -0.00317226 | 67.04 | 2.112496 | -3.034042 | 1.168003 | 0.0005199297
66.03 | 1.466348 | -3.100748 | 1.195959 | -0.006558101 | 65.45 | 1.603872 | -3.102228 | 1.188067 | 0.001552699 | 65.99 | 1.714614 | -3.112068 | 1.191311 | 0.002244282 | 65.83 | 1.884578 | -3.120961 | 1.179663 | 0.001314145 | 65.4 | 2.034295 | -3.1227 | 1.176722 | -0.0003645454 | 65.7 | 2.077111 | -3.116826 | 1.174003 | -0.001222848 | 65.41 | 2.16167 | -3.124782 | 1.164675 | -0.001815692 | 65.78 | 2.158236 | -3.110374 | 1.1616 | -0.0007988034 | 66.53 | 2.238706 | -3.154196 | 1.161002 | -9.215904e-05
65.55 | 1.491953 | -3.1022 | 1.194855 | -0.006010085 | 64.98 | 1.629794 | -3.10446 | 1.183561 | -0.001079471 | 65.52 | 1.751903 | -3.110285 | 1.18591 | 0.002875105 | 65.35 | 1.911713 | -3.116589 | 1.177583 | -0.00162717 | 64.94 | 2.082669 | -3.112301 | 1.16824 | 0.001561719 | 65.2 | 2.140262 | -3.124446 | 1.17092 | -0.003433781 | 64.95 | 2.253869 | -3.114047 | 1.161869 | -0.003033445 | 65.29 | 2.234448 | -3.124916 | 1.157841 | -0.001886775 | 66.03 | 2.163085 | -3.139056 | 1.158388 | -0.003030107
65.05 | 1.516291 | -3.099897 | 1.192447 | -0.004192835 | 64.51 | 1.669184 | -3.10784 | 1.176331 | -0.00281211 | 65.01 | 1.788783 | -3.110526 | 1.17672 | 0.003010092 | 64.89 | 1.948299 | -3.11938 | 1.17198 | -0.0004954246 | 64.48 | 2.099415 | -3.113004 | 1.165027 | -0.003246599 | 64.73 | 2.215115 | -3.11565 | 1.173161 | -0.004771893 | 64.49 | 2.232343 | -3.092708 | 1.157384 | 0.00080619 | 64.8 | 2.349075 | -3.117171 | 1.15454 | -0.002159658 | 65.55 | 2.265533 | -3.104296 | 1.153306 | 0.001598875
64.58 | 1.538243 | -3.094547 | 1.181694 | -0.00109333 | 64.04 | 1.688487 | -3.093601 | 1.172737 | 0.0005701329 | 64.54 | 1.818292 | -3.104933 | 1.1744 | -0.001469988 | 64.42 | 2.023231 | -3.126802 | 1.166439 | -0.0007933397 | 64.01 | 2.208586 | -3.130023 | 1.16862 | 0.0004885301 | 64.28 | 2.202621 | -3.109194 | 1.166111 | 0.003419517 | 64.02 | 2.347113 | -3.157299 | 1.151891 | -0.002369775 | 64.31 | 2.313276 | -3.074922 | 1.153518 | 0.0007450084 | 65.05 | 2.361273 | -3.070534 | 1.154985 | -0.001968129
64.12 | 1.57104 | -3.103633 | 1.184082 | -0.009894321 | 63.57 | 1.733381 | -3.103966 | 1.169906 | -0.001582064 | 64.07 | 1.854254 | -3.118811 | 1.171199 | 0.000137858 | 63.95 | 2.048917 | -3.107713 | 1.166978 | -0.002515787 | 63.53 | 2.196168 | -3.112442 | 1.154841 | -0.003740708 | 63.8 | 2.349075 | -3.126921 | 1.16762 | -0.003738224 | 63.54 | 2.351906 | -3.093258 | 1.146396 | -0.002225485 | 63.83 | 2.448681 | -3.152196 | 1.145513 | -0.001153985 | 64.58 | 2.2542 | -3.083628 | 1.15222 | 0.001030412
63.63 | 1.591957 | -3.091453 | 1.174957 | 0.001466326 | 63.09 | 1.769574 | -3.103815 | 1.167933 | -0.002037885 | 63.59 | 1.905481 | -3.102412 | 1.16836 | 0.0001797735 | 63.47 | 2.121624 | -3.120862 | 1.157651 | -0.003065262 | 63.06 | 2.303162 | -3.108054 | 1.15448 | 0.00105128 | 63.31 | 2.33097 | -3.130805 | 1.152083 | -0.00353801 | 63.07 | 2.525353 | -3.106516 | 1.147565 | 0.001152256 | 63.38 | 2.419881 | -3.096694 | 1.143847 | 0.0004872309 | 64.12 | 2.585232 | -3.158962 | 1.140408 | 0.001737874
63.16 | 1.635174 | -3.094387 | 1.17629 | -0.002140805 | 62.61 | 1.795358 | -3.098504 | 1.161274 | -0.002380701 | 63.13 | 1.958544 | -3.109121 | 1.164996 | -0.0002786231 | 62.99 | 2.167182 | -3.11724 | 1.160397 | 0.003138366 | 62.61 | 2.360531 | -3.119287 | 1.151899 | -0.001598743 | 62.82 | 2.415244 | -3.120798 | 1.149989 | -0.0007431162 | 62.61 | 2.565788 | -3.121045 | 1.143521 | -0.0008908621 | 62.92 | 2.589769 | -3.093289 | 1.138099 | -3.945956e-05 | 63.63 | 2.396684 | -3.067184 | 1.14209 | -0.0002837907
62.72 | 1.656776 | -3.095572 | 1.168996 | -0.004986542 | 62.16 | 1.843195 | -3.093394 | 1.157936 | -0.0007552611 | 62.68 | 1.992706 | -3.108017 | 1.160198 | -0.001106796 | 62.54 | 2.212704 | -3.113067 | 1.153223 | 0.001200661 | 62.16 | 2.421223 | -3.122139 | 1.152982 | -0.002691089 | 62.35 | 2.514137 | -3.122567 | 1.150581 | -0.003549314 | 62.16 | 2.602996 | -3.118668 | 1.13959 | -0.0002254526 | 62.47 | 2.664755 | -3.112391 | 1.138565 | -0.001406072 | 63.18 | 2.704272 | -3.070366 | 1.133781 | -0.001738519
62.26 | 1.68523 | -3.094246 | 1.161218 | -0.003972489 | 61.7 | 1.885994 | -3.093528 | 1.158122 | -0.00394407 | 62.22 | 2.044562 | -3.104667 | 1.160954 | -0.002961216 | 62.07 | 2.270733 | -3.10569 | 1.149862 | 0.0004393559 | 61.67 | 2.512089 | -3.134872 | 1.148522 | -0.0009759178 | 61.91 | 2.624392 | -3.119374 | 1.153581 | -0.001529909 | 61.68 | 2.698664 | -3.141965 | 1.137155 | -0.002077571 | 62 | 2.72819 | -3.127529 | 1.129779 | -0.001350802 | 62.74 | 2.759922 | -3.10352 | 1.134709 | -0.004399292
61.78 | 1.714792 | -3.095113 | 1.154644 | -0.00519899 | 61.23 | 1.909995 | -3.092864 | 1.15219 | -0.002130654 | 61.74 | 2.077772 | -3.105484 | 1.154947 | -0.004174536 | 61.62 | 2.318995 | -3.112018 | 1.147637 | -0.001829933 | 61.19 | 2.615203 | -3.104543 | 1.1416 | 0.0001126624 | 61.46 | 2.670696 | -3.103452 | 1.145729 | -0.0001260197 | 61.2 | 2.923491 | -3.104154 | 1.13224 | 0.003363846 | 61.53 | 2.935367 | -3.121258 | 1.131401 | -0.00150059 | 62.28 | 2.757239 | -3.095967 | 1.131244 | 0.0004090119
61.31 | 1.770863 | -3.093143 | 1.161323 | -0.005635207 | 60.78 | 1.984151 | -3.092529 | 1.149296 | -0.003056443 | 61.27 | 2.140854 | -3.107323 | 1.148985 | 0.0003771201 | 61.16 | 2.412488 | -3.118147 | 1.144004 | 0.001714951 | 60.74 | 2.617344 | -3.129299 | 1.138481 | 0.001548291 | 60.99 | 2.734844 | -3.1388 | 1.13904 | -0.003722675 | 60.75 | 2.81049 | -3.108764 | 1.131353 | -0.001926743 | 61.09 | 2.897552 | -3.059733 | 1.12879 | -0.004795283 | 61.79 | 2.804868 | -3.136817 | 1.126715 | -0.004049153
60.87 | 1.794816 | -3.08331 | 1.151696 | 0.0007652142 | 60.34 | 2.000813 | -3.093653 | 1.141688 | -0.004877396 | 60.81 | 2.206589 | -3.092295 | 1.149826 | -1.935205e-05 | 60.72 | 2.464654 | -3.106453 | 1.139668 | -0.002119127 | 60.32 | 2.771458 | -3.100141 | 1.135145 | -0.003727513 | 60.55 | 2.878618 | -3.101496 | 1.142598 | -0.002621865 | 60.33 | 3.108901 | -3.086724 | 1.127999 | 0.001991289 | 60.64 | 3.083215 | -3.142796 | 1.125413 | -0.0005461396 | 61.32 | 3.187418 | -3.112398 | 1.129892 | 0.0006371149
60.41 | 1.845176 | -3.091709 | 1.15416 | -0.002664547 | 59.9 | 2.052574 | -3.083633 | 1.140303 | -0.001370865 | 60.39 | 2.25529 | -3.109315 | 1.140783 | -0.004203118 | 60.27 | 2.575325 | -3.110589 | 1.136802 | -0.000426415 | 59.88 | 2.886005 | -3.114835 | 1.13072 | -0.0002297538 | 60.13 | 3.009965 | -3.121429 | 1.138732 | -0.003432384 | 59.88 | 3.166877 | -3.119325 | 1.121836 | 0.001784679 | 60.18 | 3.024929 | -3.094836 | 1.121861 | -3.6016e-05 | 60.88 | 2.921466 | -3.048632 | 1.122903 | -0.00216195
59.97 | 1.875959 | -3.08637 | 1.142471 | -0.004175454 | 59.44 | 2.104747 | -3.087003 | 1.140165 | -0.0004128087 | 59.94 | 2.300998 | -3.098757 | 1.135786 | 0.004602798 | 59.82 | 2.645059 | -3.117206 | 1.134787 | -0.001496175 | 59.42 | 2.961506 | -3.11335 | 1.129514 | 4.778505e-05 | 59.69 | 3.072081 | -3.117946 | 1.128653 | -0.001815265 | 59.42 | 3.238372 | -3.109526 | 1.118471 | -0.002091027 | 59.73 | 3.256638 | -3.086958 | 1.115035 | 0.001460527 | 60.42 | 3.436227 | -3.104227 | 1.118407 | -0.001516515
59.55 | 1.922274 | -3.080678 | 1.137961 | -0.0006451406 | 59 | 2.163594 | -3.093777 | 1.133665 | -0.00409156 | 59.47 | 2.37606 | -3.100693 | 1.132831 | 0.003208858 | 59.39 | 2.731388 | -3.111597 | 1.129803 | -0.001070799 | 59 | 3.053153 | -3.109305 | 1.128036 | -0.002947373 | 59.26 | 3.19261 | -3.109337 | 1.129327 | -0.002995889 | 58.99 | 3.362409 | -3.097021 | 1.118373 | 0.0009028471 | 59.3 | 3.40789 | -3.104898 | 1.114491 | -0.001028157 | 59.97 | 3.334496 | -3.13753 | 1.114097 | -0.003079243
59.1 | 1.966462 | -3.078908 | 1.140751 | -0.003207869 | 58.58 | 2.235677 | -3.086294 | 1.13103 | -0.0009210903 | 59.04 | 2.461414 | -3.103219 | 1.13443 | -0.004177703 | 58.94 | 2.812279 | -3.105057 | 1.124278 | -0.00124082 | 58.57 | 3.14826 | -3.116216 | 1.123385 | 0.0005905687 | 58.81 | 3.286254 | -3.100344 | 1.124375 | -0.0004997639 | 58.57 | 3.421202 | -3.105945 | 1.112972 | 0.0004557607 | 58.85 | 3.568687 | -3.126 | 1.109333 | -0.001908515 | 59.55 | 3.472919 | -3.098924 | 1.110277 | -0.002022005
58.65 | 2.007219 | -3.072968 | 1.132498 | 0.003620372 | 58.18 | 2.286795 | -3.082879 | 1.127657 | 0.0002430501 | 58.63 | 2.541421 | -3.097739 | 1.127594 | -0.003840537 | 58.51 | 2.9044 | -3.112182 | 1.12307 | -0.005542872 | 58.12 | 3.372893 | -3.115148 | 1.117738 | -0.001030016 | 58.37 | 3.378698 | -3.12073 | 1.120023 | 0.001392427 | 58.15 | 3.742134 | -3.147439 | 1.107918 | -0.001061497 | 58.42 | 3.844239 | -3.096783 | 1.10533 | -0.0010526 | 59.11 | 3.716415 | -3.078339 | 1.10941 | -0.001715875
58.22 | 2.044254 | -3.081964 | 1.124896 | -0.007122923 | 57.75 | 2.354553 | -3.092453 | 1.122566 | -0.0001085555 | 58.23 | 2.596993 | -3.092743 | 1.125807 | -0.0006722111 | 58.08 | 3.05399 | -3.114012 | 1.121097 | -0.001450307 | 57.71 | 3.370116 | -3.095946 | 1.116726 | -0.005738834 | 57.96 | 3.682959 | -3.12072 | 1.119761 | -0.005072306 | 57.73 | 3.863352 | -3.059254 | 1.104497 | 0.002173172 | 58.01 | 3.761802 | -3.072087 | 1.100928 | -0.001518887 | 58.66 | 3.824904 | -3.039947 | 1.10587 | -0.001378637
57.78 | 2.140751 | -3.082468 | 1.138044 | -0.005267563 | 57.32 | 2.424518 | -3.072741 | 1.122713 | 0.001587199 | 57.78 | 2.714211 | -3.105876 | 1.120892 | -0.00177372 | 57.65 | 3.131352 | -3.095036 | 1.116795 | -0.00116944 | 57.27 | 3.661326 | -3.111076 | 1.111086 | -0.002771938 | 57.53 | 3.681125 | -3.101921 | 1.113606 | 0.00228571 | 57.28 | 4.137419 | -3.143437 | 1.103491 | -0.0004594672 | 57.58 | 4.247663 | -3.126767 | 1.102693 | 0.001491887 | 58.23 | 3.766585 | -3.110731 | 1.10048 | -0.001423871
57.37 | 2.160976 | -3.074347 | 1.117595 | -0.006765376 | 56.9 | 2.526136 | -3.07894 | 1.122807 | -0.00151858 | 57.36 | 2.775754 | -3.085794 | 1.120697 | 0.001464841 | 57.24 | 3.297377 | -3.100733 | 1.114339 | -0.001162595 | 56.84 | 3.753811 | -3.12276 | 1.113153 | 0.0008802146 | 57.08 | 3.987965 | -3.100429 | 1.110375 | 0.0009318594 | 56.85 | 4.148504 | -3.111017 | 1.100379 | -0.003361109 | 57.13 | 4.132657 | -3.110274 | 1.097314 | -0.001177892 | 57.78 | 4.549359 | -3.078856 | 1.099225 | -0.002292215
56.96 | 2.243758 | -3.069416 | 1.119769 | -0.0003311449 | 56.48 | 2.593584 | -3.082532 | 1.116803 | -0.001988274 | 56.94 | 2.913148 | -3.087501 | 1.110806 | -0.001353474 | 56.81 | 3.402143 | -3.107248 | 1.110837 | -0.0005166268 | 56.43 | 3.911668 | -3.112894 | 1.107249 | -0.003272205 | 56.66 | 4.16554 | -3.109578 | 1.107317 | 0.00128135 | 56.46 | 4.475503 | -3.092338 | 1.097083 | -4.007412e-05 | 56.71 | 4.489564 | -3.06693 | 1.090908 | -0.00359934 | 57.37 | 4.135627 | -3.104438 | 1.092876 | 0.000154918
56.54 | 2.305852 | -3.075137 | 1.120767 | -0.006154187 | 56.07 | 2.668312 | -3.072442 | 1.110751 | 0.001642875 | 56.5 | 3.01833 | -3.093692 | 1.113325 | -0.002483236 | 56.38 | 3.552049 | -3.105848 | 1.111265 | -0.00341666 | 56.01 | 4.166872 | -3.098344 | 1.104496 | 0.0002237287 | 56.24 | 4.369199 | -3.10497 | 1.105186 | 0.00167381 | 56.05 | 4.775792 | -3.108273 | 1.091214 | -0.0009526847 | 56.3 | 4.815445 | -3.087681 | 1.085059 | -0.003831467 | 56.97 | 4.67266 | -3.013418 | 1.089795 | -0.0008569071
56.13 | 2.373616 | -3.067001 | 1.112709 | -0.001610237 | 55.67 | 2.754314 | -3.073654 | 1.110543 | -0.004411891 | 56.09 | 3.102493 | -3.085436 | 1.109735 | -0.003264208 | 55.98 | 3.71883 | -3.100504 | 1.107109 | -0.003762693 | 55.59 | 4.375385 | -3.096417 | 1.10287 | -0.0009268345 | 55.84 | 4.545995 | -3.102316 | 1.095639 | 0.001771495 | 55.6 | 5.12935 | -3.093061 | 1.084253 | 0.001420638 | 55.88 | 5.045091 | -3.105402 | 1.082752 | -0.003298856 | 56.56 | 5.083692 | -3.047355 | 1.086294 | -0.002950255
55.71 | 2.429245 | -3.071773 | 1.11021 | -0.008674206 | 55.23 | 2.861763 | -3.079196 | 1.105674 | -0.001016438 | 55.71 | 3.227078 | -3.085569 | 1.111224 | -0.001467313 | 55.57 | 3.867369 | -3.096233 | 1.104515 | -0.004178086 | 55.2 | 4.55442 | -3.096391 | 1.099824 | -0.003213387 | 55.43 | 4.843283 | -3.115368 | 1.094856 | -0.0005653444 | 55.2 | 5.322869 | -3.061725 | 1.081088 | -0.0009229522 | 55.48 | 5.617078 | -3.121414 | 1.078496 | -0.0001268813 | 56.16 | 5.252279 | -3.071021 | 1.08522 | -0.00837202
55.3 | 2.531304 | -3.067763 | 1.113977 | -0.003697803 | 54.82 | 2.967598 | -3.069801 | 1.103109 | -0.002745244 | 55.27 | 3.362712 | -3.09013 | 1.106221 | 0.001487611 | 55.15 | 4.078065 | -3.106017 | 1.100717 | 0.002005274 | 54.78 | 4.948252 | -3.113632 | 1.094816 | 0.0009114053 | 55.02 | 5.295399 | -3.101223 | 1.095343 | -0.003329237 | 54.82 | 5.61871 | -3.121577 | 1.075941 | -0.001125831 | 55.08 | 6.006389 | -3.028594 | 1.072256 | -0.002321568 | 55.72 | 5.477564 | -3.080709 | 1.080801 | -0.001664599
54.9 | 2.612553 | -3.059585 | 1.105087 | -0.000700313 | 54.43 | 3.07299 | -3.077187 | 1.101275 | -0.00286286 | 54.83 | 3.521725 | -3.085065 | 1.09637 | -0.005206201 | 54.76 | 4.327851 | -3.085733 | 1.091427 | -0.001619638 | 54.37 | 5.140605 | -3.082194 | 1.088719 | -0.001277054 | 54.64 | 5.39614 | -3.088893 | 1.080523 | 0.002440576 | 54.41 | 6.190679 | -3.066232 | 1.070487 | 0.0007051483 | 54.68 | 5.88007 | -3.086039 | 1.073727 | -0.002516259 | 55.29 | 6.192864 | -3.089046 | 1.071612 | -0.006420079
54.5 | 2.67434 | -3.064862 | 1.106149 | -0.01152001 | 54.01 | 3.194823 | -3.064699 | 1.097681 | 0.000979268 | 54.44 | 3.647786 | -3.085202 | 1.099124 | -0.002040544 | 54.34 | 4.530545 | -3.109838 | 1.096298 | -0.006780418 | 53.99 | 5.580155 | -3.081239 | 1.085692 | -0.002229135 | 54.22 | 5.960462 | -3.083299 | 1.085165 | -0.004877509 | 53.99 | 6.725376 | -3.097034 | 1.065514 | -0.005763101 | 54.29 | 6.893962 | -3.066198 | 1.065168 | -0.005461018 | 54.92 | 6.432088 | -2.983769 | 1.06758 | -0.008771534
54.08 | 2.76635 | -3.059975 | 1.099804 | -0.003211993 | 53.63 | 3.343186 | -3.062645 | 1.093279 | -0.0009615178 | 54.06 | 3.848267 | -3.074953 | 1.094895 | -0.0001372889 | 53.93 | 4.764944 | -3.083906 | 1.085265 | -0.004176363 | 53.59 | 5.905502 | -3.094602 | 1.083113 | 3.553704e-05 | 53.81 | 6.343879 | -3.106382 | 1.073896 | -0.006818819 | 53.57 | 7.10523 | -3.090778 | 1.061873 | -0.003562604 | 53.87 | 7.411318 | -3.055643 | 1.058621 | -0.003497028 | 54.51 | 6.875811 | -3.081575 | 1.058759 | -0.005584719
53.69 | 2.887332 | -3.056366 | 1.097401 | -9.970439e-05 | 53.27 | 3.483702 | -3.060754 | 1.093281 | -0.001481876 | 53.69 | 4.067461 | -3.080121 | 1.091115 | -0.004382988 | 53.54 | 5.108988 | -3.078202 | 1.082141 | -9.711853e-05 | 53.16 | 6.359671 | -3.088476 | 1.077918 | 0.0009759533 | 53.41 | 6.836175 | -3.090514 | 1.071437 | -0.00165809 | 53.16 | 7.846549 | -3.073485 | 1.055039 | 0.0006112108 | 53.43 | 7.983022 | -3.068138 | 1.050044 | -0.004716212 | 54.08 | 7.189905 | -3.001781 | 1.060104 | -0.008724658
53.31 | 3.002622 | -3.056087 | 1.098155 | -0.005778348 | 52.88 | 3.652005 | -3.06287 | 1.087877 | -0.002365549 | 53.28 | 4.243021 | -3.080541 | 1.087135 | -0.002398279 | 53.15 | 5.453512 | -3.083021 | 1.081076 | 0.001816945 | 52.78 | 6.873307 | -3.065311 | 1.074874 | -0.002796165 | 53 | 7.427953 | -3.076882 | 1.065763 | -0.001672635 | 52.75 | 8.685701 | -3.057796 | 1.047829 | -0.003793481 | 53.01 | 8.731449 | -3.039118 | 1.045134 | -0.005132964 | 53.72 | 8.190397 | -2.991074 | 1.049048 | -0.005968614
52.92 | 3.108635 | -3.050033 | 1.091184 | -0.002361082 | 52.46 | 3.786647 | -3.068917 | 1.087366 | -0.004021905 | 52.9 | 4.454621 | -3.071363 | 1.089027 | -0.005550533 | 52.76 | 5.791451 | -3.087774 | 1.080256 | -0.004948806 | 52.46 | 7.365231 | -3.066732 | 1.069325 | -0.001147834 | 52.63 | 8.1649 | -3.058629 | 1.061714 | -0.005551856 | 52.39 | 9.580717 | -3.020996 | 1.037358 | -0.006068417 | 52.63 | 9.717775 | -3.001335 | 1.038137 | -0.006798312 | 53.35 | 8.954126 | -2.999025 | 1.044073 | -0.01332475
52.53 | 3.233345 | -3.057403 | 1.087328 | -0.005491224 | 52 | 4.043086 | -3.048198 | 1.08032 | 0.0005099781 | 52.53 | 4.727592 | -3.059165 | 1.083269 | -0.0006214614 | 52.35 | 6.292455 | -3.080122 | 1.071587 | 0.001205276 | 52.06 | 8.064167 | -3.084097 | 1.056774 | -0.0002110235 | 52.27 | 8.762497 | -3.047617 | 1.054225 | -0.005110491 | 52.08 | 10.24686 | -3.018549 | 1.033119 | -0.009509403 | 52.3 | 10.46684 | -2.97635 | 1.027856 | -0.009992153 | 52.97 | 9.770693 | -2.991012 | 1.038591 | -0.0112571
52.13 | 3.385154 | -3.046272 | 1.089692 | -0.001923255 | 51.69 | 4.184816 | -3.040101 | 1.072145 | -0.000564686 | 52.1 | 5.050998 | -3.080312 | 1.076108 | -0.003108351 | 51.96 | 6.766387 | -3.055471 | 1.063404 | -0.001338932 | 51.62 | 9.143442 | -3.042423 | 1.05323 | -0.007781547 | 51.84 | 9.845543 | -3.079931 | 1.042784 | -0.006856478 | 51.62 | 12.13972 | -3.054446 | 1.022488 | -0.0030018 | 51.96 | 11.98721 | -3.038989 | 1.016431 | -0.01373306 | 52.55 | 10.90663 | -3.017879 | 1.025754 | -0.01215925
51.7 | 3.532297 | -3.040496 | 1.07726 | 0.0005608726 | 51.24 | 4.463247 | -3.052269 | 1.074529 | 0.0002016602 | 51.7 | 5.41121 | -3.045981 | 1.076911 | -0.006773349 | 51.66 | 7.211439 | -3.057039 | 1.060517 | -0.003943618 | 51.32 | 9.789502 | -3.049904 | 1.041597 | -0.00129107 | 51.43 | 11.2771 | -3.019385 | 1.04017 | -0.008279968 | 51.28 | 13.53521 | -2.960082 | 1.005289 | -0.01463912 | 51.52 | 14.35944 | -2.921756 | 1.004975 | -0.01988912 | 52.09 | 13.53025 | -2.967318 | 1.007955 | -0.02109332
51.39 | 3.695311 | -3.037107 | 1.083284 | -0.003857347 | 50.94 | 4.658652 | -3.031577 | 1.065818 | 0.0004405483 | 51.38 | 5.672605 | -3.059967 | 1.070727 | -0.004387207 | 51.22 | 7.990398 | -3.039255 | 1.05338 | 0.003860127 | 50.88 | 11.17922 | -3.007374 | 1.037539 | -0.003871211 | 51.09 | 12.58126 | -3.035168 | 1.019145 | -0.008219057 | 50.87 | 16.0476 | -2.958522 | 0.9860614 | -0.01630185 | 51.18 | 15.56643 | -2.957545 | 0.9924314 | -0.02579243 | 51.75 | 14.23853 | -2.834074 | 1.007643 | -0.03804789
50.97 | 3.822634 | -3.031271 | 1.062391 | -0.002627603 | 50.53 | 4.958432 | -3.028046 | 1.062494 | -0.001218692 | 50.95 | 6.094547 | -3.032333 | 1.060143 | -0.001197594 | 50.81 | 8.769009 | -3.046769 | 1.052895 | -0.008431662 | 50.49 | 12.71956 | -3.013711 | 1.024443 | -0.01169754 | 50.75 | 14.26852 | -2.973921 | 1.009069 | -0.01351988 | 50.53 | 18.45268 | -2.916532 | 0.9754678 | -0.02690208 | 50.79 | 18.77507 | -2.841801 | 0.9691751 | -0.0426724 | 51.39 | 17.20192 | -2.942649 | 0.9727709 | -0.02518788
50.58 | 4.06124 | -3.023812 | 1.066863 | 0.004399279 | 50.13 | 5.289872 | -3.029671 | 1.05895 | -0.005883673 | 50.55 | 6.669957 | -3.040411 | 1.064246 | -0.001787944 | 50.45 | 9.616666 | -3.020764 | 1.037271 | -0.007936593 | 50.17 | 14.55217 | -2.979772 | 1.008275 | -0.01390631 | 50.35 | 16.80982 | -2.949465 | 0.9918377 | -0.01795926 | 50.17 | 21.91502 | -2.839937 | 0.9542079 | -0.04992025 | 50.38 | 22.57688 | -2.804403 | 0.944713 | -0.05791491 | 50.99 | 19.36907 | -2.764409 | 0.9697596 | -0.05653485
50.21 | 4.281564 | -3.02318 | 1.070329 | -0.002055921 | 49.78 | 5.638622 | -3.025086 | 1.055843 | -0.00261332 | 50.21 | 7.163412 | -3.028612 | 1.058176 | -0.002190308 | 50.1 | 10.79014 | -3.005907 | 1.030774 | -0.01059349 | 49.81 | 16.85913 | -2.932522 | 0.9936389 | -0.01990678 | 49.99 | 19.79719 | -2.90536 | 0.9720553 | -0.03147494 | 49.8 | 26.46816 | -2.748785 | 0.9269905 | -0.07616655 | 50 | 27.16364 | -2.707953 | 0.9236919 | -0.09249386 | 50.59 | 25.12302 | -2.717281 | 0.9334961 | -0.08450609
49.84 | 4.479441 | -3.01789 | 1.060848 | -0.00531307 | 49.43 | 6.062837 | -3.015546 | 1.048306 | -0.004616645 | 49.86 | 7.789597 | -3.01127 | 1.051482 | -0.003000854 | 49.71 | 12.17431 | -2.983469 | 1.02289 | -0.0139061 | 49.42 | 19.79561 | -2.898362 | 0.9733983 | -0.026728 | 49.6 | 23.65701 | -2.833204 | 0.9527963 | -0.05066324 | 49.42 | 31.36733 | -2.615438 | 0.91537 | -0.119068 | 49.66 | 32.95858 | -2.575201 | 0.9098442 | -0.1408023 | 50.26 | 29.90978 | -2.612489 | 0.9141877 | -0.1273938
49.48 | 4.75795 | -3.017895 | 1.061561 | -0.01120847 | 49.03 | 6.55538 | -2.998794 | 1.046242 | -0.01156628 | 49.49 | 8.502288 | -3.002107 | 1.044782 | -0.004452058 | 49.34 | 13.83909 | -2.955214 | 1.003601 | -0.01587879 | 49.03 | 24.18538 | -2.818322 | 0.9427029 | -0.05359369 | 49.23 | 28.79299 | -2.726909 | 0.9334738 | -0.08644382 | 49.09 | 37.37853 | -2.493866 | 0.905493 | -0.1760165 | 49.32 | 40.24507 | -2.37236 | 0.9122874 | -0.2253982 | 49.91 | 35.77831 | -2.428709 | 0.9115653 | -0.1983228
49.17 | 5.106325 | -3.013827 | 1.062875 | -0.007012723 | 48.7 | 7.069951 | -2.981294 | 1.044483 | -0.006822294 | 49.12 | 9.393928 | -2.997057 | 1.030653 | -0.009072423 | 49.02 | 15.78658 | -2.933924 | 0.9886323 | -0.02599353 | 48.67 | 28.97581 | -2.678134 | 0.9332645 | -0.09140535 | 48.9 | 33.32243 | -2.58066 | 0.9206375 | -0.1228055 | 48.7 | 44.60359 | -2.26085 | 0.9310929 | -0.252714 | 48.92 | 46.10292 | -2.097638 | 0.9685307 | -0.3010421 | 49.52 | 41.70555 | -2.19302 | 0.9509998 | -0.2782944
48.76 | 5.410421 | -2.985598 | 1.045139 | 0.01175798 | 48.32 | 7.730253 | -2.99071 | 1.033996 | -0.008156349 | 48.7 | 10.53641 | -2.95565 | 1.021967 | -0.01863706 | 48.59 | 18.84171 | -2.871779 | 0.979879 | -0.04021168 | 48.39 | 34.32494 | -2.582565 | 0.9133247 | -0.119809 | 48.51 | 40.29645 | -2.444692 | 0.9040061 | -0.1914296 | 48.34 | 49.39836 | -1.923722 | 1.025463 | -0.3133202 | 48.62 | 50.08853 | -1.766688 | 1.090209 | -0.3339206 | 49.14 | 49.08858 | -1.910097 | 1.038186 | -0.3494741
48.45 | 5.739454 | -2.990214 | 1.042468 | -0.01785243 | 48 | 8.426052 | -2.951431 | 1.030141 | -0.01051205 | 48.42 | 11.73246 | -2.941124 | 1.018932 | -0.01165171 | 48.28 | 21.78698 | -2.776943 | 0.9558101 | -0.05192269 | 47.94 | 40.47696 | -2.372735 | 0.9182226 | -0.2019623 | 48.15 | 45.24513 | -2.157006 | 0.963319 | -0.258326 | 47.96 | 56.8277 | -1.586823 | 1.152096 | -0.3331991 | 48.18 | 56.41886 | -1.372004 | 1.231738 | -0.3233323 | 48.75 | 50.57965 | -1.393692 | 1.227735 | -0.3084415
48.04 | 6.206349 | -2.972145 | 1.036258 | 0.00787265 | 47.59 | 9.384681 | -2.937443 | 1.024434 | -0.0105804 | 47.99 | 13.46881 | -2.903217 | 1.003414 | -0.02210354 | 47.87 | 26.54837 | -2.731121 | 0.934121 | -0.0702176 | 47.59 | 47.85696 | -2.162169 | 0.9513805 | -0.2704633 | 47.79 | 53.84835 | -1.875179 | 1.046001 | -0.3324736 | 47.64 | 52.53228 | -1.041228 | 1.304542 | -0.2327704 | 47.88 | 48.15711 | -0.7438206 | 1.368576 | -0.1677475 | 48.45 | 47.80267 | -0.920931 | 1.347697 | -0.2111105
47.71 | 6.719342 | -2.974671 | 1.042221 | -0.01383628 | 47.27 | 10.53815 | -2.923247 | 1.011769 | -0.01342972 | 47.7 | 15.36873 | -2.860756 | 0.9899136 | -0.02529246 | 47.58 | 31.36942 | -2.555146 | 0.9280368 | -0.1244493 | 47.29 | 52.16712 | -1.814622 | 1.060587 | -0.3176586 | 47.49 | 53.28515 | -1.447198 | 1.186832 | -0.2939484 | 47.24 | 40.12313 | -0.3445687 | 1.342189 | -0.06823004 | 47.5 | 28.96549 | -0.03201351 | 1.287297 | 0.005090019 | 48.02 | 33.89869 | -0.2618258 | 1.325676 | -0.03688472
47.35 | 7.22307 | -2.944614 | 1.027475 | -0.01694816 | 46.94 | 11.72593 | -2.870432 | 1.00271 | -0.01928013 | 47.36 | 17.41252 | -2.793189 | 0.9835521 | -0.03330106 | 47.26 | 36.95912 | -2.410798 | 0.9269006 | -0.1721924 | 46.92 | 56.11385 | -1.391481 | 1.206708 | -0.300896 | 47.12 | 51.28353 | -0.8805766 | 1.332252 | -0.1982473 | 46.91 | 15.96434 | 0.1154476 | 1.188631 | 0.01626581 | 47.14 | 14.97523 | -0.1687236 | 1.181825 | -0.01106484 | 47.69 | 18.30634 | -0.1363178 | 1.213054 | -0.009994041
47 | 7.941607 | -2.935838 | 1.02443 | -0.01254586 | 46.59 | 13.11431 | -2.829877 | 0.9939981 | -0.02583218 | 47.01 | 20.75899 | -2.736615 | 0.9669476 | -0.05559821 | 46.93 | 43.09712 | -2.178602 | 0.9547526 | -0.2373217 | 46.57 | 51.39528 | -0.8119042 | 1.337935 | -0.1861064 | 46.76 | 33.90473 | -0.1289136 | 1.312984 | -0.02411575 | 46.55 | 15.48652 | -0.1177878 | 1.184294 | -0.007006918 | 46.79 | 13.88357 | -0.07778497 | 1.174917 | -0.002094078 | 47.38 | 15.40646 | -0.1838468 | 1.182114 | -0.01325251
46.66 | 8.720742 | -2.915614 | 1.01732 | -0.009770425 | 46.22 | 14.84638 | -2.79065 | 0.9770861 | -0.04008362 | 46.65 | 23.86293 | -2.620101 | 0.9512632 | -0.07901562 | 46.55 | 49.08341 | -1.866825 | 1.037827 | -0.2931561 | 46.22 | 31.86005 | -0.05114533 | 1.298687 | -0.01010582 | 46.46 | 13.04193 | -0.05977326 | 1.174353 | -0.002280218 | 46.25 | 12.1138 | -0.1134002 | 1.158865 | -0.004357644 | 46.46 | 12.00734 | -0.1068716 | 1.162301 | -0.001831669 | 47.05 | 12.79967 | -0.1373145 | 1.166709 | -0.005323456
46.3 | 9.717341 | -2.888516 | 1.004114 | -0.01059861 | 45.92 | 17.37245 | -2.73004 | 0.971914 | -0.05143666 | 46.3 | 27.78048 | -2.510598 | 0.9434521 | -0.114044 | 46.16 | 51.75907 | -1.492199 | 1.16072 | -0.2907251 | 45.89 | 13.22096 | -0.1386264 | 1.175063 | -0.006545144 | 46.07 | 14.03288 | -0.008902114 | 1.182174 | 0.002636703 | 45.91 | 10.60937 | -0.05498405 | 1.147247 | -0.0001186682 | 46.12 | 10.72854 | -0.1018044 | 1.15146 | -0.003559762 | 46.69 | 11.4736 | -0.1024879 | 1.153796 | -0.00421904
45.95 | 10.75107 | -2.841221 | 0.9828972 | -0.02768798 | 45.61 | 19.68959 | -2.627835 | 0.9571812 | -0.05924621 | 45.94 | 32.64319 | -2.322128 | 0.9509749 | -0.1623237 | 45.8 | 50.98484 | -0.9664508 | 1.294319 | -0.2047421 | 45.57 | 13.85429 | -0.0246098 | 1.176212 | -0.003131119 | 45.71 | 11.69235 | -0.09551585 | 1.152719 | -0.005915055 | 45.53 | 9.31561 | -0.07834772 | 1.142572 | 0.002358112 | 45.77 | 9.574737 | -0.0489018 | 1.136189 | 0.001855656 | 46.31 | 10.21614 | -0.0646881 | 1.140652 | -0.0006996212
45.63 | 12.25005 | -2.810135 | 0.9986365 | -0.03905647 | 45.27 | 22.32661 | -2.527408 | 0.9510482 | -0.09731033 | 45.61 | 37.39086 | -2.140359 | 0.9721417 | -0.2059035 | 45.46 | 36.41416 | -0.3095909 | 1.306793 | -0.05341031 | 45.23 | 11.57389 | -0.06299076 | 1.161715 | -0.003052156 | 45.4 | 10.37004 | -0.05749749 | 1.159169 | -0.00284717 | 45.18 | 8.855438 | -0.05284971 | 1.133196 | 8.284821e-05 | 45.45 | 8.398105 | -0.1061802 | 1.132277 | -0.004335074 | 45.96 | 8.923414 | -0.07929147 | 1.129558 | -0.002599622
45.31 | 13.84528 | -2.756662 | 0.9719328 | -0.02803178 | 44.92 | 26.02498 | -2.376384 | 0.9513451 | -0.1262138 | 45.29 | 42.35155 | -1.845837 | 1.034112 | -0.2541798 | 45.16 | 15.50415 | 0.03112369 | 1.176067 | 0.007017739 | 44.88 | 10.42285 | -0.0600178 | 1.152565 | -0.00323215 | 45.08 | 9.059698 | -0.07229762 | 1.137515 | 0.004163556 | 44.88 | 7.743818 | -0.08821052 | 1.123254 | 0.001623183 | 45.1 | 8.172768 | -0.01289557 | 1.120318 | 0.00530099 | 45.65 | 8.674539 | -0.09762001 | 1.129725 | -0.006732071
44.96 | 15.38408 | -2.687654 | 0.9765789 | -0.05732786 | 44.57 | 28.65144 | -2.229878 | 0.9599018 | -0.1620037 | 44.93 | 44.76744 | -1.4822 | 1.132956 | -0.2538499 | 44.8 | 14.79487 | -0.1208184 | 1.175444 | -0.004841013 | 44.56 | 8.988373 | -0.07916704 | 1.134301 | -0.002824086 | 44.71 | 8.360643 | -0.0273624 | 1.138692 | 0.002319164 | 44.56 | 7.384559 | -0.02940768 | 1.117632 | 0.001634249 | 44.77 | 7.292322 | -0.1292993 | 1.117594 | -0.005387318 | 45.33 | 7.326597 | -0.01939498 | 1.115334 | 0.003326167
44.62 | 17.75409 | -2.617325 | 0.9509736 | -0.06934229 | 44.24 | 32.83844 | -1.994136 | 0.9894667 | -0.2059933 | 44.59 | 42.34774 | -1.027581 | 1.235064 | -0.189223 | 44.5 | 11.78915 | -0.1165769 | 1.153061 | -0.008774911 | 44.22 | 8.337631 | -0.05479248 | 1.134647 | -0.002408978 | 44.38 | 7.755757 | -0.05331652 | 1.128523 | -0.006073872 | 44.23 | 6.872849 | -0.03690543 | 1.111176 | 0.0056792 | 44.45 | 6.523647 | 0.004912023 | 1.108502 | 0.001831581 | 44.98 | 7.582218 | -0.09324921 | 1.115309 | -0.003771437
44.29 | 19.96296 | -2.496423 | 0.9507074 | -0.09024696 | 43.92 | 36.17522 | -1.739581 | 1.056884 | -0.2322544 | 44.23 | 33.99173 | -0.4951176 | 1.270054 | -0.07904223 | 44.21 | 10.35663 | -0.08188157 | 1.142873 | -0.003639806 | 43.9 | 7.732749 | -0.02579549 | 1.125208 | -0.001428195 | 44.08 | 7.198946 | -0.05193188 | 1.125633 | -0.000682122 | 43.93 | 6.500872 | -0.04974298 | 1.105614 | 0.001101787 | 44.13 | 6.499279 | -0.04155156 | 1.10918 | -0.001343689 | 44.64 | 6.286664 | -0.07496974 | 1.101145 | -0.006025102
43.95 | 22.64422 | -2.378392 | 0.9477152 | -0.1190501 | 43.59 | 37.39031 | -1.385414 | 1.136194 | -0.2270318 | 43.91 | 18.61256 | -0.1187116 | 1.191581 | -0.01092379 | 43.91 | 9.356479 | -0.07244234 | 1.136017 | -0.004070196 | 43.57 | 7.008825 | -0.04721839 | 1.120268 | 0.0003743928 | 43.78 | 6.636236 | -0.03716357 | 1.120232 | 0.004859133 | 43.6 | 6.035596 | -0.05007701 | 1.105826 | -0.003322449 | 43.82 | 5.990813 | -0.04894242 | 1.106599 | 0.0006048436 | 44.28 | 6.085665 | -0.02478405 | 1.10228 | -0.0008994666
43.63 | 25.20021 | -2.224413 | 0.9580341 | -0.1550459 | 43.25 | 34.42532 | -0.9707981 | 1.212712 | -0.1641122 | 43.58 | 14.11217 | -0.1926021 | 1.161639 | -0.01286783 | 43.59 | 8.575741 | -0.06037268 | 1.128177 | 0.002483791 | 43.24 | 6.685132 | -0.04110049 | 1.116248 | 0.003275396 | 43.44 | 6.200587 | -0.0327757 | 1.113239 | -0.004555325 | 43.26 | 5.578524 | -0.04147684 | 1.099355 | 0.001895619 | 43.49 | 5.591358 | -0.05525262 | 1.094241 | -0.0003854524 | 43.96 | 5.850655 | -0.03704875 | 1.101773 | -0.008705605
43.31 | 27.77161 | -2.043368 | 0.9838441 | -0.1965428 | 42.95 | 26.95033 | -0.5392775 | 1.230218 | -0.07885008 | 43.28 | 11.97297 | -0.1225717 | 1.14612 | -0.003196623 | 43.22 | 7.883219 | -0.04537288 | 1.115753 | 0.0007989467 | 42.94 | 6.254458 | -0.02715999 | 1.118906 | -0.0002499522 | 43.08 | 5.76207 | -0.04206986 | 1.112867 | 0.0004022016 | 42.93 | 5.303858 | -0.05651086 | 1.092687 | 0.001490068 | 43.15 | 5.36159 | -0.06451934 | 1.094097 | -0.002107226 | 43.65 | 5.516023 | -0.05631109 | 1.099682 | -0.01374939
43.02 | 31.68638 | -1.814664 | 1.036181 | -0.2304125 | 42.65 | 17.45819 | -0.2435226 | 1.178796 | -0.02255594 | 42.98 | 10.68896 | -0.1251759 | 1.13671 | -0.004669402 | 42.89 | 7.124524 | -0.05413744 | 1.109714 | 0.001457201 | 42.63 | 5.729836 | -0.0276136 | 1.102465 | 0.006154236 | 42.78 | 5.515366 | -0.06109981 | 1.103311 | -0.001868488 | 42.62 | 5.225486 | -0.04282016 | 1.090159 | -0.001879062 | 42.83 | 5.221183 | -0.02761897 | 1.090716 | 0.001081707 | 43.31 | 5.276048 | -0.07793137 | 1.099342 | -0.01211398
42.71 | 31.93675 | -1.496196 | 1.098332 | -0.2100789 | 42.35 | 13.42625 | -0.2359002 | 1.152507 | -0.02060278 | 42.69 | 9.447598 | -0.112952 | 1.123879 | -0.003021151 | 42.59 | 6.686121 | -0.05683436 | 1.103627 | -0.0006152524 | 42.33 | 5.594042 | -0.05188052 | 1.105066 | -0.002035517 | 42.48 | 5.386947 | -0.02658732 | 1.10422 | -0.0006748184 | 42.27 | 4.747476 | -0.01145341 | 1.089667 | 0.002716095 | 42.54 | 4.708734 | -0.02130706 | 1.086096 | -0.008723947 | 43.01 | 5.187788 | -0.06438368 | 1.098655 | -0.01358882
42.37 | 32.05542 | -1.15008 | 1.170251 | -0.1995033 | 42.04 | 11.49742 | -0.1779242 | 1.136963 | -0.0105052 | 42.37 | 8.534761 | -0.08006063 | 1.121398 | -0.002195675 | 42.25 | 6.317671 | -0.0356947 | 1.107038 | 0.00363696 | 42.02 | 5.156459 | -0.01635325 | 1.101958 | 0.004469257 | 42.18 | 4.90756 | -0.04363249 | 1.097201 | 0.004045731 | 41.96 | 4.779523 | -0.06037774 | 1.087668 | -0.002799609 | 42.23 | 4.752785 | -0.07914681 | 1.088538 | -0.007064126 | 42.71 | 4.792977 | 0.007986981 | 1.098393 | -0.007567574
42.06 | 27.04856 | -0.7819628 | 1.216274 | -0.1113899 | 41.71 | 10.25573 | -0.1535447 | 1.126457 | -0.008974949 | 42.06 | 7.857664 | -0.09166839 | 1.11404 | -0.003305078 | 41.95 | 5.852753 | -0.05580352 | 1.098658 | 0.003066458 | 41.68 | 5.093914 | -0.04017204 | 1.09803 | 0.0008261919 | 41.84 | 4.894648 | -0.01940707 | 1.102055 | 0.003034238 | 41.7 | 4.326403 | -0.02931278 | 1.081187 | -1.776049e-05 | 41.93 | 4.349106 | -0.0003617845 | 1.083399 | -0.007497713 | 42.35 | 4.445086 | -0.09641453 | 1.093192 | -0.01501153
41.77 | 20.32245 | -0.4584715 | 1.191062 | -0.06625521 | 41.39 | 9.125848 | -0.1397776 | 1.122464 | -0.007341727 | 41.76 | 7.193121 | -0.0749153 | 1.107886 | -0.002551001 | 41.67 | 5.554113 | -0.03219345 | 1.089965 | 0.003723138 | 41.38 | 4.735882 | -0.0444039 | 1.093763 | 0.004356246 | 41.54 | 4.610175 | -0.05460767 | 1.089325 | -0.001402615 | 41.37 | 4.38454 | -0.009182664 | 1.081076 | -0.0005101923 | 41.58 | 4.452865 | -0.03494656 | 1.079051 | -0.007190536 | 42.03 | 4.563549 | 0.01239187 | 1.099038 | -0.006148252
41.45 | 14.72312 | -0.2834483 | 1.160258 | -0.01664379 | 41.09 | 8.255717 | -0.1235385 | 1.110607 | -0.006193278 | 41.41 | 6.747865 | -0.06654111 | 1.101544 | 0.0001932225 | 41.33 | 5.335006 | -0.03723315 | 1.095533 | 0.0004648702 | 41.07 | 4.523161 | -0.02919219 | 1.091167 | 0.003647754 | 41.25 | 4.348637 | -0.03550928 | 1.089629 | 0.003193364 | 41.06 | 4.23847 | -0.03308097 | 1.079584 | -0.003667213 | 41.28 | 4.094942 | -0.05323459 | 1.086752 | -0.00687207 | 41.76 | 4.208031 | -0.09365258 | 1.091693 | -0.01044219
41.13 | 12.16347 | -0.246709 | 1.146295 | -0.01292353 | 40.78 | 7.584474 | -0.1108069 | 1.10647 | -0.00319474 | 41.09 | 6.29909 | -0.06797272 | 1.099763 | -0.00125813 | 41.01 | 5.065842 | -0.03757844 | 1.092471 | 0.005960144 | 40.74 | 4.383593 | -0.02951827 | 1.086108 | -0.0003128701 | 40.94 | 4.23633 | -0.02570332 | 1.0916 | 0.002235937 | 40.8 | 3.999773 | -0.02840939 | 1.074568 | -0.002894726 | 41 | 3.911755 | -0.02820426 | 1.083017 | -0.004719602 | 41.46 | 3.873943 | -0.01237389 | 1.090758 | -0.006066986
40.85 | 10.63127 | -0.2063233 | 1.137473 | -0.01353315 | 40.47 | 7.040038 | -0.09680589 | 1.10186 | -0.002158939 | 40.8 | 5.897941 | -0.05807378 | 1.098875 | 0.008717667 | 40.7 | 4.803143 | -0.03563851 | 1.083551 | -0.001691193 | 40.44 | 4.223497 | -0.0325234 | 1.084482 | -0.0006581396 | 40.65 | 4.09577 | -0.02674757 | 1.08355 | -0.002148609 | 40.5 | 3.837749 | -0.02159762 | 1.075802 | -0.00216362 | 40.68 | 3.813772 | -0.02927185 | 1.078414 | -0.01303609 | 41.15 | 3.93171 | -0.004042973 | 1.092796 | -0.008074402
40.56 | 9.484741 | -0.1739983 | 1.124058 | -0.00890906 | 40.18 | 6.552003 | -0.08877483 | 1.098974 | 0.0007663293 | 40.51 | 5.614011 | -0.05963044 | 1.098032 | -0.001189549 | 40.4 | 4.590357 | -0.03430282 | 1.083075 | 0.001974564 | 40.17 | 4.127568 | -0.02840182 | 1.086081 | 0.001315164 | 40.34 | 3.981338 | -0.03089053 | 1.083533 | 0.001679378 | 40.17 | 3.663512 | -0.01123802 | 1.076133 | -0.002564218 | 40.39 | 3.722845 | -0.02675946 | 1.082955 | -0.005509309 | 40.86 | 3.835369 | -0.02941233 | 1.094504 | -0.00996346
40.23 | 8.55449 | -0.1606503 | 1.107009 | -0.01160484 | 39.9 | 6.116216 | -0.08347283 | 1.088078 | -0.005007026 | 40.2 | 5.274145 | -0.04946766 | 1.084969 | -0.000174692 | 40.11 | 4.396574 | -0.02182736 | 1.082017 | 0.00448255 | 39.89 | 3.957901 | -0.01236083 | 1.080881 | 0.00290526 | 40.03 | 3.863892 | -0.02349582 | 1.083637 | -0.001994309 | 39.87 | 3.51035 | -0.03840108 | 1.073207 | -0.005129192 | 40.1 | 3.635036 | -0.01308461 | 1.081631 | -0.006748006 | 40.56 | 3.639054 | -0.04033715 | 1.091328 | -0.00541539
39.95 | 7.832485 | -0.1435602 | 1.112466 | -0.01593839 | 39.61 | 5.700401 | -0.07734837 | 1.083622 | -0.001628443 | 39.92 | 4.980942 | -0.04904738 | 1.086672 | 0.003210913 | 39.83 | 4.193992 | -0.03674195 | 1.072619 | 0.000726923 | 39.58 | 3.731225 | -0.006304629 | 1.073538 | 0.002879959 | 39.74 | 3.68378 | 0.0006844167 | 1.079735 | 0.0003961268 | 39.59 | 3.559433 | -0.04582606 | 1.069081 | -0.008381429 | 39.79 | 3.429967 | -0.00188772 | 1.076075 | -0.01200156 | 40.26 | 3.497112 | -0.06482944 | 1.084663 | -0.009963326
39.65 | 7.268691 | -0.1291928 | 1.117717 | 0.001264225 | 39.31 | 5.449509 | -0.07461418 | 1.085295 | 0.003869198 | 39.64 | 4.781049 | -0.05184801 | 1.080223 | 0.003530222 | 39.55 | 4.131872 | -0.0313827 | 1.081016 | 0.0001583089 | 39.32 | 3.689118 | -0.03241615 | 1.077312 | 0.002483597 | 39.45 | 3.488131 | -0.03898937 | 1.076653 | -0.003813142 | 39.26 | 3.401938 | 0.01834113 | 1.07378 | -0.007574283 | 39.48 | 3.284349 | -0.05788898 | 1.079133 | -0.006061056 | 39.94 | 3.53948 | -0.07414345 | 1.085155 | -0.005851273
39.33 | 6.629206 | -0.112496 | 1.077446 | 0.01030748 | 39 | 5.141075 | -0.05914957 | 1.079331 | -0.001019449 | 39.31 | 4.630476 | -0.0424559 | 1.078548 | 0.006808228 | 39.28 | 3.926813 | -0.008597955 | 1.075676 | 0.005492817 | 39.02 | 3.557316 | 0.002232737 | 1.076402 | 0.0009270732 | 39.2 | 3.55431 | -0.02400922 | 1.077891 | -0.0104381 | 38.97 | 3.243497 | -0.06671512 | 1.071572 | -0.01123385 | 39.17 | 3.417492 | -0.02366281 | 1.078018 | -0.00286639 | 39.65 | 3.524213 | 0.002197298 | 1.087515 | -0.001626689
39.08 | 6.307659 | -0.1111061 | 1.103155 | -0.01677649 | 38.74 | 4.926962 | -0.0715171 | 1.080216 | 0.00322097 | 39.01 | 4.357877 | -0.04840526 | 1.078987 | 0.001200085 | 38.99 | 3.818896 | -0.03613048 | 1.068437 | -0.001293234 | 38.74 | 3.465241 | -0.03067246 | 1.07814 | 0.0007827596 | 38.91 | 3.257261 | -0.02450947 | 1.071391 | -0.000814387 | 38.69 | 3.209686 | 0.01560485 | 1.068098 | -0.005537455 | 38.88 | 3.09896 | -0.03109001 | 1.080589 | -0.005478624 | 39.38 | 3.058712 | -0.007737673 | 1.081459 | 0.002247195
38.78 | 5.836407 | -0.09840163 | 1.071611 | 0.01068633 | 38.46 | 4.647449 | -0.06382963 | 1.074167 | -0.004431921 | 38.73 | 4.253595 | -0.0368794 | 1.072555 | 0.002816383 | 38.7 | 3.641801 | -0.01212749 | 1.071133 | 0.001064836 | 38.43 | 3.281157 | -0.01121866 | 1.071223 | -0.003567668 | 38.57 | 3.316178 | -0.002051523 | 1.073825 | -0.005670504 | 38.44 | 3.210693 | -0.04234373 | 1.070259 | -0.006999451 | 38.61 | 3.217856 | 0.002744035 | 1.075889 | 0.00218354 | 39.11 | 3.401734 | -0.05628521 | 1.087129 | -0.003960692
38.47 | 5.579886 | -0.0876622 | 1.102454 | 0.004873932 | 38.18 | 4.467615 | -0.0526697 | 1.069931 | 0.0003915234 | 38.49 | 4.051901 | -0.04672955 | 1.075126 | 0.001324289 | 38.37 | 3.586327 | -0.01509318 | 1.069291 | -0.0002143581 | 38.13 | 3.256484 | -0.003595434 | 1.071994 | 0.001552799 | 38.3 | 3.200894 | -0.03907141 | 1.069883 | -0.006454868 | 38.17 | 2.996938 | -0.03770103 | 1.071795 | -0.005851648 | 38.35 | 3.075031 | -0.04608472 | 1.074539 | -0.005979349 | 38.81 | 2.880285 | -0.001084176 | 1.077292 | 0.001019429
38.2 | 5.267599 | -0.09746955 | 1.082764 | -0.01369932 | 37.89 | 4.284484 | -0.05209532 | 1.067283 | 0.004222014 | 38.2 | 3.918343 | -0.0288988 | 1.070814 | 0.00169871 | 38.09 | 3.458672 | -0.02340393 | 1.06628 | -0.00118235 | 37.88 | 3.174364 | -0.01422596 | 1.068151 | -0.0004994033 | 38.03 | 3.068889 | -0.02938168 | 1.072315 | -0.005967224 | 37.85 | 2.932524 | -0.008115153 | 1.069662 | -0.002947162 | 38.07 | 2.908419 | -0.02141427 | 1.073231 | -0.001470425 | 38.48 | 3.162689 | 0.01651201 | 1.081393 | 0.00116247
37.96 | 4.973017 | -0.08870032 | 1.069082 | -0.005645956 | 37.57 | 4.119776 | -0.05033187 | 1.064164 | 0.003299734 | 37.88 | 3.809609 | -0.02980243 | 1.071557 | 0.0004422946 | 37.85 | 3.339228 | -0.02018936 | 1.065306 | 0.0008925771 | 37.6 | 3.081634 | -0.02077228 | 1.066926 | -0.002310121 | 37.71 | 3.002581 | -0.02287462 | 1.070985 | -0.007802128 | 37.55 | 2.909048 | -0.01310083 | 1.072762 | -0.006995024 | 37.8 | 2.876541 | -0.007611939 | 1.073522 | 0.0007584846 | 38.21 | 3.011942 | -0.05673246 | 1.075052 | -0.001853992
37.72 | 4.753835 | -0.07704487 | 1.068565 | -0.0008205765 | 37.3 | 3.953224 | -0.05254471 | 1.06358 | -0.001691401 | 37.61 | 3.668244 | -0.02350908 | 1.070487 | 0.002146054 | 37.6 | 3.246751 | -0.01839464 | 1.066572 | -0.001763071 | 37.32 | 2.986764 | -0.01464612 | 1.069993 | -0.0006664048 | 37.44 | 2.964148 | -0.01992895 | 1.071714 | -0.007786811 | 37.28 | 2.84703 | -0.02095663 | 1.069295 | -0.006157787 | 37.51 | 2.833127 | -0.01326275 | 1.070931 | -0.003270213 | 37.96 | 2.822603 | -0.04481629 | 1.072628 | 0.001588832
37.44 | 4.543035 | -0.07629269 | 1.071868 | -0.00199795 | 37.07 | 3.802332 | -0.04900168 | 1.062495 | 0.0005833973 | 37.33 | 3.535949 | -0.02789755 | 1.061628 | -0.002238484 | 37.31 | 3.159934 | -0.01585345 | 1.065016 | -0.001690535 | 37.04 | 2.895582 | -0.01803041 | 1.064444 | -0.004217683 | 37.17 | 2.918007 | -0.01614757 | 1.072822 | -0.008948271 | 37.03 | 2.814982 | -0.0144705 | 1.066261 | -0.005516061 | 37.24 | 2.798426 | -0.01768738 | 1.075155 | -0.001853415 | 37.66 | 2.783993 | -0.02456025 | 1.073305 | -0.0002471094
37.13 | 4.378181 | -0.06690083 | 1.077356 | 0.006531122 | 36.79 | 3.703357 | -0.04891195 | 1.06545 | 0.002496859 | 37.05 | 3.424847 | -0.02983201 | 1.062549 | -0.003372071 | 36.99 | 3.063955 | -0.01033958 | 1.062911 | 9.290761e-05 | 36.75 | 2.833141 | -0.02935067 | 1.064733 | -0.007109059 | 36.92 | 2.850557 | -0.004095403 | 1.075944 | -0.01006061 | 36.78 | 2.763799 | 0.004438123 | 1.06957 | -0.004586822 | 36.96 | 2.758925 | -0.01109525 | 1.065754 | -0.001718555 | 37.38 | 2.776878 | -0.01167444 | 1.073686 | 0.0009781259
36.81 | 4.178058 | -0.05814346 | 1.0696 | 0.01155184 | 36.51 | 3.585125 | -0.04040056 | 1.05357 | 0.004450014 | 36.82 | 3.331865 | -0.03073724 | 1.063184 | -0.00312026 | 36.71 | 2.971109 | -0.01480296 | 1.060495 | 0.001537395 | 36.48 | 2.845923 | -0.01916629 | 1.070073 | -0.001374624 | 36.63 | 2.716823 | -0.005125818 | 1.075089 | -0.006161126 | 36.5 | 2.590967 | 0.005501718 | 1.063254 | -0.005932844 | 36.68 | 2.664866 | 0.01488614 | 1.063819 | -0.001107815 | 37.13 | 2.734137 | 0.007999399 | 1.067499 | 0.0001873258
36.52 | 3.997379 | -0.06859236 | 1.051043 | 0.001603276 | 36.26 | 3.451522 | -0.03579359 | 1.060649 | -0.0008527035 | 36.55 | 3.266136 | -0.02193749 | 1.062988 | 0.001016654 | 36.46 | 2.913384 | -0.03085024 | 1.054509 | -0.004780443 | 36.21 | 2.708155 | 0.001164725 | 1.06199 | 0.0003760017 | 36.34 | 2.692989 | -0.04080927 | 1.067267 | -0.007216293 | 36.24 | 2.603428 | -0.04544916 | 1.063331 | -0.00370552 | 36.4 | 2.511274 | -0.01798974 | 1.064749 | -0.002770244 | 36.83 | 2.575666 | 0.03479069 | 1.068917 | 0.005389205
36.3 | 3.898594 | -0.06388775 | 1.073207 | -0.01391492 | 36 | 3.359642 | -0.04934526 | 1.05641 | -0.001790741 | 36.24 | 3.108498 | -0.0183129 | 1.052391 | -0.001219425 | 36.16 | 2.881198 | -0.009318581 | 1.063866 | -0.002118511 | 35.97 | 2.701602 | -0.03765812 | 1.072688 | -0.007817934 | 36.1 | 2.70646 | 0.009095311 | 1.074571 | -0.006471578 | 35.95 | 2.585041 | 0.02114569 | 1.063925 | -0.003711228 | 36.1 | 2.63628 | -0.02951808 | 1.06437 | -0.001752127 | 36.55 | 2.433364 | -0.04677473 | 1.065451 | 0.002924388
36.05 | 3.719732 | -0.05500027 | 1.05852 | 0.01295152 | 35.75 | 3.246308 | -0.0343686 | 1.056953 | -0.0005721358 | 35.96 | 3.080199 | -0.03068337 | 1.062834 | 0.004777368 | 35.88 | 2.771056 | -0.02690943 | 1.059655 | 0.0001624334 | 35.69 | 2.618904 | 0.005770723 | 1.064194 | 0.001947964 | 35.83 | 2.551098 | -0.03205834 | 1.067628 | -0.0001852238 | 35.71 | 2.474194 | -0.04081872 | 1.061869 | -0.003407121 | 35.84 | 2.433456 | 0.01383318 | 1.060554 | -0.0009530792 | 36.32 | 2.706121 | -0.040454 | 1.067277 | 0.003505001
35.78 | 3.623074 | -0.05773037 | 1.057974 | -0.01246 | 35.46 | 3.179245 | -0.04369557 | 1.051073 | -0.000909317 | 35.69 | 2.975946 | -0.01759035 | 1.057138 | -0.002960203 | 35.63 | 2.741214 | -0.01091445 | 1.058975 | -0.008356464 | 35.4 | 2.62551 | -0.02114007 | 1.070641 | -0.00229833 | 35.55 | 2.570053 | 0.01384422 | 1.072482 | -0.00187833 | 35.45 | 2.436266 | 0.01859807 | 1.060614 | -0.001872517 | 35.57 | 2.535114 | -0.0237569 | 1.061636 | 0.001333164 | 36.04 | 2.36088 | 0.04893132 | 1.068766 | 0.002422528
35.49 | 3.480267 | -0.05295769 | 1.044127 | 0.007906874 | 35.19 | 3.066294 | -0.03933532 | 1.050624 | 0.003922152 | 35.47 | 2.938037 | -0.03158637 | 1.055397 | -0.004389702 | 35.4 | 2.686062 | -0.02630038 | 1.055717 | -0.001592514 | 35.17 | 2.495724 | -0.0223589 | 1.062214 | -0.004211371 | 35.3 | 2.531575 | -0.02928139 | 1.065358 | -0.002907141 | 35.16 | 2.469528 | -0.01327535 | 1.063227 | -0.004818251 | 35.35 | 2.338942 | -0.02198917 | 1.060611 | -0.0005413358 | 35.78 | 2.583366 | -0.06517755 | 1.064357 | 0.0006078406
35.22 | 3.384171 | -0.04623691 | 1.06436 | 0.006760871 | 34.92 | 2.998455 | -0.03942606 | 1.052015 | 5.747075e-05 | 35.22 | 2.830842 | -0.02614244 | 1.055016 | 0.004183846 | 35.14 | 2.60599 | -0.01573297 | 1.057497 | 0.0003976544 | 34.94 | 2.450337 | -0.003913815 | 1.061954 | 0.00261782 | 35.06 | 2.414917 | -0.02024102 | 1.063855 | 0.002325105 | 34.9 | 2.370854 | -0.02735312 | 1.05761 | -0.003554402 | 35.09 | 2.344749 | 0.01481024 | 1.056159 | -0.0006013308 | 35.52 | 2.226171 | -0.008800805 | 1.060752 | 0.003823996
34.95 | 3.306043 | -0.05185725 | 1.060895 | -0.008155633 | 34.64 | 2.933687 | -0.03851491 | 1.049622 | -0.002194303 | 34.95 | 2.776366 | -0.01854512 | 1.053185 | -0.0001583554 | 34.85 | 2.562501 | -0.01366896 | 1.059193 | -0.006341431 | 34.65 | 2.433344 | -0.002856746 | 1.059392 | 0.002591315 | 34.78 | 2.391932 | -0.003998874 | 1.069525 | -0.0007709742 | 34.66 | 2.305973 | -0.01669781 | 1.059513 | 0.0003304551 | 34.8 | 2.356878 | 0.00174918 | 1.060453 | -9.013624e-05 | 35.23 | 2.421274 | 0.03914928 | 1.062746 | 0.001529305
34.68 | 3.196805 | -0.05395679 | 1.049646 | -0.004951191 | 34.4 | 2.865423 | -0.04048981 | 1.049063 | -0.001096034 | 34.7 | 2.731773 | -0.02106896 | 1.051896 | -0.002331695 | 34.63 | 2.520199 | -0.01057308 | 1.054004 | -0.003345817 | 34.37 | 2.3898 | -0.007411754 | 1.062201 | 0.004473564 | 34.56 | 2.358166 | -0.003879035 | 1.063626 | -0.0002130518 | 34.44 | 2.283506 | -0.01088323 | 1.05623 | -0.001336338 | 34.58 | 2.307581 | -0.005681892 | 1.059476 | -0.0009171089 | 34.95 | 2.417702 | -0.02681811 | 1.060791 | 0.003638052
34.46 | 3.117347 | -0.05173202 | 1.052169 | -0.0005508939 | 34.14 | 2.802697 | -0.04397957 | 1.047232 | -0.0009713155 | 34.43 | 2.681736 | -0.02123291 | 1.050867 | -0.002390416 | 34.38 | 2.479098 | -0.005917748 | 1.05448 | 0.004919015 | 34.14 | 2.34814 | -0.01493368 | 1.05903 | -2.799725e-05 | 34.31 | 2.329891 | -0.00984766 | 1.059398 | 0.0003362453 | 34.16 | 2.270406 | -0.003917641 | 1.061749 | -0.0002680551 | 34.33 | 2.244382 | -0.004043458 | 1.053883 | 0.0009754386 | 34.74 | 2.292147 | -0.03871055 | 1.053803 | 0.0009698177
34.2 | 3.020644 | -0.04762589 | 1.050822 | 0.001958075 | 33.89 | 2.769004 | -0.04046679 | 1.049098 | 0.000852397 | 34.18 | 2.624205 | -0.02009786 | 1.051099 | -0.002408465 | 34.11 | 2.429889 | -0.01966706 | 1.053871 | -0.003909733 | 33.92 | 2.31366 | -0.02088207 | 1.054635 | -0.001375094 | 34.02 | 2.310406 | -0.01293814 | 1.060306 | -0.002159133 | 33.88 | 2.242963 | 0.006105028 | 1.055855 | 0.00252465 | 34.05 | 2.190607 | -0.006484673 | 1.056933 | 0.005452022 | 34.5 | 2.239088 | -0.01840298 | 1.057814 | -0.0003200129
33.92 | 2.955701 | -0.04468854 | 1.047666 | 0.0063031 | 33.67 | 2.717561 | -0.03659379 | 1.049364 | -0.000966223 | 33.94 | 2.568939 | -0.02216921 | 1.046574 | -0.00191486 | 33.84 | 2.408396 | -0.01393767 | 1.052352 | -0.0003941627 | 33.64 | 2.318879 | -0.006171673 | 1.059306 | -0.0004758056 | 33.77 | 2.290506 | -0.004835236 | 1.059162 | -0.003983609 | 33.64 | 2.168664 | 0.01737335 | 1.054222 | 0.001987027 | 33.79 | 2.155164 | -0.02758762 | 1.050488 | -0.000289926 | 34.25 | 2.214727 | 0.0008306652 | 1.059075 | 0.002714883
33.69 | 2.87565 | -0.04983733 | 1.034101 | 0.006049895 | 33.42 | 2.645255 | -0.02826219 | 1.043144 | -0.0006193403 | 33.67 | 2.542501 | -0.02072041 | 1.047563 | -0.006144651 | 33.62 | 2.372009 | -0.008578809 | 1.058901 | 8.895117e-05 | 33.37 | 2.229793 | 0.0116449 | 1.050556 | 0.003656535 | 33.53 | 2.223505 | 0.01458484 | 1.066611 | -0.001731205 | 33.4 | 2.101833 | -0.02276746 | 1.054803 | -0.005239673 | 33.56 | 2.193228 | -0.02912942 | 1.050697 | 0.001075014 | 33.96 | 2.141693 | 0.02449438 | 1.054933 | 0.005387084
33.46 | 2.8348 | -0.05177229 | 1.039378 | -0.0150093 | 33.14 | 2.58896 | -0.03357777 | 1.043713 | -0.001220034 | 33.43 | 2.490477 | -0.005711422 | 1.052552 | -0.003221231 | 33.38 | 2.290599 | -0.002049359 | 1.051091 | 0.005847536 | 33.17 | 2.173984 | -0.02724695 | 1.053332 | -0.001597043 | 33.29 | 2.13043 | -0.01713857 | 1.054945 | 0.006740142 | 33.13 | 2.196187 | -0.02402448 | 1.052985 | -0.00322701 | 33.33 | 2.169216 | 0.02549593 | 1.053832 | 0.0008705414 | 33.69 | 2.03319 | -0.01767196 | 1.05459 | 0.002187456
33.19 | 2.795034 | -0.04007677 | 1.060409 | 0.005143235 | 32.87 | 2.552559 | -0.02148512 | 1.042672 | 0.004944534 | 33.21 | 2.391793 | -0.008844211 | 1.043287 | 0.001817538 | 33.09 | 2.253592 | -0.01892614 | 1.045431 | 0.00409821 | 32.94 | 2.221403 | 0.002552774 | 1.053468 | 0.009068939 | 33.08 | 2.213844 | -0.0178301 | 1.054344 | -0.00900011 | 32.86 | 2.055572 | 0.03193943 | 1.050106 | 0.001550292 | 33.09 | 1.999346 | -0.01539001 | 1.052681 | 0.001139671 | 33.45 | 2.150299 | -0.07780977 | 1.051282 | -0.002579886
32.93 | 2.688401 | -0.0451541 | 1.025466 | 0.003780324 | 32.64 | 2.48465 | -0.02011981 | 1.03973 | -0.00176285 | 32.98 | 2.411643 | -0.02212455 | 1.046839 | -0.009956772 | 32.83 | 2.259824 | -0.001898347 | 1.055095 | -0.0004356623 | 32.7 | 2.094008 | -0.01883105 | 1.0517 | -0.0005869064 | 32.83 | 2.067715 | 0.008006237 | 1.059439 | 0.005792566 | 32.62 | 2.101403 | -0.04269599 | 1.047657 | -0.001955321 | 32.84 | 2.140665 | -0.01423778 | 1.044348 | -0.003523449 | 33.2 | 2.2137 | 0.04368606 | 1.055447 | 0.0004540688
32.69 | 2.688958 | -0.03691157 | 1.058202 | -0.01098941 | 32.43 | 2.436841 | -0.02270567 | 1.030071 | -0.002959265 | 32.74 | 2.318838 | -0.001884683 | 1.047845 | 0.01106351 | 32.59 | 2.187428 | -0.02207754 | 1.042097 | 0.001773472 | 32.43 | 2.142206 | 0.01253818 | 1.048981 | 0.006717991 | 32.59 | 2.160522 | -0.009133629 | 1.058669 | 0.001734327 | 32.41 | 1.97924 | 0.02111157 | 1.049803 | -0.001566172 | 32.61 | 1.949438 | -0.01070727 | 1.051003 | 0.001104613 | 33 | 1.889985 | -0.02222808 | 1.052056 | 0.006616292
32.45 | 2.578672 | -0.03570077 | 1.017533 | 0.004260799 | 32.21 | 2.397642 | -0.02074461 | 1.039562 | 0.002652783 | 32.48 | 2.331171 | -0.01516104 | 1.046903 | -0.01023851 | 32.39 | 2.171015 | 0.0009718614 | 1.053896 | 0.003665212 | 32.16 | 2.099171 | -0.0243531 | 1.054129 | 0.003499865 | 32.32 | 2.01335 | -0.0234649 | 1.049748 | 0.002027518 | 32.2 | 2.083576 | 0.001060153 | 1.048119 | -0.0009685248 | 32.38 | 2.063025 | 0.01826914 | 1.047353 | -0.001311151 | 32.76 | 2.197758 | 0.007546109 | 1.05139 | 0.00146013
32.23 | 2.546124 | -0.01910682 | 1.049223 | 0.01744216 | 31.95 | 2.36129 | -0.01759409 | 1.040429 | -0.002505447 | 32.22 | 2.240551 | -0.01784064 | 1.039188 | 0.0005528616 | 32.16 | 2.156096 | -0.01159679 | 1.041484 | 0.0006556048 | 31.94 | 2.015873 | -0.007741512 | 1.046065 | 0.003993734 | 32.07 | 2.031868 | 0.0154007 | 1.059389 | -0.002012449 | 31.96 | 1.989598 | -0.03787108 | 1.047123 | -0.004726886 | 32.1 | 1.999736 | -0.0398848 | 1.042463 | -0.003340767 | 32.49 | 1.874105 | -0.05836048 | 1.04558 | -0.0007315981
31.98 | 2.516274 | -0.036638 | 1.041827 | -0.01100059 | 31.7 | 2.307862 | -0.01871476 | 1.034384 | -0.003641797 | 31.98 | 2.22353 | -0.001705732 | 1.049383 | 0.004016338 | 31.92 | 2.100779 | -0.0178051 | 1.044614 | 0.001732445 | 31.74 | 2.020252 | 0.002138185 | 1.048383 | -0.0004798153 | 31.83 | 2.046192 | 0.001515872 | 1.054699 | -0.00389478 | 31.7 | 1.922276 | -0.0123645 | 1.042827 | 0.0002519452 | 31.86 | 1.902939 | -0.01402579 | 1.04423 | 0.002814622 | 32.23 | 1.982556 | 0.06063433 | 1.045183 | 0.003635532
31.77 | 2.445268 | -0.03948795 | 1.029329 | -0.01209978 | 31.46 | 2.269509 | -0.01390511 | 1.030223 | 0.00123356 | 31.76 | 2.209607 | -0.01111477 | 1.04574 | -0.008087694 | 31.69 | 2.069583 | -0.01177568 | 1.043636 | 0.002301909 | 31.5 | 2.00401 | 0.002394031 | 1.046548 | 0.00438355 | 31.58 | 1.999156 | -0.01417586 | 1.051098 | -0.0038776 | 31.46 | 1.913243 | -0.002682345 | 1.042278 | 0.001069076 | 31.64 | 1.909058 | 0.006991214 | 1.050028 | 0.002175274 | 32 | 2.067403 | -0.02122744 | 1.047975 | -0.002158308
31.6 | 2.398191 | -0.02611257 | 1.027474 | 0.00098487 | 31.24 | 2.239276 | -0.01774197 | 1.033324 | -0.001854846 | 31.49 | 2.166773 | -0.01192278 | 1.040779 | -0.0007414275 | 31.41 | 2.039322 | -0.00597046 | 1.041086 | 0.003445477 | 31.26 | 1.973015 | -0.004191449 | 1.042834 | 0.0004072702 | 31.38 | 1.968336 | -0.008838754 | 1.052024 | -0.002266026 | 31.24 | 1.912499 | -0.003013536 | 1.046527 | -0.001218971 | 31.43 | 1.910342 | 0.003154973 | 1.048698 | 0.001777779 | 31.79 | 1.941173 | -0.05232957 | 1.050126 | -0.00249512
31.37 | 2.362151 | -0.02713694 | 1.032684 | 0.0007438536 | 30.99 | 2.203963 | -0.01491973 | 1.030105 | -0.003732125 | 31.23 | 2.128838 | -0.01282823 | 1.041511 | -0.002612517 | 31.17 | 2.027134 | -0.007980645 | 1.043336 | 0.0006062348 | 31.04 | 1.950227 | -0.009229675 | 1.046375 | 0.002241223 | 31.16 | 1.941871 | -0.002516721 | 1.05585 | -0.002966909 | 30.99 | 1.918089 | -0.008286502 | 1.04838 | 0.000308499 | 31.2 | 1.895309 | -0.006710435 | 1.044024 | -1.961149e-05 | 31.54 | 1.875227 | -0.02917103 | 1.043291 | -0.005276986
31.13 | 2.322066 | -0.02506704 | 1.035952 | 0.0003486722 | 30.77 | 2.168636 | -0.01827304 | 1.033782 | -0.003134216 | 31.02 | 2.094916 | -0.009081675 | 1.040326 | 0.002522827 | 30.96 | 2.005252 | -0.007707753 | 1.040851 | -0.0006822476 | 30.81 | 1.941662 | -0.01530963 | 1.042682 | -0.0005648581 | 30.88 | 1.889501 | 0.001822493 | 1.048973 | -0.0002330089 | 30.76 | 1.904836 | -0.0006410807 | 1.045014 | -0.003204049 | 30.97 | 1.879794 | -0.01431441 | 1.04329 | 0.00227832 | 31.27 | 1.876269 | -0.008741365 | 1.04143 | 0.0001077652
30.86 | 2.291163 | -0.02567012 | 1.03962 | 0.003106735 | 30.59 | 2.142246 | -0.0152927 | 1.033083 | -0.005317729 | 30.83 | 2.05722 | -0.01052208 | 1.03887 | -0.001026977 | 30.78 | 1.977861 | -0.004064738 | 1.043212 | 0.001078718 | 30.55 | 1.932064 | -0.004072164 | 1.04015 | 0.002550757 | 30.66 | 1.860503 | -0.008724792 | 1.042589 | 0.004410538 | 30.58 | 1.8637 | 0.01843797 | 1.046007 | -0.002348492 | 30.7 | 1.890688 | -0.01041287 | 1.044719 | -0.004009331 | 31.06 | 1.888592 | 0.003052074 | 1.048171 | -0.0002081956
30.59 | 2.23696 | -0.01758731 | 1.030139 | 0.009528928 | 30.36 | 2.114139 | -0.01007305 | 1.033712 | -0.004105599 | 30.59 | 2.041946 | -0.01627956 | 1.041835 | -0.001223288 | 30.53 | 1.93682 | 0.004589905 | 1.03851 | 0.002445404 | 30.33 | 1.891983 | 0.01661738 | 1.049453 | -0.0012603 | 30.46 | 1.882011 | -0.02668527 | 1.044108 | -0.0008090152 | 30.35 | 1.764761 | 0.009719206 | 1.039613 | 0.003808277 | 30.5 | 1.859229 | 0.02664947 | 1.044975 | -0.001819124 | 30.87 | 1.862255 | 0.02977697 | 1.046203 | 0.005944194
30.37 | 2.196352 | -0.02539662 | 1.017424 | 0.0019618 | 30.09 | 2.069703 | -0.009659822 | 1.034239 | -0.001903651 | 30.38 | 2.039962 | -0.0133091 | 1.042058 | 0.004535244 | 30.3 | 1.91023 | -0.01276777 | 1.037349 | -0.003205112 | 30.12 | 1.830492 | -0.01512694 | 1.046866 | 0.001967719 | 30.24 | 1.897128 | 0.007533837 | 1.048201 | -0.005010385 | 30.09 | 1.819134 | -0.04313558 | 1.040604 | -0.003263983 | 30.28 | 1.740162 | 0.009827643 | 1.0495 | 0.002424462 | 30.61 | 1.758786 | 0.03335965 | 1.041214 | -7.789533e-05
30.2 | 2.185977 | -0.02749179 | 1.03366 | -0.01977398 | 29.87 | 2.048211 | -0.01471567 | 1.030866 | -0.0003207283 | 30.16 | 1.999395 | 0.003668037 | 1.042003 | 0.004109793 | 30.11 | 1.920477 | -0.012629 | 1.03465 | -0.0001605404 | 29.93 | 1.886977 | -0.006522697 | 1.045018 | 0.003083809 | 30.04 | 1.786124 | 0.009812192 | 1.051095 | 0.0008772844 | 29.85 | 1.827083 | 0.02753127 | 1.040884 | -0.001936004 | 30 | 1.814946 | -0.05156412 | 1.035259 | -0.000149481 | 30.39 | 1.721191 | -0.04789146 | 1.045005 | 0.0008863427
29.98 | 2.148133 | -0.003723273 | 1.040574 | 0.02250627 | 29.66 | 2.009008 | -0.003929791 | 1.034133 | 0.0007771212 | 29.88 | 1.941045 | -0.01748028 | 1.031741 | -0.002158937 | 29.87 | 1.875839 | 0.007688334 | 1.043241 | 0.0007641128 | 29.71 | 1.778421 | 0.004079662 | 1.041841 | -0.001332696 | 29.79 | 1.848238 | -0.02396784 | 1.040268 | -0.001276165 | 29.64 | 1.715195 | -0.03264138 | 1.038085 | -0.001083717 | 29.79 | 1.786892 | 0.04634123 | 1.040557 | 0.0009158714 | 30.18 | 1.907451 | -0.0355374 | 1.045078 | 0.003513546
29.73 | 2.113926 | -0.02972782 | 1.014232 | -0.01643811 | 29.43 | 1.996044 | -0.01785238 | 1.034115 | -0.00450515 | 29.65 | 1.963171 | -0.001684128 | 1.044812 | 0.0009492645 | 29.63 | 1.868951 | -0.01848756 | 1.036256 | -0.00239857 | 29.49 | 1.85197 | -0.005935739 | 1.04389 | 0.003466376 | 29.57 | 1.760489 | 0.01975724 | 1.054816 | 0.001647792 | 29.42 | 1.796428 | 0.02386747 | 1.044618 | -0.001694249 | 29.57 | 1.736063 | -0.05716707 | 1.039487 | 0.001755592 | 29.9 | 1.725915 | 0.07256505 | 1.039664 | 0.001110507
29.52 | 2.080429 | -0.004293761 | 1.039493 | 0.01704013 | 29.22 | 1.955547 | -0.003105033 | 1.028528 | -0.0006807858 | 29.44 | 1.896816 | -0.009904877 | 1.035312 | 0.003939971 | 29.44 | 1.828245 | 0.001092195 | 1.036855 | -0.001652975 | 29.24 | 1.749549 | -0.01361247 | 1.037873 | -0.0005356305 | 29.38 | 1.823203 | -0.01048078 | 1.043596 | -0.004895666 | 29.22 | 1.741252 | -0.03104427 | 1.038867 | 0.003289711 | 29.34 | 1.743269 | 0.04592083 | 1.046803 | 0.0003225761 | 29.67 | 1.771467 | -0.08751868 | 1.040603 | 0.006212963
29.32 | 2.072902 | -0.02947842 | 1.029953 | -0.02025545 | 29.04 | 1.951561 | -0.008809018 | 1.033778 | 0.002096079 | 29.27 | 1.90467 | 1.427821e-05 | 1.038101 | -0.00258601 | 29.24 | 1.84515 | -0.007068265 | 1.037147 | 2.847012e-05 | 29.01 | 1.763896 | 0.01645855 | 1.040986 | -0.001940718 | 29.15 | 1.730698 | -0.01708881 | 1.048362 | 0.002501278 | 29.04 | 1.678181 | 0.01030349 | 1.038953 | -0.001445284 | 29.17 | 1.788194 | -0.031917 | 1.037762 | -0.0016058 | 29.46 | 1.717942 | 0.07665184 | 1.042749 | 0.001971345
29.07 | 2.001289 | -0.01670788 | 1.012924 | 0.004914045 | 28.83 | 1.923059 | -0.01641288 | 1.027651 | 0.0001077251 | 29.06 | 1.887572 | -0.01096525 | 1.036427 | 0.0008479513 | 28.99 | 1.795994 | -0.01529135 | 1.032999 | 0.003910904 | 28.79 | 1.781977 | -0.0006442318 | 1.044512 | 0.002389605 | 28.92 | 1.73085 | 0.01632878 | 1.048842 | -3.970771e-05 | 28.82 | 1.731268 | 0.01448239 | 1.034527 | 0.0008049854 | 28.96 | 1.662548 | -0.02454 | 1.037733 | 0.002539817 | 29.28 | 1.827532 | -0.05751423 | 1.040687 | -0.004288718
28.85 | 1.999365 | -0.008477207 | 1.033671 | 0.00947501 | 28.58 | 1.88642 | -0.006210726 | 1.028623 | 0.0006533263 | 28.85 | 1.842834 | -0.01059979 | 1.031535 | -8.482601e-05 | 28.77 | 1.772921 | 0.001754357 | 1.035863 | 0.003175223 | 28.6 | 1.746098 | -0.01363182 | 1.041518 | 0.002214752 | 28.69 | 1.755613 | 0.003605052 | 1.048242 | -0.007478453 | 28.58 | 1.720709 | -0.008356888 | 1.036548 | -0.0003773226 | 28.74 | 1.66554 | 0.02373959 | 1.042595 | 0.001116803 | 29.09 | 1.596685 | -0.01827748 | 1.043366 | -0.0006961915
28.64 | 1.981078 | -0.01448795 | 1.02966 | -0.00599217 | 28.38 | 1.866465 | -0.01041197 | 1.025798 | -0.001149674 | 28.63 | 1.821639 | -0.0009425341 | 1.029685 | 0.003032314 | 28.58 | 1.766847 | 0.002465836 | 1.037132 | 0.001180731 | 28.43 | 1.720549 | -0.007794118 | 1.040121 | 0.0009141567 | 28.47 | 1.723938 | -0.006940589 | 1.040255 | 0.003383589 | 28.35 | 1.684837 | -0.00945557 | 1.038887 | -0.0008396924 | 28.53 | 1.693858 | 0.02171509 | 1.040426 | 0.00381241 | 28.87 | 1.678804 | 0.05639713 | 1.038844 | 0.001554067
28.39 | 1.953855 | -0.01142269 | 1.027997 | -0.002922115 | 28.19 | 1.848627 | -0.006783317 | 1.025083 | 0.003201732 | 28.37 | 1.811066 | -0.003420138 | 1.032886 | 0.0007273967 | 28.38 | 1.754774 | 0.006106566 | 1.035897 | 0.006105757 | 28.21 | 1.698404 | -0.002659651 | 1.033311 | 0.00431763 | 28.31 | 1.706695 | -0.01108715 | 1.041989 | -0.004040376 | 28.16 | 1.671054 | 0.0001706972 | 1.038225 | 0.003917647 | 28.28 | 1.676908 | 0.006752202 | 1.034154 | 0.001962692 | 28.63 | 1.746173 | 0.02146849 | 1.040949 | -0.0005753812
28.17 | 1.925431 | -0.01597684 | 1.02565 | -0.005605803 | 27.97 | 1.832639 | -0.005321216 | 1.026419 | 0.005045885 | 28.17 | 1.795806 | -0.00572672 | 1.030538 | 0.005149603 | 28.16 | 1.73858 | 0.002162787 | 1.034913 | 0.00320384 | 28.01 | 1.693915 | 0.001916705 | 1.03745 | 0.00672393 | 28.11 | 1.679032 | -0.00442276 | 1.04279 | -0.001002093 | 27.94 | 1.652407 | 0.002843743 | 1.03502 | -0.001451934 | 28.05 | 1.644912 | -0.0006754919 | 1.037606 | 0.0003509443 | 28.41 | 1.701323 | -0.005278097 | 1.037543 | 0.0004963283
27.96 | 1.896131 | -0.01105293 | 1.022793 | 0.0001919915 | 27.74 | 1.819974 | -0.0136953 | 1.028273 | -0.003153566 | 27.96 | 1.776286 | -0.007456829 | 1.031119 | 0.001305124 | 27.96 | 1.711606 | -0.005365506 | 1.029661 | -0.001567681 | 27.78 | 1.673228 | 0.008717728 | 1.034511 | 0.002150157 | 27.87 | 1.655665 | 0.006231847 | 1.042377 | -0.001292889 | 27.73 | 1.626717 | 0.00591374 | 1.031144 | -0.003593557 | 27.87 | 1.615446 | -0.006347677 | 1.035507 | -0.0004048781 | 28.23 | 1.654475 | -0.002926132 | 1.038086 | 0.002328613
27.76 | 1.870557 | -0.005871425 | 1.021485 | 0.004672419 | 27.57 | 1.787798 | -0.00306009 | 1.024635 | 0.00172711 | 27.75 | 1.757795 | -0.007085258 | 1.031724 | -0.002548067 | 27.76 | 1.703744 | -0.00686057 | 1.033055 | -0.001311531 | 27.53 | 1.639895 | 0.005216121 | 1.034332 | -0.003317043 | 27.63 | 1.628069 | 0.002368244 | 1.037231 | 0.002332334 | 27.57 | 1.613506 | 0.00991457 | 1.039616 | 0.003109248 | 27.71 | 1.606831 | -0.02123706 | 1.033278 | -0.003050945 | 28.02 | 1.617089 | 0.008299073 | 1.034173 | -0.0001706297
27.59 | 1.836269 | -0.009882067 | 1.013349 | 0.002914112 | 27.37 | 1.767241 | -0.001881265 | 1.031542 | 0.003066253 | 27.59 | 1.744271 | -0.01335198 | 1.030068 | -0.003599742 | 27.51 | 1.699841 | -0.008507838 | 1.030842 | -0.001476285 | 27.35 | 1.626607 | -0.01159789 | 1.035141 | -0.004630072 | 27.46 | 1.624484 | -0.01394979 | 1.03773 | 0.0007946492 | 27.35 | 1.586699 | -0.009958471 | 1.037602 | -0.00442848 | 27.49 | 1.655411 | -0.01960795 | 1.039394 | -0.004951194 | 27.78 | 1.573344 | 0.01841437 | 1.037153 | 0.003011808
27.39 | 1.828471 | -0.02336005 | 1.019746 | -0.01285989 | 27.16 | 1.738191 | -0.009743318 | 1.021086 | 0.005698757 | 27.39 | 1.746431 | -0.01053426 | 1.035408 | -0.0005041018 | 27.33 | 1.693251 | 0.009076681 | 1.035968 | -0.0009847508 | 27.16 | 1.656796 | -0.007114397 | 1.040112 | 0.004741065 | 27.26 | 1.659229 | -0.01175447 | 1.035242 | -0.0005265938 | 27.14 | 1.607558 | -0.01509877 | 1.03279 | 0.00248069 | 27.3 | 1.63755 | 0.02990616 | 1.032386 | -0.0005789404 | 27.58 | 1.529793 | -0.01820429 | 1.038885 | 0.002665348
27.22 | 1.833122 | -0.01260308 | 1.039222 | -0.01108878 | 26.98 | 1.749754 | -0.01203887 | 1.01943 | -0.002506138 | 27.18 | 1.707488 | 0.007175787 | 1.02519 | 0.006783444 | 27.14 | 1.632151 | 0.006697173 | 1.032028 | 0.004379692 | 26.91 | 1.617094 | 0.02039633 | 1.026922 | 0.002971276 | 27.04 | 1.621665 | 0.03018948 | 1.046727 | -0.0004494366 | 26.99 | 1.593853 | 0.01694419 | 1.032295 | -0.001897947 | 27.1 | 1.506835 | 0.03613757 | 1.033694 | 0.0006790529 | 27.41 | 1.602397 | -0.05784857 | 1.035135 | -0.001176166
27.03 | 1.78382 | 0.004671711 | 1.02646 | 0.02213297 | 26.73 | 1.711869 | 0.0001032202 | 1.026954 | 0.004223175 | 27.01 | 1.668241 | -0.01007725 | 1.022428 | -0.007211984 | 26.89 | 1.641853 | -0.01405725 | 1.02905 | 0.004979438 | 26.72 | 1.585989 | -0.01844802 | 1.038821 | -0.001187862 | 26.88 | 1.556747 | -0.0141181 | 1.035782 | 0.005733444 | 26.77 | 1.537963 | -0.005783898 | 1.036943 | 0.003197261 | 26.83 | 1.575017 | -0.06069639 | 1.027261 | -0.002113432 | 27.22 | 1.687629 | 0.01747984 | 1.035443 | -0.0001264313
26.81 | 1.768908 | -0.02637046 | 1.013059 | -0.01613207 | 26.52 | 1.695798 | -0.02104929 | 1.0143 | -0.0005420905 | 26.77 | 1.695898 | -0.01132876 | 1.030696 | -0.0002992338 | 26.68 | 1.639362 | 0.01345074 | 1.032808 | 0.003383498 | 26.53 | 1.612565 | 0.01416679 | 1.028307 | 0.008832351 | 26.71 | 1.634873 | 0.001678923 | 1.042365 | -0.007810285 | 26.55 | 1.594526 | 0.0008064872 | 1.026098 | -0.001757414 | 26.65 | 1.595621 | 0.06286548 | 1.038611 | 0.002139798 | 26.98 | 1.458497 | 0.06264372 | 1.02988 | 0.005001592
26.59 | 1.766062 | 0.002998556 | 1.03518 | 0.0127146 | 26.34 | 1.677551 | -0.002304417 | 1.024053 | -0.0007869175 | 26.54 | 1.655038 | -0.001580247 | 1.027929 | -0.001185956 | 26.48 | 1.600837 | -0.01370709 | 1.027283 | 0.004462609 | 26.32 | 1.564549 | -0.01632372 | 1.037278 | -0.001362944 | 26.52 | 1.526985 | -0.005769425 | 1.039886 | 0.005916643 | 26.38 | 1.509231 | -0.002755957 | 1.034864 | 0.004266647 | 26.45 | 1.503389 | -0.06174252 | 1.028408 | 0.002116738 | 26.76 | 1.570651 | -0.08845049 | 1.035031 | -0.00144483
26.41 | 1.728551 | -0.02716331 | 1.005611 | -0.01437532 | 26.19 | 1.687605 | -0.006010275 | 1.020512 | 0.006329922 | 26.36 | 1.668228 | -0.01140414 | 1.034236 | -0.002553992 | 26.28 | 1.60479 | 0.01338714 | 1.028884 | 0.005353662 | 26.13 | 1.565577 | 0.01502352 | 1.026469 | -0.003650339 | 26.29 | 1.601557 | 0.01484855 | 1.03832 | -0.003834844 | 26.21 | 1.567674 | 0.01721933 | 1.029229 | -0.0009136829 | 26.24 | 1.538645 | 0.05966755 | 1.03648 | -0.001280616 | 26.57 | 1.560028 | 0.08920469 | 1.032624 | 0.007915798
26.26 | 1.72029 | 0.002910348 | 1.025254 | 0.01762313 | 26.01 | 1.648189 | -0.01744203 | 1.022799 | -0.0002623567 | 26.22 | 1.621817 | -0.009759791 | 1.02757 | -0.00340878 | 26.13 | 1.599017 | -0.01477448 | 1.024598 | 0.0002770686 | 25.99 | 1.578812 | -0.007681149 | 1.032492 | 0.009626836 | 26.05 | 1.542008 | -0.02712138 | 1.031919 | -0.002265075 | 25.97 | 1.533459 | -0.02820142 | 1.03216 | 0.0002726117 | 26.09 | 1.578045 | -0.04060957 | 1.031165 | -0.003704884 | 26.36 | 1.526997 | -0.08921063 | 1.036084 | 0.003565502
26.02 | 1.720147 | -0.01533487 | 1.029018 | -0.01042595 | 25.8 | 1.630616 | 0.001975254 | 1.015544 | 0.003701732 | 26.02 | 1.634369 | 0.001275973 | 1.026752 | 0.001979859 | 25.98 | 1.555856 | 0.003458507 | 1.025529 | 0.008590878 | 25.77 | 1.532473 | -0.01083365 | 1.037111 | -0.002284927 | 25.89 | 1.506368 | 0.02003535 | 1.032546 | 0.009303167 | 25.79 | 1.482775 | 0.01078541 | 1.028421 | -0.0005682856 | 25.93 | 1.432625 | -0.007358585 | 1.026511 | 0.006570214 | 26.18 | 1.466207 | 0.07990352 | 1.032198 | 0.00409595
25.84 | 1.673449 | -0.0202633 | 1.003656 | -0.008803311 | 25.59 | 1.636277 | -0.00154643 | 1.018793 | 0.001762281 | 25.8 | 1.623276 | -0.0138603 | 1.025806 | 0.003504309 | 25.75 | 1.564892 | 0.01394646 | 1.028809 | 0.006620982 | 25.58 | 1.520055 | 0.00517596 | 1.028841 | 0.0008206111 | 25.68 | 1.554734 | 0.01361484 | 1.044749 | -0.008729092 | 25.6 | 1.512057 | 0.01897758 | 1.032131 | 0.002504189 | 25.73 | 1.496455 | 0.04477225 | 1.033051 | 0.002113568 | 26.03 | 1.619345 | -0.0178389 | 1.031089 | 0.0001691598
25.64 | 1.667965 | -0.003230917 | 1.009185 | 0.01425968 | 25.41 | 1.616303 | -0.007542072 | 1.017422 | 0.002787658 | 25.6 | 1.585809 | -0.01092585 | 1.025153 | -0.001048742 | 25.54 | 1.575418 | -0.001747813 | 1.029449 | -0.005092498 | 25.44 | 1.529792 | 0.01178628 | 1.030582 | 0.005147061 | 25.48 | 1.538751 | -0.007134616 | 1.033628 | -0.004674338 | 25.36 | 1.517682 | 0.005811185 | 1.031951 | 0.002006396 | 25.51 | 1.53638 | 0.01280133 | 1.030158 | 0.0001904005 | 25.83 | 1.445045 | -0.06359743 | 1.025571 | -0.00253778
25.42 | 1.659027 | -0.002120604 | 1.023541 | 0.008826054 | 25.26 | 1.597732 | -0.01063067 | 1.016113 | 0.0004754555 | 25.44 | 1.580387 | -0.004627935 | 1.025262 | -0.002239404 | 25.38 | 1.54812 | -0.00448171 | 1.0263 | -0.002157507 | 25.25 | 1.520039 | 0.0009942668 | 1.03133 | 0.0008290406 | 25.35 | 1.520286 | -0.007938576 | 1.03241 | 0.003340112 | 25.21 | 1.499723 | -0.003234885 | 1.029648 | -0.001819208 | 25.32 | 1.502782 | -0.01177838 | 1.02996 | -0.001319012 | 25.64 | 1.416577 | 0.02341216 | 1.034944 | 0.003832949
25.29 | 1.651832 | -0.01145541 | 1.023796 | -0.001483787 | 25.1 | 1.589315 | -0.008196707 | 1.017585 | 0.001902653 | 25.3 | 1.582372 | 0.001655099 | 1.025286 | 0.000552952 | 25.25 | 1.529282 | -0.00528066 | 1.024643 | 0.002828857 | 25.05 | 1.509951 | 0.001307788 | 1.02856 | 0.002671257 | 25.19 | 1.500016 | -0.005488759 | 1.035179 | 0.0001764966 | 25.05 | 1.483115 | 0.001900745 | 1.028985 | 0.001564657 | 25.19 | 1.477723 | -0.01096897 | 1.032103 | -0.003651942 | 25.49 | 1.48471 | 0.04593287 | 1.034113 | 0.001458295
25.11 | 1.630655 | -0.01022172 | 1.018519 | 0.003084814 | 24.92 | 1.575632 | -0.004845837 | 1.013899 | 0.001619888 | 25.11 | 1.559862 | -0.003186239 | 1.025521 | 0.001375224 | 25.08 | 1.525575 | 0.0003778031 | 1.028478 | -0.0009804702 | 24.87 | 1.489978 | -0.0001209751 | 1.030059 | 0.004391906 | 25.01 | 1.494954 | -0.0001032022 | 1.032684 | -0.001221487 | 24.85 | 1.46107 | 0.003791583 | 1.030361 | -0.003657431 | 25.03 | 1.463426 | 3.843024e-05 | 1.028298 | 0.0001902098 | 25.25 | 1.489509 | 0.01725738 | 1.028994 | 0.0003057319
24.93 | 1.610286 | -0.01282092 | 1.009213 | -0.001946396 | 24.7 | 1.562942 | -0.001674627 | 1.014556 | 0.002210083 | 24.94 | 1.547105 | -0.002745478 | 1.018783 | 0.001186421 | 24.89 | 1.51227 | -0.001147981 | 1.023523 | 0.0004247461 | 24.71 | 1.487043 | 0.0009763791 | 1.031181 | 0.002348065 | 24.82 | 1.480632 | 0.0001244452 | 1.033508 | -0.00398299 | 24.63 | 1.442299 | 0.003557946 | 1.028881 | 0.002813908 | 24.81 | 1.43945 | 0.01370361 | 1.028436 | 0.002739631 | 25.03 | 1.458994 | 0.000225791 | 1.030372 | 0.002670681
24.73 | 1.593881 | -0.005898825 | 1.005358 | -0.004650591 | 24.46 | 1.547255 | -0.0003556731 | 1.015335 | 0.001274992 | 24.74 | 1.545927 | -0.004834106 | 1.027584 | -0.001160736 | 24.65 | 1.495482 | 0.003984622 | 1.024335 | 0.003023713 | 24.47 | 1.486373 | -0.006515151 | 1.029947 | 0.003438338 | 24.57 | 1.463103 | 0.01257972 | 1.039042 | 0.002845143 | 24.46 | 1.42638 | -0.008321735 | 1.028466 | 0.003906202 | 24.57 | 1.410532 | 0.01035959 | 1.027329 | 0.006529081 | 24.86 | 1.436689 | -0.01183036 | 1.027711 | 0.002808622
24.5 | 1.592712 | -0.01620741 | 1.014168 | -0.007587951 | 24.31 | 1.529785 | -0.002535756 | 1.007726 | 0.005762063 | 24.5 | 1.539986 | -0.004145448 | 1.024897 | 0.001460765 | 24.42 | 1.474981 | 0.004089761 | 1.022023 | 0.003584929 | 24.3 | 1.484604 | 0.001107199 | 1.027179 | 0.001935485 | 24.38 | 1.436933 | -0.001396918 | 1.034865 | 0.006562176 | 24.31 | 1.452636 | -0.03233764 | 1.028306 | -0.007698837 | 24.4 | 1.387421 | -0.01921233 | 1.019832 | 0.005730657 | 24.72 | 1.423896 | -0.0256285 | 1.029653 | -0.001025905
24.35 | 1.58981 | -0.008773897 | 1.02302 | -0.001041832 | 24.13 | 1.531923 | -0.009586169 | 1.008823 | -0.001894334 | 24.32 | 1.52807 | 0.005966064 | 1.021539 | 0.002832895 | 24.28 | 1.4767 | -0.01055468 | 1.021272 | 0.002267095 | 24.12 | 1.464485 | 0.009537028 | 1.026323 | -0.002525447 | 24.22 | 1.458508 | -0.02011541 | 1.023661 | 0.005623782 | 24.14 | 1.470161 | 0.00740608 | 1.021363 | 0.001079008 | 24.24 | 1.451991 | -0.04543318 | 1.024495 | 0.0002609439 | 24.58 | 1.458561 | -0.04332218 | 1.033541 | -0.001516059
24.18 | 1.572694 | 0.004330237 | 1.026262 | 0.009962922 | 23.94 | 1.527033 | -0.0001722352 | 1.014412 | -0.0009266365 | 24.14 | 1.494159 | 0.004633579 | 1.01554 | -0.003807155 | 24.11 | 1.49081 | 0.0002506037 | 1.025542 | -0.001250856 | 23.93 | 1.432042 | -0.005858554 | 1.030024 | -0.001022191 | 24.06 | 1.485448 | 0.00269442 | 1.037802 | -0.007163766 | 23.93 | 1.397257 | 0.03661956 | 1.028192 | -0.0009600067 | 24.08 | 1.50022 | 0.02550987 | 1.032295 | -0.002064539 | 24.35 | 1.508902 | -0.01095396 | 1.027444 | 0.005425005
23.97 | 1.53438 | -0.007456053 | 1.002875 | 0.004298466 | 23.8 | 1.502646 | -0.009700584 | 1.016691 | -0.004442585 | 23.98 | 1.499637 | -0.01042728 | 1.028719 | -0.0038292 | 23.89 | 1.456942 | 0.01465462 | 1.022115 | 0.005926454 | 23.81 | 1.462771 | -0.004659681 | 1.026624 | 0.005105496 | 23.86 | 1.407392 | 0.02487114 | 1.036837 | 0.005388753 | 23.73 | 1.388828 | -0.04241626 | 1.02136 | 0.002834413 | 23.91 | 1.341824 | 0.0334716 | 1.030668 | 0.001589375 | 24.16 | 1.451943 | 0.05896332 | 1.025866 | -0.0006387437
23.85 | 1.546944 | -0.01498549 | 1.008272 | -0.009826982 | 23.67 | 1.510829 | 0.00158409 | 1.01215 | 0.009208158 | 23.85 | 1.509204 | 0.009980289 | 1.028503 | 0.01392627 | 23.71 | 1.446212 | -0.01451393 | 1.014887 | 0.002335399 | 23.64 | 1.431748 | 0.02041164 | 1.023865 | -3.859307e-05 | 23.63 | 1.44057 | -0.02510363 | 1.029162 | 0.002472068 | 23.6 | 1.460043 | 0.02750886 | 1.026996 | -0.007644984 | 23.67 | 1.428047 | -0.06530956 | 1.020791 | 0.0007432353 | 24 | 1.312503 | 0.002910345 | 1.02757 | 0.006728676
23.66 | 1.529661 | -0.0005836188 | 1.01775 | 0.01162758 | 23.48 | 1.485974 | -0.0001729304 | 1.012356 | 0.002316321 | 23.65 | 1.462408 | 0.0005535575 | 1.017704 | -0.00352685 | 23.59 | 1.458261 | 0.01194415 | 1.021964 | -0.005995216 | 23.45 | 1.428598 | -0.01163207 | 1.02525 | 0.00804771 | 23.46 | 1.439915 | 0.02849828 | 1.036215 | -0.001570323 | 23.45 | 1.34589 | -0.02092334 | 1.026867 | 0.004922756 | 23.48 | 1.420203 | 0.06244071 | 1.025225 | -0.0006046054 | 23.78 | 1.477028 | -0.07289416 | 1.025882 | -0.0006276283
23.45 | 1.514927 | -0.0143864 | 0.998929 | -0.01154367 | 23.32 | 1.492148 | -0.01056035 | 1.009356 | -0.00502699 | 23.46 | 1.488922 | -0.006120861 | 1.024977 | 0.00191703 | 23.42 | 1.426003 | -0.004847032 | 1.018087 | 0.007106888 | 23.3 | 1.410343 | 0.01595666 | 1.026329 | -0.005251092 | 23.29 | 1.399376 | -0.03385229 | 1.022377 | -0.003958553 | 23.23 | 1.439286 | 0.04025793 | 1.026894 | 0.006306427 | 23.31 | 1.369157 | -0.06186927 | 1.023297 | 0.0007213583 | 23.57 | 1.392309 | 0.09165904 | 1.019035 | 0.002672918
23.3 | 1.50916 | 0.00694579 | 1.021558 | 0.01609588 | 23.12 | 1.460232 | 0.002540809 | 1.009762 | 0.005152453 | 23.3 | 1.446429 | 0.00471647 | 1.023262 | -0.0003158044 | 23.22 | 1.446953 | 0.008062843 | 1.02787 | -0.009507781 | 23.13 | 1.421257 | -0.002541328 | 1.02266 | 0.006780145 | 23.11 | 1.407065 | 0.03301267 | 1.034827 | 0.002423123 | 23.03 | 1.364414 | -0.03862687 | 1.025638 | 0.004087744 | 23.14 | 1.380584 | 0.05678711 | 1.023363 | -0.001681657 | 23.42 | 1.38077 | -0.09130566 | 1.026721 | 0.0003324432
23.17 | 1.500751 | -0.01919908 | 1.008346 | -0.01748713 | 22.88 | 1.479512 | 0.002651361 | 1.018842 | 9.694348e-05 | 23.15 | 1.46648 | -0.00981704 | 1.020119 | -0.007650793 | 23.02 | 1.407873 | -0.01212159 | 1.008281 | -0.001951107 | 22.89 | 1.39466 | -0.002227864 | 1.029524 | -0.004156958 | 23.01 | 1.424893 | -0.02093319 | 1.023724 | -0.002287895 | 22.9 | 1.347429 | 0.04105023 | 1.019686 | 0.003129702 | 23.04 | 1.434095 | -0.04625086 | 1.024396 | -0.004044431 | 23.24 | 1.396073 | 0.08708257 | 1.021992 | 0.0002121173
22.97 | 1.475035 | -0.003337302 | 1.0008 | 0.01118334 | 22.76 | 1.456931 | -0.007294017 | 1.01006 | -0.004670781 | 22.94 | 1.434975 | -0.002566955 | 1.017727 | 0.002677287 | 22.88 | 1.408922 | 0.01817083 | 1.024389 | 0.01127497 | 22.74 | 1.391878 | 0.01054022 | 1.017333 | -0.006431244 | 22.85 | 1.356496 | -0.005455162 | 1.031514 | 0.004732043 | 22.74 | 1.418481 | 0.01001965 | 1.025697 | 0.0007354057 | 22.87 | 1.297399 | -0.008537934 | 1.021083 | 0.004821783 | 23.07 | 1.439879 | -0.07095465 | 1.029058 | -0.00283773
22.74 | 1.496049 | -0.002814589 | 1.024039 | 0.00419908 | 22.6 | 1.437308 | 3.102608e-05 | 1.006884 | -0.001232232 | 22.75 | 1.440146 | 0.007157548 | 1.021737 | -0.0001924085 | 22.7 | 1.419028 | 0.005272465 | 1.01846 | -0.003409495 | 22.58 | 1.403681 | 0.005513144 | 1.021927 | 0.002862432 | 22.66 | 1.384627 | 0.02481835 | 1.033528 | -0.0008188487 | 22.58 | 1.370189 | -0.02704722 | 1.022767 | -6.245895e-05 | 22.67 | 1.372423 | 0.04313425 | 1.025722 | 0.0002823652 | 22.97 | 1.267487 | 0.02820044 | 1.019427 | 0.0007673388
22.6 | 1.487176 | -0.01639207 | 1.014656 | -0.01490538 | 22.39 | 1.433489 | 0.01009786 | 1.011366 | 0.005136949 | 22.58 | 1.441081 | 0.00284165 | 1.014785 | 0.003045588 | 22.55 | 1.406363 | -0.0006344332 | 1.017857 | 0.005371022 | 22.38 | 1.387811 | -0.004909792 | 1.023489 | 0.002524368 | 22.48 | 1.404006 | 0.005793564 | 1.023266 | -0.004764163 | 22.41 | 1.32714 | -0.004277661 | 1.019904 | 3.864766e-05 | 22.5 | 1.406848 | -0.0001112807 | 1.022158 | -0.00531918 | 22.79 | 1.422972 | 0.04767095 | 1.027252 | -0.00379335
22.5 | 1.4484 | -0.007784837 | 0.9945066 | -0.00779303 | 22.27 | 1.426363 | 0.007373163 | 1.006926 | 0.003107934 | 22.44 | 1.420003 | -0.0003076081 | 1.018397 | 0.006689133 | 22.39 | 1.385617 | 2.494544e-05 | 1.014569 | 0.00555907 | 22.28 | 1.369115 | 0.005742523 | 1.024004 | 0.002783886 | 22.33 | 1.386088 | -0.005826548 | 1.028065 | 0.0003240227 | 22.19 | 1.331859 | 0.01348694 | 1.02136 | 0.002385195 | 22.37 | 1.365901 | -0.02302096 | 1.021565 | -0.001265086 | 22.6 | 1.424653 | -0.03367005 | 1.027985 | -0.003439814
22.34 | 1.442448 | 0.003436195 | 0.9998546 | 0.008287742 | 22.13 | 1.42245 | 0.00290051 | 1.011761 | 0.003699691 | 22.31 | 1.411049 | 0.007328914 | 1.017449 | 0.003097388 | 22.17 | 1.382205 | 0.008250318 | 1.019683 | 0.002300559 | 22.12 | 1.362378 | 0.004299321 | 1.02257 | -0.005104172 | 22.22 | 1.369559 | -0.003507796 | 1.024806 | 0.002707014 | 22.07 | 1.336504 | 0.008920174 | 1.019208 | -0.001736188 | 22.26 | 1.337699 | -0.0165176 | 1.020858 | -0.001534485 | 22.44 | 1.325262 | -0.03387288 | 1.029737 | 0.001813198
22.09 | 1.44239 | 0.00433347 | 1.004351 | 0.009305441 | 21.96 | 1.411438 | 0.009205175 | 1.00937 | 0.0009885273 | 22.09 | 1.401259 | 0.007134927 | 1.016364 | 0.001703722 | 22.02 | 1.374558 | 0.006484424 | 1.015868 | 0.003961819 | 21.94 | 1.357273 | 0.01003796 | 1.018355 | 0.0005162278 | 22.06 | 1.35508 | 0.001625729 | 1.027918 | 0.003079386 | 21.94 | 1.338658 | 0.01145088 | 1.025194 | -4.035535e-05 | 22.08 | 1.325104 | -0.005309604 | 1.022474 | -0.001617363 | 22.25 | 1.297939 | -0.001904234 | 1.022919 | -0.002507455
21.89 | 1.438389 | 0.006035297 | 1.009838 | 0.00465006 | 21.8 | 1.394286 | 0.007627944 | 1.009153 | 0.002177571 | 21.89 | 1.39078 | 0.003328277 | 1.017554 | -9.683562e-05 | 21.88 | 1.374034 | 0.009062721 | 1.016721 | 0.0007614048 | 21.8 | 1.34583 | 0.009130635 | 1.022065 | -0.002884842 | 21.88 | 1.358728 | 0.01146793 | 1.0358 | 0.00235787 | 21.77 | 1.326162 | 0.004435217 | 1.024379 | -0.004829617 | 21.9 | 1.332703 | 0.007434139 | 1.021281 | -0.002812019 | 22.14 | 1.314253 | 0.01924084 | 1.022015 | -0.004180255
21.72 | 1.417595 | 0.00117855 | 1.006235 | -0.005702191 | 21.65 | 1.37702 | 0.004552464 | 1.001444 | -0.006037579 | 21.74 | 1.380653 | 0.007287228 | 1.014966 | 0.001182644 | 21.7 | 1.356468 | 0.01058834 | 1.013642 | -0.001260376 | 21.66 | 1.34671 | 0.01251268 | 1.023664 | -0.000340298 | 21.73 | 1.334905 | 0.01066735 | 1.031906 | -0.006133896 | 21.57 | 1.329712 | -0.003572061 | 1.023561 | -0.001992154 | 21.77 | 1.328153 | 0.01165176 | 1.019546 | -0.006161369 | 22.03 | 1.320503 | 0.01448151 | 1.026155 | -0.004787652
21.61 | 1.409294 | -0.006196005 | 1.010382 | -0.007121158 | 21.43 | 1.361962 | 0.005714058 | 1.00099 | -0.001164911 | 21.62 | 1.382694 | 0.003776738 | 1.022265 | -0.002782635 | 21.51 | 1.352403 | 0.01356166 | 1.019907 | 0.004203867 | 21.44 | 1.32283 | 0.01447306 | 1.016876 | 0.001555602 | 21.56 | 1.329318 | 0.01616907 | 1.032824 | 0.005391385 | 21.4 | 1.327542 | 0.002239971 | 1.021452 | 0.002012473 | 21.62 | 1.317582 | 0.01929897 | 1.020592 | -0.002774853 | 21.87 | 1.321774 | 0.01546521 | 1.021569 | 0.002992929
21.53 | 1.399481 | -0.001814158 | 1.011033 | -0.003245134 | 21.26 | 1.37646 | -0.008364016 | 1.011809 | -0.001535816 | 21.52 | 1.366876 | 0.002666168 | 1.022141 | -0.003960525 | 21.42 | 1.347197 | 0.007606488 | 1.014035 | 0.0007762993 | 21.26 | 1.323837 | -0.000469459 | 1.023522 | -0.002897255 | 21.33 | 1.308353 | 0.01539287 | 1.03148 | 0.004560806 | 21.3 | 1.322786 | 0.01177902 | 1.020175 | -0.0006286184 | 21.39 | 1.282972 | 0.0276606 | 1.023166 | -0.0008753507 | 21.66 | 1.326068 | 0.001211928 | 1.022682 | 0.003029379
21.38 | 1.400948 | -0.006446021 | 1.019238 | 0.005750856 | 21.15 | 1.370224 | -0.0009660496 | 1.011474 | 0.003725494 | 21.3 | 1.366126 | -0.001712553 | 1.021526 | 0.004074789 | 21.3 | 1.324294 | 0.006337498 | 1.017769 | -0.0001943402 | 21.14 | 1.31376 | -0.003448754 | 1.022858 | 0.002708185 | 21.2 | 1.296973 | -0.01767876 | 1.020504 | -0.002489695 | 21.12 | 1.291236 | 0.0134477 | 1.015884 | -0.003789091 | 21.21 | 1.246167 | -0.006280517 | 1.02053 | 0.003969558 | 21.43 | 1.337282 | 0.01239886 | 1.02314 | 0.0001473177
21.14 | 1.373748 | 0.009029303 | 1.00224 | 0.02325686 | 20.98 | 1.354078 | 0.0004046405 | 1.001346 | 0.005343879 | 21.13 | 1.353137 | 0.00143459 | 1.017579 | 0.004593652 | 21.09 | 1.326137 | -0.00119692 | 1.018501 | 0.01265711 | 20.98 | 1.324811 | -0.006642603 | 1.019132 | 0.005991109 | 21.04 | 1.335728 | -0.02249234 | 1.023842 | -0.001435536 | 20.95 | 1.270311 | -0.01851103 | 1.023162 | -0.00378038 | 21.06 | 1.297405 | -0.05361744 | 1.015002 | -0.00329814 | 21.3 | 1.307369 | 0.04110202 | 1.022519 | 0.001467977
20.94 | 1.354203 | -0.01290737 | 0.976677 | -0.0008695435 | 20.8 | 1.357389 | -0.005650838 | 1.010674 | 0.001123798 | 20.97 | 1.352042 | -0.006619747 | 1.017555 | 0.001599633 | 20.9 | 1.326528 | -0.01369395 | 1.003522 | -0.0001666468 | 20.79 | 1.32323 | 0.009719899 | 1.010602 | 0.0002106776 | 20.89 | 1.340187 | 0.02043345 | 1.037874 | -0.005127487 | 20.84 | 1.324315 | -0.02036604 | 1.021847 | 0.0002756052 | 20.93 | 1.356808 | 0.006073368 | 1.020652 | -0.006186301 | 21.15 | 1.24007 | 0.02582424 | 1.026599 | -0.003238308
20.87 | 1.394935 | -0.02110826 | 1.019879 | -0.02676229 | 20.63 | 1.344944 | -0.001682281 | 1.004268 | 0.0002621893 | 20.83 | 1.353457 | -0.01249842 | 1.023249 | -0.00414725 | 20.8 | 1.341656 | 0.008322984 | 1.02194 | -0.007255889 | 20.6 | 1.29429 | -0.0001420487 | 1.024128 | 0.0004707368 | 20.78 | 1.278027 | 0.003021548 | 1.027406 | 0.006228134 | 20.65 | 1.286051 | 0.02270452 | 1.016192 | -0.002331818 | 20.78 | 1.24312 | 0.04034397 | 1.019709 | -0.002240445 | 21.01 | 1.246111 | -0.05749075 | 1.025032 | 0.003795154
20.74 | 1.366895 | 0.01336853 | 1.015615 | 0.02375984 | 20.53 | 1.339236 | 0.0002637263 | 1.006368 | -0.005151803 | 20.73 | 1.346635 | 0.002336235 | 1.011501 | 0.003572106 | 20.68 | 1.307593 | 0.007438349 | 1.021844 | 0.01379459 | 20.51 | 1.317537 | -0.005389428 | 1.018315 | 0.004773316 | 20.6 | 1.340347 | -0.02729427 | 1.024205 | -0.01015023 | 20.43 | 1.265915 | -0.02718781 | 1.024661 | 0.00134431 | 20.55 | 1.276597 | -0.05519645 | 1.014286 | 0.002335051 | 20.85 | 1.370828 | -0.02246186 | 1.018503 | -0.003966539
20.5 | 1.340375 | -0.01860903 | 0.9797455 | -0.01224842 | 20.42 | 1.334074 | -0.001460579 | 1.003042 | 0.007393881 | 20.56 | 1.322318 | 0.001642518 | 1.009684 | 0.003427102 | 20.49 | 1.331278 | -0.01055752 | 1.005108 | -0.007759829 | 20.39 | 1.301793 | 0.005792556 | 1.022255 | -0.0001175845 | 20.4 | 1.283028 | 0.03340066 | 1.03364 | 0.007915697 | 20.28 | 1.308066 | 0.01482088 | 1.020277 | 0.002336927 | 20.4 | 1.32106 | 0.0478261 | 1.026009 | 0.002578821 | 20.64 | 1.254956 | 0.06301991 | 1.024675 | -0.006482031
20.33 | 1.377184 | 0.009079007 | 1.030119 | 0.008921951 | 20.25 | 1.32511 | -0.001173214 | 1.005154 | 0.002379377 | 20.38 | 1.333309 | -0.009904959 | 1.007307 | -0.002915419 | 20.34 | 1.290013 | 0.01130139 | 1.018356 | 0.0065302 | 20.22 | 1.311127 | -0.008409169 | 1.023535 | -0.001771584 | 20.24 | 1.304159 | -0.03715315 | 1.016499 | -0.005354684 | 20.13 | 1.25889 | -0.01426791 | 1.020867 | -0.006771639 | 20.24 | 1.229093 | -0.04872181 | 1.012216 | 0.003603231 | 20.53 | 1.260189 | -0.07326388 | 1.019056 | 0.002939092
20.18 | 1.32251 | -0.01867123 | 0.9755659 | -0.00950077 | 20.06 | 1.328537 | -0.006511891 | 1.005154 | 0.003437425 | 20.24 | 1.321712 | 0.002454138 | 1.021526 | 0.005166249 | 20.19 | 1.317685 | -0.007520928 | 1.005186 | -0.002504847 | 20.02 | 1.281801 | 0.00860291 | 1.017842 | -0.001333628 | 20.11 | 1.26708 | 0.02879615 | 1.025017 | 0.007812107 | 20.01 | 1.295019 | 0.01437798 | 1.023411 | -0.001862756 | 20.08 | 1.319642 | 0.04537272 | 1.036478 | 0.003401285 | 20.42 | 1.327085 | 0.05813906 | 1.026304 | -0.005393156
20.05 | 1.363231 | 0.009735508 | 1.024624 | 0.01796603 | 19.87 | 1.310971 | 0.006707011 | 1.00618 | 0.007891987 | 20.12 | 1.32802 | -0.01347361 | 1.00913 | -0.007260702 | 20.09 | 1.272674 | 0.003220449 | 1.014295 | 0.006722059 | 19.85 | 1.298168 | -0.002157817 | 1.016056 | -0.002590529 | 20.02 | 1.318449 | -0.01701631 | 1.022879 | -0.006870083 | 19.93 | 1.264079 | -0.02504653 | 1.020027 | -0.00399388 | 19.97 | 1.255811 | -0.05284787 | 1.01101 | -0.002968208 | 20.26 | 1.238504 | -0.07016519 | 1.022398 | 0.004917655
19.99 | 1.324425 | -0.02533285 | 0.9907862 | -0.0258299 | 19.76 | 1.32474 | 0.007471649 | 1.011203 | 0.004234851 | 19.98 | 1.306974 | 0.01120366 | 1.013296 | 0.01444194 | 19.92 | 1.302308 | 0.009221616 | 1.014572 | -0.004089334 | 19.77 | 1.27448 | -0.003180815 | 1.018377 | 0.006447123 | 19.89 | 1.248252 | -0.006056345 | 1.021311 | 0.006974248 | 19.78 | 1.248722 | 0.01617535 | 1.016283 | 0.003401551 | 19.88 | 1.228868 | 0.03799771 | 1.021574 | 0.0008392917 | 20.07 | 1.284763 | 0.06098411 | 1.027813 | -0.001507713
19.83 | 1.30292 | 0.01787563 | 0.9846486 | 0.03000827 | 19.63 | 1.309531 | -0.003781022 | 1.005297 | 0.001920795 | 19.74 | 1.313761 | 0.01025968 | 1.011061 | -0.0002542599 | 19.72 | 1.295189 | -0.0009828124 | 1.015325 | 0.007392513 | 19.61 | 1.278671 | 0.009381585 | 1.019417 | 0.001540108 | 19.67 | 1.283994 | 0.02299048 | 1.027199 | -0.001212196 | 19.6 | 1.279695 | -0.001886958 | 1.021418 | -0.002422119 | 19.72 | 1.317348 | 0.001062056 | 1.019836 | -0.008924 | 19.89 | 1.298326 | -0.05594473 | 1.018577 | 0.001425582
19.59 | 1.351352 | -0.0006393683 | 1.027634 | 0.004779572 | 19.49 | 1.285905 | -0.002412471 | 0.9980857 | 0.002195114 | 19.64 | 1.30669 | -0.004385366 | 1.011612 | 0.002262479 | 19.6 | 1.270774 | 0.003374626 | 1.016967 | 0.007987699 | 19.47 | 1.27793 | 0.003114321 | 1.016705 | 0.002132886 | 19.54 | 1.299872 | -0.01160932 | 1.026084 | -0.004222779 | 19.46 | 1.257582 | -0.01876919 | 1.018164 | -0.004411905 | 19.56 | 1.252036 | -0.03398029 | 1.013958 | -0.001387148 | 19.8 | 1.188441 | 0.01174649 | 1.024074 | 0.00562936
19.5 | 1.322091 | -0.01409376 | 1.004478 | -0.02240004 | 19.34 | 1.29335 | 0.006778138 | 1.002629 | 0.003344561 | 19.5 | 1.285975 | -0.002327826 | 1.008383 | 0.002421853 | 19.45 | 1.285017 | 0.006501813 | 1.019933 | -0.003964795 | 19.34 | 1.269931 | -0.007294022 | 1.018562 | 0.003188041 | 19.43 | 1.255467 | -0.01788538 | 1.017635 | -0.0007563015 | 19.35 | 1.230235 | -0.006410226 | 1.020941 | -0.006366326 | 19.42 | 1.210063 | 0.0006075848 | 1.014458 | 0.007900151 | 19.64 | 1.295998 | 0.04048201 | 1.018809 | 0.0003504527
19.41 | 1.296265 | -0.01063349 | 0.9809117 | -0.004191756 | 19.16 | 1.294981 | 0.00263772 | 1.003021 | 0.003624449 | 19.33 | 1.286176 | 0.007685732 | 1.013191 | 0.003027773 | 19.26 | 1.281987 | 0.004727937 | 1.013594 | -0.001946759 | 19.13 | 1.260848 | -0.003174021 | 1.022603 | -0.00115272 | 19.23 | 1.241628 | 0.002058287 | 1.021529 | 0.01001376 | 19.2 | 1.233538 | 0.008480781 | 1.017299 | -1.131914e-05 | 19.28 | 1.22979 | 0.02254593 | 1.013529 | -0.002839145 | 19.5 | 1.304397 | -0.02682009 | 1.022172 | 0.001485188
19.24 | 1.29036 | 0.001057877 | 0.9900917 | 0.01394131 | 19.08 | 1.284925 | 0.001563414 | 1.004721 | 0.003644298 | 19.23 | 1.289329 | 0.006635602 | 1.016775 | -0.002813613 | 19.19 | 1.276441 | -0.003548933 | 1.012497 | 9.350305e-05 | 19.03 | 1.259736 | -0.000836925 | 1.018454 | 0.003254725 | 19.11 | 1.251473 | 0.01713708 | 1.022895 | 0.008382518 | 18.98 | 1.237575 | 0.008814785 | 1.01214 | 0.004293246 | 19.18 | 1.261204 | 0.01959655 | 1.022785 | -0.001755019 | 19.34 | 1.231641 | -0.03418078 | 1.018286 | -0.002011617
19.02 | 1.298029 | 0.003930267 | 0.9960575 | 0.01078089 | 18.98 | 1.282439 | 0.0006616782 | 1.002964 | 0.002597782 | 19.04 | 1.29107 | 0.009094574 | 1.01788 | 0.0040692 | 19.09 | 1.258977 | 0.005168661 | 1.014814 | 0.007286659 | 18.95 | 1.25275 | 0.006002034 | 1.018127 | 0.005765258 | 19.03 | 1.257142 | 0.01159214 | 1.026932 | 0.009007841 | 18.83 | 1.247547 | 0.006115038 | 1.016772 | 0.004566808 | 18.99 | 1.250229 | 0.003379676 | 1.020898 | -0.0001505326 | 19.21 | 1.209315 | -0.01220682 | 1.019908 | -0.0001700463
18.88 | 1.287059 | 0.005640164 | 0.9964168 | 0.008774191 | 18.84 | 1.279214 | -0.0009954807 | 1.000398 | -0.002524399 | 18.84 | 1.277763 | 0.002264022 | 1.01195 | -0.0002281646 | 18.93 | 1.263692 | 0.0007692736 | 1.011898 | 0.002161774 | 18.83 | 1.244081 | 0.004522601 | 1.016807 | 0.00270961 | 18.91 | 1.262187 | 0.01007839 | 1.02647 | 0.0002274685 | 18.7 | 1.240921 | -0.0006726516 | 1.028077 | 0.003799262 | 18.8 | 1.239386 | -0.004864448 | 1.014324 | -0.004588055 | 19.15 | 1.212101 | 0.005874094 | 1.01547 | -0.003849433
18.78 | 1.289911 | 0.00071031 | 1.000586 | 0.004183441 | 18.72 | 1.26844 | 0.005325699 | 0.9906421 | 0.002124626 | 18.69 | 1.269902 | 0.004906046 | 1.010882 | 0.007338131 | 18.76 | 1.252111 | 0.0004331431 | 1.0094 | -0.001275927 | 18.68 | 1.246792 | -0.002437109 | 1.018659 | -0.0007014798 | 18.77 | 1.239111 | -0.002596052 | 1.024081 | -0.003734294 | 18.56 | 1.227418 | -0.000552804 | 1.016341 | -0.0003528982 | 18.65 | 1.224239 | -0.001115729 | 1.01728 | -9.470445e-05 | 19.01 | 1.235186 | 0.00582769 | 1.020485 | 0.002590861
18.64 | 1.284034 | 0.0002565771 | 0.9910444 | 0.004345955 | 18.56 | 1.26721 | 0.003399675 | 0.9971719 | 0.003392322 | 18.56 | 1.258148 | 0.006876407 | 1.003812 | 0.005177143 | 18.65 | 1.263938 | 0.003973604 | 1.014474 | 0.0005642003 | 18.48 | 1.240989 | 0.003200002 | 1.014863 | 0.0004351699 | 18.63 | 1.24155 | -0.009542202 | 1.018437 | -0.006319742 | 18.42 | 1.229917 | -0.00768765 | 1.023517 | -0.0002442525 | 18.53 | 1.218836 | 0.002780468 | 1.0143 | 0.005342102 | 18.84 | 1.236955 | -0.003379452 | 1.018625 | -0.002861449
18.46 | 1.27579 | -0.005027802 | 0.9950025 | -0.004773055 | 18.33 | 1.259124 | 0.006319467 | 1.003748 | 0.002211257 | 18.45 | 1.261377 | 0.003962991 | 1.012115 | 0.001054647 | 18.54 | 1.244093 | 0.002394276 | 1.011875 | -0.00429345 | 18.3 | 1.24032 | 0.006448287 | 1.01181 | 0.0005877282 | 18.44 | 1.245013 | -0.01125058 | 1.018641 | -0.002931214 | 18.35 | 1.227798 | -0.01236646 | 1.017898 | -0.00018383 | 18.46 | 1.203662 | -0.01643822 | 1.014729 | -8.849563e-05 | 18.72 | 1.230728 | -0.006663723 | 1.013076 | 0.002889332
18.33 | 1.275179 | -0.005051062 | 0.995926 | -0.01627103 | 18.19 | 1.251861 | 0.0006506106 | 0.9995538 | 0.003764043 | 18.4 | 1.257257 | -0.0046816 | 1.009936 | -0.002992673 | 18.36 | 1.237143 | 0.006567252 | 1.015082 | 0.004541296 | 18.2 | 1.231857 | 0.008520365 | 1.016023 | 0.003344272 | 18.24 | 1.252763 | -0.005265814 | 1.025777 | -0.007011164 | 18.25 | 1.236719 | -0.004884539 | 1.019536 | 0.00309932 | 18.32 | 1.211404 | -0.02870875 | 1.012302 | -0.006522077 | 18.61 | 1.234523 | -0.007215664 | 1.020412 | -0.00277254
18.29 | 1.268091 | -3.962861e-05 | 1.010379 | -0.009194303 | 18.12 | 1.254719 | 0.006293381 | 1.000198 | 0.006522864 | 18.28 | 1.254659 | -0.008026758 | 1.014801 | -0.002786887 | 18.16 | 1.22491 | 0.007609078 | 1.010099 | 0.01123365 | 18.09 | 1.22659 | -0.001526826 | 1.017156 | -0.005061439 | 18.16 | 1.246656 | 0.01518864 | 1.022491 | -0.00400809 | 18.06 | 1.234707 | 0.00408158 | 1.013068 | -0.0005560038 | 18.14 | 1.251643 | -0.02380181 | 1.021876 | 0.0006926465 | 18.44 | 1.245829 | -0.008650387 | 1.022642 | -0.004991598
18.13 | 1.268134 | 0.005885335 | 1.016071 | 0.0177404 | 17.95 | 1.261859 | 0.002572895 | 1.006836 | 0.000161409 | 18.08 | 1.267598 | 0.0004591361 | 1.013714 | 0.006376948 | 18.07 | 1.233765 | 0.0002479906 | 1.001699 | 0.01012129 | 17.94 | 1.227145 | -1.123418e-05 | 1.018279 | 0.007474115 | 18.02 | 1.208493 | 0.01398888 | 1.025778 | 0.004289705 | 17.95 | 1.214059 | 0.0239251 | 1.015514 | 0.00195966 | 18.06 | 1.251075 | 0.01681021 | 1.018322 | -0.001128018 | 18.22 | 1.249607 | 0.01467183 | 1.024951 | 0.002224332
17.98 | 1.245511 | 0.009477503 | 0.9853661 | 0.0229222 | 17.79 | 1.242182 | 0.01494133 | 1.002594 | 0.002039678 | 17.96 | 1.25189 | 0.007875109 | 1.006816 | 0.004649605 | 17.92 | 1.246096 | -0.0005534921 | 1.008488 | -0.005855059 | 17.8 | 1.228657 | 0.004927718 | 1.006048 | -0.0007486387 | 17.89 | 1.190627 | -0.01761372 | 1.015198 | 0.003623757 | 17.84 | 1.180646 | -0.01679007 | 1.015083 | -0.0117109 | 17.92 | 1.184824 | 0.03788447 | 1.014392 | 0.001005084 | 18.12 | 1.199898 | 0.01807 | 1.019963 | -0.00182224
17.84 | 1.237825 | -0.01299534 | 0.9777288 | -0.01459237 | 17.72 | 1.230674 | -0.008367821 | 1.002035 | -0.004523108 | 17.85 | 1.240411 | 0.01245792 | 1.016631 | 0.002585874 | 17.79 | 1.223387 | 0.0144319 | 1.023225 | -0.001660534 | 17.68 | 1.213909 | 0.001297599 | 1.015612 | -0.005643784 | 17.77 | 1.256582 | -0.0190577 | 1.019012 | -0.005393191 | 17.66 | 1.235292 | -0.02408036 | 1.023436 | 0.0002267674 | 17.74 | 1.157063 | -0.03384417 | 1.008772 | 0.00178843 | 17.98 | 1.189481 | -0.01540829 | 1.025367 | 0.001871012
17.72 | 1.263271 | -0.008045285 | 1.016694 | -0.01439664 | 17.61 | 1.243833 | 0.008804501 | 0.9992899 | 0.007585556 | 17.67 | 1.228123 | -0.009693475 | 1.012184 | 0.003939894 | 17.7 | 1.214838 | 0.003722435 | 1.012629 | 0.01577969 | 17.6 | 1.207326 | -0.0004486453 | 1.019641 | 0.00861246 | 17.58 | 1.224258 | 0.03783869 | 1.023202 | 0.005521181 | 17.53 | 1.212237 | 0.03076593 | 1.009141 | 0.004592823 | 17.68 | 1.262338 | -0.02177493 | 1.019389 | -0.007109828 | 17.86 | 1.23304 | -0.03199198 | 1.015175 | 0.001765195
17.64 | 1.239299 | 0.01628422 | 0.9947943 | 0.01904352 | 17.39 | 1.236405 | 0.006562829 | 1.008996 | 0.004384385 | 17.54 | 1.246418 | 0.007573941 | 1.007784 | 0.007963055 | 17.57 | 1.229141 | -0.002653238 | 1.005444 | -0.01044815 | 17.45 | 1.22016 | -0.001238624 | 1.01265 | -0.003931015 | 17.48 | 1.185351 | -0.02780796 | 1.013554 | 0.0024457 | 17.48 | 1.163226 | -0.0318945 | 1.020017 | -0.01336252 | 17.55 | 1.172553 | 0.04195804 | 1.015118 | 0.004923354 | 17.75 | 1.227332 | 0.02637186 | 1.019373 | 0.007138726
17.47 | 1.227246 | -0.01121415 | 0.986585 | -0.01284504 | 17.22 | 1.229928 | -0.005675898 | 0.9998225 | 0.003310802 | 17.5 | 1.217023 | 0.003330546 | 1.008088 | -0.000576313 | 17.37 | 1.217733 | 0.01136501 | 1.027869 | 0.004790279 | 17.29 | 1.205991 | 0.009507379 | 1.02659 | 0.0009908391 | 17.41 | 1.250159 | 0.009084025 | 1.026871 | -0.007361588 | 17.38 | 1.244355 | 0.005884633 | 1.015078 | 0.003406929 | 17.34 | 1.197086 | -0.05231614 | 1.009805 | -0.001021041 | 17.53 | 1.169841 | -0.002137465 | 1.014282 | 0.0007422478
17.29 | 1.248317 | 0.008411978 | 1.00823 | 0.009142907 | 17.09 | 1.224954 | 0.005394132 | 0.9991234 | 0.006922061 | 17.38 | 1.240796 | -0.001199333 | 1.006527 | 0.006611923 | 17.19 | 1.220648 | 0.001472065 | 0.9965398 | -0.0005729143 | 17.14 | 1.203628 | -0.00145385 | 1.005668 | -0.0003540691 | 17.31 | 1.163031 | -0.004770226 | 1.015145 | 0.006455173 | 17.25 | 1.152649 | -0.009651587 | 1.019444 | 0.004401854 | 17.18 | 1.239701 | 0.0441909 | 1.03338 | 0.002505826 | 17.42 | 1.246656 | -0.01629601 | 1.021029 | -0.002483688
17.14 | 1.214479 | -0.01914411 | 0.9813836 | -0.005620399 | 16.97 | 1.228998 | -0.009343007 | 1.004473 | 0.0003454437 | 17.26 | 1.218776 | 0.004858051 | 1.009645 | -0.002731308 | 17.07 | 1.205504 | 0.01311426 | 1.019155 | 0.0007704675 | 17.04 | 1.201017 | 0.003351806 | 1.026929 | 0.003536477 | 17.19 | 1.24338 | 0.004639234 | 1.02405 | -0.007795645 | 17.14 | 1.237101 | 0.003944201 | 1.012654 | -0.007214646 | 17.06 | 1.163205 | -0.04432059 | 1.007759 | -0.002144852 | 17.34 | 1.168596 | 0.01230593 | 1.016216 | -0.005886208
17.02 | 1.241859 | 0.01282971 | 1.010348 | 0.01338037 | 16.9 | 1.203959 | 0.001373086 | 0.9964315 | -0.006093013 | 17.15 | 1.234407 | -0.009463954 | 1.009541 | 0.001723895 | 16.95 | 1.227071 | -0.006104868 | 1.007512 | 0.004929923 | 16.97 | 1.206507 | 0.002599724 | 1.012057 | -0.0009995554 | 17.04 | 1.172233 | -0.008161137 | 1.016235 | 0.006765501 | 16.97 | 1.147683 | -0.02929626 | 1.010576 | 0.008353437 | 16.96 | 1.204682 | 0.04465688 | 1.020753 | 0.005242666 | 17.24 | 1.231194 | -0.0265317 | 1.014064 | 0.009136714
16.96 | 1.211765 | -0.01104696 | 0.9846499 | -0.009187799 | 16.85 | 1.22756 | -0.002265038 | 0.9999025 | -0.002036598 | 17 | 1.213777 | 0.001976156 | 1.008599 | -0.005076277 | 16.89 | 1.194842 | 0.005203738 | 1.010718 | 0.003937139 | 16.85 | 1.194939 | -0.002664829 | 1.018956 | 0.002323406 | 16.83 | 1.222227 | 0.02974493 | 1.022843 | -0.003541918 | 16.75 | 1.200321 | 0.03776383 | 1.021793 | -0.004929015 | 16.91 | 1.204205 | -0.05204109 | 1.009301 | -0.008935568 | 17.1 | 1.168277 | 0.01795294 | 1.015053 | -0.007216684
16.9 | 1.217216 | 0.01269959 | 1.001854 | 0.01340832 | 16.7 | 1.202657 | 0.0009205041 | 0.9958166 | 0.003246038 | 16.79 | 1.230879 | 0.003977117 | 1.011295 | 0.003712621 | 16.85 | 1.208682 | 0.007245629 | 1.004668 | -0.00761013 | 16.63 | 1.19333 | 0.00545705 | 1.015711 | -0.0005400306 | 16.68 | 1.205327 | -0.02886728 | 1.010521 | -0.004575092 | 16.65 | 1.20797 | -0.03722057 | 1.006686 | -0.006328725 | 16.81 | 1.137017 | 0.025178 | 1.01705 | 0.01113307 | 16.91 | 1.239856 | -0.002774849 | 1.010473 | 0.006187094
16.7 | 1.230336 | -0.005498786 | 1.012559 | -0.01256838 | 16.53 | 1.206209 | 0.0106652 | 1.000941 | 0.006561486 | 16.65 | 1.197489 | -0.0005436659 | 1.007751 | 0.001090351 | 16.66 | 1.188659 | -0.002671995 | 0.9979672 | 0.007433533 | 16.55 | 1.206376 | 0.003957554 | 1.011117 | -0.003248182 | 16.66 | 1.14816 | 0.007180504 | 1.017738 | 0.00994461 | 16.58 | 1.127299 | -0.004079891 | 1.012505 | -4.303221e-06 | 16.58 | 1.23189 | 0.02225208 | 1.019062 | 0.002062617 | 16.77 | 1.152581 | -0.02488859 | 1.012925 | -0.002015094
16.56 | 1.199243 | -0.00495578 | 0.9726955 | -0.004741163 | 16.43 | 1.208995 | 0.001266106 | 0.9995839 | -0.0004627198 | 16.61 | 1.212395 | 0.01321971 | 1.014541 | 0.0004173252 | 16.5 | 1.195578 | 0.009496991 | 1.018872 | 0.006082682 | 16.42 | 1.181191 | -0.001021211 | 1.009132 | 0.001538526 | 16.49 | 1.217604 | 0.02805434 | 1.020261 | 0.001014961 | 16.41 | 1.178749 | 0.03322032 | 1.011355 | -0.004417887 | 16.51 | 1.189289 | -0.03738145 | 1.005878 | -0.0002428505 | 16.7 | 1.201761 | 0.02670102 | 1.015369 | -0.001939864
16.47 | 1.206502 | 0.01256164 | 0.9953564 | 0.01969104 | 16.33 | 1.206871 | -0.002453689 | 1.002661 | 0.001586806 | 16.44 | 1.215918 | 0.0004707023 | 1.011182 | 0.00512136 | 16.4 | 1.209845 | 0.0008070147 | 1.018095 | -0.006783736 | 16.31 | 1.174766 | 0.001511403 | 1.018362 | 0.001589681 | 16.36 | 1.200614 | -0.01925235 | 1.01894 | -0.006738499 | 16.29 | 1.211719 | -0.01021089 | 1.015264 | -0.002231934 | 16.39 | 1.133592 | -0.0007585065 | 1.010273 | 0.005137044 | 16.6 | 1.214784 | -0.02094251 | 1.017674 | 5.974295e-06
16.32 | 1.22106 | 0.002088542 | 1.014271 | -0.00682659 | 16.17 | 1.189633 | 0.003160275 | 0.9959064 | 0.003068923 | 16.32 | 1.202322 | -0.0017348 | 1.015863 | 0.002083177 | 16.33 | 1.191566 | -0.007971317 | 1.001234 | -0.0009646642 | 16.2 | 1.188113 | 0.004967479 | 1.013567 | 0.0003099844 | 16.25 | 1.178247 | -0.01092616 | 1.014443 | 0.0008414289 | 16.2 | 1.190488 | -0.0206269 | 1.014476 | -0.00864107 | 16.26 | 1.184133 | 0.01773748 | 1.014625 | -0.001073196 | 16.44 | 1.166825 | -0.0188101 | 1.021449 | -0.001171274
16.17 | 1.20909 | -0.005739129 | 1.0032 | -0.009977237 | 16.07 | 1.185223 | 0.009843908 | 0.9993781 | 0.0006510705 | 16.23 | 1.193018 | 0.006779214 | 1.005178 | -0.0004294284 | 16.2 | 1.185193 | 0.01237123 | 1.001513 | 0.01637121 | 16 | 1.177901 | 0.0001574049 | 1.00921 | -0.0007058838 | 16.07 | 1.156801 | -0.01457032 | 1.017999 | 0.008663488 | 16.07 | 1.165507 | -0.02646907 | 1.013983 | -0.0007664355 | 16.17 | 1.179426 | 0.00939696 | 1.019223 | -0.000850023 | 16.34 | 1.156997 | 0.006030384 | 1.013081 | -0.00454437
16.1 | 1.197136 | -0.005180437 | 0.9871934 | -0.007686759 | 16.02 | 1.196954 | 0.00570607 | 0.9985599 | -0.0007597048 | 16.06 | 1.189056 | 0.008379318 | 1.001562 | 0.004606459 | 15.99 | 1.176763 | -4.399491e-05 | 1.003067 | 0.006085496 | 15.93 | 1.181317 | -0.005397031 | 1.014854 | 0.00225619 | 16.04 | 1.198561 | 0.01814791 | 1.024121 | 0.002173647 | 15.87 | 1.150885 | 0.001740906 | 1.010836 | -0.004735657 | 15.97 | 1.185484 | -0.01352761 | 1.016478 | -0.0009963287 | 16.22 | 1.18123 | 0.02764626 | 1.012489 | 0.002527028
16.06 | 1.193678 | -0.002805134 | 0.9836041 | 0.0001892685 | 15.88 | 1.192647 | 0.006867371 | 1.000238 | -0.001975364 | 15.89 | 1.19647 | 0.008735536 | 1.001753 | 0.006468884 | 15.91 | 1.1844 | 0.003181558 | 1.012341 | 0.003398694 | 15.89 | 1.187558 | 0.005562905 | 1.01101 | 0.001291102 | 15.96 | 1.15551 | 0.01142284 | 1.020029 | 0.002493448 | 15.78 | 1.154297 | -0.004907235 | 1.01266 | -0.003184618 | 15.85 | 1.176811 | -0.008342366 | 1.012334 | -0.00545525 | 16.12 | 1.19643 | -0.004366801 | 1.013023 | -0.005970172
15.92 | 1.193796 | -0.0002077451 | 0.9907113 | 0.008957365 | 15.74 | 1.182959 | 0.009186286 | 0.9923841 | 0.00441777 | 15.85 | 1.189149 | 0.002291608 | 1.009067 | 0.00200856 | 15.87 | 1.18971 | 0.003098895 | 1.015223 | 0.004402717 | 15.81 | 1.158871 | -0.003636369 | 1.014813 | -0.001092906 | 15.83 | 1.187028 | 0.003203113 | 1.019204 | -0.001744967 | 15.71 | 1.16226 | 0.0003842664 | 1.015353 | 0.001269917 | 15.8 | 1.168993 | -0.01382646 | 1.010349 | -0.003801084 | 15.91 | 1.187728 | -0.00960615 | 1.018883 | -0.003093475
15.74 | 1.189138 | 0.003920391 | 0.9926908 | -0.00099192 | 15.6 | 1.175881 | 0.001754422 | 0.9940767 | 0.001753966 | 15.78 | 1.184711 | -0.002388997 | 1.006596 | -0.005766657 | 15.75 | 1.175433 | 0.008740259 | 1.01133 | -0.0003203295 | 15.71 | 1.175078 | -0.002257836 | 1.009467 | -0.003927323 | 15.69 | 1.176482 | 0.002232824 | 1.016613 | 0.002093351 | 15.62 | 1.162678 | -0.004477522 | 1.019012 | -0.005760169 | 15.72 | 1.171844 | -0.002438384 | 1.014391 | -0.0005429736 | 15.8 | 1.172678 | 0.003899831 | 1.014122 | 0.002297629
15.61 | 1.184101 | 0.001341291 | 1.001095 | 0.003979967 | 15.53 | 1.167505 | 0.0006062317 | 0.9907208 | -0.0002090065 | 15.68 | 1.183491 | -0.004913937 | 1.006513 | -0.00804065 | 15.63 | 1.167316 | -0.001478008 | 1.006363 | -0.008811657 | 15.59 | 1.154131 | -0.0004012832 | 1.007035 | -0.0007049234 | 15.57 | 1.164274 | 0.001829761 | 1.019614 | 0.0009716357 | 15.47 | 1.175112 | -0.008114833 | 1.016201 | -0.002697914 | 15.61 | 1.160201 | 0.0001610727 | 1.015695 | -0.004505432 | 15.74 | 1.17263 | -0.007300389 | 1.015877 | -0.0005507873
15.52 | 1.186792 | 0.001149613 | 0.9946213 | -0.003608718 | 15.49 | 1.177538 | 0.00353395 | 0.9957755 | -0.001169752 | 15.54 | 1.180824 | 0.01206212 | 1.004773 | 0.007558886 | 15.53 | 1.173666 | 0.005788278 | 1.005313 | 0.001054728 | 15.41 | 1.167566 | 0.003689789 | 1.014906 | 0.002613405 | 15.5 | 1.17092 | -0.00817445 | 1.015986 | 0.004069468 | 15.31 | 1.168665 | -0.006219403 | 1.011011 | 0.002494985 | 15.46 | 1.162622 | 0.008830593 | 1.015457 | 0.002389067 | 15.65 | 1.171078 | -0.0007306858 | 1.018473 | -0.0002831313
15.48 | 1.182775 | 0.002876989 | 0.994426 | -0.003346169 | 15.36 | 1.176475 | -0.002638963 | 0.9989495 | 0.0006376726 | 15.38 | 1.18019 | 0.0008100113 | 1.003242 | -0.002444157 | 15.37 | 1.170166 | -0.002071561 | 1.006437 | 0.0001130145 | 15.19 | 1.1566 | 0.007966565 | 1.013519 | 0.01194492 | 15.39 | 1.163743 | -0.01393902 | 1.013936 | -0.003461498 | 15.21 | 1.176031 | 0.008630439 | 1.013327 | 0.001935461 | 15.28 | 1.151755 | 0.009476885 | 1.015341 | 0.003612042 | 15.52 | 1.163609 | 0.002860748 | 1.010919 | -0.003310265
15.41 | 1.181852 | 0.00444822 | 0.9908986 | 0.001876798 | 15.13 | 1.173386 | 0.003584483 | 0.9974265 | -0.003210934 | 15.19 | 1.184167 | 0.01865822 | 1.013302 | -0.00078722 | 15.18 | 1.166109 | -0.006680061 | 1.005437 | -0.006754591 | 15.1 | 1.153121 | 0.0002979036 | 1.009995 | 0.009612085 | 15.19 | 1.170582 | -0.01504926 | 1.010299 | -0.007386122 | 15.21 | 1.164518 | 0.0180918 | 1.019849 | 0.007870443 | 15.18 | 1.132382 | 0.006182058 | 1.001625 | 0.004759476 | 15.35 | 1.147252 | 0.01501224 | 1.006807 | 0.001973361
15.19 | 1.178589 | 0.01056312 | 1.002488 | -0.002251681 | 15.03 | 1.158923 | 0.001911481 | 0.9872056 | -0.0006473962 | 15.15 | 1.158049 | 3.899631e-05 | 1.00627 | -0.006155544 | 15.12 | 1.168672 | 0.005759266 | 1.012486 | -0.005920887 | 15.05 | 1.156101 | -0.008364371 | 1.007752 | -0.008628076 | 15.06 | 1.18213 | 0.001425425 | 1.020871 | -0.008726867 | 15.03 | 1.122365 | 0.01338534 | 1.011141 | -0.004199328 | 15.15 | 1.139308 | -0.009955704 | 1.011353 | 0.003298876 | 15.22 | 1.139257 | 0.003981305 | 1.017039 | -0.009995842
15.01 | 1.161209 | 0.009507011 | 0.9810234 | 0.01850262 | 14.95 | 1.158531 | 0.006654238 | 0.9978959 | 0.003139067 | 15.1 | 1.181252 | -0.002194997 | 1.009253 | 0.009060463 | 15.09 | 1.156516 | 0.004437014 | 1.01286 | -0.0009791098 | 14.9 | 1.174115 | -0.002451316 | 1.010459 | -0.003979972 | 15.03 | 1.169642 | 0.01812831 | 1.030106 | -0.0008047388 | 14.91 | 1.122245 | -0.008352225 | 1.016332 | 0.006342619 | 14.98 | 1.148265 | -0.02054186 | 1.01326 | -0.00264732 | 15.19 | 1.132157 | -0.01288139 | 1.016525 | 0.0006730777
14.95 | 1.153876 | 0.006108712 | 0.9738284 | -0.003094128 | 14.81 | 1.156837 | 0.01429085 | 1.001567 | 0.008599345 | 14.92 | 1.17316 | 0.007868215 | 1.001119 | 0.0006950656 | 14.89 | 1.156751 | 0.003244347 | 1.006646 | 0.008567137 | 14.82 | 1.16287 | 0.02180267 | 1.01585 | 0.002019648 | 14.86 | 1.135451 | 0.002646387 | 1.020157 | -0.001830058 | 14.81 | 1.164962 | -0.03404797 | 1.007472 | -0.005644764 | 14.89 | 1.170562 | -0.00527861 | 1.009473 | 0.002805752 | 15.08 | 1.153644 | -0.03242408 | 1.018531 | -0.002356594
14.83 | 1.16616 | -0.007197578 | 0.9938058 | -0.01340651 | 14.69 | 1.165193 | -0.01434904 | 0.9964219 | 0.0006855752 | 14.83 | 1.17118 | 0.02177987 | 1.008214 | 0.005020085 | 14.74 | 1.153982 | -0.0003411086 | 0.9952293 | 0.005672093 | 14.72 | 1.131606 | -4.56252e-05 | 1.005527 | 0.001320562 | 14.73 | 1.147794 | -0.0219968 | 1.008976 | 0.004917208 | 14.71 | 1.178554 | 0.02349644 | 1.012344 | 0.002083034 | 14.78 | 1.15294 | 0.01197499 | 1.015221 | -0.002897278 | 14.93 | 1.187706 | -0.0197701 | 1.010801 | 0.005101143
14.71 | 1.177022 | -0.0007025866 | 1.013366 | -0.0008313842 | 14.6 | 1.16993 | 0.02119385 | 0.9951602 | 0.00667932 | 14.75 | 1.134591 | -0.006657749 | 1.000789 | -0.005993859 | 14.71 | 1.158802 | -0.008592346 | 1.010118 | -0.01447501 | 14.55 | 1.153418 | -0.01233058 | 1.006432 | 0.00201929 | 14.68 | 1.18045 | 0.003964111 | 1.018532 | -0.002101774 | 14.61 | 1.104384 | 0.01583255 | 1.014235 | 0.002425402 | 14.53 | 1.111856 | 0.0003718143 | 1.002796 | -0.001635628 | 14.86 | 1.182017 | 0.04165833 | 1.009609 | 0.001128246
14.64 | 1.166008 | 0.01139022 | 0.9942473 | 0.01646356 | 14.54 | 1.146905 | 0.01222185 | 0.9987399 | 0.004126182 | 14.6 | 1.169744 | -0.001260857 | 1.008809 | 0.007066575 | 14.58 | 1.16848 | 0.008308031 | 1.022411 | 0.01094009 | 14.47 | 1.154303 | 0.01530152 | 1.009616 | -0.001527745 | 14.52 | 1.124857 | 0.02031405 | 1.020398 | -0.007588016 | 14.42 | 1.155851 | -0.03915318 | 1.011987 | -0.007121078 | 14.62 | 1.150184 | -0.02702642 | 1.005924 | -0.008173201 | 14.74 | 1.10041 | 0.01650988 | 1.019085 | -0.007795308
14.52 | 1.139444 | -0.01446245 | 0.9780013 | -0.02306195 | 14.36 | 1.153884 | -0.004018723 | 0.996849 | -0.01023438 | 14.49 | 1.152146 | 0.02099927 | 1.001754 | 0.004556898 | 14.42 | 1.13868 | -0.0003397382 | 0.9940299 | 0.001307244 | 14.45 | 1.12704 | -0.002216893 | 1.011858 | 0.009327292 | 14.36 | 1.134526 | -0.02741693 | 1.004578 | 0.003954535 | 14.36 | 1.166401 | 0.02582101 | 1.008778 | -0.006516644 | 14.45 | 1.166324 | 0.01953013 | 1.023056 | -0.0001841848 | 14.58 | 1.14026 | -0.06691556 | 1.017448 | 0.000581974
14.35 | 1.183057 | 0.0136117 | 1.029377 | 0.008963889 | 14.19 | 1.146842 | 0.01285149 | 0.9916846 | 0.003321743 | 14.47 | 1.143805 | -0.009474156 | 1.009628 | -0.001679261 | 14.43 | 1.160219 | -0.00119781 | 1.016864 | -0.01147668 | 14.35 | 1.164207 | -0.009796116 | 1.010609 | -0.004949135 | 14.36 | 1.182823 | 0.01584545 | 1.020167 | -0.01028752 | 14.34 | 1.099088 | -0.005987431 | 1.010776 | 0.007040585 | 14.25 | 1.106348 | -0.01815172 | 1.000281 | 0.001728192 | 14.49 | 1.199992 | 0.02817126 | 1.00934 | -0.001139099
14.23 | 1.138605 | 0.01140299 | 0.9748894 | 0.01736335 | 14.07 | 1.145948 | -0.00933943 | 0.9995295 | 0.000544866 | 14.34 | 1.168819 | -0.001620575 | 1.002085 | -0.0007023256 | 14.35 | 1.134103 | 0.01099808 | 1.006184 | 0.02574898 | 14.19 | 1.123664 | 0.01326456 | 1.015393 | 0.006718713 | 14.3 | 1.114182 | -0.0125247 | 1.013106 | 0.004818737 | 14.26 | 1.180105 | -0.009456407 | 1.019287 | -0.004272027 | 14.18 | 1.167911 | -0.003155993 | 1.013824 | -0.0001976194 | 14.46 | 1.079663 | 0.01324858 | 1.019446 | -0.000812732
14.22 | 1.169807 | -0.006865248 | 1.015013 | -0.02742394 | 13.98 | 1.136775 | 0.01561613 | 0.9855347 | 0.002738005 | 14.17 | 1.140217 | 0.01580662 | 1.010907 | 0.008640305 | 14.21 | 1.150263 | -0.001687135 | 0.9977311 | -0.01650576 | 14.07 | 1.161171 | -0.01340607 | 1.017451 | -0.006684366 | 14.23 | 1.184497 | -0.001627869 | 1.018045 | -0.003682753 | 14.16 | 1.102267 | 0.005000648 | 1.01411 | 0.001581671 | 14.12 | 1.114165 | 0.01436374 | 1.012819 | 0.009728523 | 14.36 | 1.196152 | -0.05408448 | 1.016193 | -0.002032223
14.11 | 1.12697 | 0.02443691 | 0.9737921 | 0.03382248 | 13.86 | 1.146702 | -0.002518532 | 1.010298 | -0.003625397 | 14.02 | 1.152319 | -0.0105485 | 0.9959736 | -0.005177663 | 14.1 | 1.132059 | 0.002147637 | 1.011795 | 0.02243373 | 13.99 | 1.126394 | 0.02579677 | 1.008037 | 0.01086784 | 14.12 | 1.116044 | 0.008406449 | 1.027117 | 0.007139421 | 14.07 | 1.163099 | -0.01133267 | 1.003048 | -0.001028537 | 14.03 | 1.156598 | -0.01703648 | 1.009894 | -0.00690862 | 14.21 | 1.11539 | 0.06466847 | 1.015265 | 0.0001108937
14.03 | 1.172632 | -0.02199329 | 1.016102 | -0.03225545 | 13.77 | 1.120146 | 0.01309501 | 0.9725208 | -0.00145206 | 13.95 | 1.135144 | 0.01364789 | 1.005816 | 0.006466262 | 14.02 | 1.14468 | 0.002728469 | 1.002155 | -0.01498532 | 13.94 | 1.158655 | -0.006229009 | 1.006268 | -0.00801997 | 14.01 | 1.181657 | -0.004889324 | 1.019558 | -0.02039453 | 13.95 | 1.1014 | 0.0007264995 | 1.011792 | -0.005677349 | 13.9 | 1.0979 | 0.006749639 | 1.008355 | 0.008341195 | 14.07 | 1.16359 | -0.06913949 | 1.018395 | -0.001722307
13.85 | 1.099029 | 0.02314329 | 0.9540112 | 0.03713282 | 13.73 | 1.149069 | 0.01031817 | 1.000485 | 0.008563962 | 13.91 | 1.157941 | 0.001455407 | 1.002115 | -0.0002226091 | 13.94 | 1.129022 | 0.0176535 | 0.999481 | 0.03461507 | 13.84 | 1.10984 | -0.004692023 | 1.005367 | 0.004373508 | 13.85 | 1.103149 | -0.01082973 | 1.004547 | 0.01800171 | 13.75 | 1.133191 | 0.008270355 | 1.0017 | 0.001914232 | 13.73 | 1.157046 | 0.00171333 | 1.015851 | -0.005427603 | 13.97 | 1.109091 | 0.0651038 | 1.015662 | -0.001817617
13.67 | 1.182724 | 0.002025416 | 1.036206 | -0.012407 | 13.75 | 1.132424 | 0.006937757 | 0.9899094 | -0.006942187 | 13.86 | 1.127056 | -0.005136079 | 1.000591 | 0.0002289571 | 13.78 | 1.146613 | -0.006931667 | 1.013817 | -0.01920597 | 13.62 | 1.145398 | 0.01961927 | 1.013778 | 0.002540935 | 13.64 | 1.15831 | 0.02465686 | 1.028123 | -0.006964238 | 13.57 | 1.126594 | -0.02026209 | 1.018725 | -0.001256045 | 13.67 | 1.111503 | -0.01194409 | 1.013669 | -0.002963131 | 13.92 | 1.181032 | -0.06426577 | 1.013465 | -0.002726631
13.65 | 1.104041 | -0.01474348 | 0.9506206 | -0.01888307 | 13.58 | 1.141487 | 0.007332488 | 0.9912599 | -0.002313184 | 13.71 | 1.14576 | 0.014636 | 0.9996334 | -0.0003606849 | 13.6 | 1.125628 | -0.0019018 | 0.9902926 | 0.003611246 | 13.51 | 1.136256 | -0.01963204 | 1.004924 | -0.005961872 | 13.57 | 1.148894 | -0.032858 | 0.9974311 | -0.007221439 | 13.58 | 1.118459 | -0.0002464552 | 1.009276 | -0.01310061 | 13.67 | 1.13605 | 0.02432896 | 1.011994 | 0.003967016 | 13.87 | 1.06387 | 0.03554688 | 1.009799 | -0.001499186
13.62 | 1.148049 | 0.04682124 | 1.011143 | 0.0547641 | 13.42 | 1.119166 | -0.005249413 | 0.9913114 | -0.008122636 | 13.51 | 1.136259 | -0.007349956 | 1.008706 | -0.001124458 | 13.51 | 1.122452 | 0.01274118 | 1.01542 | 0.01384518 | 13.51 | 1.119067 | 0.006516394 | 1.015732 | 0.004118946 | 13.58 | 1.100041 | 0.01130453 | 1.017941 | 0.01690971 | 13.49 | 1.133018 | 0.004987737 | 1.006564 | 0.009883493 | 13.53 | 1.137112 | -0.006755417 | 1.008104 | -0.0003957077 | 13.72 | 1.210448 | 0.01455342 | 1.014602 | 0.004648944
13.43 | 1.166204 | -0.01367069 | 1.031223 | -0.02173783 | 13.38 | 1.117302 | 0.01684662 | 0.9963527 | 0.00956634 | 13.48 | 1.12461 | 0.01119036 | 1.009911 | 0.00317411 | 13.48 | 1.138405 | 0.007110054 | 1.008945 | -0.01051184 | 13.33 | 1.132861 | 0.0188261 | 1.012767 | 0.0004223714 | 13.38 | 1.148883 | 0.0213801 | 1.021965 | -0.006401673 | 13.33 | 1.120857 | -0.007564723 | 1.020254 | -0.004223315 | 13.4 | 1.104949 | -0.000552448 | 1.007967 | -0.002113193 | 13.53 | 1.09276 | -0.04933709 | 1.007067 | -0.004015183
13.42 | 1.105025 | -0.02111537 | 0.9548639 | -0.02218981 | 13.24 | 1.137465 | 0.007616329 | 1.002449 | -0.0004617875 | 13.37 | 1.138602 | 0.008685682 | 1.003852 | -0.001510405 | 13.33 | 1.123836 | 0.001612123 | 0.9932021 | 0.001411609 | 13.26 | 1.138022 | -0.009367718 | 1.012543 | -0.008685688 | 13.31 | 1.141197 | -0.015673 | 1.001238 | -0.01139818 | 13.24 | 1.118226 | 0.001727982 | 1.00574 | -0.004302497 | 13.35 | 1.123024 | 0.02085534 | 1.011749 | 0.004034805 | 13.49 | 1.089959 | 0.05956053 | 1.011304 | 0.009523414
13.32 | 1.107607 | 0.03301331 | 0.9685049 | 0.04211541 | 13.14 | 1.129318 | -0.007470014 | 0.9956637 | -0.0008116087 | 13.27 | 1.132298 | 0.008236252 | 0.9969702 | 0.004118899 | 13.24 | 1.115555 | 0.007438866 | 0.9994389 | 0.01279477 | 13.19 | 1.114955 | -0.01432363 | 0.9995349 | 0.003796568 | 13.23 | 1.112442 | -0.01990156 | 1.005946 | 0.00716652 | 13.18 | 1.116639 | 0.003177787 | 1.006757 | -0.003111325 | 13.22 | 1.140628 | 0.001523417 | 1.013187 | 0.003027678 | 13.38 | 1.185575 | 0.008554641 | 1.016961 | -0.001797433
13.12 | 1.151238 | 0.02301572 | 1.023448 | 0.01733266 | 13.12 | 1.111232 | -0.004734687 | 0.9871675 | -0.005372397 | 13.17 | 1.133408 | 0.0013031 | 1.004442 | -0.003281391 | 13.14 | 1.139301 | 0.003067871 | 1.014725 | -0.0001823248 | 13.02 | 1.111403 | 0.002352157 | 1.009952 | 0.001220964 | 13.09 | 1.11103 | 0.0151365 | 1.01742 | 0.008114679 | 13.06 | 1.120864 | -0.006447853 | 1.011958 | -0.004642046 | 13.1 | 1.134672 | -0.01710836 | 1.022737 | -0.004962151 | 13.29 | 1.12999 | -0.05067569 | 1.012442 | -0.002802878
13.02 | 1.147752 | -0.0009037875 | 1.016405 | -0.01362273 | 13 | 1.118356 | 0.0005149161 | 0.9931499 | 0.00646669 | 13.07 | 1.127271 | 0.0001968925 | 0.9960789 | -0.01316559 | 13.01 | 1.119404 | 0.004348083 | 1.006134 | -0.002580588 | 12.98 | 1.116823 | 0.0149364 | 1.007818 | 0.00280341 | 13.05 | 1.123746 | 0.01944579 | 1.018317 | 0.00514593 | 12.91 | 1.109296 | -0.003431964 | 1.013534 | -0.00167942 | 13.07 | 1.100377 | -0.0001620259 | 1.003883 | 0.0006043601 | 13.19 | 1.070938 | -0.01735802 | 1.01165 | -0.001724036
12.95 | 1.119761 | -0.01665665 | 0.9837133 | -0.0236052 | 12.8 | 1.110645 | 0.006516187 | 0.9976729 | 0.003196878 | 13.06 | 1.126515 | 0.00603991 | 1.001 | 0.005451795 | 12.94 | 1.121451 | -0.005335563 | 0.9981871 | -0.01044798 | 12.92 | 1.130335 | 0.01333607 | 1.013732 | -0.0001235132 | 12.91 | 1.133286 | -0.0008576175 | 1.013688 | -0.007337707 | 12.91 | 1.108686 | 0.003185137 | 1.009125 | -0.001617097 | 13.01 | 1.09662 | 0.004628417 | 1.001718 | -0.007387835 | 13.07 | 1.099213 | 0.03507008 | 1.017247 | 0.001071326
13.01 | 1.114592 | -0.00758955 | 0.9746237 | -0.005803908 | 12.77 | 1.115533 | 0.007316109 | 0.9981006 | -0.006760835 | 12.87 | 1.124348 | 0.003437788 | 0.9973268 | -0.00301107 | 12.96 | 1.127854 | -0.003213568 | 0.9955665 | -0.005003884 | 12.73 | 1.122609 | 0.002806595 | 1.012751 | -0.008931911 | 12.74 | 1.132785 | -0.007366241 | 1.018199 | -0.00834011 | 12.83 | 1.111884 | 0.002192125 | 1.012745 | 0.0001476093 | 12.81 | 1.11358 | 0.0114103 | 1.01422 | 0.001713885 | 13.04 | 1.139234 | 0.04203372 | 1.012426 | 0.001299405
12.95 | 1.100508 | 0.006327928 | 0.9746657 | 0.007678613 | 12.78 | 1.112431 | 0.002930334 | 0.9918251 | -0.002087703 | 12.68 | 1.126114 | 0.005672439 | 1.010796 | -0.002255087 | 12.87 | 1.115193 | -0.003753218 | 1.000761 | 0.0008315708 | 12.58 | 1.113475 | -0.002781717 | 1.008191 | 0.001532236 | 12.72 | 1.131193 | -0.009086318 | 1.010483 | -0.009477661 | 12.67 | 1.11335 | -0.0005632066 | 1.009198 | 0.0002859467 | 12.64 | 1.122046 | 0.004001195 | 1.00832 | 0.00133075 | 12.85 | 1.147928 | 0.00158765 | 1.016501 | -0.001879471
12.77 | 1.11077 | 0.01494043 | 0.9812891 | 0.01375125 | 12.74 | 1.104589 | 0.004267214 | 0.9886831 | -0.0007031587 | 12.64 | 1.124028 | 0.006410698 | 1.001877 | 0.002318618 | 12.7 | 1.112652 | -0.002601814 | 0.9947749 | -0.00286342 | 12.47 | 1.111645 | 0.01620281 | 1.006606 | 0.01233744 | 12.69 | 1.123041 | -0.007833696 | 1.011576 | -0.003009649 | 12.52 | 1.108054 | -0.002397547 | 1.008429 | -0.004405767 | 12.58 | 1.110985 | 0.001391879 | 1.013798 | -0.0009724513 | 12.7 | 1.12648 | -0.009357215 | 1.010354 | -0.002965255
12.6 | 1.103709 | 0.005986797 | 0.9778877 | 0.003997474 | 12.67 | 1.106298 | 0.005665291 | 0.9868444 | -0.00377411 | 12.62 | 1.12757 | 0.005650644 | 1.003156 | 0.004178468 | 12.53 | 1.113738 | 0.002436422 | 1.001532 | 0.004886826 | 12.38 | 1.116057 | 0.0004754852 | 1.006079 | -0.001000229 | 12.63 | 1.120643 | -0.003556223 | 1.010078 | 0.002443116 | 12.41 | 1.106504 | 0.0007540312 | 1.006389 | 0.007128548 | 12.54 | 1.108443 | -0.002282926 | 1.015542 | -0.002021669 | 12.69 | 1.120847 | -0.01401307 | 1.011465 | 0.002570719
12.48 | 1.112146 | 0.009160283 | 0.9870593 | 0.005786164 | 12.57 | 1.109735 | 0.006258448 | 0.9889795 | -0.001113956 | 12.56 | 1.118146 | 0.004033972 | 1.00448 | -0.004730471 | 12.43 | 1.105891 | 0.006894819 | 1.001127 | 0.002748877 | 12.28 | 1.099388 | 0.002085219 | 0.9992483 | -0.005219799 | 12.54 | 1.11387 | -0.006059489 | 1.014361 | -0.002203369 | 12.34 | 1.099804 | -0.004981647 | 1.002862 | -0.003684544 | 12.45 | 1.103415 | -0.00553005 | 1.006107 | 0.001267575 | 12.68 | 1.124569 | -0.006572292 | 1.017535 | 0.002919258
12.39 | 1.108516 | -0.0007961752 | 0.9826623 | -0.007811908 | 12.44 | 1.103872 | 0.01085277 | 0.987536 | 0.01343718 | 12.44 | 1.110637 | 0.002831637 | 1.003609 | -0.004985669 | 12.37 | 1.112865 | 0.006925661 | 1.00922 | -0.001671564 | 12.21 | 1.10772 | -0.0005149047 | 1.010855 | 0.0007295578 | 12.42 | 1.108014 | 0.002000631 | 1.013141 | 0.00304287 | 12.31 | 1.104743 | -0.007671411 | 1.004851 | -0.00016821 | 12.32 | 1.105211 | 0.0007471934 | 1.007412 | -0.0008282472 | 12.62 | 1.115677 | -0.008183863 | 1.011938 | -0.0041633
12.39 | 1.113386 | -0.002800582 | 0.9874121 | -0.01113811 | 12.23 | 1.100915 | 0.001426473 | 0.9849287 | 0.00240632 | 12.28 | 1.118536 | 0.002755369 | 1.003721 | 0.002958612 | 12.35 | 1.111834 | 0.007411089 | 1.010707 | 0.006815278 | 12.19 | 1.106801 | -0.01046839 | 1.011546 | 0.002769404 | 12.24 | 1.106269 | 0.0002552286 | 1.023798 | -0.001941494 | 12.3 | 1.093065 | -0.007825293 | 1.008917 | -0.003417306 | 12.18 | 1.097827 | -0.01163797 | 1.010123 | -0.007012668 | 12.52 | 1.108212 | 0.004575734 | 1.007507 | 0.002367006
12.42 | 1.114968 | 0.001985134 | 0.9976226 | 0.0007724533 | 12.05 | 1.103376 | 0.009388552 | 0.9904918 | 0.006832866 | 12.14 | 1.116888 | 0.009106927 | 0.9999349 | -0.000217484 | 12.35 | 1.10817 | 0.006238421 | 1.007333 | 0.005618115 | 12.2 | 1.097381 | -0.005227197 | 1.003487 | 0.0005326048 | 12.09 | 1.103027 | 0.0009180518 | 1.016336 | 0.008375091 | 12.21 | 1.112275 | -0.008616441 | 1.009696 | -7.369362e-05 | 12.11 | 1.096248 | -0.01106032 | 1.005037 | -0.00207553 | 12.36 | 1.103519 | 0.0183003 | 1.010289 | 0.002942288
12.38 | 1.103835 | 0.007859755 | 0.9920133 | 0.00209215 | 12.01 | 1.108289 | 0.01611909 | 0.9940503 | 0.0128257 | 12.09 | 1.126811 | 0.008732573 | 1.0153 | 0.007096085 | 12.19 | 1.11475 | 0.01304182 | 1.009844 | 0.008847862 | 12.05 | 1.114052 | 0.001651784 | 1.004343 | -0.001141202 | 12.06 | 1.101774 | -0.01604852 | 1.010906 | 0.002358754 | 11.98 | 1.116663 | -0.005322148 | 1.004864 | -0.002055546 | 12.15 | 1.108908 | -0.008136262 | 1.014251 | -0.0002183949 | 12.17 | 1.076544 | 0.02575274 | 1.005054 | 0.001024082
12.1 | 1.114071 | 0.02717351 | 1.006529 | 0.0232538 | 11.97 | 1.090188 | -0.005069035 | 0.9759935 | -0.01131076 | 12.09 | 1.103608 | 0.01391516 | 1.000882 | 0.01266936 | 11.96 | 1.097005 | 0.001567775 | 0.9964543 | 0.01363878 | 11.89 | 1.124439 | 0.006456158 | 1.00947 | 0.004674945 | 12.08 | 1.112455 | -0.0119832 | 1.006892 | -0.007787018 | 11.95 | 1.115076 | 0.01783505 | 1.009009 | 3.331724e-05 | 12.08 | 1.115007 | 0.005756743 | 1.008155 | 0.00109988 | 12.07 | 1.067539 | 0.002928172 | 1.006809 | -0.002795991
11.89 | 1.090637 | 0.03492719 | 0.9811132 | 0.03727045 | 11.84 | 1.097812 | -0.003776715 | 0.9865795 | -0.01350532 | 11.96 | 1.093309 | -0.003924547 | 0.9932796 | -0.006165759 | 11.93 | 1.112683 | 0.008409065 | 1.004626 | 0.006900825 | 11.91 | 1.108644 | 0.02179093 | 1.012143 | -0.002827918 | 11.89 | 1.122946 | -0.00756377 | 1.015419 | -0.003739079 | 11.92 | 1.104007 | 0.03113379 | 1.015814 | 0.001669181 | 11.88 | 1.108564 | 0.01387086 | 1.002841 | -0.008185094 | 12.09 | 1.075609 | -0.02441103 | 1.006675 | -0.004789853
11.82 | 1.061348 | 0.003667137 | 0.9468556 | 0.008396506 | 11.85 | 1.116613 | 0.002842041 | 1.006694 | -0.0008864215 | 11.84 | 1.093962 | 0.001469442 | 1.001945 | -0.006066317 | 11.86 | 1.105577 | 0.01018739 | 0.9983236 | 0.002074378 | 11.77 | 1.096835 | 0.0150193 | 1.013901 | 0.01286654 | 11.84 | 1.120986 | 0.01198456 | 1.022991 | -0.00479534 | 11.76 | 1.06422 | 0.002753301 | 1.011404 | 0.003453328 | 11.87 | 1.090196 | 0.01380021 | 1.015866 | -0.008336391 | 12.02 | 1.117356 | -0.03816707 | 1.017397 | 0.003638844
11.76 | 1.10641 | -0.02480219 | 0.9789871 | -0.036702 | 11.71 | 1.093581 | 0.0140143 | 0.9940541 | 0.01494784 | 11.82 | 1.108614 | 0.0004370952 | 1.000678 | 0.01173992 | 11.75 | 1.10239 | 0.004309713 | 0.9993999 | -0.004373941 | 11.67 | 1.080648 | -0.01443788 | 0.99624 | 0.007818691 | 11.74 | 1.089774 | 0.005139554 | 1.019513 | 0.0005828997 | 11.66 | 1.090081 | -0.03722158 | 0.9975536 | 0.0009739821 | 11.75 | 1.075927 | -0.005112516 | 1.002401 | 0.009247868 | 11.85 | 1.157359 | -0.01648317 | 1.007534 | 0.005905603
11.77 | 1.131954 | -0.0124954 | 1.024904 | -0.01922544 | 11.55 | 1.088839 | 0.006847578 | 0.9755356 | 0.00083552 | 11.71 | 1.110425 | -0.008821791 | 0.9973047 | -0.01070747 | 11.7 | 1.105893 | 0.01031976 | 1.011271 | 0.007202585 | 11.61 | 1.114965 | -0.005879473 | 1.002115 | -0.004176921 | 11.64 | 1.091288 | -0.0164101 | 1.005322 | 0.00597979 | 11.63 | 1.142249 | 0.001626125 | 1.007952 | -0.01598812 | 11.66 | 1.107148 | -0.01670133 | 1.011434 | -0.003521772 | 11.83 | 1.13804 | 0.05371745 | 1.00851 | 0.00291299
11.64 | 1.097722 | 0.03981271 | 0.9936502 | 0.03924915 | 11.56 | 1.081672 | -0.0166684 | 0.9851089 | -0.0166624 | 11.6 | 1.117068 | 0.009377409 | 1.010738 | -0.003779589 | 11.59 | 1.091257 | 0.01326058 | 0.9900203 | 0.02020487 | 11.48 | 1.110565 | 0.02767338 | 1.020226 | -0.001401666 | 11.58 | 1.115935 | -0.01455311 | 1.005628 | -0.01882871 | 11.51 | 1.085676 | 0.03951663 | 1.019876 | 0.00350093 | 11.61 | 1.120474 | 0.01250468 | 1.014418 | 0.004703215 | 11.7 | 1.035983 | 0.0430905 | 1.004837 | -0.002451155
11.45 | 1.050744 | -0.008674202 | 0.9529047 | -0.0004691318 | 11.44 | 1.095194 | 0.02076761 | 0.9987477 | 0.01565107 | 11.54 | 1.093099 | 0.007323772 | 0.9987335 | 0.008020452 | 11.49 | 1.09227 | 0.001434641 | 0.9900992 | -0.003717101 | 11.47 | 1.065143 | -0.00523729 | 1.004145 | 0.01444879 | 11.44 | 1.110874 | 0.0174523 | 1.031778 | -0.01169018 | 11.4 | 1.057027 | -0.02708748 | 0.9983128 | 0.008328307 | 11.41 | 1.064816 | 0.0249297 | 0.9990677 | -0.006694238 | 11.61 | 1.061364 | -0.06717529 | 1.010587 | 0.0005771905
11.52 | 1.113974 | -0.02602149 | 1.004028 | -0.03435305 | 11.27 | 1.075813 | 0.0126162 | 0.9789524 | 0.01068867 | 11.44 | 1.108279 | -0.01579794 | 1.001702 | -0.01248255 | 11.38 | 1.112908 | 0.004380328 | 1.018199 | -0.006377138 | 11.4 | 1.121872 | -0.0110268 | 1.003349 | -0.006855539 | 11.45 | 1.077079 | -0.0112673 | 0.9996466 | 0.01268035 | 11.42 | 1.146797 | -0.01783045 | 1.010434 | -0.02388786 | 11.45 | 1.089121 | -0.02623927 | 1.007814 | -0.004985424 | 11.59 | 1.173054 | -0.01107668 | 1.01096 | 0.001939486
11.42 | 1.11195 | 0.04034839 | 1.010978 | 0.03357909 | 11.35 | 1.098451 | -0.001258311 | 0.9918553 | -0.01095044 | 11.28 | 1.117433 | 0.01785373 | 1.008275 | 0.001262466 | 11.38 | 1.08458 | 0.008571362 | 0.9941056 | 0.01598914 | 11.18 | 1.08511 | 0.02342938 | 1.016494 | -0.009450105 | 11.36 | 1.112249 | -0.01601883 | 1.00715 | -0.02089023 | 11.29 | 1.048112 | 0.04422775 | 1.014371 | 0.01011958 | 11.39 | 1.10593 | 0.01579749 | 1.00428 | -0.00341417 | 11.43 | 1.084471 | 0.09495675 | 1.018963 | 0.00787359
11.16 | 1.045023 | -0.01313866 | 0.9451664 | -0.01610571 | 11.3 | 1.079646 | 0.02419433 | 0.9959946 | 0.02038263 | 11.29 | 1.078116 | 0.004670267 | 0.9961517 | 0.00301907 | 11.32 | 1.098712 | -0.001882074 | 1.003241 | -0.02249464 | 11.08 | 1.084865 | -0.01840992 | 0.9971834 | 0.01215423 | 11.17 | 1.108728 | 0.02787838 | 1.046877 | 0.01267072 | 11.08 | 1.094854 | -0.04623445 | 1.001662 | 0.004757506 | 11.16 | 1.044972 | 0.004196626 | 0.9992006 | -0.006652348 | 11.32 | 1.023853 | -0.06074162 | 1.010499 | 0.004132434
11.15 | 1.13253 | 0.0004227461 | 1.025344 | -0.006885515 | 11.14 | 1.087166 | -0.01020483 | 0.9854449 | -0.0139231 | 11.31 | 1.118133 | -0.009193676 | 1.006681 | -0.01367463 | 11.18 | 1.089219 | 0.01543283 | 1.014026 | 0.01538784 | 11.07 | 1.107675 | 0.0301405 | 1.00824 | -0.001547479 | 11.01 | 1.092355 | -0.01797522 | 0.9917059 | 0.006160731 | 10.99 | 1.1154 | 0.04490784 | 1.018861 | 8.236345e-05 | 11.04 | 1.123941 | -0.01510118 | 1.010164 | 0.006339484 | 11.37 | 1.181757 | 0.002461981 | 1.008032 | -0.002892052
11.11 | 1.052243 | 0.02621355 | 0.9587728 | 0.0329108 | 11.01 | 1.09569 | 0.01975942 | 1.007095 | 0.01646343 | 11.21 | 1.090055 | 0.0169141 | 0.9966727 | 0.000801152 | 10.98 | 1.083804 | -0.004659869 | 0.981289 | -0.005204964 | 11.06 | 1.072652 | -0.0149111 | 1.01158 | -0.002103051 | 10.98 | 1.11307 | 0.02010897 | 1.036278 | -0.007256554 | 10.92 | 1.058662 | -0.03710557 | 0.999663 | 0.005326812 | 10.98 | 1.0712 | 0.04238898 | 1.00512 | 0.004527251 | 11.3 | 1.013101 | 0.0535355 | 1.007596 | 0.006527391
11.12 | 1.117025 | -0.0329642 | 1.013071 | -0.0475246 | 10.89 | 1.071879 | -0.007182946 | 0.9818993 | -0.01433775 | 11.07 | 1.098628 | -0.01279227 | 0.9977605 | -0.002702126 | 10.87 | 1.087372 | 0.01157474 | 1.012875 | 0.00304354 | 11 | 1.116368 | 0.009532684 | 1.007539 | -0.01700081 | 10.93 | 1.077761 | -0.01067967 | 0.9945489 | 0.0173004 | 10.85 | 1.116155 | 0.04029697 | 1.012862 | 0.002583264 | 10.95 | 1.096955 | -0.02939453 | 1.010054 | -4.109949e-05 | 11.12 | 1.148703 | -0.07004104 | 1.008968 | -0.00232145
11.05 | 1.062273 | 0.04297851 | 0.9664014 | 0.06605141 | 10.84 | 1.092813 | 0.01576314 | 1.006323 | 0.00909931 | 10.96 | 1.085566 | 0.02258859 | 0.9939397 | 0.005002224 | 10.8 | 1.088179 | 0.00468531 | 0.9874505 | -0.004129222 | 10.89 | 1.070201 | -0.01052805 | 1.001599 | 0.0064703 | 10.86 | 1.112963 | 0.01237933 | 1.031724 | -0.0189524 | 10.76 | 1.052516 | -0.03690321 | 1.002876 | 2.268352e-05 | 10.88 | 1.079119 | 0.02749255 | 1.002122 | -0.002190959 | 10.97 | 1.05587 | 0.09979727 | 1.011584 | 0.008016196
10.97 | 1.112949 | -0.03171992 | 1.017632 | -0.06143054 | 10.82 | 1.0708 | -0.0003417067 | 0.9770361 | -0.007418585 | 10.89 | 1.087984 | -0.01619874 | 0.9917045 | -0.003049332 | 10.71 | 1.104674 | 0.01483529 | 1.015392 | 0.009142168 | 10.75 | 1.116348 | 0.01520591 | 1.016256 | -0.01431917 | 10.74 | 1.07562 | -0.01893416 | 0.9925111 | 0.006669069 | 10.65 | 1.111048 | 0.0361636 | 1.012603 | -0.00312769 | 10.78 | 1.098331 | -0.03895766 | 1.010425 | -0.002029118 | 10.86 | 1.119927 | -0.09629408 | 1.022204 | -0.007892679
10.83 | 1.039065 | 0.03346646 | 0.9532304 | 0.04958272 | 10.82 | 1.078074 | 0.02937931 | 0.9970416 | 0.02702671 | 10.86 | 1.090725 | 0.02076619 | 1.008367 | 0.002303396 | 10.69 | 1.080914 | -0.01132604 | 0.9817732 | -0.01223859 | 10.58 | 1.065384 | -0.01244608 | 0.9897661 | 0.01487109 | 10.61 | 1.101557 | 0.01731172 | 1.034853 | -0.006557982 | 10.61 | 1.078472 | -0.04479376 | 1.004109 | 0.0007214671 | 10.64 | 1.062714 | 0.0328373 | 0.9963939 | 0.000861647 | 10.77 | 1.073863 | 0.0987157 | 1.005833 | 0.003622983
10.67 | 1.121951 | -0.02243504 | 1.031774 | -0.03433054 | 10.72 | 1.093052 | -0.009841727 | 1.000363 | -0.01500191 | 10.85 | 1.092064 | -0.0184853 | 0.9928858 | -0.007763186 | 10.67 | 1.089598 | 0.012404 | 1.017104 | 0.01678564 | 10.52 | 1.093897 | 0.0271356 | 1.017516 | -0.001783682 | 10.57 | 1.099373 | -0.01447799 | 0.9937553 | -0.001036037 | 10.63 | 1.066671 | 0.04474539 | 1.013835 | 0.001048347 | 10.56 | 1.116089 | -0.01860438 | 1.016364 | 0.006249168 | 10.75 | 1.121753 | -0.07545907 | 1.001164 | -0.002102878
10.55 | 1.036253 | 0.001484231 | 0.943261 | -0.001784929 | 10.52 | 1.063474 | 0.003968135 | 0.9804752 | 0.0004314874 | 10.72 | 1.070451 | 0.01803891 | 0.9959151 | 0.008908464 | 10.71 | 1.09772 | 0.002610688 | 1.001007 | -0.0177433 | 10.58 | 1.10292 | -0.0199625 | 1.00269 | 0.006073217 | 10.61 | 1.074958 | 0.01511466 | 1.02902 | 0.01234628 | 10.65 | 1.127838 | -0.02454935 | 1.007169 | -0.01603517 | 10.6 | 1.03518 | 0.009961555 | 0.9952901 | -0.002525291 | 10.76 | 1.007271 | 0.07374565 | 1.003422 | 0.004076159
10.48 | 1.113635 | 0.03057416 | 1.024142 | 0.02272473 | 10.38 | 1.086985 | 0.01252477 | 1.00092 | -0.002454999 | 10.49 | 1.09649 | 0.006739077 | 0.9925044 | 0.003372005 | 10.57 | 1.075061 | 0.01140322 | 0.9917181 | 0.01715686 | 10.54 | 1.054943 | 0.01503143 | 1.008418 | 0.01106208 | 10.61 | 1.108168 | 0.006631108 | 1.008703 | -0.01461804 | 10.47 | 1.040132 | -0.01528304 | 0.9925952 | 0.00782103 | 10.63 | 1.108792 | 0.02554816 | 1.007704 | 0.007758166 | 10.75 | 1.183885 | -0.02285286 | 1.010677 | -0.005068499
10.61 | 1.065921 | -0.04170744 | 0.9721453 | -0.05372624 | 10.46 | 1.083694 | 0.005807214 | 0.9907971 | -0.001657656 | 10.41 | 1.092626 | -2.805201e-05 | 1.006282 | 0.001631575 | 10.36 | 1.086348 | 0.007614251 | 1.02002 | -0.006492721 | 10.32 | 1.097792 | 0.02927819 | 1.007165 | -0.00069054 | 10.39 | 1.09231 | -0.02011567 | 1.002101 | 0.001804612 | 10.31 | 1.092963 | 0.03245544 | 1.027831 | 0.005158417 | 10.41 | 1.0858 | -0.02808661 | 1.01633 | -0.002698381 | 10.59 | 0.9830687 | -0.0335597 | 0.9992817 | 0.01136136
10.43 | 1.033382 | 0.0374092 | 0.948217 | 0.04335631 | 10.31 | 1.074383 | -0.004041857 | 0.9838484 | -7.516e-05 | 10.47 | 1.079012 | 0.0114583 | 0.9940173 | -0.004213418 | 10.4 | 1.095018 | 0.002701991 | 0.9860281 | -0.01024587 | 10.32 | 1.095048 | -0.01192958 | 1.006652 | 0.002754154 | 10.31 | 1.069082 | 0.006370184 | 1.018883 | 0.0009676201 | 10.36 | 1.116999 | -0.02277407 | 1.004591 | -0.01263906 | 10.34 | 1.054706 | 0.01748873 | 0.9987492 | -0.002384527 | 10.37 | 1.118625 | 0.07259355 | 1.014781 | 0.004604841
10.23 | 1.11617 | 0.007981071 | 1.032812 | 0.00966615 | 10.21 | 1.085314 | 0.01232889 | 1.000786 | 0.01014494 | 10.29 | 1.089084 | 0.009680147 | 0.9982477 | 0.006783027 | 10.34 | 1.07466 | 0.002134483 | 0.9872783 | 0.01707512 | 10.24 | 1.06935 | -0.01096582 | 1.014436 | 0.003256884 | 10.31 | 1.101516 | -0.003096517 | 1.017885 | -0.02049546 | 10.22 | 1.045848 | -0.01833626 | 0.9957105 | 0.008231631 | 10.33 | 1.109179 | 0.02047623 | 1.010752 | 0.007679273 | 10.42 | 1.133352 | -0.06697349 | 1.011314 | -0.006577234
10.29 | 1.07105 | -0.04071827 | 0.9899873 | -0.05915422 | 10.15 | 1.079394 | -0.000639936 | 0.9969508 | -0.01197045 | 10.26 | 1.079811 | 0.002422323 | 0.9999937 | -0.003128015 | 10.18 | 1.098744 | 0.006015417 | 1.020247 | 0.007105978 | 10.15 | 1.066488 | 0.02076958 | 1.007288 | 0.005462387 | 10.2 | 1.082679 | -0.00258257 | 0.9999509 | 0.001511917 | 10.16 | 1.071301 | 0.0287391 | 1.022695 | 0.01058112 | 10.17 | 1.106341 | -0.03095433 | 1.023993 | -0.008630325 | 10.38 | 0.9921929 | -0.0232133 | 1.009439 | 0.005602358
10.22 | 1.035436 | 0.0106816 | 0.9456913 | 0.008396075 | 10.1 | 1.07464 | -0.004007856 | 0.9831628 | -0.01015643 | 10.18 | 1.069837 | 0.005812749 | 0.988499 | -0.001157753 | 10.14 | 1.087012 | -0.01050879 | 1.011541 | -0.01395926 | 10.08 | 1.09957 | 0.02251092 | 1.015728 | 0.002503392 | 10.13 | 1.076932 | -0.003420619 | 1.01622 | 0.01149065 | 10.09 | 1.104249 | 0.01583021 | 1.019798 | -0.009598339 | 10.13 | 1.039408 | -0.01395605 | 0.999707 | -0.004821018 | 10.2 | 1.099413 | 0.07213614 | 1.012538 | 0.003779571
10.09 | 1.068209 | 0.03469661 | 0.9837841 | 0.04434845 | 10.04 | 1.053969 | -0.00207912 | 0.9714761 | 0.002952738 | 10.08 | 1.092462 | 0.007147884 | 1.009139 | -0.006437021 | 10.11 | 1.06626 | 0.00272827 | 0.9837095 | -0.004641608 | 10 | 1.100977 | 0.002010868 | 1.005903 | 0.002855 | 10.07 | 1.079543 | 0.008453035 | 1.022613 | 0.001503519 | 9.99 | 1.093599 | -0.009973861 | 1.002515 | -0.003382271 | 10.1 | 1.052243 | 0.02434159 | 1.010352 | 0.00411034 | 10.19 | 1.162317 | -0.01702113 | 1.01365 | -0.007852707
9.98 | 1.100525 | 0.009029146 | 1.023879 | 0.003286677 | 10.01 | 1.073831 | 0.01960769 | 1.007828 | 0.01220268 | 10 | 1.089023 | 0.003297455 | 1.001753 | 0.003301699 | 10.03 | 1.083239 | 0.01348441 | 0.9941277 | 0.01668404 | 10.08 | 1.063162 | -0.01375437 | 0.9973214 | 0.001897547 | 10.01 | 1.087089 | 0.01343553 | 1.019019 | -0.01157981 | 10.1 | 1.069592 | -0.01787448 | 1.004672 | 0.009098592 | 9.98 | 1.088937 | 0.02942256 | 1.007436 | -0.006094491 | 10.14 | 1.074308 | -0.07281195 | 1.00553 | -0.005973846
9.97 | 1.082818 | -0.03260817 | 1.005589 | -0.03345731 | 10.08 | 1.088276 | 0.01236344 | 1.01458 | 0.002096803 | 10.05 | 1.074967 | -0.001168974 | 0.9953882 | -0.008739448 | 10.07 | 1.078129 | -0.003002534 | 1.00082 | -0.0001291094 | 10.14 | 1.061008 | 0.02496391 | 1.01554 | 0.0115862 | 10.1 | 1.09714 | 0.0002182051 | 0.9998431 | -0.005785873 | 10.14 | 1.050688 | 0.01779207 | 1.013418 | 0.01167538 | 10.07 | 1.116248 | -0.01393764 | 1.010357 | 0.0001071809 | 10 | 1.016568 | 0.001906289 | 1.00893 | 0.009650693
10.18 | 1.047487 | -0.02475712 | 0.9617323 | -0.03286535 | 10.22 | 1.079597 | -0.0006020874 | 0.9845157 | -0.009213274 | 10.14 | 1.070219 | 0.002779346 | 0.9950418 | -0.01041087 | 10.15 | 1.07119 | 0.01162062 | 1.007864 | 0.001174482 | 10.18 | 1.103377 | 0.02117416 | 1.015119 | -0.0001408837 | 10.16 | 1.080379 | -0.005129389 | 1.001367 | 0.01105392 | 10.18 | 1.092632 | 0.01551364 | 1.017052 | -0.007252495 | 10.15 | 1.064769 | -0.03442955 | 1.012156 | -0.002502758 | 10.03 | 1.065812 | 0.06973484 | 1.015946 | 0.01006602
10.22 | 1.046676 | 0.03504992 | 0.9520321 | 0.03356221 | 10.27 | 1.061267 | -0.002551889 | 0.9797293 | 0.005014689 | 10.22 | 1.097113 | 0.01981425 | 1.008008 | 0.006430455 | 10.23 | 1.086962 | 0.001356739 | 0.9999574 | 0.0002160863 | 10.32 | 1.106546 | -0.005816635 | 1.00054 | 0.001129303 | 10.24 | 1.08369 | 0.0008599633 | 1.035866 | 0.009447735 | 10.33 | 1.101546 | 0.002281991 | 1.007055 | 0.003659927 | 10.23 | 1.049693 | 0.02424129 | 1.006074 | 0.003179811 | 10.09 | 1.139864 | 0.0347321 | 1.012117 | -0.001106108
10.2 | 1.107858 | 0.02012732 | 1.022648 | 0.01751986 | 10.32 | 1.084208 | 0.02013274 | 0.9965858 | -0.004146368 | 10.24 | 1.091117 | -0.007491431 | 1.003683 | -0.001915403 | 10.32 | 1.08858 | 0.0006678418 | 1.001722 | 0.001223049 | 10.36 | 1.064968 | -0.004422835 | 0.9996754 | 0.001437673 | 10.35 | 1.094547 | 0.0148701 | 1.019698 | -0.01571373 | 10.31 | 1.055729 | -0.0128577 | 1.006523 | 0.00115218 | 10.36 | 1.097746 | 0.03399928 | 1.007811 | -0.001111091 | 10.18 | 1.121763 | -0.04903379 | 1.013417 | 0.006113339
10.39 | 1.085659 | -0.04414196 | 1.007581 | -0.0616102 | 10.52 | 1.094739 | -0.006138029 | 1.002666 | -0.007438015 | 10.34 | 1.074081 | -0.001705951 | 0.997247 | -0.009143661 | 10.32 | 1.079621 | 0.01443316 | 1.000179 | 0.001904115 | 10.37 | 1.097041 | 0.02490342 | 1.014736 | 0.002016727 | 10.33 | 1.084061 | -3.691059e-05 | 1.002145 | 0.005208672 | 10.43 | 1.094376 | 0.02698024 | 1.007278 | 0.001529732 | 10.31 | 1.096408 | -0.03178446 | 1.000145 | -0.00890628 | 10.3 | 1.005347 | -0.0352318 | 1.022566 | -0.009014591
10.39 | 1.034829 | 0.01389235 | 0.9449254 | 0.01170703 | 10.46 | 1.061506 | 0.00632584 | 0.9900028 | -0.003536422 | 10.49 | 1.082849 | 0.01747667 | 0.9979078 | 0.003396021 | 10.53 | 1.095042 | 0.005838238 | 1.005577 | -0.005484395 | 10.58 | 1.110206 | -0.02200665 | 1.005083 | -0.01958638 | 10.52 | 1.08449 | -0.008521409 | 1.027132 | 0.009295223 | 10.63 | 1.105732 | -0.008894549 | 1.008435 | -0.0008240998 | 10.49 | 1.024245 | 0.0002407964 | 0.9979142 | -0.004722462 | 10.29 | 1.071405 | 0.07250153 | 1.007237 | -0.0006006507
10.48 | 1.119415 | 0.03872361 | 1.026181 | 0.03534222 | 10.5 | 1.107056 | 0.01928203 | 1.009023 | 0.001177851 | 10.43 | 1.079587 | -0.0006995604 | 0.9919022 | 0.00399802 | 10.55 | 1.076626 | 0.004609451 | 0.9913107 | 0.006322669 | 10.68 | 1.059666 | 0.005203904 | 1.002785 | 0.01763452 | 10.64 | 1.098136 | 0.007759672 | 1.010871 | -0.01609175 | 10.57 | 1.060039 | 0.001597684 | 1.003269 | 0.001300232 | 10.68 | 1.128007 | 0.04008384 | 1.020323 | 0.005531915 | 10.5 | 1.163401 | -0.03520284 | 1.0097 | -0.003803896
10.7 | 1.077272 | -0.03896551 | 0.9845867 | -0.04823483 | 10.71 | 1.078582 | -0.00808826 | 0.9779939 | -0.001074295 | 10.52 | 1.085587 | 0.008634337 | 1.004007 | 0.004105452 | 10.49 | 1.080425 | 0.001953281 | 1.014528 | -0.0008070485 | 10.62 | 1.121021 | 0.01945067 | 1.015584 | -0.005071007 | 10.58 | 1.079446 | -0.01085415 | 0.9954044 | 0.002020061 | 10.56 | 1.110588 | 0.004831347 | 1.015646 | -0.002900627 | 10.58 | 1.089427 | -0.04321807 | 1.016409 | -0.002282322 | 10.5 | 1.016346 | -0.04976325 | 1.016066 | -0.001253805
10.69 | 1.053582 | 0.02200543 | 0.9582475 | 0.02787261 | 10.89 | 1.072131 | 0.01157177 | 0.9940029 | 0.008165985 | 10.73 | 1.09809 | -0.002445145 | 1.00157 | -0.01653739 | 10.62 | 1.096771 | 0.004445661 | 1.005271 | 0.001644634 | 10.64 | 1.064502 | -0.01441186 | 0.9916705 | -0.0007772442 | 10.59 | 1.090845 | 0.003537546 | 1.028692 | -0.007621121 | 10.66 | 1.065714 | -0.007171954 | 1.001506 | 0.002839815 | 10.59 | 1.053796 | 0.04464807 | 1.000423 | 0.007043843 | 10.47 | 1.097625 | 0.08555546 | 1.00947 | 0.003469697
10.65 | 1.116723 | -0.01353764 | 1.035974 | -0.01712865 | 10.95 | 1.09733 | 0.00298847 | 0.9975717 | -0.002820663 | 10.87 | 1.083265 | -0.01084035 | 0.9987988 | 0.002333088 | 10.8 | 1.074179 | 0.00899056 | 1.003097 | 0.004094169 | 10.7 | 1.099817 | 0.03334568 | 1.021236 | 0.001225491 | 10.7 | 1.100813 | -0.001644123 | 0.9953034 | -0.003503728 | 10.81 | 1.106419 | 0.01490649 | 1.011041 | -0.005710876 | 10.66 | 1.136116 | -0.02707251 | 1.011682 | 0.001118451 | 10.62 | 1.137812 | -0.07441759 | 1.0142 | 0.0002026625
10.69 | 1.040123 | 0.01382959 | 0.9407767 | 0.006856858 | 11 | 1.075506 | 0.01435536 | 0.98402 | 0.007559566 | 10.91 | 1.100419 | 0.01243934 | 1.007169 | -0.008666887 | 10.93 | 1.101788 | 0.004363334 | 1.005945 | -0.002585903 | 10.79 | 1.075365 | -0.02290272 | 0.9863421 | -0.005174136 | 10.81 | 1.092243 | 0.006998058 | 1.029852 | 0.005501438 | 10.92 | 1.071055 | -0.0129471 | 1.007482 | -0.002990768 | 10.79 | 1.04098 | 0.02263098 | 1.007875 | 0.0006255464 | 10.79 | 1.014107 | 0.06552799 | 1.011982 | 0.006166005
10.75 | 1.128805 | 0.002340155 | 1.04092 | 0.01244359 | 11.09 | 1.094916 | 0.0005228483 | 0.9893287 | -0.004203707 | 10.96 | 1.080195 | -0.01018932 | 0.9949021 | -0.006071284 | 11.04 | 1.088437 | 0.01420911 | 1.004256 | 0.008734822 | 10.88 | 1.104151 | 0.02744305 | 1.02252 | 0.008677519 | 10.9 | 1.111772 | 0.0009614073 | 0.9962264 | -0.01501144 | 10.99 | 1.10933 | 0.02235277 | 1.011097 | 0.007415748 | 10.91 | 1.135187 | -0.003770562 | 1.014358 | -0.001924697 | 10.92 | 1.191168 | -0.02797746 | 1.015256 | -0.008779795
10.84 | 1.043082 | 0.00755605 | 0.9442658 | 0.002157144 | 11.18 | 1.0816 | 0.01716745 | 0.9940815 | 0.01068249 | 11.04 | 1.098748 | 0.0111112 | 1.004421 | -0.003779341 | 11.11 | 1.09623 | 0.01075849 | 0.9987391 | -0.008452451 | 10.94 | 1.075246 | -0.02433883 | 0.993177 | -0.008975055 | 10.96 | 1.088945 | 0.007527829 | 1.03917 | 0.008383248 | 11.02 | 1.07342 | -0.007119711 | 1.005211 | -0.005109405 | 10.96 | 1.039524 | 0.01630366 | 1.001384 | -0.004764299 | 11.01 | 0.9845079 | 0.009112182 | 1.006781 | 0.003936203
10.93 | 1.117524 | -0.004129478 | 1.034383 | -0.002519347 | 11.25 | 1.095213 | -0.007629239 | 0.992959 | -0.01160498 | 11.15 | 1.087938 | 8.114369e-05 | 0.9984773 | 0.0161738 | 11.16 | 1.083951 | 0.007442342 | 1.004673 | 0.008207705 | 11.05 | 1.119816 | 0.02341847 | 1.018405 | 0.002778533 | 11 | 1.108424 | -0.003594166 | 0.9983387 | -0.004841749 | 11.05 | 1.116073 | -0.005909267 | 1.014989 | 0.004104615 | 10.99 | 1.14599 | -0.02349653 | 1.021251 | 0.0003240976 | 11.1 | 1.19229 | 0.003689724 | 1.012052 | 0.004524278
11.03 | 1.056275 | 0.02768448 | 0.94204 | 0.02253015 | 11.25 | 1.091107 | 0.02114036 | 0.9982178 | 0.01867388 | 11.26 | 1.10918 | 0.009983549 | 0.998304 | -0.00159873 | 11.12 | 1.107383 | 0.005004555 | 1.003364 | -0.0003140865 | 11.23 | 1.058174 | 0.00111007 | 0.998035 | 0.01273209 | 11.08 | 1.094433 | 0.003851385 | 1.025513 | -0.004491859 | 11.13 | 1.08197 | 0.02024077 | 1.013203 | -0.0001112054 | 11.05 | 1.052657 | 0.04309607 | 0.9964099 | -0.003063036 | 11.18 | 0.993343 | 0.02372986 | 1.015873 | 0.001578076
11.27 | 1.123488 | -0.03627596 | 1.025161 | -0.04678278 | 11.21 | 1.081495 | -0.007449434 | 0.978595 | -0.01002758 | 11.3 | 1.086617 | 0.008965377 | 1.005723 | 0.01090882 | 11.15 | 1.071007 | 0.002096423 | 0.9944231 | 0.0009386103 | 11.4 | 1.119511 | -0.003233273 | 1.007956 | -0.0100893 | 11.27 | 1.099356 | -0.0141509 | 1.007602 | 0.007136824 | 11.34 | 1.092809 | -0.0168557 | 1.003245 | -0.003977779 | 11.25 | 1.094109 | -0.04704748 | 1.013643 | -0.005518952 | 11.21 | 1.181868 | -0.02917635 | 1.009672 | 0.007969839
11.38 | 1.096588 | 0.03931954 | 0.9938307 | 0.06397965 | 11.41 | 1.101448 | -0.006017063 | 0.9974135 | -0.008357456 | 11.26 | 1.102177 | -0.003181951 | 0.9927598 | -0.001264146 | 11.3 | 1.101251 | -0.006618252 | 1.002923 | -0.008251752 | 11.42 | 1.099102 | 0.03481619 | 1.012682 | 0.01624564 | 11.43 | 1.11047 | 0.005598401 | 1.014845 | -0.01556319 | 11.46 | 1.113432 | 0.01160686 | 1.006242 | -0.0005596326 | 11.41 | 1.117217 | 0.04287354 | 1.001043 | 0.01144162 | 11.21 | 1.037641 | 0.06513925 | 1.01198 | -0.007269356
11.35 | 1.062901 | -0.02039241 | 0.9513666 | -0.04510545 | 11.54 | 1.07853 | 0.01529487 | 0.996133 | 0.007974666 | 11.31 | 1.103843 | 0.01572637 | 1.001891 | 0.001342598 | 11.48 | 1.094038 | 0.0201273 | 0.9962969 | 0.005248018 | 11.44 | 1.072532 | -0.009990118 | 0.9959285 | -0.004023603 | 11.43 | 1.091599 | -0.005637616 | 1.022121 | 0.002335566 | 11.43 | 1.079439 | 0.01509118 | 1.011713 | 0.001498237 | 11.42 | 1.045689 | 0.007244715 | 1.012092 | -0.005299437 | 11.19 | 1.097885 | -0.09345775 | 1.000025 | -0.003389986
11.47 | 1.122768 | 0.000592051 | 1.043736 | -0.005297125 | 11.52 | 1.08152 | 0.007970204 | 0.9783509 | -0.0008226291 | 11.53 | 1.095637 | -0.01570272 | 1.006548 | -0.009780531 | 11.49 | 1.096501 | 0.007492275 | 1.004444 | -0.001099728 | 11.61 | 1.122994 | -0.009120693 | 1.007734 | -0.004922429 | 11.51 | 1.105897 | -0.006892215 | 1.004898 | 0.005070845 | 11.58 | 1.092347 | -0.01466033 | 1.009905 | 0.002699105 | 11.48 | 1.11509 | -0.04062149 | 1.011541 | -0.0122471 | 11.4 | 1.165883 | 0.04986857 | 1.020197 | -0.01342875
11.57 | 1.095258 | 0.03072533 | 0.9789494 | 0.04009111 | 11.67 | 1.103537 | 0.0001850887 | 1.003558 | -0.006393792 | 11.58 | 1.117818 | 0.00671838 | 1.003247 | 0.009126635 | 11.56 | 1.098651 | 0.01004576 | 0.9990835 | 0.005443991 | 11.67 | 1.106103 | 0.02289714 | 1.023522 | -0.001461998 | 11.63 | 1.108149 | 0.01091507 | 1.008102 | -0.0153567 | 11.66 | 1.131409 | -0.006808884 | 1.015172 | -0.004729114 | 11.62 | 1.132811 | 0.02607156 | 1.007305 | 0.01010565 | 11.52 | 1.01881 | 0.01723981 | 1.009912 | 0.005619936
11.59 | 1.064928 | -0.002616296 | 0.9534201 | -0.01752128 | 11.76 | 1.095609 | 0.02198255 | 0.9930827 | 0.01211755 | 11.63 | 1.109084 | 0.02181472 | 0.9974577 | -0.001354173 | 11.68 | 1.108768 | 0.002725798 | 1.004021 | -0.006842913 | 11.73 | 1.090825 | 0.01002806 | 0.9972262 | 0.01087495 | 11.71 | 1.100485 | 0.002727731 | 1.031206 | -0.004776115 | 11.74 | 1.104721 | 0.01874841 | 1.003225 | -0.002318523 | 11.67 | 1.059525 | 0.0236006 | 1.004074 | -0.01291246 | 11.49 | 1.105547 | -0.07643978 | 0.9968053 | -0.007260603
11.74 | 1.097625 | -0.01311611 | 1.006723 | -0.02180001 | 11.79 | 1.094557 | 0.01092393 | 0.9951452 | 0.01229913 | 11.71 | 1.09185 | -0.008600887 | 0.9981635 | -0.006521537 | 11.79 | 1.10563 | 0.007960994 | 1.011383 | 0.002221113 | 11.86 | 1.096614 | -0.01210068 | 1.004741 | 0.000628787 | 11.76 | 1.09923 | -0.008257267 | 1.014054 | 0.004439653 | 11.81 | 1.07906 | 0.008493344 | 1.00447 | -0.001248452 | 11.76 | 1.074371 | -0.0185938 | 1.01131 | 0.003722594 | 11.65 | 1.165113 | 0.03052911 | 1.01142 | -0.001481259
11.9 | 1.110937 | 0.008182361 | 1.007033 | 0.01850559 | 11.93 | 1.090014 | 0.005645972 | 0.9884264 | -0.008218098 | 11.83 | 1.110501 | -0.01219847 | 1.004514 | -0.006808723 | 11.85 | 1.108091 | 0.006609835 | 1.014503 | 0.01093407 | 11.87 | 1.113389 | -0.01288276 | 1.00673 | -0.001099461 | 11.91 | 1.110982 | -0.009591395 | 1.002329 | 0.007375705 | 11.89 | 1.087589 | -0.02162922 | 1.011062 | -0.001366571 | 11.92 | 1.119957 | -0.01904314 | 1.015185 | -0.0007625697 | 11.74 | 1.055751 | 0.06241888 | 1.004827 | 0.006086336
11.86 | 1.095521 | 0.01413758 | 0.9821396 | 0.01752886 | 11.94 | 1.096423 | -0.007643167 | 0.9900226 | -0.005927251 | 11.95 | 1.113447 | -0.0005501403 | 1.000898 | 0.0002757601 | 11.91 | 1.106751 | 0.007921839 | 1.002984 | 0.009708671 | 12.05 | 1.109519 | 0.01056368 | 1.017188 | -0.002689559 | 11.93 | 1.107782 | -0.0005086311 | 1.004919 | -8.990019e-05 | 12.1 | 1.112335 | -0.01283978 | 1.015361 | 0.002973776 | 11.92 | 1.143371 | 0.01036089 | 1.018351 | 0.0004351187 | 11.79 | 1.048249 | -0.02247329 | 1.007368 | 0.005825898
12.03 | 1.094037 | 0.008963553 | 0.985082 | -0.0009146697 | 12.07 | 1.107513 | 0.00215558 | 0.99657 | -0.006247398 | 11.93 | 1.11634 | 0.004996775 | 1.005816 | 0.001450364 | 12.07 | 1.100634 | -0.004253279 | 0.9924543 | -0.004258113 | 12.2 | 1.117556 | 0.00677178 | 1.015157 | -0.001996822 | 12.01 | 1.109618 | -0.002328326 | 1.011321 | -0.01364578 | 12.09 | 1.123417 | -0.004776658 | 1.014571 | -0.001300698 | 12.01 | 1.105628 | 0.02274919 | 1.006126 | -0.001340376 | 11.94 | 1.118274 | -0.05019163 | 1.010677 | -0.005718693
12.07 | 1.101388 | 0.0002071411 | 0.9871405 | -0.008267376 | 12.3 | 1.101015 | 0.00210567 | 0.9929211 | 0.001161651 | 12.11 | 1.110206 | 0.009975503 | 0.9969992 | 0.001465293 | 12.05 | 1.113839 | -0.0001306346 | 1.003214 | -0.002164884 | 12.16 | 1.107722 | 0.01559779 | 1.007866 | 0.003899679 | 12.22 | 1.114609 | 0.0004463668 | 1.026538 | -0.005905098 | 12.1 | 1.119477 | 0.002969131 | 1.011674 | 0.001236672 | 12.22 | 1.097035 | 0.01826738 | 1.007316 | 0.002145122 | 11.93 | 1.162544 | -0.0005331131 | 1.0122 | 0.006414082
12.07 | 1.102703 | 1.73928e-05 | 1.001516 | -0.008132395 | 12.41 | 1.111503 | 0.008399811 | 0.9983139 | 0.0009065628 | 12.29 | 1.116914 | 0.001477844 | 1.00639 | -0.001237991 | 12.11 | 1.10911 | 0.006586859 | 1.005986 | -0.008812612 | 12.17 | 1.112338 | 0.004685664 | 1.007593 | 0.003707237 | 12.34 | 1.112445 | 0.003367597 | 1.012325 | 0.001804403 | 12.23 | 1.121136 | 0.01212873 | 1.013281 | 0.006589372 | 12.24 | 1.087912 | 0.008590054 | 1.006882 | 0.007250208 | 12.07 | 1.128355 | 0.02441841 | 1.003844 | 0.001284931
12.2 | 1.10907 | -0.004669443 | 0.9896849 | -0.006445631 | 12.45 | 1.109328 | 0.002165536 | 0.9911195 | 0.004450167 | 12.31 | 1.116964 | 0.004835494 | 1.005053 | -0.001028961 | 12.26 | 1.102302 | 0.008796709 | 1.004662 | 0.003762749 | 12.26 | 1.108325 | 0.01066479 | 1.010952 | 0.003608414 | 12.36 | 1.108372 | -0.002131527 | 1.014698 | 0.0003267777 | 12.4 | 1.121853 | 0.01077042 | 1.013828 | 0.001677353 | 12.23 | 1.084516 | 0.002130333 | 1.009717 | -9.96137e-06 | 12.28 | 1.10762 | 0.02526527 | 1.009781 | 0.003558503
12.39 | 1.106698 | 0.006226844 | 0.9920878 | 0.003647601 | 12.49 | 1.112731 | 0.00794633 | 0.9954412 | -0.002906693 | 12.3 | 1.10675 | 0.006313666 | 1.000945 | 0.004686741 | 12.43 | 1.112054 | 0.008326361 | 0.9998099 | 0.001920548 | 12.38 | 1.109761 | 0.002130822 | 1.009064 | 0.001093883 | 12.39 | 1.117951 | -0.004125923 | 1.016689 | -0.0005754381 | 12.51 | 1.113711 | -0.004208636 | 1.012952 | 0.001319434 | 12.29 | 1.091718 | -0.001170479 | 1.007468 | 0.001120976 | 12.33 | 1.094983 | 0.01666315 | 1.010523 | -0.007108103
12.55 | 1.108747 | -0.001798559 | 0.9882712 | -0.009881988 | 12.6 | 1.111642 | 0.006824527 | 0.9884449 | 0.001205969 | 12.35 | 1.116363 | 0.007301351 | 1.008887 | 0.001434729 | 12.56 | 1.111133 | -0.002022185 | 1.004258 | -0.0007714412 | 12.46 | 1.111397 | 0.01126003 | 1.009073 | 0.007756707 | 12.46 | 1.118569 | 0.001278162 | 1.025555 | -0.0001438983 | 12.6 | 1.107079 | -0.007386345 | 1.010598 | -0.0033086 | 12.36 | 1.09892 | -0.004640349 | 1.009741 | -0.00663447 | 12.34 | 1.091121 | 0.009118636 | 1.008251 | -0.001816159
12.65 | 1.116133 | 0.004809649 | 0.9908471 | -0.00398608 | 12.73 | 1.107057 | 0.006745283 | 0.9923024 | 1.39875e-05 | 12.45 | 1.125962 | 0.006271805 | 1.009733 | 0.003673904 | 12.65 | 1.115724 | 0.001797665 | 1.004071 | 0.002626399 | 12.53 | 1.109755 | -0.0009956279 | 1.007055 | -0.003777023 | 12.58 | 1.118793 | 0.003443224 | 1.014633 | -0.0001467131 | 12.66 | 1.106375 | -0.004492703 | 1.012885 | 0.006066564 | 12.45 | 1.10192 | 1.203084e-05 | 1.002279 | 0.004217087 | 12.38 | 1.095064 | 0.003727359 | 1.015525 | -0.001903079
12.72 | 1.116943 | 0.01469604 | 0.9881185 | -0.0002856108 | 12.86 | 1.109924 | 0.001404134 | 0.9930526 | 0.0001616858 | 12.58 | 1.121093 | 0.004249228 | 1.011884 | -0.003366742 | 12.7 | 1.10853 | -0.001466392 | 0.9998811 | -0.002071927 | 12.65 | 1.121405 | 0.0003867291 | 1.012737 | -0.001037078 | 12.73 | 1.11811 | 0.004462218 | 1.012793 | 0.001751187 | 12.68 | 1.110375 | -0.007644749 | 1.013071 | -0.004442778 | 12.59 | 1.116066 | 0.004115339 | 1.016094 | -0.0003604482 | 12.47 | 1.107175 | 0.003433196 | 1.010387 | 0.005891344
12.7 | 1.112988 | 0.01060234 | 0.9796452 | 0.002749537 | 12.91 | 1.115098 | 0.01674997 | 0.9917635 | 0.007652608 | 12.75 | 1.118406 | 0.004423815 | 1.000829 | 0.004521481 | 12.7 | 1.126545 | 0.007966159 | 1.006117 | 0.001427052 | 12.85 | 1.11136 | -0.007803801 | 1.007681 | -0.0111527 | 12.87 | 1.120063 | -0.003578321 | 1.007341 | -0.00491956 | 12.75 | 1.099384 | 6.470321e-05 | 1.005832 | -0.005545906 | 12.76 | 1.128759 | -0.004772729 | 1.017719 | 0.0003152391 | 12.6 | 1.108115 | -0.006656508 | 1.009032 | 0.0003904043
12.72 | 1.128962 | 0.007432009 | 0.9964542 | 0.01281866 | 12.89 | 1.113433 | 0.01496819 | 0.9938448 | 0.005333154 | 12.91 | 1.11581 | 0.0007637753 | 0.9951217 | 0.003544208 | 12.77 | 1.115022 | 0.0146435 | 1.001951 | 0.008496221 | 13.02 | 1.106947 | 0.000674957 | 1.005738 | -0.0009031497 | 12.92 | 1.122479 | -0.001213018 | 1.010027 | -0.0008607671 | 12.95 | 1.099116 | 0.00750137 | 1.010232 | -0.004155825 | 12.91 | 1.13057 | -0.02034244 | 1.018197 | 0.003063196 | 12.76 | 1.120701 | -0.01153432 | 1.010261 | -0.001220905
12.86 | 1.132692 | 0.006898879 | 1.005262 | 0.01241955 | 12.98 | 1.13169 | 0.008613957 | 0.9982097 | 5.631504e-05 | 12.95 | 1.126646 | 0.0004727102 | 1.006076 | 0.005942691 | 12.96 | 1.124418 | 0.005744073 | 1.00948 | -0.003157154 | 13.04 | 1.115451 | 0.0135899 | 1.011778 | 0.004062286 | 12.91 | 1.122377 | 0.001443113 | 1.007389 | 0.01287764 | 13.08 | 1.107616 | 0.02579675 | 1.005223 | -0.0008785967 | 12.94 | 1.120941 | -0.02739468 | 1.01593 | -0.01799344 | 12.9 | 1.116355 | -0.03047408 | 1.015451 | 0.002169744
13.01 | 1.133159 | -0.001017888 | 1.010256 | 0.002254163 | 13.13 | 1.124744 | 0.0006351691 | 0.9958131 | 0.00445673 | 12.95 | 1.119025 | 0.001754438 | 0.999761 | 0.005180792 | 13.05 | 1.125695 | -0.001482495 | 1.005848 | -0.003464407 | 13.1 | 1.132187 | 0.007524816 | 1.009509 | 0.004395125 | 13.05 | 1.12331 | -0.001130289 | 1.028601 | 0.006649748 | 13.09 | 1.155305 | 0.00718084 | 1.009444 | 0.00652086 | 13.02 | 1.087439 | -0.01042011 | 1.003985 | -0.006400653 | 12.94 | 1.097885 | -0.02596531 | 1.014851 | -3.416169e-05
13.06 | 1.132312 | -0.008461336 | 1.000463 | -0.02298784 | 13.2 | 1.124611 | -0.005931537 | 0.9990892 | -0.005377702 | 13.13 | 1.123328 | 0.006625083 | 0.9997359 | -0.007058826 | 13.11 | 1.126056 | 0.001729596 | 1.00442 | -0.006648706 | 13.22 | 1.137849 | -0.006739599 | 1.015827 | -0.003638926 | 13.17 | 1.13178 | -0.0003824844 | 1.02504 | -0.01510696 | 13.22 | 1.13276 | -0.02600765 | 1.012914 | 0.00611245 | 13.2 | 1.096206 | 0.02920511 | 1.001527 | 0.003224378 | 12.96 | 1.087346 | 0.0005277913 | 1.015884 | -0.003571329
13.23 | 1.108552 | -3.500758e-05 | 0.971839 | -0.01749475 | 13.31 | 1.125486 | 0.002946785 | 0.9984358 | 0.0008485194 | 13.21 | 1.13072 | 0.003254873 | 0.9986721 | -0.000530142 | 13.26 | 1.128234 | 0.0002029218 | 0.9940374 | 0.0008017171 | 13.35 | 1.115881 | -0.01175603 | 1.00685 | -0.01068697 | 13.27 | 1.127895 | -0.001386463 | 1.011528 | -0.00868407 | 13.33 | 1.088284 | -0.02261534 | 1.010578 | -0.004996704 | 13.27 | 1.150859 | 0.02162148 | 1.013087 | 0.008821394 | 13.14 | 1.090061 | 0.03615284 | 1.003175 | 0.001960748
13.31 | 1.124641 | 0.01933049 | 0.9700774 | 0.02303709 | 13.45 | 1.14299 | 0.01351734 | 0.9952355 | 0.00179882 | 13.31 | 1.133699 | 0.006399129 | 1.003861 | 0.003080941 | 13.36 | 1.119512 | 0.008271911 | 1.000761 | 0.009460309 | 13.41 | 1.117928 | 0.01679393 | 1.002197 | 0.006138074 | 13.36 | 1.132309 | -0.004541287 | 1.008016 | 0.008262148 | 13.39 | 1.109811 | 0.03154423 | 1.006464 | -0.0008027249 | 13.31 | 1.144258 | -0.02379759 | 1.013073 | -0.0008903025 | 13.21 | 1.162895 | 0.03862319 | 1.012651 | 0.006018143
13.37 | 1.149951 | 0.004820274 | 1.029569 | 0.01549205 | 13.48 | 1.132509 | -0.00336163 | 0.9923738 | 0.007176365 | 13.4 | 1.130027 | -0.004788114 | 1.001955 | -0.006341809 | 13.4 | 1.135782 | 0.004819815 | 1.014359 | 0.0005406064 | 13.51 | 1.153495 | 0.006845586 | 1.019698 | 0.008576245 | 13.47 | 1.130851 | -0.001217047 | 1.025839 | 0.00483943 | 13.57 | 1.172305 | -0.005989852 | 1.009309 | 0.003279129 | 13.5 | 1.078394 | -0.02192947 | 1.00323 | -0.008321456 | 13.3 | 1.165476 | -0.02915341 | 1.021865 | 0.006069086
13.55 | 1.136792 | -0.004742261 | 1.002417 | -0.02970615 | 13.58 | 1.130327 | 0.01388431 | 1.004044 | 0.005966188 | 13.46 | 1.131999 | 0.009614731 | 0.9994598 | -0.0004294956 | 13.57 | 1.13582 | 0.001362943 | 1.001872 | -0.008870354 | 13.68 | 1.118849 | -0.0128354 | 1.012602 | -0.01057939 | 13.63 | 1.141059 | -0.0004796252 | 1.023448 | -0.01690691 | 13.61 | 1.097168 | -0.03760167 | 1.015348 | -0.005340893 | 13.54 | 1.121825 | 0.04004146 | 1.014971 | 0.0004571598 | 13.4 | 1.088493 | -0.04066609 | 1.019243 | -0.004796354
13.56 | 1.123857 | 0.008714184 | 0.9587666 | 0.007012335 | 13.8 | 1.149067 | -2.01464e-05 | 0.9942839 | -0.01551205 | 13.66 | 1.141079 | 0.005754672 | 1.003579 | 0.005873616 | 13.68 | 1.124078 | -0.001969249 | 0.9979364 | 0.003396097 | 13.7 | 1.129353 | 0.02418268 | 0.9991915 | 0.0129448 | 13.61 | 1.134954 | -0.001416406 | 1.000572 | 0.01101438 | 13.64 | 1.127611 | 0.04419467 | 1.009251 | 0.002043813 | 13.6 | 1.170854 | -0.02743487 | 1.021242 | 0.0006329457 | 13.46 | 1.094543 | 0.04485639 | 1.001927 | -0.01002084
13.65 | 1.148157 | -0.003021 | 1.017252 | 0.007502308 | 13.89 | 1.130146 | 0.00852255 | 0.9893454 | 0.01139492 | 13.73 | 1.134787 | -0.0006528562 | 1.003996 | -0.007335061 | 13.65 | 1.132204 | 0.009691888 | 1.009642 | 0.002811281 | 13.73 | 1.154544 | -0.01886653 | 1.021407 | -0.001478475 | 13.69 | 1.130343 | -0.005492598 | 1.030099 | 0.00387914 | 13.78 | 1.166778 | -0.04322684 | 1.015713 | 0.002684222 | 13.82 | 1.080928 | -0.0008471971 | 1.008939 | 5.277954e-06 | 13.67 | 1.201911 | -0.00073859 | 1.021744 | 0.01130006
13.86 | 1.133042 | 0.003210837 | 0.9792724 | -0.02361184 | 13.9 | 1.14578 | 0.02005711 | 0.9961748 | 0.00490091 | 13.74 | 1.145764 | -0.001403125 | 1.00508 | 0.003583706 | 13.76 | 1.141363 | -0.005816477 | 0.9985975 | -0.004728144 | 13.85 | 1.11643 | 0.008589998 | 1.002605 | -0.00461863 | 13.88 | 1.147284 | 0.007078844 | 1.005066 | -0.004668719 | 13.98 | 1.084938 | 0.02931213 | 1.003265 | -0.007537378 | 13.95 | 1.176006 | 0.03318228 | 1.008596 | 0.006178605 | 13.73 | 1.080898 | -0.04490573 | 1.018095 | -0.006427189
14 | 1.148042 | 0.00713396 | 0.992161 | 0.02802985 | 13.99 | 1.147276 | -0.005159013 | 1.004306 | -0.006644017 | 13.81 | 1.136475 | 0.004933154 | 1.000113 | 0.005375824 | 13.9 | 1.136208 | 0.009129905 | 1.002991 | 0.008125983 | 13.97 | 1.1617 | 0.001454268 | 1.01451 | 0.006230196 | 14.04 | 1.121502 | -0.007095629 | 1.01871 | 0.008111189 | 14.1 | 1.182841 | -0.01669316 | 1.013138 | 0.003469285 | 14.02 | 1.110431 | -0.04335339 | 1.016713 | -0.002994307 | 13.72 | 1.142392 | 0.05695899 | 1.016214 | -0.001090397
14.12 | 1.150817 | -0.006290513 | 1.004856 | -0.03096006 | 14.09 | 1.14529 | 0.01610234 | 0.9836666 | 0.006020523 | 13.92 | 1.145791 | 0.004463662 | 0.9975601 | 0.003604915 | 14.02 | 1.139163 | -0.0009777737 | 1.003996 | -0.001505075 | 14.08 | 1.111973 | 0.01028358 | 0.9997249 | -0.005611194 | 14.16 | 1.15525 | 0.0040872 | 1.006634 | -0.01804002 | 14.19 | 1.089909 | 0.02592768 | 1.008096 | 0.003681613 | 14.11 | 1.164114 | 0.04360125 | 1.008622 | -0.0007793117 | 13.8 | 1.156735 | -0.06014781 | 1.018478 | -0.002322706
14.21 | 1.155273 | 0.02026911 | 0.9908735 | 0.03188437 | 14.25 | 1.153724 | -0.007567504 | 1.008238 | -0.001921047 | 14.02 | 1.153748 | 0.005239295 | 1.008688 | -0.002556866 | 14.13 | 1.136562 | -0.001648689 | 1.003598 | 0.0006744867 | 14.15 | 1.174139 | -0.01795854 | 1.020832 | 0.004095173 | 14.24 | 1.13739 | -0.007032823 | 1.0266 | 0.01195661 | 14.26 | 1.184747 | -0.03328473 | 1.017196 | -0.007884467 | 14.23 | 1.104995 | -0.04297394 | 1.012829 | -0.009199515 | 13.92 | 1.092614 | 0.04508986 | 1.008292 | -0.008912854
14.3 | 1.150884 | -0.009432514 | 0.9925769 | -0.0190918 | 14.4 | 1.156105 | 0.01244774 | 0.9921112 | 0.008073226 | 14.11 | 1.144518 | 0.003235101 | 0.9871253 | -0.001034345 | 14.17 | 1.163861 | 1.62464e-05 | 1.004864 | -0.003855477 | 14.26 | 1.133518 | 0.02814141 | 1.004 | 0.004405885 | 14.27 | 1.154355 | -0.002325195 | 1.008225 | -0.01166167 | 14.29 | 1.125268 | 0.03036466 | 1.010016 | -0.006921823 | 14.34 | 1.186963 | 0.02865977 | 1.017132 | -0.001910137 | 14.03 | 1.178572 | -0.04703299 | 1.026691 | 0.005026379
14.39 | 1.157735 | 0.01806427 | 0.9980551 | 0.01620843 | 14.49 | 1.145406 | 0.005820201 | 1.002116 | 0.004966325 | 14.27 | 1.156186 | 0.01067109 | 1.010838 | -4.783091e-05 | 14.27 | 1.13671 | 0.01209165 | 1.012638 | 0.001983871 | 14.47 | 1.138473 | -0.01853306 | 1.018902 | -0.002664194 | 14.32 | 1.145641 | -0.001824249 | 1.030877 | -0.004277823 | 14.37 | 1.124499 | -0.04357885 | 1.013589 | -0.006267628 | 14.42 | 1.085488 | -0.006242203 | 1.006647 | -0.003966831 | 14.11 | 1.109957 | 0.054154 | 1.002295 | 0.001113602
14.39 | 1.142485 | -0.004418553 | 0.9852716 | -0.008072633 | 14.51 | 1.161983 | -0.001704534 | 1.001638 | 0.002935177 | 14.47 | 1.152826 | -0.002447443 | 0.9995015 | 0.0005054783 | 14.45 | 1.149509 | -9.385577e-05 | 0.9951657 | 0.007430533 | 14.61 | 1.165338 | 0.007888538 | 1.0115 | 0.01017368 | 14.46 | 1.144994 | -0.01103741 | 1.002976 | 0.004825938 | 14.58 | 1.180333 | 0.009676563 | 1.009377 | -0.003027056 | 14.46 | 1.197811 | -0.02471601 | 1.016045 | -0.002462176 | 14.24 | 1.148073 | -0.05441482 | 1.020546 | 0.002207448
14.49 | 1.169304 | -0.009750054 | 1.006247 | -0.006713798 | 14.66 | 1.17963 | 0.00606896 | 0.9950666 | -0.004380557 | 14.59 | 1.161897 | 0.006339108 | 1.001224 | 0.00307374 | 14.62 | 1.157123 | 0.001729061 | 1.007141 | -0.009486944 | 14.62 | 1.141041 | 0.02096011 | 1.003121 | 0.001423883 | 14.64 | 1.153168 | -0.001071179 | 1.010268 | -0.01974871 | 14.67 | 1.102997 | 0.01760572 | 1.002382 | -0.0008807954 | 14.55 | 1.141792 | 0.04988522 | 1.010453 | 0.006502156 | 14.43 | 1.164526 | 0.04029542 | 1.00388 | 0.004140303
14.66 | 1.167078 | 0.009704058 | 0.9938331 | 0.007242124 | 14.77 | 1.149553 | 0.007752523 | 1.000822 | 0.008969375 | 14.6 | 1.148184 | 0.01313589 | 1.000041 | 0.00647552 | 14.66 | 1.144245 | 0.004767351 | 1.007807 | 0.00105349 | 14.78 | 1.133138 | -0.01583555 | 1.01736 | -0.004321062 | 14.71 | 1.150295 | 0.0007858006 | 1.031576 | 9.589745e-05 | 14.78 | 1.134883 | -0.03579331 | 1.010006 | -0.001377296 | 14.72 | 1.101059 | -0.02571499 | 1.010221 | -0.007284879 | 14.57 | 1.10276 | -0.01115908 | 1.014085 | -0.005448115
14.71 | 1.145303 | 0.007700415 | 0.984624 | 0.001828227 | 14.87 | 1.165008 | 0.001841183 | 0.9915235 | 0.004865271 | 14.76 | 1.15799 | 0.003993412 | 1.006553 | 0.003322207 | 14.79 | 1.14925 | 0.003801807 | 1.000224 | 0.007177034 | 14.91 | 1.16923 | -0.007790835 | 1.017747 | 0.007440926 | 14.82 | 1.162909 | -0.006475483 | 1.017453 | 0.004352867 | 14.88 | 1.171741 | -0.01168248 | 1.012884 | 0.001834922 | 14.83 | 1.175185 | -0.04040825 | 1.017994 | -0.008341374 | 14.61 | 1.190039 | -0.0364012 | 1.024379 | 0.005018258
14.89 | 1.175863 | -0.01766083 | 1.005585 | -0.01723203 | 14.97 | 1.164715 | 0.001766607 | 0.995868 | -0.004047477 | 14.87 | 1.16532 | -0.000919273 | 0.9970709 | -0.006892869 | 14.88 | 1.158093 | -0.0004611077 | 0.9988659 | -0.002301266 | 14.97 | 1.169629 | 0.01152287 | 1.011212 | 0.0004701471 | 14.94 | 1.168891 | -0.000729616 | 1.014984 | 0.002745699 | 14.99 | 1.161531 | 0.01706721 | 1.007369 | -0.00029285 | 14.9 | 1.182774 | 0.01820853 | 1.012769 | 0.003031886 | 14.75 | 1.167688 | 0.02981454 | 1.011474 | -0.002147711
15.05 | 1.191143 | 0.01709217 | 1.01598 | 0.01080187 | 15.09 | 1.178094 | -0.003735645 | 1.003862 | -0.01090156 | 14.96 | 1.168502 | 0.005759472 | 1.002902 | -0.008767146 | 14.98 | 1.165997 | 0.003622617 | 1.0095 | -0.006011339 | 15.14 | 1.15247 | 0.014707 | 1.005571 | 0.003338669 | 15.01 | 1.166272 | 0.001614819 | 1.016919 | -0.008312909 | 15.11 | 1.151353 | 0.01134706 | 1.01361 | -0.002077916 | 15.04 | 1.147362 | 0.02434889 | 1.00923 | -0.004762858 | 14.86 | 1.11901 | 0.01108293 | 1.019364 | -0.0007411866
15.02 | 1.174693 | 0.01909703 | 0.9920586 | 0.02623233 | 15.31 | 1.163983 | 0.002701311 | 0.997123 | 0.0008377427 | 15.16 | 1.168976 | 0.009273334 | 1.005213 | 0.0009606983 | 15.21 | 1.17578 | 0.008255181 | 1.017663 | 0.005299189 | 15.19 | 1.149003 | 0.0137336 | 1.007339 | 0.001177501 | 15.22 | 1.167141 | -0.005247045 | 1.029 | -0.006193669 | 15.15 | 1.13492 | 0.0007628736 | 1.008308 | -0.003443939 | 15.11 | 1.128511 | 0.0005878059 | 1.012645 | 0.001401436 | 14.95 | 1.13704 | -0.0267531 | 1.009773 | 0.0007368815
15.15 | 1.159119 | 0.004941264 | 0.9772094 | 0.00728862 | 15.34 | 1.17145 | 0.009065656 | 0.9899416 | 0.002345392 | 15.17 | 1.162291 | 0.006829286 | 1.006748 | 5.540275e-05 | 15.25 | 1.163033 | 0.003604175 | 1.005952 | 0.006424189 | 15.25 | 1.15706 | -0.005163928 | 1.011965 | -0.004932638 | 15.32 | 1.163334 | 0.003645204 | 1.022363 | 0.005632685 | 15.32 | 1.150645 | -0.006134491 | 1.01395 | -0.003014765 | 15.19 | 1.137725 | -0.01689202 | 1.016582 | -0.004444724 | 15.11 | 1.179691 | -0.01833365 | 1.014981 | -0.0019225
15.28 | 1.16288 | 0.001913204 | 0.9771069 | -0.002681324 | 15.37 | 1.174851 | 0.005834865 | 1.001257 | 0.004525156 | 15.24 | 1.174003 | 0.0116644 | 1.012643 | -0.001203896 | 15.26 | 1.169537 | 0.004863701 | 1.007226 | 0.006478833 | 15.4 | 1.173002 | -0.002163312 | 1.01827 | -0.002618818 | 15.34 | 1.168194 | -0.0003007529 | 1.027967 | 0.005701352 | 15.52 | 1.16754 | -0.008488073 | 1.015642 | -0.002353307 | 15.38 | 1.158425 | -0.02108963 | 1.014029 | -0.007432212 | 15.14 | 1.179135 | 0.00169483 | 1.016543 | 0.001244121
15.35 | 1.181837 | -0.00054404 | 0.9946399 | -0.003711759 | 15.46 | 1.172023 | 0.009486744 | 0.9980194 | 0.003465825 | 15.39 | 1.174517 | -0.001404658 | 1.001181 | 0.001461024 | 15.38 | 1.170333 | 0.003592145 | 1.007365 | 0.003177965 | 15.56 | 1.167776 | -0.007651669 | 1.014194 | -0.003138833 | 15.4 | 1.169662 | -0.008414402 | 1.021086 | -0.002703419 | 15.66 | 1.164901 | 0.004996279 | 1.012067 | 0.002891428 | 15.57 | 1.158259 | -0.006460492 | 1.01081 | 0.002910397 | 15.26 | 1.170418 | 0.01737853 | 1.019675 | -0.0001044534
15.44 | 1.190835 | -0.004922338 | 1.005589 | -0.008189767 | 15.57 | 1.191052 | 0.0009868624 | 1.004553 | -0.0005524218 | 15.56 | 1.180338 | 0.0006015089 | 1.00311 | 0.0007290828 | 15.52 | 1.167959 | 0.007653168 | 1.006239 | 0.00690445 | 15.68 | 1.166313 | -0.001756301 | 1.009613 | -0.003358774 | 15.51 | 1.171022 | -0.001579597 | 1.013642 | 0.003081993 | 15.77 | 1.167061 | 0.001780287 | 1.014146 | 0.002511918 | 15.7 | 1.162672 | 0.0001352909 | 1.014978 | 0.001294039 | 15.47 | 1.165354 | 0.006229087 | 1.021166 | -0.001138593
15.55 | 1.174281 | 0.003332621 | 0.9873748 | 0.002363504 | 15.72 | 1.193684 | 0.00334448 | 1.008641 | -3.2287e-05 | 15.69 | 1.186427 | 0.001414409 | 1.007868 | -0.004751429 | 15.64 | 1.175051 | 0.001965727 | 1.005213 | -0.003118488 | 15.76 | 1.181798 | 0.005766432 | 1.018 | 0.004534777 | 15.64 | 1.175287 | -5.798856e-05 | 1.016964 | -0.003150883 | 15.87 | 1.169358 | 0.004593242 | 1.013115 | 0.002366451 | 15.81 | 1.161035 | 0.005686104 | 1.008267 | 7.113084e-05 | 15.62 | 1.1614 | -0.0001938901 | 1.011386 | -0.001321763
15.68 | 1.198243 | 0.001968803 | 1.000217 | 0.004372863 | 15.92 | 1.190736 | -0.004158944 | 0.9972819 | -0.000765318 | 15.77 | 1.192402 | 0.009093371 | 1.009369 | -0.002459014 | 15.72 | 1.180244 | 0.002327683 | 1.006081 | 0.002189241 | 15.83 | 1.189139 | -0.005419528 | 1.01617 | 0.001834075 | 15.78 | 1.176498 | -0.007929568 | 1.021951 | -0.004539614 | 15.92 | 1.173018 | -0.003110561 | 1.011266 | -0.0008256316 | 15.88 | 1.162628 | 0.009001536 | 1.011285 | 0.002076516 | 15.75 | 1.15721 | -0.001537671 | 1.013721 | 0.003889654
15.84 | 1.194085 | 0.0005673546 | 0.995893 | 0.009594359 | 16.08 | 1.195195 | 0.005374519 | 1.003472 | 0.005516516 | 15.83 | 1.182775 | 0.002172879 | 1.002813 | -0.0008028285 | 15.85 | 1.180853 | -0.007607234 | 1.002755 | -0.001837463 | 16 | 1.197501 | -0.0003778933 | 1.020173 | 0.001520742 | 15.99 | 1.176729 | 0.0008580611 | 1.015215 | 0.003210508 | 15.96 | 1.174941 | -0.003797997 | 1.008976 | -0.0004298785 | 15.91 | 1.182499 | 0.01250666 | 1.014849 | 0.002055864 | 15.83 | 1.169362 | -0.008630704 | 1.012914 | 0.0009283314
16.01 | 1.203918 | 0.0007981492 | 1.009062 | -0.001570856 | 16.15 | 1.190751 | 0.0008140338 | 1.001688 | 0.0002414507 | 15.94 | 1.200976 | 0.00389263 | 1.007035 | 0.0002794029 | 16.06 | 1.183171 | -0.0006681733 | 1.005822 | -0.008696428 | 16.17 | 1.19026 | -0.00508259 | 1.018627 | 0.003559254 | 16.13 | 1.18488 | -0.006606612 | 1.024052 | -0.005649338 | 16.13 | 1.178553 | -0.007022023 | 1.01177 | 0.00503061 | 16.01 | 1.19668 | -0.002589246 | 1.011468 | -0.0004691362 | 15.89 | 1.168727 | -0.009474417 | 1.02338 | 0.004760659
16.08 | 1.208273 | -0.002690263 | 1.013972 | -0.01065208 | 16.22 | 1.191307 | 0.008792395 | 0.9985059 | 0.0008990507 | 16.16 | 1.189534 | -0.00309425 | 1.001517 | 0.001150606 | 16.2 | 1.193479 | -0.004409142 | 1.009162 | -0.002176524 | 16.24 | 1.157939 | 0.003207828 | 1.009798 | 0.004145739 | 16.18 | 1.175822 | -0.01476314 | 1.017091 | 0.001784251 | 16.27 | 1.165634 | -0.002780994 | 1.012273 | -0.002515669 | 16.2 | 1.199938 | -0.01706805 | 1.017894 | 0.002288592 | 15.94 | 1.15779 | -0.01363114 | 1.015528 | -0.003782092
16.22 | 1.196547 | -0.007451408 | 0.9866557 | -0.01569334 | 16.37 | 1.207152 | 0.007147741 | 0.9919245 | 0.0002059802 | 16.26 | 1.190024 | 0.001073263 | 1.002844 | 0.006269083 | 16.26 | 1.190817 | 0.002506346 | 1.015478 | 0.006100049 | 16.39 | 1.175992 | 0.00692634 | 1.009559 | -0.005174676 | 16.32 | 1.189834 | -0.007314086 | 1.017761 | -0.002079709 | 16.39 | 1.171712 | -0.001654537 | 1.011083 | 4.001619e-05 | 16.29 | 1.160658 | -0.03327902 | 1.016241 | 0.00525327 | 16.11 | 1.159192 | 0.0004958021 | 1.020632 | -0.001761842
16.38 | 1.200374 | 0.009668555 | 0.9775814 | 0.008084556 | 16.52 | 1.217387 | -0.00429948 | 0.999812 | -0.0002640206 | 16.37 | 1.189758 | 0.001639928 | 1.005278 | -0.001858574 | 16.39 | 1.1868 | 0.008358796 | 1.007119 | 0.0002237424 | 16.51 | 1.209623 | 0.01269314 | 1.011587 | 0.008582246 | 16.44 | 1.184596 | 0.02200432 | 1.030209 | -0.001114527 | 16.5 | 1.193047 | 0.006008848 | 1.015096 | 0.0004653839 | 16.43 | 1.150598 | 0.01709332 | 1.011525 | 9.904872e-05 | 16.26 | 1.158993 | 0.0168133 | 1.012339 | 0.0004887963
16.48 | 1.2025 | 0.01071889 | 0.9954238 | 0.02292051 | 16.6 | 1.209803 | -0.0004795181 | 1.004561 | -0.0005470463 | 16.48 | 1.214238 | 0.01937253 | 1.012612 | 0.005825401 | 16.54 | 1.201265 | 0.007253021 | 1.007064 | -0.006475588 | 16.58 | 1.207865 | -0.01969069 | 1.020963 | 0.0007796629 | 16.53 | 1.194296 | -0.0125791 | 1.015324 | -0.007138248 | 16.63 | 1.186314 | -0.01694352 | 1.017812 | -0.006306236 | 16.55 | 1.206388 | 0.04245846 | 1.011501 | 0.0050246 | 16.35 | 1.212242 | 0.01096117 | 1.012347 | -0.0001768073
16.55 | 1.233027 | -0.003403906 | 1.016411 | -0.005081464 | 16.71 | 1.213719 | 0.009395954 | 1.004448 | -7.142207e-05 | 16.6 | 1.218421 | -0.0046782 | 1.005138 | -0.0009786234 | 16.62 | 1.201995 | -0.006127901 | 1.002168 | -0.001055073 | 16.79 | 1.176467 | 0.007650387 | 1.00839 | -0.009681247 | 16.73 | 1.19657 | -0.01095275 | 1.018116 | 0.005808974 | 16.79 | 1.187052 | 0.004863732 | 1.014677 | -0.003248209 | 16.62 | 1.229144 | -0.04550217 | 1.021043 | 0.001808758 | 16.46 | 1.200819 | -0.02599541 | 1.014728 | -0.00140688
16.72 | 1.199639 | -0.01089321 | 0.9753623 | -0.01573381 | 16.91 | 1.226846 | -0.004313032 | 1.00178 | 0.001489564 | 16.79 | 1.201666 | 0.004503569 | 1.004929 | -0.0006019065 | 16.75 | 1.194838 | 0.002889667 | 1.011962 | 0.006130731 | 16.93 | 1.225984 | 0.009087545 | 1.014396 | 0.007130793 | 16.78 | 1.197447 | 0.011519 | 1.026159 | -0.002652778 | 16.83 | 1.189716 | -0.003395605 | 1.012091 | 0.002048999 | 16.83 | 1.104121 | 0.006971085 | 1.010636 | 0.004002016 | 16.63 | 1.154347 | -0.01765409 | 1.016784 | 0.0004314793
16.92 | 1.217571 | 0.02014993 | 0.9932595 | 0.02810631 | 17.06 | 1.211961 | 0.004864331 | 0.9999608 | -0.003679463 | 16.82 | 1.222681 | 0.01328784 | 1.008674 | 0.002501432 | 16.96 | 1.214495 | 0.005011938 | 1.005537 | -0.004823977 | 16.98 | 1.175694 | -0.01081396 | 1.013216 | -0.003643409 | 16.86 | 1.205262 | -0.0035621 | 1.013963 | -0.002014764 | 16.92 | 1.185167 | 0.002006375 | 1.019049 | -0.007411267 | 16.98 | 1.260553 | 0.03105524 | 1.016933 | 0.003242796 | 16.71 | 1.189576 | 0.03315711 | 1.018722 | -0.006845538
17.02 | 1.242296 | -0.02230391 | 1.008359 | -0.02388775 | 17.17 | 1.231327 | 0.002056791 | 0.9990202 | 0.001552719 | 16.9 | 1.211867 | -0.003083723 | 1.002912 | 0.005680115 | 17.08 | 1.20128 | -0.0005932929 | 1.00782 | 0.009850445 | 17.07 | 1.217305 | 0.01456689 | 1.00623 | 0.005377872 | 17.01 | 1.194551 | 0.005249949 | 1.026962 | 0.003895222 | 17.07 | 1.206574 | -0.009913122 | 1.012586 | -0.0005971722 | 17.06 | 1.158604 | -0.05547341 | 1.018347 | 0.0003125739 | 16.78 | 1.230702 | -0.02528295 | 1.018763 | 0.002381946
17.11 | 1.207199 | 0.0139926 | 0.9812164 | 0.01851713 | 17.3 | 1.221982 | -0.00569906 | 1.001715 | 0.002527311 | 17.04 | 1.222814 | 0.00987358 | 1.006982 | -0.002390214 | 17.18 | 1.217598 | 0.01129347 | 1.010736 | -0.004235237 | 17.21 | 1.194164 | -0.01375012 | 1.021836 | -0.003206312 | 17.15 | 1.213104 | -0.007283077 | 1.011428 | -0.0113084 | 17.19 | 1.184411 | 0.009594837 | 1.017099 | 0.00200908 | 17.16 | 1.228275 | 0.05484141 | 1.013593 | 0.007774485 | 16.95 | 1.149373 | 0.006674672 | 1.013167 | -4.524953e-05
17.23 | 1.249236 | -0.01086524 | 1.01274 | -0.009720206 | 17.45 | 1.240539 | 0.000360315 | 1.003079 | 0.003174034 | 17.17 | 1.220686 | -0.01157105 | 1.005421 | 0.00379219 | 17.32 | 1.200156 | -0.01052747 | 1.002456 | 0.002349095 | 17.38 | 1.231049 | 0.01418004 | 1.00325 | 0.002415816 | 17.27 | 1.205227 | -0.007765549 | 1.030304 | -0.002739954 | 17.29 | 1.219677 | -0.01376423 | 1.014411 | -0.003685046 | 17.29 | 1.150616 | -0.06441346 | 1.012468 | -0.00379824 | 17.13 | 1.246825 | 0.001931452 | 1.013156 | -0.003406162
17.37 | 1.220782 | 0.006463907 | 0.9838422 | 0.009854782 | 17.56 | 1.239399 | 0.007910159 | 1.003495 | -0.0002163283 | 17.28 | 1.237014 | 0.01101847 | 1.010097 | 0.002057356 | 17.47 | 1.23108 | 0.01112056 | 1.012779 | 0.004766051 | 17.55 | 1.197604 | 0.002012376 | 1.022134 | -0.001366145 | 17.36 | 1.216788 | -0.003704933 | 1.011921 | -0.001501769 | 17.48 | 1.207282 | 0.01409665 | 1.016076 | -0.001714681 | 17.48 | 1.262483 | 0.02770636 | 1.018075 | -0.006319517 | 17.27 | 1.149004 | -0.008069646 | 1.018324 | 0.0004953008
17.54 | 1.24161 | -0.01287261 | 1.00349 | -0.008113508 | 17.6 | 1.233395 | -0.01175227 | 0.9974765 | -0.0008162504 | 17.44 | 1.222822 | -0.007453955 | 1.007692 | -0.004588995 | 17.58 | 1.218131 | 0.0006482112 | 1.014035 | 0.002539665 | 17.66 | 1.235667 | -0.008619338 | 1.01926 | 0.002678055 | 17.54 | 1.218456 | 0.002012813 | 1.027161 | -0.005882403 | 17.67 | 1.182845 | -0.01395238 | 1.016149 | 0.001950415 | 17.6 | 1.131342 | -0.007062798 | 1.015496 | 0.003161312 | 17.35 | 1.256677 | -0.000820886 | 1.025007 | 0.004791027
17.64 | 1.247645 | 0.001359395 | 0.9998071 | 0.006311898 | 17.74 | 1.25457 | -0.006833094 | 1.006111 | -0.003114808 | 17.65 | 1.24631 | 0.003486803 | 1.013717 | 0.002241707 | 17.61 | 1.235043 | -0.003304959 | 1.000627 | -0.005757591 | 17.74 | 1.228594 | 0.01917863 | 1.009196 | -0.002413412 | 17.74 | 1.217647 | -0.01703325 | 1.024045 | 0.0001266239 | 17.77 | 1.234502 | -0.01275786 | 1.019331 | -0.005163293 | 17.68 | 1.250591 | -0.03999715 | 1.015171 | 0.004036365 | 17.42 | 1.159065 | 0.01441852 | 1.013031 | 0.002675196
17.67 | 1.229149 | -0.003213156 | 0.9861044 | -0.001089926 | 17.91 | 1.244165 | 0.008823588 | 1.002504 | 0.004240575 | 17.76 | 1.238841 | 0.006575114 | 1.007685 | -0.001050604 | 17.8 | 1.229889 | 0.009649746 | 1.015224 | -0.002257228 | 17.91 | 1.208354 | -0.0002992988 | 1.014607 | -0.005305224 | 17.82 | 1.229534 | 0.002971698 | 1.014788 | -0.002040486 | 17.91 | 1.21879 | 0.01394899 | 1.018535 | -0.007738533 | 17.8 | 1.228361 | 0.05218302 | 1.013675 | 0.00266674 | 17.56 | 1.23201 | -0.03937718 | 1.022391 | 0.00179073
17.9 | 1.249002 | -0.0107191 | 0.9948825 | -0.0100244 | 18.05 | 1.24584 | 0.001562603 | 1.004568 | 0.001934271 | 17.87 | 1.234803 | -0.002931568 | 1.008752 | 0.002317037 | 17.93 | 1.230798 | 0.01183747 | 1.018899 | 0.01109052 | 18.05 | 1.226817 | -0.007032745 | 1.015468 | -0.002952651 | 17.95 | 1.220947 | 0.006021674 | 1.027808 | -0.004434731 | 18.03 | 1.188644 | 0.001245729 | 1.013791 | -0.0003113896 | 17.94 | 1.152604 | 0.01055026 | 1.012756 | 0.001370148 | 17.78 | 1.236516 | 0.02142479 | 1.014458 | -0.0007047484
18.06 | 1.272786 | 0.007650723 | 1.01063 | 0.003862777 | 18.16 | 1.25792 | -0.001998913 | 1.00684 | 0.000167455 | 18 | 1.254987 | -0.001827837 | 1.014952 | 0.007422021 | 18.03 | 1.236684 | -0.00286189 | 1.005141 | 0.0106236 | 18.13 | 1.245459 | 0.00342848 | 1.015074 | 0.007021719 | 18.1 | 1.22544 | -0.003452383 | 1.022465 | 0.0003089298 | 18.17 | 1.211555 | -0.01806796 | 1.01642 | -0.0003651849 | 18.1 | 1.194625 | -0.03676265 | 1.015473 | 0.0004066646 | 17.88 | 1.180104 | 0.001982203 | 1.022745 | 0.006848367
18.1 | 1.253886 | 0.01176751 | 0.9914884 | 0.01792447 | 18.27 | 1.266453 | 0.007373227 | 1.002743 | 0.007475086 | 18.16 | 1.252373 | -0.001011452 | 1.013794 | 0.003585783 | 18.17 | 1.250246 | -0.003829528 | 1.007652 | -0.006026274 | 18.33 | 1.244134 | 0.000205017 | 1.014703 | -0.0006768621 | 18.19 | 1.237191 | -0.0009376435 | 1.027096 | 0.003585065 | 18.33 | 1.235955 | -0.01533418 | 1.01819 | 0.0001663902 | 18.23 | 1.255729 | -0.0165442 | 1.018741 | 0.003114523 | 17.99 | 1.215813 | -0.02520929 | 1.017575 | 0.005806658
18.25 | 1.2576 | 0.001431325 | 0.9880091 | 0.008342108 | 18.47 | 1.26699 | 0.003905783 | 1.00322 | 0.00606091 | 18.29 | 1.259215 | 0.001172236 | 1.007315 | -0.002401607 | 18.28 | 1.248457 | -0.003253625 | 1.008798 | -0.01134359 | 18.5 | 1.247192 | 0.008476201 | 1.014744 | 0.001265369 | 18.4 | 1.240017 | -0.000271501 | 1.013872 | 8.462876e-05 | 18.4 | 1.24249 | -0.004797499 | 1.014632 | 0.002205222 | 18.3 | 1.260593 | 0.003853717 | 1.020845 | -0.002892988 | 18.15 | 1.256405 | -0.002546281 | 1.022113 | 0.003691048
18.38 | 1.262633 | -0.01258742 | 0.9870853 | -0.006920199 | 18.61 | 1.273245 | 0.004607055 | 1.002377 | 8.117024e-05 | 18.36 | 1.264559 | 0.007706474 | 1.012147 | 0.005026967 | 18.5 | 1.248379 | 0.01128613 | 1.022752 | -0.001436461 | 18.58 | 1.252967 | 0.005927186 | 1.017251 | 0.002531085 | 18.57 | 1.242035 | -0.002536357 | 1.01739 | -0.003905469 | 18.51 | 1.24218 | 0.003937509 | 1.016828 | 0.003577026 | 18.47 | 1.234736 | 0.01286615 | 1.017607 | -0.001556122 | 18.23 | 1.241352 | 0.008037424 | 1.019678 | 0.002251688
18.48 | 1.276671 | -0.007022446 | 0.9963666 | -0.00807465 | 18.73 | 1.270067 | 0.002292337 | 1.007411 | 0.002218184 | 18.5 | 1.270761 | 0.003361293 | 1.017417 | -0.001334428 | 18.69 | 1.254874 | 0.002188502 | 1.014618 | 0.0005199792 | 18.69 | 1.252215 | -0.0004313091 | 1.019581 | -0.001817747 | 18.69 | 1.244811 | -0.005465589 | 1.024102 | -0.004791592 | 18.65 | 1.227639 | 0.000395397 | 1.017489 | -0.001649049 | 18.66 | 1.221954 | 0.004372237 | 1.011025 | 0.003554442 | 18.42 | 1.21799 | 0.006816132 | 1.020832 | -0.002810076
18.6 | 1.282139 | -0.001798861 | 1.001829 | -0.001939688 | 18.87 | 1.279916 | 0.005751228 | 1.005598 | 0.0005226807 | 18.67 | 1.263813 | -0.00422843 | 1.004682 | -0.003829958 | 18.83 | 1.259489 | 0.006826431 | 1.011101 | 0.002838636 | 18.85 | 1.259766 | -0.0008868436 | 1.019214 | -0.00185205 | 18.81 | 1.243773 | -0.002350744 | 1.023696 | -0.0005555605 | 18.78 | 1.240221 | 0.00145226 | 1.015935 | 0.001694737 | 18.81 | 1.232152 | -0.005375804 | 1.016315 | 0.001128103 | 18.62 | 1.225485 | 0.003658121 | 1.022401 | 0.009667118
18.74 | 1.284725 | -0.002038261 | 0.9985253 | 0.005304775 | 19.03 | 1.282335 | -0.00215848 | 1.0064 | -0.002358355 | 18.8 | 1.271609 | 0.001304609 | 1.011609 | 0.0003441082 | 18.96 | 1.262491 | -0.004789264 | 1.010149 | 0.00216936 | 19.03 | 1.25401 | -0.005749033 | 1.017241 | 0.0005810095 | 18.97 | 1.249863 | 0.004260554 | 1.024716 | 0.004143095 | 18.93 | 1.226133 | -0.002211207 | 1.017584 | 0.0003865884 | 18.93 | 1.226015 | -0.01804118 | 1.016221 | -0.001941841 | 18.75 | 1.231493 | -0.01337866 | 1.022002 | -0.004378382
18.91 | 1.290137 | -0.00438646 | 1.007162 | -0.002704646 | 19.14 | 1.284796 | -0.004879126 | 1.00349 | -0.002425632 | 18.91 | 1.275705 | -0.002466789 | 1.012505 | -0.003679495 | 19.06 | 1.258665 | -0.0007511045 | 1.004803 | 0.004764316 | 19.18 | 1.256745 | 0.005406548 | 1.018304 | 0.003242096 | 19.11 | 1.25032 | -0.002759267 | 1.023565 | -0.007664837 | 19.14 | 1.234977 | 0.008590434 | 1.025497 | -0.001899164 | 19.02 | 1.22777 | -0.01845479 | 1.01861 | 0.00142209 | 18.9 | 1.232486 | -0.008548279 | 1.018504 | -0.003991091
19.1 | 1.301139 | 0.0004395611 | 1.004268 | 0.003567461 | 19.23 | 1.298665 | 0.003843215 | 1.007313 | 0.003270417 | 19.07 | 1.278607 | 0.00258497 | 1.007009 | -1.964378e-05 | 19.12 | 1.269014 | 0.003029289 | 1.014278 | 0.002736378 | 19.26 | 1.268556 | 0.002571983 | 1.022765 | -0.005821003 | 19.2 | 1.255654 | -0.001916963 | 1.023714 | -0.006637382 | 19.31 | 1.254731 | 0.02481964 | 1.021127 | 0.003253519 | 19.14 | 1.215704 | -0.006299657 | 1.017852 | -0.002156505 | 19.04 | 1.246256 | -0.01152465 | 1.019039 | -0.0005758791
19.25 | 1.301647 | 0.005909017 | 1.002334 | 0.0007641462 | 19.42 | 1.304931 | 0.004271103 | 1.003962 | 0.003326374 | 19.29 | 1.278549 | 0.01154704 | 1.0046 | 0.002349092 | 19.28 | 1.264396 | 0.001816761 | 1.014398 | 0.002519613 | 19.43 | 1.270978 | 0.005611927 | 1.020201 | 0.00136327 | 19.32 | 1.264297 | 0.007036138 | 1.018798 | -0.00213636 | 19.39 | 1.288289 | 0.00789975 | 1.017974 | 0.003757462 | 19.35 | 1.214695 | 0.01928749 | 1.020088 | -0.01022633 | 19.11 | 1.244266 | -0.01489185 | 1.020602 | 0.004068069
19.36 | 1.314064 | -0.007731517 | 1.001842 | -0.004805105 | 19.56 | 1.314292 | -0.004566548 | 1.008046 | 0.0009450102 | 19.4 | 1.301232 | 0.007172102 | 1.015936 | 0.008679532 | 19.44 | 1.273641 | 0.007849305 | 1.01724 | -0.003025392 | 19.57 | 1.282759 | 0.00261416 | 1.013877 | 0.001054789 | 19.49 | 1.274809 | 0.002115441 | 1.020721 | 0.00649782 | 19.57 | 1.271569 | -0.03493367 | 1.015796 | -0.003469947 | 19.47 | 1.285038 | 0.03589703 | 1.020336 | 0.003090446 | 19.2 | 1.23237 | -0.018164 | 1.019426 | -0.0008721768
19.55 | 1.307639 | -0.006956879 | 0.9922675 | -0.000205509 | 19.69 | 1.305278 | 0.0004533696 | 1.01139 | 0.002638596 | 19.54 | 1.309263 | -0.0003713113 | 1.008344 | 0.000460768 | 19.59 | 1.300271 | 0.00741477 | 1.016811 | 0.001730572 | 19.71 | 1.275971 | -0.004201386 | 1.024043 | 0.00645608 | 19.66 | 1.273825 | -0.00530797 | 1.026879 | 0.001230057 | 19.75 | 1.20631 | -0.0007685373 | 1.015211 | 0.00442007 | 19.61 | 1.302438 | -0.02963641 | 1.018521 | -0.0003587803 | 19.4 | 1.220553 | -0.00628743 | 1.019748 | -0.004299129
19.71 | 1.308372 | 0.0007700565 | 0.9952041 | 0.00818552 | 19.9 | 1.32461 | 0.002384 | 1.007441 | -0.001103759 | 19.68 | 1.291476 | -0.004436341 | 1.007327 | 0.0002446064 | 19.71 | 1.294202 | -0.009839196 | 1.011819 | 0.002867141 | 19.9 | 1.272849 | 0.01073651 | 1.021036 | -0.004422494 | 19.75 | 1.274658 | 0.004042444 | 1.030136 | -0.003146938 | 19.82 | 1.296719 | 0.03583033 | 1.021054 | -0.00314104 | 19.78 | 1.20138 | -0.03649512 | 1.018209 | 0.005338432 | 19.53 | 1.254787 | 0.02624176 | 1.020417 | 0.003126626
19.77 | 1.337142 | 0.0004316457 | 1.011046 | -0.001771214 | 20 | 1.311888 | -0.002746008 | 1.002109 | -0.001900432 | 19.8 | 1.302615 | 0.01330163 | 1.01544 | 0.003317881 | 19.85 | 1.290882 | 0.006442536 | 1.025979 | 0.006409125 | 19.98 | 1.294919 | 0.007394739 | 1.012483 | 0.004703942 | 19.89 | 1.291645 | 0.001541852 | 1.018937 | -0.0003253007 | 19.96 | 1.283908 | -0.04126947 | 1.016614 | -0.0001186548 | 19.86 | 1.261764 | 0.05884482 | 1.021595 | 0.002956004 | 19.66 | 1.293287 | -0.005340321 | 1.027457 | 0.004122768
19.95 | 1.326827 | -0.01827715 | 0.9923912 | -0.0101668 | 20.08 | 1.334681 | 0.002803144 | 1.012612 | 0.001916719 | 20.02 | 1.330005 | -0.002354047 | 1.016748 | -0.002754781 | 20.08 | 1.306659 | 0.003996223 | 1.010157 | -0.007206391 | 20.08 | 1.281326 | -0.002130044 | 1.025441 | 0.0003718752 | 20.1 | 1.282716 | -0.005063673 | 1.026408 | 0.008021868 | 20.16 | 1.234117 | 0.03958038 | 1.022517 | 0.006823016 | 20.02 | 1.320528 | -0.04208958 | 1.01825 | 0.003193792 | 19.86 | 1.23179 | -0.03188795 | 1.016072 | 0.005610034
20.15 | 1.337947 | 0.01124501 | 1.010453 | 0.02066587 | 20.22 | 1.322429 | -0.009455384 | 0.992712 | -0.005972507 | 20.19 | 1.300056 | 0.001443035 | 1.011972 | 0.004376343 | 20.23 | 1.287691 | -0.0009841034 | 1.018208 | 0.00976606 | 20.24 | 1.310273 | 0.003353277 | 1.023236 | -0.0009332531 | 20.29 | 1.290034 | 0.008368507 | 1.022259 | -0.007717675 | 20.33 | 1.330719 | -0.03785812 | 1.017739 | -0.008301319 | 20.22 | 1.201108 | 0.02691091 | 1.02166 | -0.005815111 | 19.95 | 1.259631 | 0.03092624 | 1.023795 | 0.0035203
20.33 | 1.342786 | -0.0213915 | 0.9933035 | -0.02375504 | 20.38 | 1.355706 | 0.001380589 | 1.026044 | -0.003607996 | 20.33 | 1.344863 | 0.009682557 | 1.016303 | -0.001607787 | 20.38 | 1.321197 | 0.006562676 | 1.012967 | -0.01032781 | 20.38 | 1.288507 | -0.006269741 | 1.023524 | -0.005973535 | 20.44 | 1.30037 | -0.01255645 | 1.02538 | 0.004268769 | 20.47 | 1.243824 | 0.03880129 | 1.023022 | 0.002274225 | 20.38 | 1.354704 | -0.02627902 | 1.018089 | 0.003848618 | 20.05 | 1.309942 | -0.01845784 | 1.026955 | -0.001114761
20.47 | 1.350426 | 0.01537094 | 1.008781 | 0.02290691 | 20.57 | 1.331113 | -0.001579266 | 0.9949472 | 0.007664287 | 20.47 | 1.322123 | -0.004291748 | 1.013322 | 0.005617233 | 20.53 | 1.30439 | -0.002139647 | 1.018507 | 0.01701571 | 20.57 | 1.327071 | -0.004635108 | 1.018456 | 0.003355089 | 20.58 | 1.302247 | 0.002699406 | 1.021215 | -0.01083098 | 20.56 | 1.308027 | -0.0479772 | 1.018712 | -0.006541389 | 20.49 | 1.210424 | 0.03540688 | 1.021689 | -0.004297961 | 20.19 | 1.222239 | 0.008960874 | 1.015531 | 0.003460789
20.56 | 1.356029 | -0.01936553 | 0.9945114 | -0.02037409 | 20.79 | 1.367017 | -0.002918104 | 1.011168 | -0.007091081 | 20.64 | 1.347112 | -0.003930676 | 1.010992 | -0.005316804 | 20.66 | 1.326557 | 0.003622754 | 1.0105 | -0.006402095 | 20.8 | 1.305741 | 0.007011627 | 1.020395 | -0.003490857 | 20.66 | 1.294755 | -0.01146668 | 1.029285 | -0.0006977582 | 20.72 | 1.31964 | 0.04584141 | 1.022029 | -0.001792268 | 20.61 | 1.322578 | -0.06073176 | 1.02727 | -0.007695559 | 20.34 | 1.323806 | -0.01420531 | 1.023813 | -0.0008574726
20.69 | 1.388269 | 0.00597605 | 1.023598 | 0.00452708 | 20.9 | 1.35824 | 0.001109825 | 1.014812 | 0.00859747 | 20.73 | 1.331132 | 0.004990804 | 1.011642 | 0.00302338 | 20.76 | 1.317746 | 0.006252323 | 1.019641 | 0.002587986 | 20.92 | 1.314929 | -0.001827846 | 1.025877 | 0.005255162 | 20.79 | 1.313896 | -0.0009522367 | 1.01753 | 0.005739833 | 20.92 | 1.251753 | -0.0002054151 | 1.017609 | -0.001233734 | 20.78 | 1.323344 | 0.04759077 | 1.014442 | 0.004440414 | 20.52 | 1.248902 | 0.01901202 | 1.028885 | 0.003727297
20.87 | 1.355888 | -0.0002012047 | 0.9976238 | 0.00894008 | 21.04 | 1.348297 | -0.002698072 | 0.9980044 | 0.008273128 | 20.86 | 1.347914 | -0.01065531 | 1.017315 | -0.0070292 | 20.92 | 1.329139 | -0.01302503 | 1.012138 | 0.006191412 | 21.06 | 1.333227 | -0.0007540641 | 1.019068 | 0.004580294 | 20.99 | 1.313957 | 0.004871819 | 1.026686 | -0.008030039 | 21.07 | 1.326358 | -0.03367243 | 1.025199 | 0.000668079 | 20.97 | 1.228002 | 0.001044036 | 1.018683 | -0.002596797 | 20.73 | 1.298346 | -0.03948852 | 1.019966 | 0.003777876
21.02 | 1.381857 | -0.01382846 | 1.003842 | -0.006199507 | 21.2 | 1.38131 | 0.001100966 | 1.012056 | -0.0007550575 | 21.05 | 1.365546 | 0.001013043 | 1.017107 | 0.00725762 | 21.08 | 1.350954 | -0.0003453945 | 1.012845 | -0.004615549 | 21.21 | 1.335647 | 0.005635965 | 1.015794 | -0.001509859 | 21.15 | 1.313676 | 0.003147175 | 1.035583 | 0.003848688 | 21.22 | 1.349139 | 0.004425654 | 1.027451 | 0.002795274 | 21.14 | 1.298142 | -0.05060031 | 1.025318 | -0.005208766 | 20.88 | 1.320906 | 0.02289694 | 1.024046 | -0.003950732
21.21 | 1.392053 | -0.002771934 | 1.008567 | 0.002722718 | 21.36 | 1.386427 | -0.001701909 | 1.010189 | -0.0008998003 | 21.21 | 1.363623 | 0.009697499 | 1.013395 | 0.003112056 | 21.26 | 1.350241 | 0.001507563 | 1.023051 | -0.005216798 | 21.37 | 1.33289 | 0.007120739 | 1.025937 | 0.002032724 | 21.26 | 1.32857 | -0.01116589 | 1.030244 | 0.001339246 | 21.43 | 1.322271 | 0.01554463 | 1.023622 | -0.004712214 | 21.25 | 1.34787 | -0.003517621 | 1.022472 | 0.01013062 | 21.02 | 1.256261 | 0.004445936 | 1.026983 | -0.001957757
21.35 | 1.392326 | -0.002111389 | 1.007901 | 0.00222831 | 21.59 | 1.385201 | 0.001125359 | 1.012376 | 0.002734763 | 21.32 | 1.3526 | -0.001290097 | 1.011259 | -0.002027468 | 21.44 | 1.338389 | 0.005327022 | 1.022713 | 0.006187566 | 21.59 | 1.33419 | 0.003237088 | 1.023528 | -0.0002316438 | 21.46 | 1.33824 | -0.006601759 | 1.027512 | -0.001269348 | 21.54 | 1.308473 | 0.01100292 | 1.022482 | 0.001013315 | 21.43 | 1.324204 | 0.02080885 | 1.014701 | -0.003750756 | 21.17 | 1.29087 | -0.02935182 | 1.02186 | -0.0001527737
21.45 | 1.397538 | -0.001386491 | 1.012717 | 0.007871151 | 21.75 | 1.3933 | 0.001084365 | 1.01205 | 2.283884e-05 | 21.48 | 1.372572 | -0.003422311 | 1.022259 | -0.001534202 | 21.52 | 1.346175 | -0.0008760189 | 1.01909 | 0.004271208 | 21.76 | 1.342396 | 0.0002149374 | 1.024187 | 1.045138e-05 | 21.66 | 1.335905 | 0.0009664618 | 1.023444 | -0.001433984 | 21.63 | 1.312734 | 0.003248 | 1.023558 | -0.002229874 | 21.64 | 1.312049 | 0.01725068 | 1.020243 | 0.002109784 | 21.35 | 1.328314 | -0.01568276 | 1.029344 | -0.004606753
21.62 | 1.404098 | -0.001915613 | 1.004754 | 0.003990789 | 21.88 | 1.400192 | 0.002427824 | 1.010551 | -0.001082101 | 21.7 | 1.373222 | 0.003231907 | 1.015456 | 0.005458078 | 21.66 | 1.350759 | 0.0001752812 | 1.017403 | 0.005151202 | 21.9 | 1.351851 | 0.006583475 | 1.021699 | 8.544139e-05 | 21.8 | 1.345214 | -0.002074456 | 1.030771 | -0.006682818 | 21.79 | 1.324207 | 0.008616921 | 1.022957 | 0.00297361 | 21.78 | 1.312929 | 0.01003227 | 1.021769 | -0.001611814 | 21.53 | 1.328173 | 0.006858516 | 1.027772 | 0.004701518
21.8 | 1.414129 | -0.001796449 | 1.007801 | 0.0005133109 | 22.05 | 1.401776 | -0.002216603 | 1.015095 | -0.002207772 | 21.89 | 1.385869 | 0.001554713 | 1.014421 | 0.005073121 | 21.82 | 1.362876 | 0.004108442 | 1.021577 | 0.004954129 | 22.07 | 1.362285 | 0.007594762 | 1.024013 | 0.0007626675 | 21.97 | 1.346996 | 0.003656719 | 1.030846 | -0.005870513 | 21.96 | 1.340978 | 0.003178038 | 1.022415 | -0.00327504 | 21.93 | 1.326452 | 0.007409204 | 1.02371 | -0.0008493696 | 21.63 | 1.320621 | 0.01079183 | 1.027274 | -0.007595817
21.96 | 1.42179 | -0.0007472538 | 1.005269 | 0.00073813 | 22.24 | 1.416087 | 0.006991314 | 1.012583 | -0.0008732061 | 22.04 | 1.389654 | 0.00593734 | 1.01253 | -0.002035937 | 21.98 | 1.37375 | 0.009967323 | 1.021004 | 0.003870227 | 22.23 | 1.374063 | 0.0122351 | 1.021542 | 0.003172873 | 22.15 | 1.354291 | 0.00326627 | 1.030231 | 0.001490854 | 22.17 | 1.346367 | -0.004227057 | 1.024108 | -0.001648353 | 22.11 | 1.335263 | -0.006422357 | 1.023158 | -0.003333283 | 21.76 | 1.313833 | 0.01061519 | 1.019686 | -0.0004095627
22.1 | 1.43047 | -0.00156172 | 1.010345 | -0.004758044 | 22.36 | 1.425938 | -0.000768855 | 1.009319 | -0.002735442 | 22.16 | 1.410399 | 0.01145675 | 1.024458 | -0.001710877 | 22.17 | 1.386652 | 0.006657101 | 1.018193 | -0.007316637 | 22.35 | 1.386422 | 0.005001042 | 1.02129 | 0.007312576 | 22.29 | 1.361099 | 0.01285728 | 1.030894 | 0.001715948 | 22.39 | 1.350731 | -0.0104977 | 1.02791 | 0.002109433 | 22.27 | 1.339312 | -0.01155228 | 1.019388 | -0.002176581 | 21.92 | 1.319014 | 0.01051771 | 1.023128 | 0.004258046
22.27 | 1.451992 | -0.005468169 | 1.004691 | -0.009470801 | 22.5 | 1.438465 | 0.004571099 | 1.010213 | 0.004173839 | 22.28 | 1.415328 | 0.005847494 | 1.017803 | 0.001643994 | 22.4 | 1.401444 | 0.009108037 | 1.01257 | 0.00309416 | 22.5 | 1.386013 | -0.001102044 | 1.024957 | 0.003930988 | 22.4 | 1.376511 | 0.006267736 | 1.0276 | -0.007270523 | 22.51 | 1.336949 | 0.001794868 | 1.028626 | -0.0005450361 | 22.39 | 1.328716 | -0.003137791 | 1.032245 | -0.001580369 | 22.13 | 1.32814 | 0.003670667 | 1.029035 | -0.0009168234
22.51 | 1.457606 | -0.006294359 | 0.9973582 | 0.001962365 | 22.64 | 1.461195 | 0.0007305065 | 1.015413 | -0.003776767 | 22.51 | 1.423885 | 0.00319979 | 1.018296 | 0.0009504554 | 22.54 | 1.401885 | -0.003003209 | 1.021193 | 0.001288384 | 22.67 | 1.385713 | 0.003035299 | 1.028951 | -0.003932461 | 22.6 | 1.391761 | 0.003636956 | 1.02713 | -0.00373761 | 22.68 | 1.366321 | 0.02505338 | 1.022853 | -0.002193977 | 22.57 | 1.332036 | 0.03140952 | 1.017418 | 0.0005036037 | 22.34 | 1.330402 | 0.0007096085 | 1.025328 | -0.003813644
22.65 | 1.459375 | 0.002535598 | 1.004097 | 0.009849224 | 22.86 | 1.466781 | -0.007868847 | 1.010055 | -0.006044564 | 22.66 | 1.427636 | 0.003447941 | 1.014647 | 0.003018743 | 22.71 | 1.395861 | 0.004146759 | 1.022951 | 0.003568423 | 22.87 | 1.406635 | 0.005895227 | 1.020067 | -0.006046535 | 22.77 | 1.400901 | -0.006026941 | 1.031713 | 0.008911387 | 22.85 | 1.416505 | -0.003486663 | 1.028417 | 0.004321572 | 22.74 | 1.411773 | 0.03055225 | 1.023317 | 0.005174971 | 22.47 | 1.333673 | 0.02503412 | 1.025986 | 0.003130706
22.77 | 1.496832 | 0.005571631 | 1.024279 | 0.01336259 | 23.02 | 1.454703 | -0.0034685 | 1.006516 | 0.008170354 | 22.82 | 1.441506 | 0.001591362 | 1.017403 | 0.003200998 | 22.88 | 1.423936 | 0.01162363 | 1.026452 | 0.0003859528 | 23.05 | 1.412983 | -5.031841e-05 | 1.028697 | 0.01281943 | 22.89 | 1.384961 | 0.00194084 | 1.033443 | -0.003096543 | 22.98 | 1.352352 | -0.01554235 | 1.022285 | -0.002508963 | 22.87 | 1.402846 | -0.03795166 | 1.026044 | 0.001504881 | 22.63 | 1.378639 | 0.0261117 | 1.028964 | -0.001659837
23.02 | 1.494746 | -0.02257659 | 1.007035 | -0.02436081 | 23.13 | 1.481462 | 0.00169283 | 1.02191 | -0.00412849 | 23.04 | 1.452924 | 0.0005488526 | 1.019116 | 0.007143715 | 23 | 1.43565 | -0.01105652 | 1.020317 | -0.001742919 | 23.16 | 1.413201 | 0.009771008 | 1.031739 | -0.002944451 | 23.12 | 1.415644 | 0.007177182 | 1.027335 | -0.006594759 | 23.17 | 1.403671 | 0.03105429 | 1.026622 | 0.006063518 | 23.12 | 1.317437 | 0.0122164 | 1.026867 | -0.007673725 | 22.81 | 1.410853 | -0.01813489 | 1.029339 | -0.0001200894
23.17 | 1.477749 | 0.001533955 | 0.9955691 | 0.0177851 | 23.29 | 1.484726 | -0.01575862 | 1.004284 | -0.002460691 | 23.16 | 1.457887 | 0.003354669 | 1.022759 | 0.0008520976 | 23.2 | 1.415706 | 0.006364586 | 1.028091 | 0.001234125 | 23.3 | 1.437248 | 0.0007449392 | 1.020556 | 0.005400134 | 23.32 | 1.413173 | -0.009624093 | 1.036819 | 0.0101075 | 23.39 | 1.391777 | -0.02724407 | 1.025235 | -0.002798588 | 23.29 | 1.453347 | 0.01018731 | 1.027378 | 0.005742967 | 22.95 | 1.326665 | -0.005108155 | 1.026996 | 0.005800408
23.29 | 1.533443 | -0.009410068 | 1.033352 | -0.01259602 | 23.46 | 1.500671 | 0.004220545 | 1.016796 | -0.0006710811 | 23.29 | 1.476109 | -0.004760247 | 1.023844 | -0.00199704 | 23.41 | 1.452123 | -0.004810953 | 1.019022 | -0.0008736447 | 23.48 | 1.413464 | 0.006463989 | 1.033533 | -0.002846219 | 23.5 | 1.415451 | 0.01394045 | 1.029988 | -0.01449968 | 23.56 | 1.420246 | 0.02909643 | 1.028564 | -0.0024719 | 23.44 | 1.33209 | -0.02669899 | 1.030667 | -0.007457126 | 23.17 | 1.405931 | 0.04187103 | 1.024877 | -0.001788918
23.45 | 1.482147 | -0.002542114 | 0.9789873 | 0.01522216 | 23.65 | 1.507499 | -0.01733236 | 1.012579 | -0.000431746 | 23.46 | 1.476491 | 0.002564157 | 1.027173 | 0.004169007 | 23.57 | 1.436212 | 0.01209867 | 1.02997 | 0.003644281 | 23.69 | 1.446918 | -0.007722196 | 1.023672 | 0.008470481 | 23.67 | 1.43539 | -0.01102375 | 1.03563 | 0.01045616 | 23.69 | 1.386013 | -0.01691858 | 1.022695 | 0.001767298 | 23.62 | 1.467853 | 0.01459367 | 1.025778 | 0.006500304 | 23.38 | 1.392981 | -0.03362739 | 1.023558 | 0.004541644
23.68 | 1.562472 | -0.01469387 | 1.040769 | -0.01836275 | 23.89 | 1.522754 | 0.00111075 | 1.013989 | -0.002472949 | 23.67 | 1.493742 | -0.006224854 | 1.018818 | 0.001346908 | 23.69 | 1.467683 | -0.00836444 | 1.019475 | -8.827729e-05 | 23.92 | 1.453366 | 0.01731157 | 1.026584 | 0.001326542 | 23.81 | 1.442268 | 0.01672071 | 1.025717 | -0.00391803 | 23.85 | 1.457376 | 0.004749978 | 1.025668 | 0.003498272 | 23.8 | 1.342861 | 0.01169478 | 1.028188 | -0.002775774 | 23.56 | 1.387016 | 0.04095499 | 1.029808 | 0.003992068
23.88 | 1.525189 | 0.0127146 | 1.007411 | 0.02525724 | 24.06 | 1.526488 | -0.006008479 | 1.016331 | -0.0003871828 | 23.9 | 1.507751 | 0.001803386 | 1.0239 | 0.001265299 | 23.89 | 1.468762 | 0.01488819 | 1.031266 | -0.001136209 | 24.06 | 1.435406 | -0.005585265 | 1.02588 | 0.001417401 | 23.93 | 1.424489 | -0.009265909 | 1.038217 | -0.004903273 | 24.07 | 1.416408 | 0.02086033 | 1.026057 | 0.0004245433 | 23.94 | 1.457208 | -0.03621771 | 1.02986 | 0.003963091 | 23.7 | 1.399672 | -0.04696898 | 1.02658 | -0.003877601
24 | 1.54053 | -0.02299573 | 0.9952188 | -0.01721809 | 24.23 | 1.532605 | -0.01260554 | 1.014273 | 0.001880785 | 24.03 | 1.494471 | -0.00376735 | 1.022007 | 0.000331584 | 24.1 | 1.460259 | 0.0007836682 | 1.021386 | 0.009239559 | 24.25 | 1.475384 | -0.004111315 | 1.029517 | 0.005881803 | 24.15 | 1.460163 | -0.009230012 | 1.035405 | 0.005977426 | 24.23 | 1.419946 | -0.004668219 | 1.028086 | 0.002568898 | 24.11 | 1.453608 | 0.03017715 | 1.025789 | -0.001218776 | 23.83 | 1.445589 | 0.02798636 | 1.026585 | -0.0001986589
24.23 | 1.573038 | -0.01324124 | 1.021145 | -0.004889266 | 24.39 | 1.557538 | -0.00966386 | 1.016431 | 0.002737654 | 24.22 | 1.517821 | -0.01126695 | 1.028085 | -0.003935357 | 24.26 | 1.485913 | -0.00531097 | 1.023323 | 0.002728785 | 24.43 | 1.481706 | -0.001707444 | 1.027359 | 0.002012963 | 24.33 | 1.475558 | 0.003914779 | 1.031426 | -0.003747161 | 24.4 | 1.44855 | -0.01521902 | 1.029706 | -0.001496629 | 24.28 | 1.387947 | 0.01861868 | 1.02705 | 0.001645643 | 24.01 | 1.363046 | -0.0005236562 | 1.027568 | -0.00469776
24.38 | 1.571418 | 0.003449415 | 1.01413 | 0.01141631 | 24.58 | 1.565404 | -0.006429937 | 1.016877 | -0.001190485 | 24.4 | 1.53703 | -0.006596045 | 1.027837 | 0.00339564 | 24.42 | 1.50313 | -0.003577076 | 1.020641 | -0.002784756 | 24.56 | 1.481303 | 0.007604461 | 1.023718 | -0.0005958871 | 24.48 | 1.468348 | 0.005267935 | 1.031845 | -0.003189193 | 24.64 | 1.468592 | 0.0008957755 | 1.029117 | 0.006093366 | 24.48 | 1.409157 | -0.01025182 | 1.029741 | 0.0003022202 | 24.2 | 1.437387 | -0.03808247 | 1.025212 | -8.663891e-05
24.53 | 1.578734 | -0.002490264 | 1.006987 | 0.005528071 | 24.83 | 1.57185 | -0.008119346 | 1.016007 | -0.003392202 | 24.54 | 1.533245 | -0.000174141 | 1.015388 | -0.002786991 | 24.65 | 1.505933 | 0.001144171 | 1.024893 | -0.002736657 | 24.79 | 1.487591 | 0.003254793 | 1.025049 | 0.0004980241 | 24.7 | 1.468472 | -0.0009334201 | 1.031513 | -0.005706545 | 24.83 | 1.46626 | 0.002371205 | 1.026472 | 0.002514523 | 24.71 | 1.443932 | -0.01436669 | 1.027255 | 0.003649061 | 24.4 | 1.474493 | -0.00182994 | 1.033316 | 0.0003173273
24.77 | 1.602777 | -0.005837264 | 1.010172 | -0.0005532838 | 25.03 | 1.589007 | -0.007713437 | 1.021766 | 0.002833935 | 24.76 | 1.547646 | -0.001119799 | 1.02188 | 0.002107068 | 24.89 | 1.513473 | 0.001797526 | 1.024065 | -0.003301031 | 25.01 | 1.499166 | 0.002837119 | 1.026768 | -0.0001234747 | 24.93 | 1.485922 | -0.0002334657 | 1.035589 | -0.001465316 | 24.99 | 1.470513 | 0.0002667771 | 1.0291 | 0.0001550676 | 24.87 | 1.458492 | -0.008820358 | 1.030509 | -0.001351027 | 24.56 | 1.449938 | 0.02152993 | 1.030692 | 0.004969843
24.97 | 1.606973 | -0.01031359 | 1.011946 | 0.002862814 | 25.2 | 1.59998 | -0.007574158 | 1.020059 | 0.003317542 | 24.98 | 1.558263 | -0.002254278 | 1.02399 | -0.002225509 | 25.07 | 1.522084 | -0.004002232 | 1.02627 | -0.003541175 | 25.16 | 1.510937 | 0.0002163038 | 1.028338 | 0.003504996 | 25.11 | 1.496204 | -0.001731164 | 1.027483 | -0.00216462 | 25.19 | 1.475515 | 0.005126693 | 1.029511 | 0.002821021 | 25.04 | 1.45811 | -0.001277856 | 1.028083 | 0.002170801 | 24.69 | 1.440949 | 0.01677856 | 1.034327 | 0.001940301
25.15 | 1.62816 | -0.01536263 | 1.016723 | -0.00737967 | 25.34 | 1.612429 | -0.00526236 | 1.024523 | 0.002322653 | 25.17 | 1.564791 | -0.003687329 | 1.022547 | -0.001664229 | 25.25 | 1.529384 | -0.002603826 | 1.023112 | 0.001884171 | 25.31 | 1.525902 | -0.004146028 | 1.032657 | 0.002827188 | 25.26 | 1.509958 | -0.0008189488 | 1.031888 | -0.0008149171 | 25.39 | 1.475264 | 0.008999543 | 1.031688 | 0.003833973 | 25.24 | 1.467872 | 0.01122125 | 1.02746 | 0.001534594 | 24.87 | 1.450968 | 0.003585357 | 1.028885 | 0.001267494
25.3 | 1.640708 | -0.01759147 | 1.014989 | -0.003866933 | 25.5 | 1.617672 | -0.005445626 | 1.019267 | 0.001533679 | 25.32 | 1.582635 | -0.006750709 | 1.020932 | 0.001278304 | 25.39 | 1.540861 | -0.005720052 | 1.022409 | 0.005564661 | 25.52 | 1.517422 | -0.005229955 | 1.032161 | -0.0006210086 | 25.4 | 1.523876 | -0.006086733 | 1.034487 | 0.002045287 | 25.52 | 1.509376 | 0.01803609 | 1.033412 | -0.0001211085 | 25.43 | 1.495689 | 0.01605934 | 1.02938 | -0.002835878 | 25.06 | 1.47099 | -0.004008693 | 1.037861 | -0.001274161
25.45 | 1.651637 | -0.01798973 | 1.011297 | -0.004938455 | 25.71 | 1.633079 | -0.003722389 | 1.021994 | -0.001800712 | 25.48 | 1.582825 | -0.005081104 | 1.025992 | 0.001994092 | 25.53 | 1.54791 | -0.001995841 | 1.028838 | 0.00973662 | 25.72 | 1.529036 | 0.007017488 | 1.028447 | 0.001882407 | 25.61 | 1.521922 | -0.004486737 | 1.040742 | 0.001044118 | 25.71 | 1.548228 | 0.009203878 | 1.027929 | 0.001299926 | 25.57 | 1.528038 | 0.006024058 | 1.027287 | 0.001476742 | 25.25 | 1.476664 | -0.01387165 | 1.029988 | -0.001618728
25.68 | 1.668688 | -0.01326441 | 1.012779 | -3.293636e-05 | 25.9 | 1.664128 | -0.01085852 | 1.026149 | -0.004064597 | 25.69 | 1.595355 | 0.003155187 | 1.025899 | 0.005222605 | 25.75 | 1.562381 | 0.004774403 | 1.030919 | -0.001951371 | 25.92 | 1.573538 | 0.009816728 | 1.036392 | 0.001491186 | 25.8 | 1.522252 | -0.003001587 | 1.038595 | -0.007250254 | 25.9 | 1.530982 | -0.02451549 | 1.039142 | 0.004358808 | 25.76 | 1.519906 | -0.02728544 | 1.030469 | 0.0003727813 | 25.5 | 1.464826 | -0.01758181 | 1.028883 | 0.004525681
25.87 | 1.674799 | -0.01109124 | 1.011816 | 0.0005698065 | 26.06 | 1.664532 | -0.01301437 | 1.020192 | 0.002297951 | 25.88 | 1.632674 | -0.008035041 | 1.027946 | -0.003379186 | 25.95 | 1.592337 | 0.002154409 | 1.030904 | -0.0008438031 | 26.1 | 1.567105 | -0.0116287 | 1.028319 | 0.004410317 | 26 | 1.551856 | 0.005813709 | 1.036129 | -0.004994501 | 26.08 | 1.476736 | 0.01506287 | 1.031088 | 0.002435738 | 25.98 | 1.453883 | -0.005847624 | 1.031854 | -0.001145391 | 25.67 | 1.451413 | -0.0006104888 | 1.031738 | -0.0004135522
26.02 | 1.710716 | -0.008890641 | 1.018217 | 0.0001645987 | 26.28 | 1.670067 | -0.001713095 | 1.024839 | 0.005814787 | 26.05 | 1.621017 | -0.01055318 | 1.019617 | 0.004954945 | 26.11 | 1.589088 | -0.01324431 | 1.02902 | 0.004925892 | 26.25 | 1.558011 | 0.01251577 | 1.03487 | 0.00303617 | 26.24 | 1.56659 | -0.01053769 | 1.032456 | 0.007938041 | 26.34 | 1.605756 | 0.01003065 | 1.033671 | 0.0006011248 | 26.13 | 1.544593 | 0.04236966 | 1.032244 | 0.003118119 | 25.87 | 1.496253 | 0.03008454 | 1.030094 | -0.00159626
26.28 | 1.703907 | -0.02136455 | 1.010726 | -0.009146558 | 26.51 | 1.705305 | -0.01013227 | 1.020771 | 0.003856244 | 26.25 | 1.648466 | 0.006488429 | 1.040107 | 0.006135328 | 26.28 | 1.588567 | 0.01068432 | 1.034277 | 0.005559195 | 26.45 | 1.607357 | -0.006041723 | 1.030262 | 0.0009113931 | 26.39 | 1.548892 | 0.002838854 | 1.043615 | -0.00626561 | 26.55 | 1.493776 | -0.02543294 | 1.028952 | -0.002095843 | 26.33 | 1.548391 | -0.04154851 | 1.039081 | 0.0006306587 | 26.06 | 1.574897 | -0.00982385 | 1.034272 | 0.0008916627
26.5 | 1.729824 | 0.0002698117 | 1.017368 | 0.001211742 | 26.7 | 1.704695 | -0.001915892 | 1.026448 | 0.001652441 | 26.49 | 1.660847 | -0.01687756 | 1.021596 | -0.008877239 | 26.5 | 1.626779 | -0.01128163 | 1.02279 | 0.001532362 | 26.64 | 1.584711 | 0.004107859 | 1.043895 | 0.005540484 | 26.57 | 1.60244 | -0.006406666 | 1.032987 | 0.005514398 | 26.73 | 1.622751 | 0.02258019 | 1.033757 | 0.005467979 | 26.54 | 1.525371 | 0.03802541 | 1.032469 | -0.005188901 | 26.2 | 1.461191 | -0.02402653 | 1.033783 | -0.001368688
26.7 | 1.745672 | -0.0212381 | 1.017577 | -0.002195503 | 26.85 | 1.730982 | -0.01163604 | 1.024824 | 0.005066401 | 26.69 | 1.669991 | 0.006341772 | 1.033576 | 0.008756175 | 26.68 | 1.622207 | 0.005033053 | 1.038684 | 0.00218341 | 26.84 | 1.614594 | -0.01615816 | 1.027072 | 0.0009958434 | 26.79 | 1.568139 | 0.0004081934 | 1.045378 | -0.007556925 | 26.9 | 1.511418 | -0.002410999 | 1.030839 | 0.001981801 | 26.73 | 1.573387 | -0.04177905 | 1.031902 | 0.001335322 | 26.4 | 1.569941 | 0.03295067 | 1.032451 | -0.00291609
26.87 | 1.772954 | -0.00438309 | 1.017359 | -0.0009640387 | 27.05 | 1.746756 | -0.005082122 | 1.023741 | -0.004697691 | 26.84 | 1.676236 | -0.02455292 | 1.02241 | -0.007146239 | 26.86 | 1.642762 | -0.01199291 | 1.023777 | 0.00534561 | 27.1 | 1.633241 | 0.008023541 | 1.038611 | -0.004961895 | 27.01 | 1.619932 | -0.01178526 | 1.039179 | 0.005317785 | 27.07 | 1.634267 | -0.03297852 | 1.039887 | -0.002491142 | 26.9 | 1.596451 | 0.03709853 | 1.031841 | -0.001059891 | 26.61 | 1.503478 | -0.04713594 | 1.037628 | 0.0003370108
27.01 | 1.786832 | -0.01583096 | 1.02402 | -0.0005187371 | 27.27 | 1.75503 | 0.0002157459 | 1.024089 | 0.004320912 | 27.03 | 1.722528 | -0.0005407348 | 1.041965 | 0.001407813 | 27.12 | 1.665079 | 0.004077288 | 1.030454 | -0.001365884 | 27.29 | 1.613052 | 0.0003104267 | 1.033937 | 0.006084462 | 27.16 | 1.624141 | 0.01098709 | 1.034675 | -0.003195426 | 27.27 | 1.635626 | 0.02909915 | 1.032844 | 0.008090578 | 27.16 | 1.524086 | -0.008765766 | 1.03334 | -0.003493748 | 26.79 | 1.616358 | 0.03346127 | 1.034791 | -0.0003671263
27.24 | 1.813219 | -0.01234995 | 1.021054 | 0.0009318153 | 27.48 | 1.769783 | -0.01018239 | 1.022726 | 0.00666564 | 27.25 | 1.701399 | -0.0008499952 | 1.028694 | 0.006657182 | 27.31 | 1.6572 | 0.00322748 | 1.035414 | 0.004249475 | 27.49 | 1.653268 | -0.01560261 | 1.035442 | -0.0009877516 | 27.37 | 1.611574 | 0.005835434 | 1.046316 | -0.0001299238 | 27.47 | 1.574667 | 0.01942962 | 1.031336 | -0.001314034 | 27.35 | 1.621223 | -0.0315859 | 1.040182 | 0.001451069 | 27.02 | 1.48032 | 0.004149931 | 1.031842 | 0.002952775
27.45 | 1.828739 | -0.005776954 | 1.021321 | 0.003459311 | 27.65 | 1.803324 | -0.01043019 | 1.023798 | -0.0008232552 | 27.45 | 1.720216 | -0.01491207 | 1.026846 | -0.002968334 | 27.5 | 1.669513 | -0.002814797 | 1.035445 | 0.005433516 | 27.74 | 1.676226 | -0.004531685 | 1.035072 | -0.001529156 | 27.6 | 1.637601 | -0.009447392 | 1.040221 | 0.0001805808 | 27.65 | 1.59808 | -0.007825978 | 1.031152 | -0.003954939 | 27.54 | 1.64334 | 0.003623955 | 1.034968 | 0.001359941 | 27.25 | 1.605834 | -0.04090456 | 1.0388 | -0.002944828
27.61 | 1.84872 | -0.008581604 | 1.016648 | -0.0008261015 | 27.85 | 1.827002 | -0.01098863 | 1.029341 | -0.001361251 | 27.63 | 1.756337 | -0.007087909 | 1.030704 | 0.002021968 | 27.74 | 1.697908 | -0.005233511 | 1.029253 | 0.006274698 | 27.89 | 1.685033 | -0.002000406 | 1.033858 | 0.004093205 | 27.75 | 1.666478 | -0.007782127 | 1.042919 | 0.001642155 | 27.89 | 1.636278 | -0.0104498 | 1.036527 | -0.002157464 | 27.79 | 1.634319 | 0.01591663 | 1.036355 | -0.001117686 | 27.45 | 1.642985 | 0.01558711 | 1.042268 | -0.00240533
27.87 | 1.870337 | -0.009811418 | 1.022991 | -0.001814381 | 28.08 | 1.84087 | -0.009349164 | 1.028338 | -0.002407766 | 27.85 | 1.768964 | -0.01013002 | 1.036072 | 0.0006734311 | 27.92 | 1.713617 | -0.003732918 | 1.032053 | -0.001357982 | 28.07 | 1.705179 | -9.826974e-05 | 1.037058 | -0.0009589365 | 27.95 | 1.682063 | -0.005127506 | 1.043037 | -0.000154626 | 28.12 | 1.662486 | 0.002398699 | 1.034034 | 0.0004176215 | 27.98 | 1.635546 | 0.007477505 | 1.035431 | -0.0004719836 | 27.64 | 1.598555 | 0.03267971 | 1.040671 | 0.005469505
28.08 | 1.885102 | -0.01186302 | 1.017376 | -0.004810725 | 28.27 | 1.864794 | -0.01407469 | 1.029751 | -0.003139351 | 28.09 | 1.784848 | -0.006088722 | 1.031144 | 0.00139285 | 28.11 | 1.736656 | -0.004040201 | 1.030517 | 0.003844048 | 28.3 | 1.705361 | -0.002129004 | 1.036455 | 0.0006678916 | 28.16 | 1.692175 | -0.002871129 | 1.041361 | -0.002158813 | 28.31 | 1.683116 | 0.01001991 | 1.031674 | 0.00302784 | 28.18 | 1.661606 | 0.0003357513 | 1.040058 | 0.002760689 | 27.8 | 1.586754 | 0.01450392 | 1.037345 | 0.00118866
28.28 | 1.926537 | -0.01291949 | 1.027053 | -0.001075191 | 28.48 | 1.880715 | -0.01138183 | 1.028879 | -0.001282061 | 28.29 | 1.795788 | -0.006505866 | 1.029247 | -0.0001268235 | 28.34 | 1.751581 | 0.0003354771 | 1.035231 | 0.0008065977 | 28.55 | 1.716716 | -0.003243367 | 1.036313 | 0.002989352 | 28.36 | 1.699733 | -0.005561004 | 1.039683 | -0.005588435 | 28.48 | 1.716927 | 0.005281012 | 1.036712 | -0.00309428 | 28.41 | 1.675812 | -0.01264419 | 1.038018 | 0.002976538 | 28.02 | 1.62132 | 0.003591043 | 1.039895 | -0.0006144617
28.46 | 1.954203 | -0.01589036 | 1.026378 | -0.004475168 | 28.73 | 1.898796 | -0.005208448 | 1.027804 | 0.0003290678 | 28.46 | 1.818089 | -0.004413907 | 1.029012 | -0.0003648858 | 28.58 | 1.76091 | 0.002272635 | 1.035186 | 0.003091349 | 28.74 | 1.736554 | 0.01003644 | 1.035632 | 0.002243299 | 28.63 | 1.71751 | 0.001388852 | 1.041321 | -0.0006523607 | 28.72 | 1.743049 | -0.01841958 | 1.038182 | 0.002480025 | 28.6 | 1.659148 | -0.01629085 | 1.035784 | 0.002292722 | 28.22 | 1.655703 | 0.003015498 | 1.038898 | 0.0006234506
28.66 | 1.962089 | -0.01973501 | 1.02807 | -0.005215404 | 28.93 | 1.936491 | -0.0100992 | 1.030758 | 0.001787257 | 28.69 | 1.84603 | -0.001415716 | 1.036311 | 0.003683515 | 28.76 | 1.794488 | 0.003530511 | 1.036308 | 0.001507965 | 28.95 | 1.782295 | -0.003193715 | 1.040622 | -0.002745486 | 28.84 | 1.756974 | -0.002226874 | 1.039999 | 0.003679578 | 28.94 | 1.693929 | -0.03196695 | 1.039057 | 0.002379232 | 28.79 | 1.652155 | 0.005596642 | 1.040099 | -0.001335581 | 28.43 | 1.684659 | -0.01567725 | 1.040817 | -0.006526459
28.92 | 1.973633 | -0.01808197 | 1.013952 | -0.005351642 | 29.13 | 1.949609 | -0.01605866 | 1.032954 | -0.003454087 | 28.91 | 1.882221 | -0.01599983 | 1.041526 | -0.001926117 | 28.98 | 1.821894 | -0.008287753 | 1.033256 | 0.0002446754 | 29.16 | 1.776577 | -0.01901963 | 1.03847 | 0.001399673 | 29.05 | 1.755266 | -0.0181721 | 1.048549 | 0.005351158 | 29.15 | 1.695764 | 0.02658787 | 1.038111 | -0.0006459713 | 29.01 | 1.739781 | 0.03108608 | 1.038654 | -0.002558554 | 28.69 | 1.666205 | -0.0245671 | 1.032786 | 0.001404056
29.14 | 2.017735 | -0.01014099 | 1.021485 | 0.006644518 | 29.4 | 1.987122 | -0.008034494 | 1.036954 | -0.002623869 | 29.14 | 1.87323 | -0.01932994 | 1.032033 | -0.007798881 | 29.22 | 1.80939 | -0.009675838 | 1.035725 | 0.008343753 | 29.34 | 1.780583 | 0.009779569 | 1.043466 | 0.005923765 | 29.28 | 1.740359 | 0.0007348127 | 1.047988 | -0.005071214 | 29.42 | 1.831967 | -0.008050755 | 1.038878 | 0.001044335 | 29.25 | 1.781005 | -0.02968691 | 1.037691 | 0.006955425 | 28.89 | 1.629479 | -0.003421754 | 1.036186 | 0.0004529089
29.29 | 2.061824 | -0.02822111 | 1.038151 | -0.01080973 | 29.64 | 2.01707 | -0.02250857 | 1.035966 | -0.00445204 | 29.38 | 1.904088 | 0.002307778 | 1.033024 | 0.0070969 | 29.38 | 1.847559 | 0.004895668 | 1.037713 | -0.0006161806 | 29.56 | 1.847189 | -0.01328443 | 1.038917 | -0.002712464 | 29.44 | 1.811399 | 2.968546e-05 | 1.038166 | -0.004643983 | 29.64 | 1.688797 | -0.017106 | 1.043405 | 0.004053399 | 29.49 | 1.670448 | -0.002549964 | 1.039539 | -0.00323379 | 29.11 | 1.721195 | 0.04528896 | 1.03879 | -0.0009325143
29.51 | 2.045315 | -0.01365419 | 1.011169 | -0.0009109121 | 29.85 | 2.034597 | -0.008094232 | 1.041039 | -0.001883081 | 29.57 | 1.934767 | -0.0213523 | 1.041581 | -0.006119635 | 29.58 | 1.863806 | -0.01538548 | 1.032165 | 0.005102021 | 29.78 | 1.804781 | 0.004233742 | 1.041453 | 0.00238054 | 29.65 | 1.777034 | -0.0126198 | 1.057626 | -0.001389014 | 29.85 | 1.86242 | 0.005215912 | 1.039674 | -0.001073458 | 29.68 | 1.838976 | 0.003313925 | 1.035119 | 0.00345263 | 29.37 | 1.812566 | -0.03494468 | 1.045453 | 0.002304924
29.72 | 2.151732 | -0.01764717 | 1.050267 | 0.0008198432 | 30.05 | 2.066301 | -0.01674469 | 1.034766 | -0.002225241 | 29.78 | 1.937875 | 0.004594278 | 1.030889 | 0.006144684 | 29.8 | 1.885975 | 0.00507031 | 1.043709 | -0.002646736 | 30.01 | 1.877151 | -0.020053 | 1.042848 | -0.002279632 | 29.88 | 1.864135 | 0.004351569 | 1.040199 | -0.0006883519 | 30.06 | 1.736842 | 0.009952276 | 1.043157 | 0.0004521639 | 29.92 | 1.697637 | -0.009559911 | 1.041785 | 0.000671122 | 29.56 | 1.641498 | 0.009177378 | 1.040414 | -0.0005866111
29.94 | 2.110313 | -0.01025151 | 1.013675 | 0.004167897 | 30.23 | 2.093725 | -0.008367295 | 1.031019 | -0.001695458 | 30.03 | 1.965948 | -0.02424677 | 1.039906 | -0.008437806 | 30.06 | 1.886422 | -0.01410381 | 1.035934 | 0.002809377 | 30.27 | 1.886836 | 0.01009988 | 1.043636 | -0.003293149 | 30.16 | 1.810578 | -0.001301153 | 1.050371 | -0.007647861 | 30.25 | 1.842993 | -0.04065673 | 1.039446 | -0.0008407722 | 30.14 | 1.857965 | -0.02996633 | 1.041873 | 0.003999935 | 29.77 | 1.872579 | -0.006203209 | 1.044934 | 0.004394847
30.23 | 2.187574 | -0.03046258 | 1.036957 | -0.009642432 | 30.46 | 2.114512 | -0.008544749 | 1.035063 | -0.0001812333 | 30.24 | 2.027215 | -0.005250902 | 1.041772 | 0.002884201 | 30.31 | 1.951445 | -0.00703782 | 1.039932 | -0.004439807 | 30.48 | 1.869201 | -0.001823583 | 1.041071 | 0.002160845 | 30.37 | 1.868338 | -0.01769278 | 1.051884 | 0.006493422 | 30.48 | 1.889616 | 0.008461539 | 1.043089 | 0.002047792 | 30.31 | 1.815161 | 0.0378865 | 1.039208 | 0.003229517 | 30.02 | 1.695996 | 0.02143301 | 1.044326 | 0.001324717
30.45 | 2.221161 | -0.01388992 | 1.031593 | 0.005305611 | 30.71 | 2.150486 | -0.02202809 | 1.03707 | -0.00760844 | 30.44 | 2.020745 | -0.004701388 | 1.038539 | 0.00109298 | 30.53 | 1.958211 | 0.001068248 | 1.048099 | 0.001476943 | 30.7 | 1.906667 | -0.01467822 | 1.039752 | 0.001851378 | 30.59 | 1.906366 | -0.002005849 | 1.046413 | 0.001772925 | 30.72 | 1.848974 | 0.01637623 | 1.040858 | 0.001136221 | 30.54 | 1.775969 | -0.006308447 | 1.043162 | 0.001430875 | 30.21 | 1.834434 | -0.0558187 | 1.047004 | 0.002180934
30.64 | 2.247557 | -0.01316676 | 1.029451 | 0.006117797 | 30.9 | 2.195314 | -0.01568105 | 1.033159 | -0.002031979 | 30.65 | 2.045078 | -0.009284593 | 1.042456 | -0.0003263113 | 30.72 | 1.96455 | -0.007488309 | 1.043753 | 0.003629475 | 30.98 | 1.946314 | -0.006846453 | 1.043097 | 0.003124653 | 30.83 | 1.909175 | 0.003476644 | 1.052055 | 0.001104384 | 30.9 | 1.85457 | 0.003141673 | 1.041948 | 0.002558942 | 30.82 | 1.824909 | -0.02292157 | 1.039794 | 0.0007955851 | 30.42 | 1.883098 | 0.02014869 | 1.041891 | 0.004061486
30.89 | 2.272679 | -0.02388244 | 1.025032 | -0.0002004798 | 31.11 | 2.22214 | -0.02059174 | 1.03192 | -0.005430985 | 30.88 | 2.088966 | -0.01600918 | 1.046067 | -0.00352652 | 30.93 | 1.993277 | -0.01111562 | 1.042861 | -0.0008117606 | 31.22 | 1.970294 | -0.003776686 | 1.041362 | -0.001943088 | 31.01 | 1.92336 | 0.0002898241 | 1.048163 | -0.005662993 | 31.12 | 1.898088 | -0.004580968 | 1.043893 | -0.004956325 | 31.03 | 1.881106 | -0.01740124 | 1.050039 | -0.00296106 | 30.64 | 1.795371 | 0.02707532 | 1.046485 | 0.001697004
31.11 | 2.314319 | -0.02617003 | 1.028634 | -0.003066384 | 31.34 | 2.263945 | -0.01474238 | 1.035824 | -0.0019819 | 31.15 | 2.117334 | -0.01301066 | 1.043875 | 0.0002554705 | 31.19 | 2.01687 | -0.01082561 | 1.039995 | -0.0006008316 | 31.45 | 1.98594 | -0.0007767906 | 1.045914 | 0.005522574 | 31.22 | 1.944689 | -0.006492901 | 1.049863 | 0.00054291 | 31.34 | 1.941909 | -0.004743215 | 1.047005 | 0.0001861265 | 31.24 | 1.899521 | -0.001931482 | 1.046291 | 0.004868785 | 30.87 | 1.802814 | -0.007030918 | 1.044581 | -0.00503994
31.33 | 2.363587 | -0.0231343 | 1.031093 | 0.0003878744 | 31.59 | 2.299154 | -0.01376248 | 1.036996 | -0.000496856 | 31.38 | 2.151888 | -0.00896771 | 1.049367 | -0.002146953 | 31.41 | 2.048483 | -0.008810068 | 1.0426 | 0.001859764 | 31.65 | 2.018652 | 0.00335522 | 1.049123 | 0.004219163 | 31.48 | 1.973659 | -0.005705992 | 1.049771 | 0.001846893 | 31.6 | 1.972149 | -0.01467206 | 1.052677 | 0.001701766 | 31.5 | 1.904748 | 0.004217043 | 1.044149 | -0.003387602 | 31.14 | 1.852875 | -0.01093613 | 1.046397 | 0.001333829
31.58 | 2.420488 | -0.02574366 | 1.036717 | 0.004502541 | 31.86 | 2.340431 | -0.02257838 | 1.035108 | -0.004909196 | 31.57 | 2.187134 | -0.01186246 | 1.046177 | -0.002832477 | 31.62 | 2.091569 | -0.0100645 | 1.044567 | -0.001177203 | 31.85 | 2.063992 | 0.001410938 | 1.047636 | 0.001698967 | 31.76 | 1.991209 | -0.01536828 | 1.055759 | -6.072832e-05 | 31.87 | 1.9647 | -0.02992442 | 1.049646 | -0.003387633 | 31.75 | 1.951376 | 0.0130327 | 1.043992 | -0.0002736098 | 31.37 | 1.907348 | -0.002172344 | 1.046151 | 0.0003804227
31.79 | 2.461045 | -0.03549629 | 1.044427 | -0.006510337 | 32.09 | 2.3853 | -0.02671982 | 1.041139 | -0.005518984 | 31.81 | 2.227082 | -0.01198663 | 1.043364 | 0.002209641 | 31.91 | 2.119354 | -0.01774727 | 1.043141 | -1.824073e-05 | 32.09 | 2.089771 | -0.0198613 | 1.049113 | 8.909073e-05 | 31.97 | 1.994269 | -0.006417004 | 1.054365 | -0.002784546 | 32.11 | 1.94847 | 0.005488987 | 1.048743 | -0.000835963 | 31.94 | 2.018936 | 0.002292708 | 1.041285 | 0.003707673 | 31.57 | 1.951094 | -0.004622196 | 1.045878 | 0.001093555
32.07 | 2.472965 | -0.04422202 | 1.030135 | -0.01398062 | 32.31 | 2.4095 | -0.01878836 | 1.036625 | -0.0003835329 | 32.07 | 2.243128 | -0.01942798 | 1.046056 | 0.002583048 | 32.15 | 2.120364 | -0.01674319 | 1.046415 | 0.004387686 | 32.36 | 2.067889 | -0.01024345 | 1.047063 | 0.005141175 | 32.2 | 2.057535 | 0.01008954 | 1.051646 | -0.006213336 | 32.32 | 2.073295 | 0.011173 | 1.045432 | -0.001242516 | 32.15 | 1.999458 | -0.04232653 | 1.051234 | 0.002881021 | 31.79 | 1.983915 | -0.02940365 | 1.047744 | 0.002747356
32.3 | 2.526656 | -0.01864901 | 1.026173 | 0.01166827 | 32.55 | 2.488772 | -0.01840537 | 1.042819 | -0.001746546 | 32.32 | 2.259031 | -0.006375056 | 1.040501 | -0.004689094 | 32.34 | 2.163828 | 0.0003725517 | 1.05084 | 0.001934037 | 32.61 | 2.16144 | 0.004786226 | 1.051734 | -0.002119397 | 32.48 | 2.126057 | -0.01696406 | 1.059467 | 0.003413007 | 32.55 | 2.043529 | -0.03737104 | 1.052364 | 0.003334748 | 32.44 | 1.921962 | 0.01213529 | 1.039895 | -0.005032994 | 32.05 | 1.909122 | -0.04751148 | 1.046815 | 0.002598166
32.48 | 2.63368 | -0.03971592 | 1.052197 | 0.001405522 | 32.81 | 2.509975 | -0.02875822 | 1.039687 | 0.001657231 | 32.58 | 2.344808 | -0.01019405 | 1.047343 | 0.002101106 | 32.61 | 2.219324 | -0.02056261 | 1.043516 | -0.002347653 | 32.83 | 2.140329 | -0.02828694 | 1.050676 | 0.006048245 | 32.72 | 2.062188 | -0.01185418 | 1.063881 | -0.009567469 | 32.81 | 2.082244 | 0.02495921 | 1.046539 | -0.004625819 | 32.69 | 2.135506 | 0.004914921 | 1.04723 | 0.004853079 | 32.3 | 1.903921 | 0.03482442 | 1.050123 | -8.510283e-05
32.73 | 2.618774 | -0.03097383 | 1.02965 | -0.00293536 | 33.04 | 2.592142 | -0.02069641 | 1.046521 | -0.001154627 | 32.81 | 2.347975 | -0.01822959 | 1.054061 | -0.006765825 | 32.87 | 2.212187 | -0.002100899 | 1.052993 | 0.007456227 | 33.1 | 2.227727 | 0.001155488 | 1.0544 | -0.003891871 | 32.96 | 2.189589 | -0.009111699 | 1.058902 | 0.006076283 | 33.04 | 2.096963 | -0.03438152 | 1.057281 | 0.004466116 | 32.92 | 1.969169 | -0.02080163 | 1.051807 | -0.00610656 | 32.53 | 2.145982 | -0.0004525131 | 1.050227 | 0.004365235
32.97 | 2.734063 | -0.04369701 | 1.04708 | 0.00133631 | 33.26 | 2.598927 | -0.02755149 | 1.039187 | 0.003857384 | 33.07 | 2.415986 | -0.01006008 | 1.043942 | 0.002001005 | 33.08 | 2.281785 | -0.02385167 | 1.044377 | -0.001817147 | 33.33 | 2.186748 | -0.007854714 | 1.055771 | 0.006165848 | 33.21 | 2.129321 | 0.002427245 | 1.059421 | -0.009545884 | 33.29 | 2.195753 | 0.00481914 | 1.052604 | 0.003845535 | 33.18 | 2.192792 | -0.01352801 | 1.054915 | 0.008160887 | 32.75 | 1.909269 | -0.03695623 | 1.050784 | 0.001644819
33.23 | 2.761863 | -0.02751637 | 1.035502 | 0.007329495 | 33.55 | 2.685872 | -0.0386569 | 1.048387 | -0.003511601 | 33.29 | 2.43099 | -0.01206315 | 1.044726 | -0.007082389 | 33.34 | 2.311226 | 0.0004339234 | 1.053121 | -0.0009277357 | 33.56 | 2.268967 | -0.02623504 | 1.05295 | 0.001801888 | 33.42 | 2.210505 | -0.03154636 | 1.065465 | -0.002958537 | 33.56 | 2.150295 | 0.01097535 | 1.055722 | -0.003534585 | 33.38 | 2.085756 | 0.02863958 | 1.049149 | -0.00486342 | 33 | 2.189335 | 0.008243765 | 1.046867 | 0.001618015
33.5 | 2.826989 | -0.04609998 | 1.040818 | -0.008910001 | 33.84 | 2.753169 | -0.03243882 | 1.05246 | 0.00228711 | 33.52 | 2.49862 | -0.02177716 | 1.056152 | -0.002117138 | 33.59 | 2.32187 | -0.01233799 | 1.053016 | 0.003193297 | 33.8 | 2.321325 | -0.01103309 | 1.054582 | -0.0006590895 | 33.67 | 2.271622 | -0.007669896 | 1.058859 | 0.001343855 | 33.83 | 2.176957 | -0.014468 | 1.054527 | -0.004090342 | 33.63 | 2.097105 | -0.02793128 | 1.056832 | -0.001246424 | 33.27 | 1.965481 | 0.01383261 | 1.052155 | 0.0009161204
33.78 | 2.908554 | -0.04894541 | 1.05393 | 0.001781095 | 34.04 | 2.810164 | -0.03183316 | 1.048729 | 0.004557144 | 33.76 | 2.554866 | -0.02000809 | 1.047562 | -0.001720741 | 33.85 | 2.378024 | -0.01982045 | 1.04796 | 0.001231456 | 34.06 | 2.337218 | -0.003990328 | 1.055783 | 0.001229417 | 33.94 | 2.278408 | -0.0003261349 | 1.054676 | -0.003052143 | 34.06 | 2.23906 | -0.01599514 | 1.055322 | -0.001175765 | 33.91 | 2.210607 | -0.02635208 | 1.056978 | 0.001121998 | 33.5 | 2.142141 | -0.06754769 | 1.053861 | -0.001762053
34.01 | 2.972555 | -0.04681613 | 1.050086 | 0.004707085 | 34.26 | 2.866286 | -0.04016346 | 1.050041 | 0.001452233 | 34.03 | 2.608722 | -0.01867937 | 1.04916 | -0.002425729 | 34.11 | 2.43446 | -0.01608585 | 1.052594 | 0.001215548 | 34.34 | 2.37508 | -0.01025261 | 1.056111 | 0.002148801 | 34.16 | 2.301676 | -0.003629431 | 1.062813 | -0.001115155 | 34.28 | 2.276968 | -0.01036528 | 1.054732 | -0.0003976893 | 34.11 | 2.253585 | -0.01432978 | 1.055421 | 0.003641696 | 33.74 | 2.249853 | -0.009958496 | 1.05416 | -0.001290284
34.23 | 3.037941 | -0.04795539 | 1.047193 | 0.004605547 | 34.53 | 2.905635 | -0.04317317 | 1.050685 | -0.001570295 | 34.32 | 2.662436 | -0.01893269 | 1.055904 | -0.0008428936 | 34.34 | 2.480662 | -0.01012209 | 1.057543 | 0.001379612 | 34.59 | 2.410973 | -0.0118926 | 1.059704 | 0.005877093 | 34.4 | 2.343578 | -0.005252172 | 1.061525 | 0.002876545 | 34.55 | 2.319591 | -0.004567551 | 1.055885 | -0.005194547 | 34.36 | 2.265531 | -0.008891671 | 1.059742 | 0.001162737 | 34.04 | 2.21066 | 0.01134903 | 1.057979 | 0.0006113891
34.48 | 3.107496 | -0.05413843 | 1.051154 | -0.002010002 | 34.83 | 2.954824 | -0.0496192 | 1.049525 | -0.005238823 | 34.57 | 2.711155 | -0.0228108 | 1.05415 | 0.0004474627 | 34.6 | 2.515511 | -0.01107497 | 1.055305 | 0.002203813 | 34.81 | 2.440456 | -0.01750257 | 1.062318 | -0.000588256 | 34.68 | 2.400597 | -0.01755952 | 1.066956 | 0.0004398297 | 34.84 | 2.379399 | -0.003585728 | 1.052595 | 0.000667932 | 34.63 | 2.278401 | -0.004757742 | 1.057383 | -0.0002860372 | 34.27 | 2.222754 | -6.437678e-05 | 1.059206 | 0.002098623
34.79 | 3.167885 | -0.05368877 | 1.045782 | -0.00545016 | 35.09 | 3.018312 | -0.03907454 | 1.044984 | 0.005074541 | 34.79 | 2.760636 | -0.0271548 | 1.054661 | -0.004041987 | 34.87 | 2.568817 | -0.006068592 | 1.062313 | -0.0006256659 | 35.08 | 2.483744 | -0.002703045 | 1.064605 | 0.0006347878 | 34.95 | 2.413736 | -0.02030276 | 1.071699 | -0.0018808 | 35.08 | 2.428068 | -0.02224644 | 1.06111 | 0.002949788 | 34.92 | 2.320241 | 0.0162341 | 1.054558 | 0.002608644 | 34.53 | 2.258547 | -0.02111325 | 1.059105 | 0.003972508
35.05 | 3.267569 | -0.046054 | 1.039541 | 0.0006553732 | 35.32 | 3.140615 | -0.03575518 | 1.058466 | 0.00559697 | 35.04 | 2.812349 | -0.02351231 | 1.053684 | -0.002922369 | 35.11 | 2.651779 | -0.01123191 | 1.057835 | -0.007987876 | 35.34 | 2.600467 | -0.003048078 | 1.06301 | -0.002702407 | 35.21 | 2.433643 | -0.002693274 | 1.066309 | -0.006005583 | 35.33 | 2.381297 | -0.02349077 | 1.061214 | 0.001579524 | 35.16 | 2.447335 | 0.006444312 | 1.056326 | 0.0006644922 | 34.8 | 2.255586 | -0.03774932 | 1.057865 | 0.005058009
35.28 | 3.40808 | -0.04349816 | 1.056298 | 0.01592055 | 35.6 | 3.225411 | -0.05850604 | 1.058706 | -0.01136564 | 35.29 | 2.881935 | -0.0247831 | 1.047206 | -0.002327734 | 35.36 | 2.690174 | -0.02799515 | 1.054068 | -0.003661342 | 35.57 | 2.610796 | -0.03567994 | 1.063882 | 0.002392635 | 35.44 | 2.56816 | 0.0009861882 | 1.067162 | -0.001490576 | 35.63 | 2.501165 | 0.01492913 | 1.059941 | -0.007970082 | 35.4 | 2.44223 | -0.05203402 | 1.061073 | -0.003762747 | 35.02 | 2.223261 | -0.01773297 | 1.05607 | 0.003238557
35.53 | 3.512191 | -0.0680936 | 1.06359 | -0.0114409 | 35.85 | 3.27666 | -0.03461425 | 1.053682 | 0.006611071 | 35.55 | 2.953415 | -0.03402164 | 1.064488 | 0.002069256 | 35.65 | 2.705563 | -0.01193571 | 1.058943 | -0.002058484 | 35.84 | 2.652285 | 0.009273146 | 1.072591 | -0.001175677 | 35.69 | 2.571994 | -0.04012752 | 1.074879 | -0.002595672 | 35.89 | 2.535833 | -0.04362268 | 1.060449 | -0.00303228 | 35.71 | 2.359847 | 0.02104488 | 1.060524 | 0.005137311 | 35.27 | 2.360223 | 0.04182359 | 1.065254 | 0.001616775
35.77 | 3.596004 | -0.05206605 | 1.043123 | 0.003239648 | 36.12 | 3.423781 | -0.04945832 | 1.063223 | -0.001774029 | 35.86 | 3.015609 | -0.02057643 | 1.052874 | -0.003399143 | 35.94 | 2.833951 | -0.01998882 | 1.056983 | -0.006862847 | 36.1 | 2.725853 | -0.04081598 | 1.057648 | -0.009425717 | 35.96 | 2.616739 | 0.009507633 | 1.06526 | -0.005756108 | 36.16 | 2.586633 | 0.02150924 | 1.063985 | -0.001635307 | 35.99 | 2.638928 | -0.03038822 | 1.064635 | 2.878116e-05 | 35.57 | 2.563758 | -0.03669621 | 1.060379 | -0.0003243749
36.03 | 3.762782 | -0.06576694 | 1.071664 | -0.0007159936 | 36.4 | 3.503458 | -0.03712129 | 1.059607 | -0.001388722 | 36.12 | 3.104827 | -0.03438274 | 1.064813 | 0.003452978 | 36.19 | 2.823541 | -0.009895748 | 1.062396 | 0.002546567 | 36.39 | 2.810404 | 0.002856777 | 1.069331 | -0.0001645766 | 36.22 | 2.658882 | -0.03884329 | 1.076785 | -0.007752119 | 36.41 | 2.576206 | -0.02945826 | 1.062245 | 0.0001016228 | 36.23 | 2.463765 | 0.01885003 | 1.06269 | 0.0007451611 | 35.82 | 2.267504 | -0.03159871 | 1.061664 | 0.001800901
36.33 | 3.866613 | -0.05598407 | 1.051914 | 0.006883757 | 36.64 | 3.597571 | -0.05130551 | 1.055466 | 0.0001787627 | 36.35 | 3.201261 | -0.02362462 | 1.055462 | -0.0004936591 | 36.42 | 2.937797 | -0.0290989 | 1.055072 | -0.003266645 | 36.67 | 2.793276 | -0.01824577 | 1.066728 | -0.006134654 | 36.53 | 2.787637 | -0.005269856 | 1.06688 | 0.0002374367 | 36.66 | 2.751704 | -0.02672804 | 1.06595 | -0.00198667 | 36.48 | 2.634588 | -0.05458701 | 1.068168 | 0.0009677074 | 36.08 | 2.68223 | 0.0003341113 | 1.065203 | 0.0006684287
36.61 | 4.010792 | -0.06881501 | 1.061564 | -0.0117031 | 36.91 | 3.770344 | -0.05367267 | 1.067227 | -0.001159472 | 36.63 | 3.254488 | -0.02593694 | 1.061902 | -0.0003456893 | 36.72 | 3.016316 | -0.01479897 | 1.06134 | -0.00232759 | 36.96 | 2.88942 | -0.02912844 | 1.066717 | -0.002136178 | 36.79 | 2.77112 | 0.0001770834 | 1.069816 | -0.006160769 | 36.93 | 2.780109 | 0.0002054652 | 1.068516 | -0.0009782713 | 36.75 | 2.762239 | -0.001789861 | 1.06942 | -0.0008621945 | 36.36 | 2.379999 | 0.005476942 | 1.069731 | 1.853895e-05
36.91 | 4.211953 | -0.07638176 | 1.075642 | -0.002472932 | 37.24 | 3.897737 | -0.05188256 | 1.064529 | 0.001571386 | 36.89 | 3.375528 | -0.03115284 | 1.067275 | -0.000282414 | 37 | 3.055634 | -0.01049234 | 1.061191 | -0.001422462 | 37.25 | 2.974326 | -0.0240817 | 1.066881 | -0.00289799 | 37.04 | 2.836687 | -0.01698807 | 1.076708 | -0.007129387 | 37.22 | 2.813111 | -0.00444319 | 1.068029 | -0.005228756 | 37.05 | 2.731008 | 0.009915738 | 1.067122 | 9.736195e-05 | 36.6 | 2.633443 | -0.07680781 | 1.068616 | -0.00137648
37.18 | 4.387137 | -0.07270683 | 1.073112 | 0.005520253 | 37.52 | 4.043169 | -0.05565482 | 1.068917 | -9.786237e-05 | 37.15 | 3.474501 | -0.03140669 | 1.066321 | -0.001009065 | 37.22 | 3.1329 | -0.01490613 | 1.059363 | 0.001715728 | 37.51 | 3.029978 | -0.01626713 | 1.064947 | 0.0001091888 | 37.36 | 2.918896 | -0.02083124 | 1.071617 | -0.005459684 | 37.51 | 2.87945 | -0.01429026 | 1.067413 | -0.002661583 | 37.3 | 2.770433 | -0.005878616 | 1.068062 | 0.0002699269 | 36.87 | 2.765191 | -0.007545036 | 1.071773 | 0.002971947
37.41 | 4.561777 | -0.07755188 | 1.069779 | 0.002542765 | 37.79 | 4.201462 | -0.05959693 | 1.06904 | -0.003780286 | 37.44 | 3.599793 | -0.03121327 | 1.069518 | 0.0009385777 | 37.48 | 3.249038 | -0.01791248 | 1.06597 | 0.0003299175 | 37.79 | 3.101043 | -0.009609596 | 1.066713 | 0.001631357 | 37.64 | 3.011332 | -0.02009534 | 1.074929 | -0.008506848 | 37.77 | 2.947046 | -0.02557548 | 1.071738 | -0.006412431 | 37.56 | 2.861337 | -0.01648568 | 1.070413 | -0.001761781 | 37.18 | 2.733369 | 0.008584687 | 1.071957 | 0.006600498
37.7 | 4.769488 | -0.08871895 | 1.071485 | -0.004120302 | 38.03 | 4.381788 | -0.05799924 | 1.073818 | 0.001974618 | 37.71 | 3.717231 | -0.02785302 | 1.070059 | -0.0006771967 | 37.78 | 3.343424 | -0.01938284 | 1.065345 | 0.0006311491 | 38.06 | 3.228655 | -0.006487453 | 1.070837 | 0.001997861 | 37.88 | 3.106867 | -0.02074493 | 1.077651 | -0.006533404 | 38.04 | 2.973105 | -0.02747324 | 1.068651 | -0.002103344 | 37.87 | 2.928766 | -0.0306787 | 1.071296 | -0.001301742 | 37.46 | 2.763425 | -0.0137239 | 1.072242 | 0.0003912935
38.02 | 4.976194 | -0.09005917 | 1.070963 | -0.001571963 | 38.31 | 4.583794 | -0.06597551 | 1.078777 | -0.0002215913 | 37.98 | 3.856051 | -0.03302596 | 1.069833 | -0.003179026 | 38.11 | 3.447726 | -0.02877257 | 1.067324 | -0.004105734 | 38.34 | 3.335449 | -0.0277186 | 1.071736 | -0.003486259 | 38.17 | 3.180585 | -0.03699201 | 1.074585 | -0.00400385 | 38.33 | 3.045938 | 0.0007147989 | 1.075395 | -0.008023732 | 38.13 | 2.940105 | -0.04243452 | 1.075533 | -0.00742875 | 37.74 | 2.82016 | -0.03555749 | 1.076908 | 0.00138889
38.27 | 5.282232 | -0.09139237 | 1.068387 | 0.005079361 | 38.62 | 4.807779 | -0.07844471 | 1.081683 | -0.004828569 | 38.28 | 4.037166 | -0.03800984 | 1.077855 | 0.0003764261 | 38.39 | 3.524977 | -0.02366915 | 1.072354 | 0.002721873 | 38.61 | 3.338512 | -0.02818586 | 1.068542 | 0.003170549 | 38.46 | 3.164451 | -0.0372078 | 1.076127 | -0.009698668 | 38.64 | 3.314028 | -0.01531556 | 1.075761 | -0.008900283 | 38.43 | 2.974162 | 0.004520996 | 1.074978 | -0.004296962 | 38 | 2.814907 | -0.04416836 | 1.073209 | 0.001410454
38.53 | 5.55748 | -0.1055584 | 1.089235 | 0.003775308 | 38.87 | 4.982789 | -0.06741503 | 1.073333 | 0.004379061 | 38.6 | 4.119048 | -0.05034816 | 1.07703 | -0.007503106 | 38.63 | 3.694278 | -0.007226017 | 1.077172 | -0.001072819 | 38.87 | 3.542869 | -0.0001010309 | 1.077178 | -0.003014413 | 38.73 | 3.314694 | 0.003714717 | 1.070269 | -0.005563408 | 38.94 | 3.165538 | -0.05264154 | 1.068207 | -0.006160262 | 38.73 | 3.290585 | -0.003683769 | 1.076976 | -0.0002113326 | 38.27 | 2.816998 | 0.004117383 | 1.076124 | -0.000441462
38.86 | 5.854606 | -0.1167264 | 1.080398 | -0.01604419 | 39.15 | 5.305747 | -0.08422766 | 1.090244 | -0.002086878 | 38.89 | 4.332859 | -0.02803219 | 1.076161 | 0.006694602 | 38.92 | 3.821181 | -0.03808385 | 1.071168 | -0.002769991 | 39.16 | 3.583413 | -0.03845099 | 1.072712 | 0.001267486 | 39.02 | 3.452052 | -0.04702966 | 1.082998 | -0.002154244 | 39.22 | 3.441472 | -0.001008637 | 1.069951 | -0.01098827 | 38.99 | 3.129667 | -0.06384624 | 1.079428 | -0.00916509 | 38.53 | 3.154871 | 0.02892451 | 1.07948 | 0.003107444
39.15 | 6.28538 | -0.1183797 | 1.094455 | 0.009972696 | 39.47 | 5.569659 | -0.07874922 | 1.084429 | 0.00107496 | 39.17 | 4.485691 | -0.05942448 | 1.080522 | -0.002468201 | 39.2 | 3.934072 | -0.008608198 | 1.077926 | 0.003728964 | 39.48 | 3.806168 | -0.01361088 | 1.078391 | -0.0009952935 | 39.3 | 3.491692 | 0.003483037 | 1.070561 | -0.005691377 | 39.51 | 3.333926 | -0.03081084 | 1.077729 | -0.007543449 | 39.29 | 3.458848 | 0.005810711 | 1.079485 | -0.002345355 | 38.81 | 3.13656 | -0.09697583 | 1.077441 | -0.003382279
39.41 | 6.69322 | -0.1367026 | 1.086683 | -0.01717621 | 39.76 | 5.891069 | -0.09511517 | 1.091406 | -0.003136573 | 39.47 | 4.715333 | -0.04264749 | 1.086339 | 0.003096592 | 39.5 | 4.059861 | -0.0403695 | 1.072945 | 0.002760727 | 39.77 | 3.843943 | -0.01397801 | 1.082982 | 0.00191692 | 39.61 | 3.569695 | -0.04149416 | 1.080757 | -0.001274314 | 39.77 | 3.620422 | -0.04938973 | 1.070042 | -0.003817705 | 39.59 | 3.278532 | -0.02716936 | 1.081082 | -0.007979021 | 39.11 | 3.150216 | 0.05339204 | 1.082615 | -0.001430839
39.71 | 7.212752 | -0.1526902 | 1.112176 | -0.006341342 | 40.06 | 6.285505 | -0.1001884 | 1.093904 | -0.001518166 | 39.72 | 4.844875 | -0.05577637 | 1.082724 | -0.0013156 | 39.82 | 4.292187 | -0.03113103 | 1.075649 | -0.001303121 | 40.08 | 3.973385 | -0.03304321 | 1.080102 | 0.00308138 | 39.91 | 3.815196 | -0.02901154 | 1.083107 | 0.0006231369 | 40.06 | 3.736183 | -0.01658556 | 1.071356 | -0.005278929 | 39.89 | 3.536194 | -0.06553156 | 1.084633 | -0.007885856 | 39.38 | 3.263203 | -0.1000705 | 1.088741 | -0.002557492
40 | 7.806275 | -0.1542662 | 1.107653 | 0.0009227944 | 40.39 | 6.751027 | -0.1057795 | 1.099889 | 0.001694442 | 40.02 | 5.128618 | -0.06197059 | 1.090096 | 0.0002152677 | 40.14 | 4.447867 | -0.02803225 | 1.083047 | 0.002269725 | 40.38 | 4.176587 | -0.03288724 | 1.081924 | 0.004915284 | 40.21 | 3.906336 | -0.01968424 | 1.082563 | 0.0003509948 | 40.39 | 3.810685 | -0.01964577 | 1.073507 | -0.006471431 | 40.15 | 3.685268 | -0.03010401 | 1.081599 | -0.005362373 | 39.71 | 3.576339 | -0.008836875 | 1.086967 | -0.005799666
40.3 | 8.47716 | -0.1814192 | 1.10655 | -0.008427176 | 40.68 | 7.251245 | -0.1227475 | 1.104076 | -0.004827127 | 40.37 | 5.418532 | -0.06175396 | 1.090244 | 0.0003346253 | 40.43 | 4.615254 | -0.03534159 | 1.084203 | 0.002284796 | 40.68 | 4.323629 | -0.03089122 | 1.082996 | 0.004797436 | 40.53 | 4.032895 | -0.0260205 | 1.083292 | -0.0001944848 | 40.7 | 3.929359 | -0.0315435 | 1.076549 | -0.002412985 | 40.45 | 3.752023 | -0.02370399 | 1.08126 | -0.008296599 | 40 | 3.433272 | 0.01813665 | 1.085684 | 0.0007586804
40.62 | 9.314867 | -0.206273 | 1.11675 | -0.01169139 | 40.99 | 7.823364 | -0.1268692 | 1.109932 | -0.006786098 | 40.67 | 5.710331 | -0.07139446 | 1.095745 | -0.001149923 | 40.73 | 4.836835 | -0.03951748 | 1.087314 | 0.002233954 | 40.99 | 4.524906 | -0.0337373 | 1.091429 | -0.0008326742 | 40.83 | 4.178037 | -0.03524297 | 1.086929 | -0.00294108 | 40.98 | 4.035915 | -0.04008396 | 1.07433 | 0.0007646379 | 40.75 | 3.840645 | -0.03071808 | 1.081371 | -0.008954769 | 40.26 | 3.487978 | -0.03111864 | 1.085891 | -0.006463657
40.9 | 10.45467 | -0.2351573 | 1.129321 | -0.01640487 | 41.26 | 8.591337 | -0.1460415 | 1.118176 | -0.009634657 | 40.96 | 6.057147 | -0.06558114 | 1.096213 | -0.003481389 | 41.05 | 5.046463 | -0.05092183 | 1.087557 | 0.0002196097 | 41.27 | 4.760581 | -0.04050052 | 1.094714 | 0.0009165541 | 41.11 | 4.326797 | -0.03904512 | 1.093377 | -0.002176148 | 41.28 | 4.138032 | -0.02765353 | 1.081686 | -0.0009465023 | 41.05 | 3.928032 | -0.02918971 | 1.079157 | -0.01210327 | 40.56 | 3.667557 | -0.04432716 | 1.085788 | -0.01023882
41.19 | 11.80039 | -0.2860629 | 1.141928 | -0.02723686 | 41.55 | 9.431841 | -0.1686457 | 1.122384 | -0.00603719 | 41.21 | 6.489276 | -0.07413763 | 1.100738 | 9.422314e-05 | 41.33 | 5.26741 | -0.05296706 | 1.089207 | 0.003785279 | 41.59 | 4.877277 | -0.05495824 | 1.0925 | 0.001605687 | 41.43 | 4.454511 | -0.02608743 | 1.090899 | -0.003306123 | 41.56 | 4.469292 | -0.005046909 | 1.081299 | -0.002094708 | 41.38 | 4.129898 | -0.002819499 | 1.081735 | -0.008930532 | 40.87 | 3.86532 | -0.04405562 | 1.089831 | -0.009776463
41.51 | 13.4118 | -0.3390002 | 1.144589 | -0.03189708 | 41.9 | 10.48877 | -0.2089115 | 1.130276 | -0.01227135 | 41.52 | 6.950263 | -0.09064043 | 1.109601 | -0.001374128 | 41.62 | 5.565558 | -0.03925634 | 1.103364 | 0.002847205 | 41.92 | 5.064325 | -0.02398036 | 1.100915 | 0.005592722 | 41.72 | 4.818897 | -0.03148867 | 1.091793 | 0.002301567 | 41.88 | 4.701564 | -0.07413202 | 1.083226 | -0.003584792 | 41.69 | 4.518442 | -0.03141933 | 1.081823 | -0.005275537 | 41.2 | 4.025141 | -0.07131249 | 1.089617 | -0.0111908
41.84 | 15.84205 | -0.4452706 | 1.165265 | -0.03535686 | 42.2 | 11.92949 | -0.2345761 | 1.145019 | -0.0195583 | 41.88 | 7.392456 | -0.1016405 | 1.111181 | -0.004071543 | 41.96 | 5.99724 | -0.05826556 | 1.098644 | 0.001051034 | 42.22 | 5.492252 | -0.05468172 | 1.107419 | 0.0007481893 | 42.01 | 4.884227 | -0.06883474 | 1.099165 | -0.003856433 | 42.21 | 4.685627 | -0.0130108 | 1.092652 | 0.0049546 | 41.99 | 4.377804 | -0.07448643 | 1.081579 | -0.005483168 | 41.51 | 3.920894 | -0.07912629 | 1.09464 | -0.007994214
42.17 | 19.24219 | -0.6065141 | 1.182902 | -0.08410689 | 42.52 | 13.67532 | -0.2926356 | 1.15347 | -0.0261441 | 42.18 | 8.169286 | -0.09875003 | 1.115687 | 0.001997103 | 42.28 | 6.192999 | -0.05763243 | 1.100955 | 0.006529212 | 42.54 | 5.662058 | -0.02866083 | 1.104537 | 0.002848331 | 42.31 | 5.22168 | -0.02126436 | 1.096537 | 0.001836438 | 42.5 | 5.119664 | -0.07779077 | 1.092991 | -0.003650487 | 42.29 | 4.873261 | -0.00685658 | 1.086434 | -0.001919838 | 41.79 | 4.169529 | 0.0253348 | 1.092249 | -0.008632117
42.47 | 23.49688 | -0.8201561 | 1.185994 | -0.09937888 | 42.82 | 16.3612 | -0.3668814 | 1.172808 | -0.03219665 | 42.49 | 8.803995 | -0.1171119 | 1.125559 | -0.004700642 | 42.57 | 6.796208 | -0.07012011 | 1.109429 | -0.002694127 | 42.83 | 6.038627 | -0.05360179 | 1.116245 | -0.0007788742 | 42.65 | 5.314106 | -0.06193543 | 1.106779 | -0.002223673 | 42.83 | 5.369908 | -0.02026935 | 1.095114 | -0.0008085796 | 42.63 | 4.737125 | -0.06352861 | 1.083896 | -0.001547543 | 42.13 | 4.642096 | -0.09145341 | 1.094679 | -0.009264909
42.76 | 28.4296 | -1.140562 | 1.151454 | -0.1831204 | 43.13 | 19.53344 | -0.5304036 | 1.182775 | -0.05698763 | 42.78 | 9.897955 | -0.1444323 | 1.13579 | -0.002942791 | 42.87 | 7.201837 | -0.05608074 | 1.11779 | 0.001430803 | 43.15 | 6.460038 | -0.05663937 | 1.1178 | 0.002922779 | 42.98 | 5.797588 | -0.06390904 | 1.107748 | 0.002497508 | 43.13 | 5.490303 | -0.03275335 | 1.098174 | 0.002581993 | 42.93 | 5.290275 | -0.07220343 | 1.093927 | -0.0001296295 | 42.44 | 4.446333 | 0.01667156 | 1.090859 | -0.01310015
43.09 | 30.87061 | -1.560782 | 1.086656 | -0.222766 | 43.46 | 25.22756 | -0.7491462 | 1.200959 | -0.1003545 | 43.11 | 11.0261 | -0.1625587 | 1.138056 | -0.004021796 | 43.16 | 7.759718 | -0.07879634 | 1.11988 | 0.002780814 | 43.52 | 6.921692 | -0.04739249 | 1.113893 | 0.0009879814 | 43.3 | 6.100595 | -0.04229572 | 1.108797 | 0.005876965 | 43.43 | 5.806072 | -0.04631457 | 1.098821 | 0.003586355 | 43.25 | 5.511675 | -0.03990532 | 1.097039 | 0.001427086 | 42.74 | 4.764346 | -0.1080031 | 1.09667 | -0.009970596
43.42 | 31.71725 | -1.92512 | 1.006459 | -0.2279176 | 43.79 | 30.67334 | -1.093122 | 1.173034 | -0.1630549 | 43.43 | 12.46432 | -0.1951445 | 1.147095 | -0.01427405 | 43.49 | 8.427112 | -0.08213028 | 1.124147 | 0.003185 | 43.84 | 7.39096 | -0.06488954 | 1.122399 | 7.993085e-05 | 43.64 | 6.473099 | -0.05379315 | 1.119599 | 0.0006557751 | 43.76 | 6.25385 | -0.04914652 | 1.101373 | 0.001484225 | 43.59 | 5.729686 | -0.04689103 | 1.100256 | 0.0005610842 | 43.06 | 5.2701 | -0.05807 | 1.093264 | -0.01069813
43.73 | 27.43254 | -2.251403 | 0.9411408 | -0.1742161 | 44.12 | 34.86004 | -1.512958 | 1.106372 | -0.2142552 | 43.74 | 14.68564 | -0.2591591 | 1.167034 | -0.02095553 | 43.82 | 9.398906 | -0.08817201 | 1.133058 | -0.0007692572 | 44.16 | 7.949314 | -0.06298067 | 1.131907 | 0.001411667 | 43.96 | 6.843689 | -0.06408208 | 1.116457 | 0.002016335 | 44.07 | 6.795565 | -0.06198134 | 1.109764 | 0.002238817 | 43.92 | 6.060068 | -0.06396653 | 1.106015 | -0.001227991 | 43.42 | 5.351709 | -0.04023513 | 1.093417 | -0.01312805
44.06 | 23.19887 | -2.453129 | 0.9303517 | -0.1203099 | 44.42 | 35.59475 | -1.947002 | 1.002926 | -0.2312751 | 44.08 | 17.10417 | -0.3377936 | 1.178701 | -0.03221296 | 44.12 | 10.52504 | -0.1233172 | 1.143169 | -0.007987889 | 44.45 | 8.733521 | -0.06102411 | 1.130542 | 0.0005132457 | 44.27 | 7.290822 | -0.06467761 | 1.125702 | -0.0004816439 | 44.43 | 7.188744 | -0.09466103 | 1.112581 | -0.0003016402 | 44.23 | 6.337152 | -0.072011 | 1.105808 | 0.0005184844 | 43.76 | 5.566302 | -0.0633252 | 1.101367 | -0.01409901
44.37 | 19.76795 | -2.565081 | 0.932571 | -0.0800327 | 44.75 | 30.92847 | -2.33616 | 0.9347815 | -0.1655504 | 44.41 | 21.73895 | -0.4631976 | 1.203181 | -0.04865718 | 44.49 | 11.66759 | -0.1521499 | 1.149141 | -0.01297506 | 44.74 | 9.826004 | -0.07792024 | 1.147977 | -0.0006287182 | 44.6 | 7.861459 | -0.04881548 | 1.126785 | -0.001741129 | 44.79 | 7.474499 | -0.07749024 | 1.120331 | 0.004359808 | 44.55 | 6.716209 | -0.04135825 | 1.109851 | -0.0005379044 | 44.08 | 5.818857 | -0.08317537 | 1.100943 | -0.01052348
44.7 | 17.65195 | -2.666944 | 0.9570853 | -0.05486616 | 45.09 | 25.9243 | -2.525972 | 0.9347414 | -0.1110441 | 44.74 | 27.41718 | -0.6981139 | 1.216354 | -0.09190695 | 44.85 | 13.3313 | -0.1633045 | 1.158124 | -0.002916061 | 45.12 | 10.7048 | -0.1126853 | 1.153045 | -0.007965297 | 44.93 | 8.922831 | -0.07108646 | 1.134978 | 0.0001740887 | 45.06 | 8.528964 | -0.05095392 | 1.128763 | 0.0004225186 | 44.87 | 7.748229 | -0.04740464 | 1.114698 | 0.00162214 | 44.37 | 6.007159 | -0.07442944 | 1.100892 | -0.006959503
45.05 | 15.42742 | -2.751031 | 0.9688392 | -0.05875495 | 45.45 | 21.50297 | -2.648948 | 0.9510207 | -0.07409886 | 45.09 | 36.36352 | -1.067354 | 1.203933 | -0.1691431 | 45.12 | 16.26423 | -0.2058726 | 1.187519 | -0.01950921 | 45.46 | 12.58748 | -0.09172351 | 1.172181 | -0.002098105 | 45.27 | 9.515198 | -0.09916657 | 1.149242 | -0.00685324 | 45.41 | 8.86915 | -0.1148818 | 1.128424 | -0.001514378 | 45.19 | 7.954872 | -0.1199931 | 1.123353 | -0.003395066 | 44.67 | 6.613818 | -0.01121516 | 1.103055 | -0.003297337
45.37 | 13.39902 | -2.810133 | 0.965287 | -0.02139189 | 45.76 | 18.64957 | -2.733007 | 0.962322 | -0.0486211 | 45.43 | 41.12289 | -1.554894 | 1.115566 | -0.2382888 | 45.46 | 19.4988 | -0.3144403 | 1.198401 | -0.03049874 | 45.76 | 14.10705 | -0.1521481 | 1.177659 | -0.01040885 | 45.61 | 10.95127 | -0.08348901 | 1.151554 | -0.001690209 | 45.77 | 10.42145 | -0.1022675 | 1.148455 | -0.001282963 | 45.53 | 8.996943 | -0.03630352 | 1.129934 | 0.003920264 | 45.04 | 7.646711 | -0.1014393 | 1.109881 | -0.00170841
45.72 | 11.7776 | -2.866065 | 0.9876395 | -0.03575696 | 46.09 | 16.15509 | -2.802748 | 0.9712851 | -0.03657532 | 45.74 | 41.21593 | -2.080978 | 0.9781843 | -0.2289002 | 45.85 | 25.27004 | -0.4460081 | 1.233709 | -0.05373348 | 46.12 | 17.08906 | -0.2086508 | 1.196139 | -0.01894699 | 45.92 | 12.06686 | -0.1042762 | 1.163445 | -0.01047774 | 46.11 | 11.26373 | -0.09696079 | 1.150786 | 0.0002703348 | 45.88 | 9.27254 | -0.1269668 | 1.131392 | -0.00770452 | 45.38 | 7.230208 | -0.06512773 | 1.11767 | 0.002343678
46.04 | 10.56555 | -2.882098 | 1.000698 | -0.01163475 | 46.41 | 14.07179 | -2.863253 | 0.9857613 | -0.0250601 | 46.06 | 34.97061 | -2.469982 | 0.9203142 | -0.1510492 | 46.17 | 33.87972 | -0.7089989 | 1.255226 | -0.1107676 | 46.51 | 21.14932 | -0.2887521 | 1.22053 | -0.03387376 | 46.27 | 14.1233 | -0.1577909 | 1.18271 | -0.0184678 | 46.43 | 12.94523 | -0.1402015 | 1.165375 | -0.008024949 | 46.23 | 11.06325 | -0.1431672 | 1.150229 | -0.006044362 | 45.71 | 8.800587 | -0.1293978 | 1.127718 | -0.004942587
46.34 | 9.451937 | -2.923277 | 0.9985906 | -0.008654233 | 46.72 | 12.37498 | -2.907674 | 0.9985104 | -0.02176197 | 46.37 | 27.50384 | -2.680279 | 0.9330986 | -0.08296308 | 46.47 | 42.71292 | -1.178637 | 1.211854 | -0.2101331 | 46.84 | 27.51286 | -0.4469326 | 1.253353 | -0.06281653 | 46.64 | 16.99636 | -0.1973285 | 1.199301 | -0.01783635 | 46.79 | 15.27232 | -0.175617 | 1.179912 | -0.01059622 | 46.57 | 12.37886 | -0.1488196 | 1.160516 | -0.01035735 | 46.04 | 9.359468 | -0.07349092 | 1.131935 | -0.004669623
46.71 | 8.444184 | -2.945674 | 1.009439 | -0.01013476 | 47.07 | 10.99574 | -2.934201 | 1.008731 | -0.01275186 | 46.7 | 22.97511 | -2.76742 | 0.9498523 | -0.05522613 | 46.8 | 49.09442 | -1.809001 | 1.054693 | -0.2919209 | 47.22 | 36.80001 | -0.7618863 | 1.276708 | -0.1324415 | 46.98 | 21.04642 | -0.2732983 | 1.226634 | -0.03285087 | 47.12 | 18.80593 | -0.2323122 | 1.207878 | -0.02080385 | 46.9 | 14.08152 | -0.1764041 | 1.170679 | -0.008660223 | 46.34 | 10.02503 | -0.1188917 | 1.141004 | -0.002489563
47.05 | 7.714631 | -2.957613 | 1.0208 | -0.01229406 | 47.45 | 9.853191 | -2.966382 | 1.019473 | -0.008909164 | 47.04 | 19.33003 | -2.844869 | 0.970822 | -0.0361752 | 47.12 | 45.0414 | -2.384905 | 0.8966224 | -0.2219312 | 47.55 | 47.29327 | -1.273026 | 1.217005 | -0.2456405 | 47.32 | 27.59011 | -0.4150803 | 1.262126 | -0.05865485 | 47.47 | 23.99586 | -0.3648159 | 1.236927 | -0.04544161 | 47.27 | 16.41323 | -0.2149672 | 1.187547 | -0.01310104 | 46.67 | 11.43827 | -0.1499377 | 1.152611 | -0.005997984
47.37 | 7.128281 | -2.969381 | 1.026892 | -0.01289632 | 47.88 | 8.733557 | -2.978696 | 1.028127 | -0.01325881 | 47.44 | 16.55416 | -2.897891 | 0.9869599 | -0.02522711 | 47.52 | 34.89115 | -2.743994 | 0.886628 | -0.09789777 | 47.82 | 53.28351 | -1.993517 | 1.004282 | -0.3195202 | 47.63 | 38.72954 | -0.7402656 | 1.291447 | -0.1346577 | 47.89 | 30.14524 | -0.5641325 | 1.258399 | -0.08501062 | 47.59 | 20.70982 | -0.2683136 | 1.223432 | -0.02330439 | 47.01 | 13.26885 | -0.1764249 | 1.170458 | -0.008652835
47.75 | 6.584969 | -2.998045 | 1.030189 | -0.01053591 | 48.15 | 7.943237 | -2.977841 | 1.031501 | -0.006222541 | 47.83 | 14.04733 | -2.938488 | 1.002726 | -0.01815282 | 47.94 | 26.50427 | -2.827669 | 0.9317717 | -0.05053783 | 48.24 | 43.3166 | -2.565273 | 0.8674684 | -0.1775171 | 48.03 | 47.23819 | -1.312248 | 1.2178 | -0.2507979 | 48.21 | 42.36965 | -0.9337998 | 1.28182 | -0.1793444 | 47.95 | 26.75334 | -0.4550345 | 1.254124 | -0.06260366 | 47.39 | 15.59896 | -0.2446196 | 1.181245 | -0.0171295
48.19 | 6.047639 | -2.983884 | 1.04251 | 0.00311877 | 48.52 | 7.32888 | -3.015376 | 1.040523 | -0.003526193 | 48.12 | 12.45323 | -2.97101 | 1.015114 | -0.01496118 | 48.21 | 22.09695 | -2.900786 | 0.9545841 | -0.0330693 | 48.57 | 33.39901 | -2.829369 | 0.8898659 | -0.07105749 | 48.36 | 49.82439 | -1.982249 | 1.014895 | -0.3035605 | 48.62 | 50.19449 | -1.613559 | 1.125889 | -0.3053467 | 48.4 | 32.7526 | -0.6875923 | 1.27387 | -0.1094531 | 47.8 | 17.58772 | -0.3212979 | 1.203523 | -0.03074691
48.47 | 5.660691 | -3.008 | 1.040137 | -0.0175552 | 48.88 | 6.802726 | -3.003756 | 1.047341 | -0.01196004 | 48.53 | 11.06716 | -3.010681 | 1.02418 | -0.0104687 | 48.6 | 18.78939 | -2.976816 | 0.9725438 | -0.02019824 | 48.97 | 26.21456 | -2.917243 | 0.9300579 | -0.03848111 | 48.7 | 44.69718 | -2.575146 | 0.8727612 | -0.181888 | 48.88 | 49.77574 | -2.221676 | 0.9293374 | -0.2946333 | 48.68 | 46.65422 | -1.123345 | 1.271516 | -0.2321989 | 48.11 | 21.94721 | -0.3220016 | 1.234207 | -0.03747358
48.89 | 5.261284 | -3.006836 | 1.048384 | 0.002418659 | 49.28 | 6.21485 | -3.02631 | 1.052116 | -0.005286442 | 48.83 | 9.89819 | -2.989033 | 1.034247 | -0.007366782 | 48.95 | 15.70603 | -2.958464 | 0.9975561 | -0.01906929 | 49.28 | 21.53105 | -2.990677 | 0.9531365 | -0.02094118 | 49.06 | 34.32862 | -2.79767 | 0.8852869 | -0.08287216 | 49.28 | 39.32941 | -2.676989 | 0.865702 | -0.140464 | 49.06 | 48.87497 | -1.707202 | 1.108067 | -0.3211764 | 48.5 | 29.79048 | -0.5959174 | 1.271831 | -0.08670316
49.19 | 4.938819 | -3.018232 | 1.042487 | -0.002789134 | 49.63 | 5.813715 | -3.032405 | 1.056686 | -0.003497817 | 49.25 | 8.881017 | -3.019466 | 1.047947 | -0.003724458 | 49.35 | 13.50681 | -3.023101 | 1.015281 | -0.01060378 | 49.62 | 18.13754 | -2.991861 | 0.9792224 | -0.01695957 | 49.45 | 27.21488 | -2.908692 | 0.925186 | -0.04917956 | 49.67 | 30.22912 | -2.878191 | 0.8950121 | -0.05938337 | 49.42 | 46.46782 | -2.391836 | 0.8856743 | -0.2642052 | 48.83 | 36.28156 | -0.7807854 | 1.2948 | -0.1342806
49.53 | 4.666385 | -3.025219 | 1.0514 | -0.009110646 | 50 | 5.43371 | -3.035568 | 1.057619 | -0.003994781 | 49.62 | 8.06058 | -3.034638 | 1.051792 | -0.004563357 | 49.69 | 11.88487 | -3.033232 | 1.024938 | -0.005186916 | 50 | 15.13631 | -3.030517 | 1.000257 | -0.008995485 | 49.79 | 21.9087 | -3.000875 | 0.96264 | -0.02105502 | 50.01 | 24.6316 | -2.941499 | 0.9298637 | -0.03733109 | 49.79 | 36.49413 | -2.762105 | 0.8585061 | -0.115205 | 49.24 | 45.01943 | -1.340214 | 1.228746 | -0.2701124
49.91 | 4.419241 | -3.029735 | 1.058468 | -0.005937076 | 50.34 | 5.101775 | -3.039351 | 1.064449 | -0.002431946 | 49.97 | 7.403437 | -3.039801 | 1.055606 | -0.002923943 | 50.05 | 10.55984 | -3.04204 | 1.034862 | -0.005344318 | 50.4 | 13.04537 | -3.047028 | 1.019282 | -0.006194451 | 50.15 | 18.42699 | -3.01188 | 0.9827461 | -0.01289162 | 50.39 | 20.32684 | -2.992555 | 0.9571219 | -0.0207853 | 50.17 | 27.83636 | -2.875878 | 0.9033904 | -0.06475577 | 49.58 | 49.45755 | -1.888631 | 1.059334 | -0.3555784
50.3 | 4.190988 | -3.027265 | 1.06385 | 0.0004635797 | 50.73 | 4.825892 | -3.045944 | 1.070025 | -0.002004802 | 50.34 | 6.838428 | -3.048022 | 1.058024 | -0.00283482 | 50.41 | 9.483628 | -3.051588 | 1.039287 | -0.003676869 | 50.77 | 11.44833 | -3.049806 | 1.026639 | -0.005713743 | 50.55 | 15.57412 | -3.043805 | 1.00224 | -0.004583353 | 50.75 | 16.94483 | -3.032022 | 0.9799938 | -0.01111679 | 50.51 | 22.61832 | -2.92832 | 0.941322 | -0.03810854 | 49.89 | 43.61317 | -2.407146 | 0.8922405 | -0.2662075
50.68 | 3.98964 | -3.034149 | 1.066339 | 0.001132201 | 51.16 | 4.503689 | -3.044591 | 1.070875 | -0.0009749368 | 50.69 | 6.317896 | -3.059435 | 1.066195 | -0.00277934 | 50.82 | 8.538198 | -3.06422 | 1.043243 | -0.003097381 | 51.12 | 10.39097 | -3.075556 | 1.036883 | -0.0009264126 | 50.96 | 13.20663 | -3.060016 | 1.019081 | -0.007986127 | 51.15 | 14.01334 | -3.034208 | 1.001896 | -0.01322365 | 50.87 | 18.78529 | -2.985864 | 0.9688262 | -0.02432614 | 50.28 | 33.71453 | -2.731171 | 0.8738573 | -0.1337672
51.04 | 3.815349 | -3.041012 | 1.072925 | -0.003332041 | 51.45 | 4.313636 | -3.048428 | 1.074607 | -0.0005130456 | 51.12 | 5.831262 | -3.058796 | 1.070683 | -0.004999709 | 51.25 | 7.736961 | -3.054077 | 1.05479 | -0.0006353838 | 51.6 | 9.019249 | -3.06945 | 1.050822 | -0.001089472 | 51.28 | 11.71238 | -3.049622 | 1.022759 | -0.003998236 | 51.48 | 12.84607 | -3.050036 | 1.012647 | -0.006085735 | 51.3 | 15.12427 | -3.013142 | 0.9882363 | -0.01860168 | 50.66 | 25.49918 | -2.847834 | 0.9225801 | -0.0722858
51.46 | 3.595914 | -3.042663 | 1.073019 | -0.002692086 | 51.91 | 4.063879 | -3.057488 | 1.078596 | -0.0007743901 | 51.46 | 5.526198 | -3.056249 | 1.076323 | -0.0006445523 | 51.56 | 7.246785 | -3.083413 | 1.058798 | -0.002305264 | 51.88 | 8.497961 | -3.08793 | 1.055437 | 0.000240536 | 51.68 | 10.36335 | -3.099206 | 1.045231 | 0.0002959675 | 51.93 | 10.65837 | -3.054591 | 1.02814 | -0.004471715 | 51.58 | 13.79395 | -2.998554 | 1.002004 | -0.01397433 | 51.04 | 21.12433 | -2.907863 | 0.9475867 | -0.04172087
51.77 | 3.491634 | -3.04721 | 1.078987 | -0.001562291 | 52.23 | 3.915286 | -3.064476 | 1.085171 | -0.0005834515 | 51.9 | 5.1252 | -3.078032 | 1.083792 | -0.008952454 | 52.01 | 6.552955 | -3.064227 | 1.06706 | -0.001110069 | 52.3 | 7.587493 | -3.06649 | 1.064481 | -0.006568652 | 52.03 | 9.480666 | -3.068171 | 1.047576 | -0.005374271 | 52.28 | 9.948131 | -3.103014 | 1.036614 | -0.001826526 | 52.09 | 11.32967 | -3.039937 | 1.020449 | -0.007855149 | 51.47 | 16.21352 | -2.930884 | 0.9842911 | -0.03493789
52.24 | 3.30357 | -3.045239 | 1.07921 | 0.002504763 | 52.63 | 3.704941 | -3.056095 | 1.088085 | -0.003473711 | 52.18 | 4.905234 | -3.076182 | 1.087324 | -0.005066225 | 52.36 | 6.138435 | -3.09482 | 1.074797 | -0.001677637 | 52.71 | 6.951136 | -3.092558 | 1.070607 | -0.002411742 | 52.49 | 8.299058 | -3.075615 | 1.057549 | -0.003911792 | 52.64 | 9.016356 | -3.08152 | 1.045362 | -0.005012736 | 52.41 | 10.56451 | -3.076404 | 1.027216 | -0.005644269 | 51.78 | 15.16549 | -2.971705 | 0.9895921 | -0.02641613
52.62 | 3.192264 | -3.056004 | 1.083757 | -0.001681726 | 53.04 | 3.551356 | -3.072246 | 1.090233 | -0.002915475 | 52.58 | 4.597627 | -3.074187 | 1.087092 | -0.005164537 | 52.68 | 5.764077 | -3.095412 | 1.077195 | -0.002046656 | 53.09 | 6.456335 | -3.097823 | 1.072831 | -0.002123849 | 52.89 | 7.625405 | -3.100383 | 1.063706 | -0.00443215 | 53.01 | 8.099013 | -3.084203 | 1.053614 | -0.003676624 | 52.74 | 9.51466 | -3.057627 | 1.034566 | -0.007815311 | 52.2 | 12.09823 | -2.941976 | 1.018649 | -0.02281801
52.99 | 3.063261 | -3.055784 | 1.090573 | -0.0007567119 | 53.44 | 3.383899 | -3.066479 | 1.090928 | -0.00362211 | 53 | 4.359355 | -3.076526 | 1.092087 | -0.005510731 | 53.07 | 5.374619 | -3.09611 | 1.084095 | -0.003327096 | 53.47 | 6.082009 | -3.09644 | 1.078195 | 0.0006521325 | 53.28 | 7.079729 | -3.097397 | 1.071731 | -0.0003589384 | 53.42 | 7.250977 | -3.099703 | 1.057522 | -0.001085697 | 53.14 | 8.50155 | -3.067144 | 1.047756 | -0.007628912 | 52.64 | 10.86172 | -3.021972 | 1.027678 | -0.01743306
53.39 | 2.957808 | -3.062996 | 1.09456 | -0.002563016 | 53.82 | 3.23403 | -3.076003 | 1.096256 | -0.004251654 | 53.39 | 4.100514 | -3.089811 | 1.092495 | 0.0001457385 | 53.48 | 5.031128 | -3.088603 | 1.087372 | -0.003612098 | 53.87 | 5.65716 | -3.11351 | 1.085379 | -0.001641002 | 53.65 | 6.587296 | -3.100379 | 1.075733 | -0.001484137 | 53.85 | 6.63566 | -3.081618 | 1.066982 | -0.002982322 | 53.55 | 7.610796 | -3.070584 | 1.054843 | -0.006100193 | 53.03 | 9.858159 | -3.024677 | 1.031252 | -0.01503769
53.78 | 2.846371 | -3.063754 | 1.097125 | -0.004673237 | 54.22 | 3.121241 | -3.07125 | 1.09792 | -0.004779732 | 53.78 | 3.923884 | -3.081023 | 1.09496 | -0.001838745 | 53.92 | 4.792242 | -3.097043 | 1.092617 | -0.002897614 | 54.27 | 5.161565 | -3.106376 | 1.084567 | -0.005212404 | 54.03 | 6.094976 | -3.119056 | 1.081665 | 0.001407071 | 54.27 | 6.435827 | -3.084616 | 1.067791 | -0.005049754 | 53.99 | 7.083656 | -3.052133 | 1.059142 | -0.002196487 | 53.41 | 8.901409 | -3.013035 | 1.043533 | -0.01507516
54.18 | 2.737903 | -3.069113 | 1.094217 | -0.006886597 | 54.64 | 3.006778 | -3.073877 | 1.105788 | -0.000991633 | 54.19 | 3.736134 | -3.089657 | 1.100782 | -0.003695713 | 54.33 | 4.485317 | -3.110564 | 1.091077 | -0.004189811 | 54.66 | 5.033228 | -3.094445 | 1.09168 | 0.001464375 | 53.25 | 6.098561 | -3.071022 | 1.075631 | -0.004339151 | 54.69 | 5.7187 | -3.126245 | 1.073569 | 0.0004843716 | 54.4 | 6.771607 | -3.098255 | 1.063225 | -0.002628286 | 53.78 | 8.22703 | -3.008403 | 1.049152 | -0.01364965
54.6 | 2.637375 | -3.062353 | 1.101523 | 0.0009303662 | 55.02 | 2.887542 | -3.072865 | 1.101002 | -0.00500636 | 54.57 | 3.600146 | -3.093035 | 1.103344 | -0.001714813 | 54.75 | 4.233515 | -3.091664 | 1.09655 | 0.00418739 | 55.1 | 4.644188 | -3.108529 | 1.090786 | -0.004072053 | 54.81 | 5.303776 | -3.111402 | 1.084001 | 0.001970726 | 55.07 | 5.60591 | -3.094405 | 1.078672 | -9.486465e-05 | 54.81 | 5.914515 | -3.085247 | 1.075163 | -0.006556987 | 54.15 | 7.649477 | -3.066707 | 1.054537 | -0.004739181
54.99 | 2.55612 | -3.076661 | 1.099748 | -0.008174854 | 55.48 | 2.799187 | -3.075119 | 1.115761 | -0.005221735 | 54.99 | 3.426587 | -3.083554 | 1.107236 | -0.001082476 | 55.13 | 4.065178 | -3.115739 | 1.099613 | -0.004608359 | 55.48 | 4.419611 | -3.128198 | 1.101059 | -0.00206054 | 55.26 | 5.079849 | -3.12418 | 1.093014 | -0.0017379 | 55.47 | 5.055832 | -3.090279 | 1.083648 | -0.001486411 | 55.19 | 5.764357 | -3.121674 | 1.074473 | -0.000875991 | 54.59 | 6.581069 | -3.033934 | 1.064279 | -0.01207732
55.38 | 2.492264 | -3.063298 | 1.108303 | -0.002247499 | 55.88 | 2.704255 | -3.072577 | 1.114032 | -0.001313135 | 55.43 | 3.26929 | -3.093998 | 1.109347 | -0.006585609 | 55.53 | 3.877488 | -3.100402 | 1.101075 | -0.002490915 | 55.85 | 4.211929 | -3.114126 | 1.101625 | -0.002065663 | 55.65 | 4.830866 | -3.15185 | 1.097923 | 0.004875704 | 55.88 | 4.765547 | -3.109922 | 1.091792 | -0.002653532 | 55.58 | 5.432755 | -3.087583 | 1.075266 | 0.001906957 | 54.99 | 6.610653 | -3.07225 | 1.065088 | -0.00382739
55.78 | 2.404541 | -3.064615 | 1.106986 | -0.001781133 | 56.28 | 2.612903 | -3.073474 | 1.109927 | -0.002955719 | 55.84 | 3.16056 | -3.091768 | 1.111921 | -0.00354178 | 55.95 | 3.671828 | -3.104808 | 1.105042 | 0.0002025855 | 56.27 | 4.007455 | -3.119819 | 1.105425 | 0.0008530615 | 56.03 | 4.328905 | -3.123524 | 1.103554 | 0.001378404 | 56.29 | 4.555851 | -3.106903 | 1.093204 | 0.001458885 | 56.03 | 5.016004 | -3.087746 | 1.083404 | -0.004528955 | 55.36 | 5.954906 | -3.021316 | 1.067738 | -0.00973664
56.21 | 2.335488 | -3.071718 | 1.108863 | -0.00344968 | 56.71 | 2.545842 | -3.077021 | 1.115719 | -0.002602552 | 56.24 | 3.040367 | -3.094277 | 1.11478 | -0.00343759 | 56.36 | 3.514765 | -3.108705 | 1.105304 | -0.003121124 | 56.7 | 3.789103 | -3.10577 | 1.109831 | -0.001599123 | 56.45 | 4.284946 | -3.094563 | 1.102195 | -0.000913301 | 56.71 | 4.412395 | -3.112098 | 1.094239 | 0.002143108 | 56.44 | 4.687518 | -3.10195 | 1.089757 | -0.003695311 | 55.78 | 5.41275 | -3.053479 | 1.074789 | -0.004920664
56.61 | 2.277807 | -3.076856 | 1.115705 | -0.002694653 | 57.12 | 2.475097 | -3.082644 | 1.121875 | -0.001964468 | 56.66 | 2.948444 | -3.088732 | 1.116421 | -0.003770191 | 56.79 | 3.360731 | -3.11498 | 1.107194 | -0.002785237 | 57.15 | 3.658508 | -3.103391 | 1.107774 | -0.002107982 | 56.9 | 3.960217 | -3.110021 | 1.105841 | -0.00299404 | 57.12 | 4.099183 | -3.13976 | 1.101922 | 0.002207782 | 56.84 | 4.401668 | -3.129047 | 1.091219 | -0.001653684 | 56.21 | 5.172894 | -3.070353 | 1.075612 | -0.002532464
57.04 | 2.202776 | -3.085018 | 1.116293 | -0.004326954 | 57.51 | 2.378355 | -3.085301 | 1.123057 | -0.001520068 | 57.09 | 2.860413 | -3.096422 | 1.121513 | -0.006516163 | 57.2 | 3.194867 | -3.104863 | 1.111696 | -0.001871148 | 57.58 | 3.512981 | -3.130138 | 1.116814 | 0.003114313 | 57.34 | 3.952228 | -3.111467 | 1.11292 | 0.0001851113 | 57.56 | 3.820121 | -3.081886 | 1.104447 | -0.0003804824 | 57.28 | 4.09002 | -3.082698 | 1.099672 | -0.003407199 | 56.61 | 5.023925 | -3.080484 | 1.084177 | -0.001334914
57.47 | 2.137343 | -3.072525 | 1.116164 | -7.196921e-05 | 57.94 | 2.332699 | -3.081513 | 1.126679 | -0.00452226 | 57.48 | 2.728544 | -3.105961 | 1.119802 | -0.0006388144 | 57.6 | 3.164821 | -3.102046 | 1.123484 | -0.004447305 | 58.02 | 3.304384 | -3.097724 | 1.117369 | -0.001900209 | 57.73 | 3.607062 | -3.135712 | 1.116355 | -0.004972299 | 57.99 | 3.833528 | -3.140268 | 1.106498 | 0.002203905 | 57.72 | 4.187617 | -3.09972 | 1.099199 | 0.0001279064 | 57.03 | 4.699828 | -3.116115 | 1.08855 | 0.0006432158
57.9 | 2.102347 | -3.085812 | 1.127099 | -0.003650335 | 58.4 | 2.239557 | -3.082978 | 1.125972 | -0.001476871 | 57.91 | 2.655798 | -3.090957 | 1.126635 | 0.001387129 | 58.03 | 2.967892 | -3.110201 | 1.110318 | 0.003628309 | 58.43 | 3.191645 | -3.127794 | 1.123724 | 0.001535195 | 58.17 | 3.598642 | -3.109534 | 1.119288 | 3.334274e-06 | 58.4 | 3.573514 | -3.081867 | 1.108892 | -0.001868474 | 58.15 | 3.675854 | -3.106704 | 1.102859 | -0.001627737 | 57.47 | 4.13235 | -3.073669 | 1.091454 | -0.002197465
58.33 | 2.032838 | -3.075887 | 1.122866 | 0.00205767 | 58.83 | 2.18972 | -3.089693 | 1.134142 | -0.003581795 | 58.36 | 2.552628 | -3.107058 | 1.127974 | -0.001049153 | 58.48 | 2.937439 | -3.11732 | 1.122132 | -0.003794738 | 58.84 | 3.124101 | -3.120202 | 1.122963 | -0.004435049 | 58.62 | 3.318039 | -3.106007 | 1.120317 | -0.001724431 | 58.85 | 3.355528 | -3.113452 | 1.111221 | -0.0004259629 | 58.56 | 3.716961 | -3.134088 | 1.111764 | -0.0009463981 | 57.9 | 4.44096 | -3.072503 | 1.09224 | -0.002266268
58.76 | 1.9744 | -3.081241 | 1.126462 | -0.002013865 | 59.24 | 2.133587 | -3.090199 | 1.135875 | -0.002588152 | 58.78 | 2.494099 | -3.106806 | 1.135374 | -0.002978167 | 58.93 | 2.826931 | -3.107249 | 1.128894 | -0.0006594751 | 59.29 | 2.99298 | -3.113963 | 1.129186 | 0.001096325 | 59.06 | 3.208476 | -3.119909 | 1.126113 | -0.001517962 | 59.29 | 3.282254 | -3.116882 | 1.116077 | 8.112838e-05 | 58.97 | 3.553924 | -3.107578 | 1.110326 | -0.0005256972 | 58.33 | 3.764561 | -3.070344 | 1.100971 | -0.001977967
59.18 | 1.933551 | -3.083315 | 1.13077 | -0.003148678 | 59.69 | 2.085511 | -3.086408 | 1.137295 | -0.001067879 | 59.19 | 2.421091 | -3.099576 | 1.138438 | 0.003337805 | 59.36 | 2.709853 | -3.111554 | 1.128499 | -0.0004545085 | 59.72 | 2.85822 | -3.116062 | 1.13146 | -0.0008515672 | 59.5 | 3.117752 | -3.113296 | 1.129029 | 0.002075312 | 59.72 | 3.201107 | -3.111628 | 1.124288 | 9.659593e-05 | 59.39 | 3.348499 | -3.109564 | 1.113553 | -0.0001683369 | 58.77 | 3.787518 | -3.125349 | 1.1033 | 0.001765208
59.62 | 1.898966 | -3.079083 | 1.138505 | -0.0009719758 | 60.15 | 2.034184 | -3.08946 | 1.138587 | -0.005017777 | 59.64 | 2.332187 | -3.102705 | 1.137672 | -0.0007999783 | 59.81 | 2.611425 | -3.120073 | 1.133215 | -0.001982698 | 60.18 | 2.793009 | -3.104373 | 1.135309 | -0.001896761 | 59.92 | 3.05788 | -3.115185 | 1.13716 | 0.001264881 | 60.17 | 3.068229 | -3.1365 | 1.123722 | 0.001230264 | 59.85 | 3.164228 | -3.102582 | 1.116277 | -0.0008437852 | 59.19 | 3.65739 | -3.100579 | 1.105019 | -0.0001867656
60.07 | 1.874181 | -3.083667 | 1.14852 | -0.00162846 | 60.61 | 1.979017 | -3.093185 | 1.144134 | -0.0004825035 | 60.11 | 2.287159 | -3.097693 | 1.145989 | -0.002696694 | 60.23 | 2.521346 | -3.113209 | 1.136014 | 0.001701079 | 60.64 | 2.731345 | -3.130674 | 1.132011 | -0.002843684 | 60.36 | 2.920373 | -3.139219 | 1.14029 | -0.001969205 | 60.64 | 2.842804 | -3.104072 | 1.124691 | 0.001059381 | 60.31 | 3.113402 | -3.082058 | 1.121268 | -0.002442061 | 59.62 | 3.439597 | -3.088842 | 1.108494 | -0.00531533
60.53 | 1.818956 | -3.095755 | 1.13977 | -0.01163926 | 61.07 | 1.943556 | -3.086907 | 1.148384 | -0.004027793 | 60.57 | 2.228125 | -3.107261 | 1.145634 | -0.0001345326 | 60.67 | 2.475086 | -3.106697 | 1.141084 | -0.00305432 | 61.09 | 2.557371 | -3.110631 | 1.141261 | 0.0001789221 | 60.83 | 2.771038 | -3.102854 | 1.13771 | -0.0008791425 | 61.08 | 2.947456 | -3.118336 | 1.132115 | 0.000612565 | 60.76 | 3.06361 | -3.134465 | 1.122465 | -0.001499708 | 60.08 | 3.375996 | -3.062813 | 1.114077 | -0.003117171
60.99 | 1.782213 | -3.08018 | 1.148598 | 0.009974396 | 61.51 | 1.900687 | -3.097724 | 1.153562 | -0.00261106 | 61.02 | 2.145711 | -3.099785 | 1.151968 | -0.001309269 | 61.11 | 2.376863 | -3.122044 | 1.138542 | -0.0002896654 | 61.54 | 2.535005 | -3.139682 | 1.143221 | -0.0008068737 | 61.27 | 2.737437 | -3.143857 | 1.143623 | -0.001711998 | 61.53 | 2.70721 | -3.094029 | 1.134394 | -0.000225219 | 61.2 | 2.827241 | -3.07309 | 1.129233 | -0.002548427 | 60.52 | 3.358189 | -3.128009 | 1.121997 | 0.0004909875
61.43 | 1.733836 | -3.101652 | 1.151198 | -0.01115543 | 61.95 | 1.862237 | -3.098842 | 1.156257 | -0.001045092 | 61.46 | 2.119916 | -3.111128 | 1.154423 | -0.0004065137 | 61.58 | 2.345969 | -3.115822 | 1.148569 | -0.0009704145 | 61.99 | 2.471949 | -3.117234 | 1.145346 | 0.0005171578 | 61.72 | 2.653904 | -3.111449 | 1.143916 | -0.003313005 | 62 | 2.624701 | -3.126562 | 1.138544 | -0.0009517243 | 61.68 | 2.768881 | -3.132975 | 1.132257 | 0.0001751454 | 60.99 | 2.909061 | -3.088232 | 1.124272 | -0.001490893
61.89 | 1.709818 | -3.095483 | 1.159233 | -0.004333301 | 62.43 | 1.819929 | -3.10064 | 1.162433 | -0.003608458 | 61.91 | 2.075175 | -3.103045 | 1.160377 | -0.001265006 | 62.05 | 2.271315 | -3.111104 | 1.152163 | -0.00205446 | 62.46 | 2.376958 | -3.122256 | 1.151697 | -0.002139801 | 62.18 | 2.548726 | -3.117962 | 1.151434 | -0.002800196 | 62.46 | 2.579489 | -3.119785 | 1.142178 | -0.00256265 | 62.12 | 2.750545 | -3.122467 | 1.135411 | -0.0004535467 | 61.42 | 3.091551 | -3.131717 | 1.126158 | 0.002233761
62.34 | 1.669936 | -3.093284 | 1.160664 | -0.002988596 | 62.88 | 1.777674 | -3.100435 | 1.163326 | -0.002047447 | 62.37 | 2.01057 | -3.106172 | 1.162101 | -0.001196298 | 62.5 | 2.205495 | -3.114211 | 1.156414 | -0.003282172 | 62.92 | 2.288845 | -3.122968 | 1.154149 | -0.001651488 | 62.63 | 2.466465 | -3.127099 | 1.149299 | 0.0002204526 | 62.92 | 2.53318 | -3.111887 | 1.144766 | -0.002383037 | 62.57 | 2.629032 | -3.114567 | 1.140196 | -0.001327616 | 61.86 | 2.919542 | -3.065091 | 1.128577 | 0.0002992035
62.81 | 1.632529 | -3.096806 | 1.16564 | -0.0054235 | 63.34 | 1.742471 | -3.097968 | 1.166562 | -0.0002420811 | 62.83 | 1.962877 | -3.112478 | 1.167347 | -0.003013376 | 62.98 | 2.144693 | -3.123415 | 1.157596 | -0.003450646 | 63.38 | 2.231216 | -3.1057 | 1.154765 | -0.001707185 | 63.11 | 2.38949 | -3.135046 | 1.155239 | -0.001431714 | 63.38 | 2.481923 | -3.139366 | 1.146966 | 0.0004143382 | 63.06 | 2.527225 | -3.098349 | 1.141118 | -0.001984104 | 62.33 | 2.771592 | -3.084922 | 1.134809 | -0.0005335033
63.27 | 1.605031 | -3.09333 | 1.162674 | 0.0009033156 | 63.8 | 1.711868 | -3.109654 | 1.171806 | -0.001158795 | 63.29 | 1.902651 | -3.108304 | 1.169197 | -0.003055331 | 63.43 | 2.071306 | -3.113256 | 1.15927 | 0.002010258 | 63.83 | 2.240513 | -3.1249 | 1.160339 | 0.0009952114 | 63.59 | 2.280779 | -3.118327 | 1.162541 | -0.00325884 | 63.82 | 2.267949 | -3.127116 | 1.155277 | -0.0003621771 | 63.53 | 2.545938 | -3.099311 | 1.14743 | 9.399286e-06 | 62.79 | 2.710222 | -3.116176 | 1.137852 | -0.001201748
63.71 | 1.593379 | -3.092471 | 1.17951 | 0.002575822 | 64.28 | 1.676377 | -3.102269 | 1.18125 | -0.003166688 | 63.76 | 1.896722 | -3.109096 | 1.173956 | -0.002421979 | 63.88 | 2.065925 | -3.113906 | 1.166794 | -0.0002876955 | 64.31 | 2.104712 | -3.113784 | 1.169047 | -0.004424699 | 64.05 | 2.317584 | -3.118365 | 1.161859 | 0.004046231 | 64.29 | 2.378316 | -3.120008 | 1.153993 | -0.001177247 | 63.97 | 2.366118 | -3.155662 | 1.148893 | -0.003920018 | 63.24 | 2.536992 | -3.130614 | 1.139747 | -0.00242051
64.2 | 1.538052 | -3.102683 | 1.16944 | -0.01080718 | 64.77 | 1.642111 | -3.106773 | 1.185653 | 0.002024534 | 64.24 | 1.823284 | -3.117764 | 1.178062 | -0.002524634 | 64.36 | 1.96993 | -3.119109 | 1.163927 | 0.001441999 | 64.8 | 2.092483 | -3.138918 | 1.166787 | -0.00100557 | 64.54 | 2.164029 | -3.114481 | 1.166492 | -0.004857012 | 64.79 | 2.19015 | -3.097196 | 1.157821 | -0.002039651 | 64.46 | 2.38583 | -3.092117 | 1.151234 | -0.001329151 | 63.72 | 2.486817 | -3.054127 | 1.138388 | -0.003918658
64.68 | 1.53455 | -3.0999 | 1.189072 | -0.0009176126 | 65.25 | 1.618212 | -3.107461 | 1.18486 | -0.002442806 | 64.71 | 1.812393 | -3.11509 | 1.179533 | -0.003020267 | 64.85 | 1.961977 | -3.127517 | 1.173043 | -0.002432492 | 65.29 | 2.052735 | -3.122418 | 1.169387 | 0.003391661 | 65.01 | 2.143258 | -3.133898 | 1.170588 | 0.002860996 | 65.3 | 2.139104 | -3.123461 | 1.161378 | -0.0003155016 | 64.94 | 2.211939 | -3.10822 | 1.154563 | -0.001435519 | 64.19 | 2.537554 | -3.155139 | 1.148374 | 0.002539194
65.14 | 1.501317 | -3.09705 | 1.185383 | -0.0008157814 | 65.74 | 1.586093 | -3.10444 | 1.188596 | -0.001275491 | 65.19 | 1.766255 | -3.111267 | 1.183269 | 0.000330715 | 65.36 | 1.918602 | -3.119646 | 1.177095 | -0.000382414 | 65.78 | 1.98169 | -3.123115 | 1.1755 | -0.0011739 | 65.47 | 2.102267 | -3.122759 | 1.17349 | 0.000642146 | 65.78 | 2.122474 | -3.119262 | 1.161616 | 0.001021724 | 65.41 | 2.185565 | -3.123064 | 1.161199 | -0.0004207219 | 64.66 | 2.414493 | -3.061522 | 1.148094 | 6.401407e-05
65.62 | 1.473812 | -3.100263 | 1.188318 | -0.004152465 | 66.21 | 1.563419 | -3.106547 | 1.195282 | -0.0002323337 | 65.66 | 1.727762 | -3.111771 | 1.190346 | -0.001368991 | 65.84 | 1.85797 | -3.119591 | 1.17585 | -0.001147488 | 66.25 | 1.931195 | -3.111454 | 1.180751 | 0.0005740788 | 65.96 | 2.049989 | -3.115703 | 1.176717 | -0.003374611 | 66.25 | 2.109129 | -3.131848 | 1.171118 | 0.000237024 | 65.9 | 2.162543 | -3.116004 | 1.163728 | -0.0008023432 | 65.14 | 2.256936 | -3.097734 | 1.149731 | -0.001572332
66.12 | 1.450809 | -3.103206 | 1.194858 | -0.01047502 | 66.71 | 1.541431 | -3.108943 | 1.197833 | -0.003115101 | 66.16 | 1.689171 | -3.116991 | 1.192866 | -0.002714939 | 66.31 | 1.813534 | -3.117106 | 1.180346 | -0.00105277 | 66.74 | 1.937379 | -3.114258 | 1.181691 | 0.001385958 | 66.46 | 2.038197 | -3.111686 | 1.180362 | -0.0004215473 | 66.72 | 1.959592 | -3.148013 | 1.175643 | -0.0008353155 | 66.4 | 2.140318 | -3.132871 | 1.169161 | 0.001451079 | 65.62 | 2.246565 | -3.111746 | 1.15242 | -0.003453715
66.62 | 1.432476 | -3.098661 | 1.1954 | -0.00255473 | 67.22 | 1.506836 | -3.110031 | 1.206944 | -0.000315821 | 66.66 | 1.659424 | -3.10619 | 1.198411 | 4.229e-05 | 66.78 | 1.814563 | -3.111183 | 1.189597 | 0.002756006 | 67.25 | 1.838423 | -3.140657 | 1.187607 | -0.001007703 | 66.95 | 1.961349 | -3.147744 | 1.188008 | 0.00200242 | 67.24 | 2.002124 | -3.079775 | 1.175112 | -0.003503893 | 66.9 | 1.96951 | -3.13836 | 1.16672 | -0.002861833 | 66.11 | 2.246998 | -3.118391 | 1.159029 | -0.000836178
67.1 | 1.417139 | -3.104644 | 1.209332 | -0.004090541 | 67.7 | 1.490654 | -3.111584 | 1.209231 | -0.001011266 | 67.13 | 1.651134 | -3.119176 | 1.205115 | -0.006471896 | 67.29 | 1.741201 | -3.131404 | 1.191197 | 0.0026101 | 67.73 | 1.860248 | -3.1184 | 1.193141 | -0.0002350089 | 67.45 | 1.913384 | -3.103119 | 1.185729 | 0.0004159526 | 67.72 | 1.881225 | -3.138571 | 1.18533 | 0.002987601 | 67.4 | 2.052392 | -3.100578 | 1.175093 | -0.001582134 | 66.6 | 2.112515 | -3.156223 | 1.164323 | 0.001161072
67.6 | 1.392393 | -3.106789 | 1.206899 | -0.01246953 | 68.21 | 1.474496 | -3.10808 | 1.216724 | -0.003858469 | 67.65 | 1.60291 | -3.104007 | 1.204203 | 0.002377124 | 67.79 | 1.742915 | -3.120456 | 1.201698 | -0.001499164 | 68.23 | 1.785057 | -3.113756 | 1.194996 | 0.001747459 | 67.95 | 1.854799 | -3.136737 | 1.197506 | -0.003268753 | 68.21 | 1.908002 | -3.141145 | 1.183114 | 0.002182708 | 67.89 | 1.895972 | -3.102833 | 1.179161 | 0.002072281 | 67.1 | 2.051953 | -3.057863 | 1.170054 | -0.002693641
68.11 | 1.371826 | -3.110236 | 1.213675 | -0.01279807 | 68.73 | 1.446002 | -3.111409 | 1.218499 | -0.003060213 | 68.15 | 1.572774 | -3.116661 | 1.209615 | -0.001279015 | 68.3 | 1.692463 | -3.113533 | 1.200841 | 0.002395153 | 68.75 | 1.754501 | -3.123865 | 1.201246 | 0.00381571 | 68.45 | 1.840582 | -3.132467 | 1.200634 | 0.001651136 | 68.74 | 1.848099 | -3.120743 | 1.189458 | 7.224701e-05 | 68.39 | 1.888505 | -3.123263 | 1.181057 | 6.693373e-05 | 67.6 | 2.048052 | -3.165449 | 1.17356 | 0.001855066
68.64 | 1.358943 | -3.105818 | 1.22008 | -0.009483578 | 69.23 | 1.425842 | -3.115093 | 1.224588 | -0.004645187 | 68.65 | 1.556898 | -3.114595 | 1.217078 | 0.0002582308 | 68.79 | 1.658747 | -3.121061 | 1.202477 | 0.0005893491 | 69.25 | 1.724061 | -3.134617 | 1.207028 | 0.0002409996 | 68.96 | 1.802121 | -3.122291 | 1.204747 | -0.002860151 | 69.23 | 1.792827 | -3.101493 | 1.193296 | 0.001100572 | 68.91 | 1.885132 | -3.114227 | 1.186343 | -0.001559502 | 68.1 | 2.058455 | -3.102426 | 1.174545 | -0.0003378632
69.14 | 1.338793 | -3.109584 | 1.221683 | -0.01184391 | 69.74 | 1.403666 | -3.108254 | 1.23083 | -0.0009339133 | 69.16 | 1.541154 | -3.110128 | 1.22156 | -0.0001638909 | 69.32 | 1.628954 | -3.133056 | 1.211791 | -0.000410371 | 69.76 | 1.664548 | -3.126962 | 1.206726 | -8.793715e-05 | 69.48 | 1.784082 | -3.113679 | 1.206494 | 0.001448476 | 69.76 | 1.829622 | -3.103215 | 1.195446 | 0.001268155 | 69.41 | 1.874185 | -3.114207 | 1.191857 | -0.0008122338 | 68.61 | 1.949706 | -3.102535 | 1.176632 | 0.002111182
69.64 | 1.327013 | -3.109924 | 1.226279 | -0.009175927 | 70.27 | 1.400894 | -3.113324 | 1.236396 | -0.00507791 | 69.68 | 1.524785 | -3.120623 | 1.228375 | -0.0007097753 | 69.83 | 1.59156 | -3.110872 | 1.211057 | 0.00456666 | 70.29 | 1.693378 | -3.112004 | 1.22022 | -0.0002046106 | 70 | 1.749727 | -3.145498 | 1.216674 | -0.0007057068 | 70.29 | 1.711834 | -3.162213 | 1.204711 | 0.001370265 | 69.91 | 1.795349 | -3.14956 | 1.192897 | -0.0001496439 | 69.12 | 1.884056 | -3.124734 | 1.182881 | -0.001178882
70.17 | 1.307076 | -3.11368 | 1.232312 | -0.01760072 | 70.78 | 1.369832 | -3.112323 | 1.244589 | -0.003876683 | 70.2 | 1.480121 | -3.117589 | 1.234268 | -0.003934653 | 70.34 | 1.607935 | -3.124758 | 1.222068 | 0.0005999128 | 70.8 | 1.605035 | -3.125769 | 1.216996 | 0.001721414 | 70.52 | 1.681592 | -3.109087 | 1.216777 | -0.00367119 | 70.79 | 1.767484 | -3.106117 | 1.208445 | 0.0008758206 | 70.42 | 1.743376 | -3.082761 | 1.19855 | 0.001993693 | 69.64 | 1.803882 | -3.094215 | 1.186267 | -0.002378456
70.69 | 1.295406 | -3.113412 | 1.233359 | -0.009981222 | 71.3 | 1.357787 | -3.116298 | 1.246734 | -0.001756094 | 70.71 | 1.485598 | -3.119164 | 1.236066 | 0.0005074296 | 70.88 | 1.543091 | -3.113461 | 1.226387 | 0.002489103 | 71.33 | 1.606202 | -3.132912 | 1.22341 | -0.0009120307 | 71.03 | 1.665434 | -3.14083 | 1.225715 | -0.001133808 | 71.33 | 1.663895 | -3.104891 | 1.215828 | -0.0003005108 | 70.97 | 1.704838 | -3.140547 | 1.20555 | -0.0007969643 | 70.17 | 1.921478 | -3.090921 | 1.188462 | 0.002896981
71.2 | 1.281133 | -3.112118 | 1.237485 | -0.01449155 | 71.82 | 1.344898 | -3.114933 | 1.255586 | -0.004301584 | 71.25 | 1.456495 | -3.114776 | 1.24141 | -0.003501048 | 71.41 | 1.532325 | -3.124335 | 1.232988 | -0.0006094912 | 71.87 | 1.581263 | -3.124757 | 1.228563 | 0.001976469 | 71.54 | 1.655561 | -3.129429 | 1.2295 | -0.001024659 | 71.88 | 1.654618 | -3.124654 | 1.21654 | 0.001524438 | 71.5 | 1.709692 | -3.124586 | 1.208459 | 0.003388225 | 70.69 | 1.706986 | -3.131012 | 1.193494 | -0.0007443918
71.72 | 1.272465 | -3.115363 | 1.246241 | -0.01274443 | 72.36 | 1.333806 | -3.115272 | 1.263707 | -0.006676553 | 71.8 | 1.434422 | -3.117402 | 1.246611 | -0.002005164 | 71.92 | 1.513337 | -3.12569 | 1.233196 | -0.001829724 | 72.39 | 1.556756 | -3.115184 | 1.233392 | -0.0009507426 | 72.07 | 1.616933 | -3.120941 | 1.23139 | -0.005413997 | 72.39 | 1.649301 | -3.143108 | 1.223832 | -0.000493798 | 72.02 | 1.664225 | -3.113923 | 1.21278 | 0.0002488117 | 71.2 | 1.78713 | -3.144296 | 1.197127 | 0.001095292
72.25 | 1.256795 | -3.116024 | 1.249437 | -0.01110328 | 72.91 | 1.32529 | -3.121965 | 1.267936 | -0.01157258 | 72.32 | 1.417106 | -3.124294 | 1.248361 | -0.00422781 | 72.47 | 1.503362 | -3.120296 | 1.242546 | 0.001852636 | 72.93 | 1.558523 | -3.127324 | 1.241032 | -0.002777867 | 72.63 | 1.600394 | -3.107515 | 1.233357 | -0.004136983 | 72.92 | 1.552819 | -3.145752 | 1.226492 | -0.0005606571 | 72.56 | 1.633143 | -3.095388 | 1.217289 | 0.004238095 | 71.7 | 1.744851 | -3.118676 | 1.203029 | -0.001238981
72.79 | 1.244563 | -3.119392 | 1.258284 | -0.01352224 | 73.43 | 1.295423 | -3.119799 | 1.271264 | -0.008943352 | 72.84 | 1.394175 | -3.119121 | 1.260938 | -0.00168546 | 73.02 | 1.482272 | -3.137022 | 1.24867 | 0.00142644 | 73.48 | 1.491553 | -3.13427 | 1.244699 | 0.001514294 | 73.18 | 1.606106 | -3.136104 | 1.24322 | -0.002448384 | 73.48 | 1.603872 | -3.091444 | 1.234059 | 0.0001935341 | 73.11 | 1.671065 | -3.122755 | 1.227868 | -0.001605115 | 72.25 | 1.6615 | -3.110153 | 1.206035 | -0.003517385
73.33 | 1.228902 | -3.118259 | 1.249765 | -0.01991669 | 73.98 | 1.300675 | -3.126207 | 1.282275 | -0.01256409 | 73.39 | 1.394058 | -3.117039 | 1.266791 | -0.001271484 | 73.55 | 1.44313 | -3.110513 | 1.251622 | 0.004472525 | 74.01 | 1.511929 | -3.12979 | 1.25077 | 0.0007395367 | 73.72 | 1.528975 | -3.114744 | 1.245316 | -0.006600054 | 74.01 | 1.507611 | -3.138028 | 1.236789 | -0.0009994625 | 73.66 | 1.544767 | -3.117222 | 1.229421 | 0.002408417 | 72.79 | 1.667376 | -3.076458 | 1.211818 | 0.00209533
73.88 | 1.224984 | -3.117462 | 1.268706 | -0.01237209 | 74.54 | 1.287815 | -3.121713 | 1.291813 | -0.01017064 | 73.94 | 1.368797 | -3.123974 | 1.273048 | -0.003488821 | 74.09 | 1.438218 | -3.136553 | 1.25901 | -0.003397325 | 74.56 | 1.478599 | -3.119329 | 1.254161 | 0.001532482 | 74.25 | 1.534101 | -3.140407 | 1.253292 | -0.004244318 | 74.55 | 1.534108 | -3.137665 | 1.242219 | -0.002063087 | 74.18 | 1.589241 | -3.135374 | 1.234177 | 0.0008895651 | 73.33 | 1.68091 | -3.155267 | 1.214483 | -0.0006153832
74.42 | 1.216903 | -3.11767 | 1.26765 | -0.008988495 | 75.09 | 1.275452 | -3.12439 | 1.296436 | -0.01263049 | 74.49 | 1.358771 | -3.123029 | 1.275979 | -0.0007698357 | 74.64 | 1.428266 | -3.125817 | 1.266071 | -0.0001782776 | 75.11 | 1.453548 | -3.126706 | 1.260493 | 0.00211498 | 74.78 | 1.52115 | -3.128542 | 1.252071 | -0.0003851976 | 75.11 | 1.507772 | -3.119648 | 1.246127 | -0.004783281 | 74.71 | 1.56404 | -3.116886 | 1.240252 | -0.002478063 | 73.86 | 1.584923 | -3.071572 | 1.22376 | -0.00236818
74.97 | 1.213575 | -3.119883 | 1.27608 | -0.01351042 | 75.64 | 1.25977 | -3.124522 | 1.299148 | -0.0146473 | 75.04 | 1.346709 | -3.126465 | 1.284826 | -0.001835736 | 75.2 | 1.403435 | -3.124134 | 1.275101 | -0.0003666641 | 75.67 | 1.422463 | -3.127409 | 1.26945 | -0.0004118286 | 75.34 | 1.493175 | -3.1263 | 1.259289 | -0.002333573 | 75.66 | 1.494243 | -3.105439 | 1.250802 | -0.005102692 | 75.27 | 1.512953 | -3.120358 | 1.243717 | -0.001618544 | 74.42 | 1.54377 | -3.125654 | 1.226427 | 0.001899361
75.53 | 1.196563 | -3.117909 | 1.27832 | -0.01247296 | 76.21 | 1.258299 | -3.122244 | 1.303271 | -0.01642398 | 75.59 | 1.337152 | -3.123972 | 1.292904 | -0.000284657 | 75.75 | 1.385621 | -3.121419 | 1.275466 | -0.002169346 | 76.24 | 1.427459 | -3.113592 | 1.27233 | -0.002822936 | 75.92 | 1.487744 | -3.120961 | 1.262554 | -0.001216691 | 76.21 | 1.511169 | -3.14422 | 1.257665 | -0.002324077 | 75.85 | 1.492911 | -3.100679 | 1.252408 | 0.0004929495 | 75 | 1.555553 | -3.116768 | 1.230604 | 0.0008437232
76.1 | 1.196674 | -3.11918 | 1.28513 | -0.009118606 | 76.78 | 1.243774 | -3.135553 | 1.306203 | -0.01770394 | 76.16 | 1.32517 | -3.129818 | 1.293337 | -0.001480252 | 76.3 | 1.395397 | -3.13045 | 1.289448 | -4.034032e-05 | 76.8 | 1.409031 | -3.140559 | 1.282353 | 0.001803833 | 76.49 | 1.466715 | -3.151146 | 1.272679 | 0.003493071 | 76.78 | 1.413718 | -3.106414 | 1.26385 | -0.004797108 | 76.42 | 1.529651 | -3.127452 | 1.255914 | -0.0008530003 | 75.53 | 1.566087 | -3.102238 | 1.236018 | 0.0009506508
76.66 | 1.188978 | -3.121088 | 1.301599 | -0.007046255 | 77.33 | 1.238828 | -3.125609 | 1.313199 | -0.015745 | 76.73 | 1.299855 | -3.121068 | 1.305784 | 0.002058376 | 76.87 | 1.345411 | -3.122184 | 1.288525 | 0.0001720193 | 77.37 | 1.409599 | -3.120575 | 1.282426 | 0.003205764 | 77.04 | 1.44116 | -3.118649 | 1.273856 | 0.0004534229 | 77.36 | 1.437704 | -3.147541 | 1.268653 | -0.003814132 | 76.98 | 1.432038 | -3.111181 | 1.264568 | -0.002367709 | 76.08 | 1.546089 | -3.150972 | 1.240664 | 0.002618063
77.22 | 1.182829 | -3.119831 | 1.298152 | -0.007192541 | 77.89 | 1.227137 | -3.12943 | 1.318824 | -0.01898794 | 77.28 | 1.295825 | -3.130938 | 1.313417 | -0.002126652 | 77.44 | 1.350569 | -3.137044 | 1.298187 | -0.00132493 | 77.95 | 1.38105 | -3.126737 | 1.291737 | 0.0004525452 | 77.62 | 1.400594 | -3.135889 | 1.282243 | -0.0008193656 | 77.95 | 1.42398 | -3.130891 | 1.276114 | -0.006233034 | 77.56 | 1.439257 | -3.140519 | 1.267264 | -0.003537157 | 76.66 | 1.437084 | -3.083388 | 1.245772 | -0.001651588
77.8 | 1.178504 | -3.123653 | 1.312927 | -0.008670303 | 78.48 | 1.221449 | -3.133001 | 1.324547 | -0.02072992 | 77.84 | 1.286489 | -3.130804 | 1.319197 | -0.005349176 | 78.03 | 1.341148 | -3.127386 | 1.301359 | -0.0004291788 | 78.52 | 1.362922 | -3.132047 | 1.297424 | 0.004668406 | 78.21 | 1.402756 | -3.134065 | 1.29315 | 0.001257893 | 78.52 | 1.394858 | -3.11684 | 1.279688 | -0.00673242 | 78.14 | 1.428894 | -3.122291 | 1.276553 | -0.001334912 | 77.22 | 1.483972 | -3.150405 | 1.257409 | 0.00207591
78.37 | 1.176964 | -3.123853 | 1.32376 | -0.006072306 | 79.06 | 1.20439 | -3.132342 | 1.329313 | -0.01913262 | 78.41 | 1.279537 | -3.124818 | 1.331721 | -0.001361133 | 78.59 | 1.323008 | -3.122113 | 1.30906 | 0.00256948 | 79.11 | 1.341809 | -3.124306 | 1.307046 | 0.002021641 | 78.78 | 1.400505 | -3.138383 | 1.301896 | 0.006202265 | 79.11 | 1.420518 | -3.11685 | 1.284414 | -0.006256239 | 78.71 | 1.420257 | -3.106514 | 1.279211 | -0.001886128 | 77.78 | 1.473922 | -3.119014 | 1.258443 | 0.000409227
78.96 | 1.169517 | -3.127041 | 1.334959 | -0.008058602 | 79.65 | 1.21518 | -3.129741 | 1.335649 | -0.01834601 | 79.01 | 1.28189 | -3.12444 | 1.342074 | -0.005464033 | 79.18 | 1.334669 | -3.124363 | 1.322148 | 0.00131197 | 79.71 | 1.35882 | -3.132552 | 1.315274 | 0.002665755 | 79.35 | 1.359721 | -3.149988 | 1.310064 | 0.0006389633 | 79.69 | 1.36239 | -3.153542 | 1.289793 | -0.001629599 | 79.29 | 1.432136 | -3.133529 | 1.285708 | -0.004225144 | 78.36 | 1.430901 | -3.110715 | 1.268772 | -0.0007726593
79.55 | 1.168863 | -3.122362 | 1.3335 | -0.009128285 | 80.24 | 1.195333 | -3.134579 | 1.339128 | -0.0167263 | 79.62 | 1.273807 | -3.14025 | 1.350886 | -0.008601949 | 79.77 | 1.29747 | -3.140112 | 1.324989 | -0.001843345 | 80.29 | 1.324468 | -3.125417 | 1.324705 | 0.003133621 | 79.93 | 1.369368 | -3.119425 | 1.312411 | 0.001279096 | 80.28 | 1.394739 | -3.123178 | 1.295145 | -0.00131032 | 79.89 | 1.351273 | -3.117547 | 1.29037 | -0.007485164 | 78.96 | 1.413138 | -3.078886 | 1.269607 | -0.0002570977
80.15 | 1.167825 | -3.123271 | 1.349218 | -0.003020819 | 80.83 | 1.201831 | -3.136348 | 1.35478 | -0.0172764 | 80.19 | 1.263744 | -3.124229 | 1.356622 | -0.006433877 | 80.36 | 1.309612 | -3.131161 | 1.335908 | 0.0002067854 | 80.88 | 1.317875 | -3.131661 | 1.333604 | 0.002298289 | 80.54 | 1.333257 | -3.132697 | 1.321061 | -0.0004455576 | 80.88 | 1.351006 | -3.124624 | 1.300167 | 0.002305075 | 80.47 | 1.382671 | -3.141053 | 1.29874 | -0.006739085 | 79.56 | 1.470413 | -3.131243 | 1.277144 | 0.0009045518
80.73 | 1.171922 | -3.12396 | 1.359516 | -0.002312804 | 81.42 | 1.1982 | -3.131694 | 1.359659 | -0.01365258 | 80.79 | 1.250323 | -3.130742 | 1.362573 | -0.006120011 | 80.95 | 1.289498 | -3.123982 | 1.345628 | 0.0002500723 | 81.49 | 1.315872 | -3.127863 | 1.341128 | 0.001800534 | 81.16 | 1.334428 | -3.137828 | 1.330706 | -0.002291094 | 81.49 | 1.341451 | -3.139415 | 1.310582 | 0.004268414 | 81.05 | 1.363454 | -3.123217 | 1.300436 | -0.005171562 | 80.14 | 1.355072 | -3.086954 | 1.286813 | -0.0001340135
81.33 | 1.16991 | -3.125878 | 1.371737 | -0.0062806 | 82.04 | 1.202734 | -3.128948 | 1.370244 | -0.01318562 | 81.4 | 1.256226 | -3.132116 | 1.373768 | -0.006160661 | 81.55 | 1.283154 | -3.135835 | 1.354485 | -0.003392133 | 82.09 | 1.310454 | -3.138274 | 1.349321 | -0.0007300408 | 81.75 | 1.334043 | -3.131111 | 1.334783 | 0.0007927267 | 82.08 | 1.307376 | -3.150094 | 1.31844 | 0.0008035028 | 81.66 | 1.337005 | -3.122773 | 1.304734 | -0.008926814 | 80.74 | 1.368239 | -3.137553 | 1.291114 | -0.003355934
81.94 | 1.17151 | -3.12324 | 1.382153 | -0.005366597 | 82.67 | 1.196464 | -3.139461 | 1.378091 | -0.01365977 | 81.99 | 1.25059 | -3.137511 | 1.388103 | -0.007783686 | 82.16 | 1.259418 | -3.128464 | 1.358316 | 0.001615324 | 82.71 | 1.277504 | -3.128564 | 1.351204 | 0.001622763 | 82.35 | 1.324936 | -3.144077 | 1.348211 | 0.0005268157 | 82.67 | 1.320268 | -3.109686 | 1.331574 | 0.001948247 | 82.27 | 1.348661 | -3.105249 | 1.315887 | -0.003607363 | 81.35 | 1.373788 | -3.110242 | 1.295992 | 0.0009832756
82.54 | 1.176524 | -3.127433 | 1.388071 | -0.006262397 | 83.28 | 1.199976 | -3.127886 | 1.388103 | -0.0110893 | 82.58 | 1.232674 | -3.132646 | 1.388172 | -0.00728023 | 82.77 | 1.287062 | -3.120616 | 1.374204 | 0.002075931 | 83.32 | 1.297843 | -3.13614 | 1.368293 | -0.0004665119 | 82.97 | 1.291883 | -3.12194 | 1.354377 | -0.002000476 | 83.29 | 1.29045 | -3.151395 | 1.335888 | 0.004203126 | 82.86 | 1.333158 | -3.153385 | 1.321039 | -0.006802672 | 81.94 | 1.390522 | -3.102693 | 1.302019 | 0.0006610088
83.15 | 1.174857 | -3.129253 | 1.410006 | -0.004687563 | 83.89 | 1.193705 | -3.131538 | 1.398326 | -0.009712895 | 83.2 | 1.24764 | -3.13513 | 1.405587 | -0.009464117 | 83.38 | 1.254426 | -3.135494 | 1.382238 | -0.001741409 | 83.94 | 1.28249 | -3.126065 | 1.375493 | 0.003459295 | 83.57 | 1.299129 | -3.142795 | 1.364565 | -0.0006181969 | 83.91 | 1.306837 | -3.139653 | 1.343276 | 0.002724725 | 83.5 | 1.333895 | -3.111898 | 1.331431 | -0.004299003 | 82.52 | 1.364533 | -3.158606 | 1.315766 | -0.0006210689
83.77 | 1.176001 | -3.12452 | 1.410521 | 0.000866599 | 84.52 | 1.203433 | -3.132359 | 1.413133 | -0.01160937 | 83.82 | 1.241478 | -3.132097 | 1.418057 | -0.0107258 | 84 | 1.263088 | -3.140667 | 1.390825 | -0.005592765 | 84.57 | 1.270391 | -3.132011 | 1.384093 | 0.002405384 | 84.18 | 1.296657 | -3.134809 | 1.372762 | -0.00102221 | 84.52 | 1.284982 | -3.130144 | 1.355461 | 0.003689316 | 84.13 | 1.303859 | -3.123066 | 1.328295 | -0.002217025 | 83.13 | 1.336882 | -3.083706 | 1.3158 | -0.002902706
84.38 | 1.184028 | -3.126047 | 1.42675 | -0.003895414 | 85.13 | 1.210055 | -3.135795 | 1.426283 | -0.01029416 | 84.43 | 1.23844 | -3.137131 | 1.429453 | -0.01321091 | 84.62 | 1.25689 | -3.129411 | 1.398475 | -0.0009319821 | 85.18 | 1.256448 | -3.131606 | 1.390533 | 0.00115783 | 84.81 | 1.281326 | -3.12922 | 1.384289 | -0.003510753 | 85.17 | 1.281277 | -3.11872 | 1.366423 | 0.0008629047 | 84.75 | 1.306336 | -3.138694 | 1.339669 | -0.002322866 | 83.77 | 1.302176 | -3.130933 | 1.327605 | -0.003538562
85.02 | 1.190549 | -3.130703 | 1.441486 | -0.007769631 | 85.75 | 1.200226 | -3.13476 | 1.43477 | -0.009075666 | 85.07 | 1.233753 | -3.145216 | 1.438142 | -0.01790035 | 85.26 | 1.268076 | -3.13014 | 1.415984 | -0.001392094 | 85.8 | 1.272809 | -3.125104 | 1.404745 | -0.001111496 | 85.44 | 1.290908 | -3.12552 | 1.385276 | -0.0009951503 | 85.81 | 1.299045 | -3.152349 | 1.376667 | -0.002585447 | 85.37 | 1.270895 | -3.144909 | 1.349884 | -0.0004841927 | 84.41 | 1.320271 | -3.122309 | 1.334065 | -0.001626396
85.65 | 1.203348 | -3.129567 | 1.455373 | -0.002741236 | 86.39 | 1.221335 | -3.130567 | 1.453436 | -0.00615521 | 85.72 | 1.237476 | -3.137441 | 1.448594 | -0.02246343 | 85.91 | 1.247534 | -3.142413 | 1.422174 | -0.003626425 | 86.44 | 1.249493 | -3.136526 | 1.415996 | 0.002678011 | 86.07 | 1.272962 | -3.145521 | 1.402356 | -0.001112895 | 86.44 | 1.262902 | -3.116174 | 1.386732 | 0.002589285 | 86 | 1.297576 | -3.1108 | 1.354214 | 0.001097301 | 85.02 | 1.339368 | -3.11935 | 1.339771 | -0.002060727
86.29 | 1.214458 | -3.131201 | 1.478345 | -0.007708533 | 87.03 | 1.224256 | -3.129472 | 1.461483 | -0.006276827 | 86.35 | 1.238267 | -3.150843 | 1.455486 | -0.02571856 | 86.53 | 1.263502 | -3.127822 | 1.438802 | -0.005023772 | 87.08 | 1.264381 | -3.134165 | 1.427197 | 0.0009609612 | 86.72 | 1.285978 | -3.129654 | 1.410571 | -0.003737867 | 87.08 | 1.256998 | -3.134783 | 1.393886 | 0.003088743 | 86.65 | 1.256548 | -3.141655 | 1.368016 | -0.0002872892 | 85.63 | 1.303513 | -3.161237 | 1.356424 | -0.00103557
86.94 | 1.224184 | -3.132953 | 1.491589 | -0.003202862 | 87.68 | 1.232671 | -3.133791 | 1.479498 | -0.007498539 | 86.98 | 1.237733 | -3.145641 | 1.462954 | -0.02590072 | 87.16 | 1.248224 | -3.132264 | 1.442141 | -0.003735472 | 87.72 | 1.256641 | -3.126986 | 1.438575 | 0.0006485153 | 87.38 | 1.270401 | -3.130842 | 1.418995 | -0.002807831 | 87.73 | 1.265154 | -3.134743 | 1.404199 | -0.0003322903 | 87.3 | 1.272534 | -3.139999 | 1.378 | 0.002872334 | 86.27 | 1.3047 | -3.089389 | 1.356191 | -0.004518073
87.56 | 1.235135 | -3.133336 | 1.50269 | -0.006373114 | 88.34 | 1.236223 | -3.133228 | 1.493226 | -0.006134289 | 87.62 | 1.238984 | -3.147488 | 1.468616 | -0.03001691 | 87.81 | 1.252178 | -3.137 | 1.458759 | -0.00377397 | 88.39 | 1.267982 | -3.123178 | 1.455054 | -0.00168683 | 88.01 | 1.262862 | -3.139195 | 1.433653 | -0.003582996 | 88.38 | 1.273517 | -3.145582 | 1.410091 | -0.0001125503 | 87.94 | 1.272521 | -3.124881 | 1.389635 | 0.003635864 | 86.92 | 1.259167 | -3.126793 | 1.367533 | -0.003267448
88.23 | 1.246182 | -3.138296 | 1.519029 | -0.01047938 | 89.01 | 1.252204 | -3.133703 | 1.514332 | -0.008031811 | 88.27 | 1.237443 | -3.147541 | 1.476054 | -0.0286308 | 88.47 | 1.247272 | -3.13817 | 1.473502 | -0.005408332 | 89.05 | 1.263523 | -3.147316 | 1.463717 | -0.002160286 | 88.67 | 1.247093 | -3.131968 | 1.443969 | -0.006225647 | 89.03 | 1.229908 | -3.131325 | 1.429186 | 0.0009263462 | 88.59 | 1.284181 | -3.139644 | 1.402238 | 0.004043922 | 87.57 | 1.284434 | -3.127371 | 1.376348 | -0.005515574
88.89 | 1.2607 | -3.135279 | 1.535486 | -0.0001016649 | 89.66 | 1.256071 | -3.138874 | 1.528045 | -0.006493813 | 88.94 | 1.253903 | -3.148483 | 1.48555 | -0.02640343 | 89.14 | 1.269565 | -3.122647 | 1.484969 | -0.002569175 | 89.7 | 1.27079 | -3.129646 | 1.483848 | -0.009425269 | 89.33 | 1.284358 | -3.136228 | 1.460177 | 0.0006711014 | 89.7 | 1.268601 | -3.148359 | 1.432428 | -0.003568998 | 89.25 | 1.226388 | -3.134009 | 1.412477 | 0.001302317 | 88.22 | 1.303723 | -3.134372 | 1.383446 | -0.0005313851
89.54 | 1.278155 | -3.136604 | 1.555578 | -0.00914638 | 90.32 | 1.271307 | -3.138498 | 1.54544 | -0.006672847 | 89.59 | 1.241554 | -3.148499 | 1.492939 | -0.02571056 | 89.79 | 1.251768 | -3.136708 | 1.498973 | -0.008904906 | 90.35 | 1.261378 | -3.130518 | 1.494269 | -0.007484893 | 89.99 | 1.261224 | -3.127642 | 1.464616 | -0.006231204 | 90.36 | 1.26156 | -3.130669 | 1.448815 | 0.0003823143 | 89.91 | 1.266053 | -3.144116 | 1.427903 | 0.003468679 | 88.86 | 1.238523 | -3.154452 | 1.399402 | -0.005677384
90.23 | 1.292521 | -3.14378 | 1.57697 | -0.007838569 | 90.99 | 1.28708 | -3.136549 | 1.563889 | -0.005929372 | 90.25 | 1.252937 | -3.147377 | 1.508533 | -0.02300958 | 90.44 | 1.271892 | -3.140521 | 1.517773 | -0.01137966 | 91.03 | 1.269263 | -3.141463 | 1.500951 | -0.006705807 | 90.66 | 1.263528 | -3.133716 | 1.480854 | -0.005636424 | 91.03 | 1.243311 | -3.134051 | 1.461102 | -0.0003583884 | 90.56 | 1.255827 | -3.134167 | 1.437962 | 0.001319779 | 89.53 | 1.30654 | -3.117585 | 1.402221 | -0.004882381
90.9 | 1.314151 | -3.142242 | 1.594005 | -0.008157441 | 91.67 | 1.306325 | -3.142646 | 1.583159 | -0.006022361 | 90.92 | 1.264875 | -3.14367 | 1.520379 | -0.01920195 | 91.12 | 1.281283 | -3.137076 | 1.531151 | -0.01460838 | 91.71 | 1.260159 | -3.140267 | 1.519604 | -0.007331749 | 91.33 | 1.271952 | -3.143972 | 1.496176 | -0.007356493 | 91.71 | 1.251466 | -3.113484 | 1.471302 | -0.003074222 | 91.24 | 1.243259 | -3.123001 | 1.449589 | -4.097039e-05 | 90.19 | 1.255039 | -3.118172 | 1.409013 | -0.006929654
91.55 | 1.329894 | -3.146422 | 1.613129 | -0.004032368 | 92.36 | 1.315154 | -3.145766 | 1.606291 | -0.008456916 | 91.6 | 1.270698 | -3.147113 | 1.533646 | -0.01672969 | 91.79 | 1.292169 | -3.153761 | 1.549343 | -0.01955156 | 92.38 | 1.294022 | -3.128344 | 1.531721 | -0.0102828 | 92.01 | 1.253762 | -3.137208 | 1.506292 | -0.008724101 | 92.39 | 1.270833 | -3.157929 | 1.487897 | -0.001886312 | 91.93 | 1.277701 | -3.123974 | 1.461169 | 0.002796295 | 90.86 | 1.265998 | -3.139619 | 1.424061 | -0.005512072
92.22 | 1.357194 | -3.15034 | 1.651915 | -0.01093248 | 93.04 | 1.339486 | -3.145288 | 1.625436 | -0.009741387 | 92.29 | 1.278318 | -3.145345 | 1.554351 | -0.01768185 | 92.47 | 1.27818 | -3.143939 | 1.561238 | -0.02059652 | 93.08 | 1.280164 | -3.131088 | 1.552265 | -0.01190933 | 92.68 | 1.28794 | -3.142807 | 1.527147 | -0.009507361 | 93.07 | 1.272454 | -3.125418 | 1.503127 | -0.003954604 | 92.61 | 1.238726 | -3.137905 | 1.479871 | -0.001993724 | 91.53 | 1.236079 | -3.157516 | 1.434661 | -0.006487053
92.91 | 1.383616 | -3.154739 | 1.666682 | -0.01109342 | 93.72 | 1.359378 | -3.148985 | 1.652654 | -0.01011972 | 92.97 | 1.291287 | -3.149642 | 1.570598 | -0.01560384 | 93.16 | 1.294334 | -3.159924 | 1.574697 | -0.03028323 | 93.79 | 1.299993 | -3.141345 | 1.572369 | -0.01286127 | 93.37 | 1.281254 | -3.132728 | 1.538366 | -0.008797559 | 93.75 | 1.260039 | -3.135558 | 1.516267 | -0.0036585 | 93.3 | 1.258626 | -3.141023 | 1.489154 | 0.0002583817 | 92.2 | 1.260359 | -3.101371 | 1.438681 | -0.01053187
93.61 | 1.411396 | -3.156169 | 1.69256 | -0.01267956 | 94.42 | 1.37524 | -3.152129 | 1.670245 | -0.01384782 | 93.64 | 1.310018 | -3.146819 | 1.590807 | -0.01453963 | 93.85 | 1.291195 | -3.166522 | 1.57175 | -0.03944969 | 94.47 | 1.314224 | -3.153127 | 1.587262 | -0.01731997 | 94.06 | 1.283445 | -3.142525 | 1.554658 | -0.01587577 | 94.45 | 1.251265 | -3.147988 | 1.532158 | -0.004402666 | 93.99 | 1.261015 | -3.128968 | 1.508585 | 0.0002136958 | 92.91 | 1.234151 | -3.150806 | 1.457792 | -0.005594222
94.29 | 1.443535 | -3.162297 | 1.724402 | -0.01618029 | 95.14 | 1.405617 | -3.156529 | 1.696942 | -0.01173585 | 94.35 | 1.322972 | -3.1466 | 1.607861 | -0.01116593 | 94.56 | 1.300505 | -3.162387 | 1.574171 | -0.03876463 | 95.15 | 1.294201 | -3.155003 | 1.605401 | -0.02672893 | 94.76 | 1.280212 | -3.140312 | 1.566171 | -0.01587527 | 95.17 | 1.263754 | -3.108753 | 1.544544 | -0.006634921 | 94.68 | 1.278464 | -3.126747 | 1.518531 | -0.001717322 | 93.6 | 1.255748 | -3.137919 | 1.462314 | -0.003336647
95 | 1.480111 | -3.166462 | 1.749944 | -0.01617514 | 95.83 | 1.426659 | -3.157275 | 1.723561 | -0.0164577 | 95.06 | 1.335645 | -3.147603 | 1.627905 | -0.007890427 | 95.27 | 1.293236 | -3.172106 | 1.582917 | -0.03627186 | 95.87 | 1.332288 | -3.163963 | 1.617695 | -0.03449057 | 95.47 | 1.318009 | -3.140951 | 1.584631 | -0.0176907 | 95.86 | 1.270329 | -3.156177 | 1.56689 | -0.007404111 | 95.37 | 1.260209 | -3.158483 | 1.536977 | -0.005609401 | 94.29 | 1.266519 | -3.122049 | 1.474951 | -0.00438715
95.7 | 1.515243 | -3.166584 | 1.789422 | -0.01714299 | 96.54 | 1.457445 | -3.157036 | 1.753844 | -0.01304653 | 95.76 | 1.352302 | -3.145844 | 1.65596 | -0.01122437 | 95.96 | 1.308647 | -3.157223 | 1.59082 | -0.03119572 | 96.58 | 1.32808 | -3.16608 | 1.623796 | -0.04281365 | 96.18 | 1.297889 | -3.139817 | 1.596852 | -0.02121036 | 96.57 | 1.301863 | -3.137314 | 1.586083 | -0.01025145 | 96.08 | 1.287511 | -3.131503 | 1.548682 | -0.004905436 | 95 | 1.296353 | -3.151624 | 1.490028 | 9.061645e-05
96.41 | 1.555709 | -3.171295 | 1.819134 | -0.01754106 | 97.26 | 1.485007 | -3.158203 | 1.77949 | -0.0136616 | 96.48 | 1.37707 | -3.14867 | 1.681182 | -0.009366415 | 96.67 | 1.316192 | -3.154619 | 1.608895 | -0.02469884 | 97.3 | 1.313355 | -3.176679 | 1.620163 | -0.04691192 | 96.89 | 1.31637 | -3.150105 | 1.610957 | -0.02363562 | 97.28 | 1.298271 | -3.1319 | 1.599904 | -0.01199087 | 96.81 | 1.28362 | -3.135887 | 1.570939 | -0.007161418 | 95.7 | 1.227304 | -3.118472 | 1.50101 | -0.005212582
97.13 | 1.605494 | -3.17527 | 1.859069 | -0.02220115 | 97.97 | 1.528645 | -3.161747 | 1.818011 | -0.01408682 | 97.2 | 1.405887 | -3.146618 | 1.708517 | -0.006653902 | 97.38 | 1.330597 | -3.159428 | 1.629603 | -0.02262274 | 98.03 | 1.309953 | -3.161469 | 1.620869 | -0.04148826 | 97.61 | 1.334699 | -3.155953 | 1.628453 | -0.02590023 | 98.01 | 1.33436 | -3.123014 | 1.617572 | -0.01447559 | 97.52 | 1.275232 | -3.140491 | 1.583561 | -0.007662759 | 96.42 | 1.256296 | -3.145549 | 1.521616 | 0.0009102498
97.86 | 1.656074 | -3.184573 | 1.895616 | -0.0251961 | 98.71 | 1.56265 | -3.164986 | 1.845867 | -0.01858581 | 97.91 | 1.430507 | -3.148275 | 1.734633 | -0.007913375 | 98.1 | 1.338725 | -3.15076 | 1.655161 | -0.01866715 | 98.75 | 1.34337 | -3.174191 | 1.640379 | -0.03706814 | 98.34 | 1.314561 | -3.15897 | 1.636319 | -0.02509131 | 98.74 | 1.306029 | -3.167093 | 1.637321 | -0.01881189 | 98.23 | 1.299961 | -3.116091 | 1.601556 | -0.008719976 | 97.13 | 1.278294 | -3.126212 | 1.540348 | -0.001842381
98.58 | 1.707241 | -3.186297 | 1.942555 | -0.02568026 | 99.44 | 1.614143 | -3.166917 | 1.892791 | -0.01689564 | 98.63 | 1.44884 | -3.149358 | 1.765663 | -0.0109485 | 98.84 | 1.372428 | -3.153597 | 1.677098 | -0.01377415 | 99.48 | 1.344509 | -3.159603 | 1.648925 | -0.03290031 | 99.06 | 1.353475 | -3.163825 | 1.653168 | -0.03230322 | 99.47 | 1.349066 | -3.151775 | 1.656907 | -0.01990714 | 98.97 | 1.315668 | -3.155087 | 1.623671 | -0.01025245 | 97.84 | 1.309805 | -3.1399 | 1.553863 | -0.004786963
99.3 | 1.776669 | -3.198402 | 1.988266 | -0.03339417 | 100.19 | 1.662575 | -3.167573 | 1.932471 | -0.0159929 | 99.36 | 1.482049 | -3.152203 | 1.796053 | -0.00922409 | 99.57 | 1.391774 | -3.14985 | 1.703778 | -0.01635447 | 100.21 | 1.357734 | -3.163944 | 1.67734 | -0.03015703 | 99.78 | 1.351278 | -3.156448 | 1.668474 | -0.02900802 | 100.22 | 1.337985 | -3.149232 | 1.673153 | -0.02056312 | 99.69 | 1.331741 | -3.146012 | 1.6427 | -0.01047249 | 98.55 | 1.245146 | -3.148731 | 1.576696 | -0.00345254
100.02 | 1.848878 | -3.20595 | 2.045743 | -0.03761483 | 100.91 | 1.723286 | -3.172614 | 1.981375 | -0.02059088 | 100.09 | 1.518478 | -3.150394 | 1.826896 | -0.009140212 | 100.3 | 1.411879 | -3.151215 | 1.73294 | -0.01411842 | 100.97 | 1.355926 | -3.161645 | 1.686817 | -0.0280636 | 100.54 | 1.35113 | -3.162889 | 1.680355 | -0.02633373 | 100.95 | 1.349882 | -3.138148 | 1.692925 | -0.02808747 | 100.44 | 1.330639 | -3.140486 | 1.658759 | -0.0138329 | 99.29 | 1.318898 | -3.146196 | 1.594608 | -0.003857673
100.77 | 1.926056 | -3.220242 | 2.103587 | -0.04625864 | 101.65 | 1.781942 | -3.180843 | 2.029854 | -0.02335535 | 100.84 | 1.555093 | -3.152213 | 1.862846 | -0.01166772 | 101.05 | 1.425881 | -3.147034 | 1.755953 | -0.01065756 | 101.71 | 1.404785 | -3.150831 | 1.719768 | -0.02184279 | 101.28 | 1.363712 | -3.144965 | 1.704489 | -0.02268631 | 101.7 | 1.401369 | -3.179133 | 1.715452 | -0.03595311 | 101.18 | 1.362868 | -3.136426 | 1.679749 | -0.01557441 | 100.03 | 1.306009 | -3.13521 | 1.609479 | -0.004882565
101.55 | 2.000153 | -3.238519 | 2.15034 | -0.0617647 | 102.41 | 1.853307 | -3.185397 | 2.084129 | -0.02720444 | 101.6 | 1.597634 | -3.157577 | 1.901728 | -0.01084092 | 101.81 | 1.474823 | -3.145656 | 1.796184 | -0.008459043 | 102.47 | 1.405375 | -3.151376 | 1.744722 | -0.01844985 | 102.04 | 1.398304 | -3.167373 | 1.728351 | -0.02509346 | 102.45 | 1.393524 | -3.150416 | 1.731565 | -0.03775376 | 101.94 | 1.353024 | -3.160956 | 1.707302 | -0.02236897 | 100.77 | 1.301038 | -3.12364 | 1.633188 | -0.008546954
102.29 | 2.102996 | -3.244154 | 2.225965 | -0.06128056 | 103.18 | 1.93235 | -3.194834 | 2.14844 | -0.03267369 | 102.35 | 1.642662 | -3.154381 | 1.939784 | -0.01204419 | 102.57 | 1.498934 | -3.143599 | 1.825961 | -0.00740735 | 103.25 | 1.44586 | -3.15093 | 1.780091 | -0.01704398 | 102.79 | 1.417485 | -3.154614 | 1.754991 | -0.02186397 | 103.2 | 1.402971 | -3.176889 | 1.744829 | -0.04618835 | 102.69 | 1.388689 | -3.16016 | 1.732483 | -0.02669983 | 101.52 | 1.372135 | -3.134945 | 1.648536 | -0.002872035
103.03 | 2.199556 | -3.254743 | 2.289559 | -0.06717477 | 103.94 | 2.014786 | -3.203388 | 2.210247 | -0.03974069 | 103.09 | 1.686341 | -3.161248 | 1.981692 | -0.01517201 | 103.33 | 1.535048 | -3.143547 | 1.863916 | -0.00337173 | 104 | 1.477719 | -3.158794 | 1.811332 | -0.01676098 | 103.56 | 1.424862 | -3.159465 | 1.778987 | -0.0220577 | 103.98 | 1.38781 | -3.190299 | 1.751871 | -0.0466154 | 103.45 | 1.396127 | -3.161371 | 1.751783 | -0.0341718 | 102.27 | 1.319615 | -3.127531 | 1.673578 | -0.01197022
103.81 | 2.316205 | -3.269963 | 2.362945 | -0.07839945 | 104.71 | 2.105539 | -3.212925 | 2.277818 | -0.04435807 | 103.87 | 1.739196 | -3.164984 | 2.03533 | -0.01567505 | 104.1 | 1.572232 | -3.15265 | 1.903625 | -0.007525034 | 104.76 | 1.487036 | -3.146143 | 1.843503 | -0.01313815 | 104.33 | 1.453972 | -3.142341 | 1.807174 | -0.02021998 | 104.76 | 1.423464 | -3.149319 | 1.76606 | -0.04163873 | 104.22 | 1.42688 | -3.160638 | 1.767207 | -0.0380083 | 103.04 | 1.361373 | -3.13884 | 1.697521 | -0.008370003
104.59 | 2.451065 | -3.27921 | 2.456061 | -0.08015899 | 105.49 | 2.213784 | -3.222842 | 2.359936 | -0.05142775 | 104.65 | 1.806514 | -3.163781 | 2.087522 | -0.01767131 | 104.87 | 1.615274 | -3.141101 | 1.941896 | -0.004394303 | 105.55 | 1.54063 | -3.155397 | 1.881513 | -0.0130666 | 105.1 | 1.489252 | -3.170374 | 1.837403 | -0.02364976 | 105.53 | 1.422626 | -3.179009 | 1.787547 | -0.0387248 | 104.99 | 1.41919 | -3.185152 | 1.789776 | -0.0440643 | 103.8 | 1.406648 | -3.152099 | 1.720763 | -0.009572882
105.35 | 2.622221 | -3.292522 | 2.569776 | -0.09267901 | 106.28 | 2.328532 | -3.233413 | 2.444196 | -0.05922662 | 105.42 | 1.86545 | -3.170934 | 2.139697 | -0.01879354 | 105.64 | 1.658875 | -3.148487 | 1.986699 | -0.007598733 | 106.33 | 1.575305 | -3.149951 | 1.922873 | -0.0128355 | 105.88 | 1.514669 | -3.1585 | 1.865797 | -0.02223438 | 106.3 | 1.467339 | -3.166831 | 1.819235 | -0.03473363 | 105.77 | 1.447145 | -3.18144 | 1.800065 | -0.04705831 | 104.55 | 1.358973 | -3.165868 | 1.746755 | -0.01109729
106.14 | 2.822425 | -3.310369 | 2.700233 | -0.1036404 | 107.06 | 2.461415 | -3.243806 | 2.535571 | -0.0646798 | 106.18 | 1.944853 | -3.173593 | 2.202464 | -0.02200875 | 106.41 | 1.714219 | -3.148311 | 2.038382 | -0.007360555 | 107.12 | 1.620068 | -3.145435 | 1.961708 | -0.01228546 | 106.67 | 1.531187 | -3.163094 | 1.896984 | -0.02396499 | 107.1 | 1.514109 | -3.16268 | 1.846072 | -0.032812 | 106.55 | 1.449853 | -3.177589 | 1.817254 | -0.04718713 | 105.34 | 1.449528 | -3.149046 | 1.770661 | -0.01542127
106.92 | 3.072944 | -3.328816 | 2.861421 | -0.1158794 | 107.86 | 2.608384 | -3.25508 | 2.639899 | -0.07623371 | 106.99 | 2.024725 | -3.174012 | 2.267972 | -0.02252574 | 107.21 | 1.778939 | -3.150789 | 2.090183 | -0.008487854 | 107.92 | 1.666322 | -3.156368 | 2.007158 | -0.00958793 | 107.46 | 1.568724 | -3.14594 | 1.929864 | -0.01977914 | 107.9 | 1.501717 | -3.180966 | 1.878887 | -0.03300001 | 107.35 | 1.476829 | -3.163157 | 1.833453 | -0.04431191 | 106.13 | 1.435163 | -3.149501 | 1.795378 | -0.01974064
107.71 | 3.368134 | -3.351499 | 3.054274 | -0.1338461 | 108.65 | 2.787955 | -3.266316 | 2.761896 | -0.08200086 | 107.78 | 2.128117 | -3.18373 | 2.346752 | -0.0268376 | 108.01 | 1.823159 | -3.158197 | 2.141759 | -0.01300378 | 108.71 | 1.715791 | -3.149372 | 2.054846 | -0.01125465 | 108.26 | 1.611566 | -3.175335 | 1.971248 | -0.02296497 | 108.7 | 1.572296 | -3.163278 | 1.914413 | -0.0264402 | 108.15 | 1.492982 | -3.189057 | 1.857838 | -0.04210995 | 106.91 | 1.43393 | -3.163861 | 1.829759 | -0.01901673
108.51 | 3.723431 | -3.380189 | 3.268657 | -0.15594 | 109.45 | 3.001459 | -3.280422 | 2.902577 | -0.09334442 | 108.58 | 2.228814 | -3.181825 | 2.42773 | -0.0278071 | 108.82 | 1.898331 | -3.159544 | 2.203675 | -0.01306402 | 109.51 | 1.761696 | -3.15624 | 2.10259 | -0.01266279 | 109.06 | 1.652322 | -3.158608 | 2.009503 | -0.01848481 | 109.5 | 1.586007 | -3.164698 | 1.9489 | -0.02745649 | 108.95 | 1.523835 | -3.1713 | 1.878386 | -0.03878568 | 107.71 | 1.484294 | -3.131436 | 1.857866 | -0.02646461
109.32 | 4.190226 | -3.425764 | 3.559239 | -0.1934375 | 110.28 | 3.244104 | -3.297349 | 3.066954 | -0.1080357 | 109.38 | 2.359177 | -3.190431 | 2.531464 | -0.03148514 | 109.63 | 1.969504 | -3.156766 | 2.268123 | -0.0118989 | 110.33 | 1.812706 | -3.15236 | 2.160605 | -0.01024764 | 109.87 | 1.686058 | -3.16137 | 2.056986 | -0.02003138 | 110.31 | 1.611751 | -3.155056 | 1.991652 | -0.02445045 | 109.76 | 1.546903 | -3.16794 | 1.921433 | -0.03261452 | 108.51 | 1.501096 | -3.179439 | 1.900045 | -0.02865551
110.13 | 4.809498 | -3.483132 | 3.938067 | -0.2425553 | 111.1 | 3.569879 | -3.310058 | 3.292498 | -0.1139342 | 110.2 | 2.502416 | -3.198396 | 2.642862 | -0.03641536 | 110.44 | 2.060007 | -3.157755 | 2.338727 | -0.01546644 | 111.15 | 1.901096 | -3.152019 | 2.223511 | -0.01089642 | 110.69 | 1.75492 | -3.147026 | 2.106938 | -0.01636322 | 111.12 | 1.697331 | -3.16517 | 2.037274 | -0.02170463 | 110.57 | 1.598651 | -3.151851 | 1.961835 | -0.02739493 | 109.3 | 1.543677 | -3.171908 | 1.925256 | -0.03717532
110.93 | 5.555193 | -3.561413 | 4.366788 | -0.3093499 | 111.91 | 3.960035 | -3.335852 | 3.547048 | -0.1367564 | 111.02 | 2.667305 | -3.201919 | 2.768013 | -0.0412143 | 111.26 | 2.152072 | -3.169288 | 2.420093 | -0.01823003 | 111.98 | 1.963796 | -3.153224 | 2.293651 | -0.0118556 | 111.5 | 1.797967 | -3.167324 | 2.166082 | -0.01980907 | 111.95 | 1.727556 | -3.154418 | 2.086388 | -0.02059962 | 111.39 | 1.628851 | -3.172591 | 2.002804 | -0.02316501 | 110.12 | 1.590412 | -3.156182 | 1.962735 | -0.04026666
111.78 | 6.51779 | -3.667807 | 4.939229 | -0.4028608 | 112.74 | 4.468153 | -3.366531 | 3.88796 | -0.1614473 | 111.84 | 2.866174 | -3.214782 | 2.918512 | -0.04786308 | 112.09 | 2.269895 | -3.169979 | 2.516492 | -0.02012839 | 112.81 | 2.050541 | -3.159161 | 2.366908 | -0.01366336 | 112.32 | 1.870015 | -3.161774 | 2.225277 | -0.01791247 | 112.78 | 1.788453 | -3.163051 | 2.140305 | -0.01874691 | 112.21 | 1.694026 | -3.163659 | 2.052712 | -0.02199892 | 110.95 | 1.632045 | -3.203072 | 1.999694 | -0.04350379
112.62 | 7.728027 | -3.80294 | 5.61875 | -0.5262842 | 113.57 | 5.138482 | -3.408332 | 4.322879 | -0.1982879 | 112.66 | 3.092575 | -3.22837 | 3.082131 | -0.05978262 | 112.92 | 2.378804 | -3.173841 | 2.609289 | -0.02378272 | 113.65 | 2.138085 | -3.160163 | 2.454542 | -0.01353785 | 113.16 | 1.941541 | -3.15709 | 2.293652 | -0.02035579 | 113.62 | 1.821695 | -3.168215 | 2.196885 | -0.02295593 | 113.05 | 1.728834 | -3.160714 | 2.10514 | -0.02529408 | 111.76 | 1.656832 | -3.175178 | 2.03264 | -0.05555622
113.44 | 9.275024 | -3.994306 | 6.44653 | -0.705045 | 114.42 | 5.996227 | -3.467784 | 4.873846 | -0.2507071 | 113.49 | 3.37335 | -3.240005 | 3.288355 | -0.06898929 | 113.76 | 2.520876 | -3.174464 | 2.721405 | -0.02590388 | 114.49 | 2.255054 | -3.160957 | 2.53333 | -0.01743739 | 114 | 2.039357 | -3.172862 | 2.366073 | -0.0232667 | 114.46 | 1.93461 | -3.15794 | 2.268698 | -0.02096596 | 113.89 | 1.819757 | -3.164297 | 2.16179 | -0.02806785 | 112.58 | 1.682571 | -3.204257 | 2.06202 | -0.06356892
114.28 | 10.8066 | -4.268499 | 7.175048 | -0.9661274 | 115.26 | 7.299927 | -3.552585 | 5.712881 | -0.3285777 | 114.34 | 3.702715 | -3.264402 | 3.531518 | -0.08975116 | 114.6 | 2.692043 | -3.185675 | 2.868257 | -0.03139529 | 115.35 | 2.364458 | -3.165664 | 2.64028 | -0.01944805 | 114.84 | 2.095019 | -3.163351 | 2.434924 | -0.02394825 | 115.31 | 1.995849 | -3.160382 | 2.342724 | -0.02036317 | 114.74 | 1.844259 | -3.169504 | 2.225067 | -0.02956243 | 113.42 | 1.687567 | -3.218137 | 2.093326 | -0.06558426
115.13 | 11.90012 | -4.602282 | 7.509617 | -1.287826 | 116.12 | 9.057013 | -3.690075 | 6.809415 | -0.4559678 | 115.2 | 4.10759 | -3.286167 | 3.818206 | -0.1074592 | 115.46 | 2.878561 | -3.189024 | 3.009093 | -0.0342032 | 116.19 | 2.507453 | -3.16754 | 2.763402 | -0.02084054 | 115.7 | 2.20758 | -3.173577 | 2.528229 | -0.03011418 | 116.17 | 2.078982 | -3.171039 | 2.416643 | -0.02287089 | 115.61 | 1.92684 | -3.177875 | 2.285478 | -0.03334833 | 114.26 | 1.761385 | -3.187829 | 2.122653 | -0.06983103
115.97 | 11.82327 | -5.023832 | 6.999304 | -1.700398 | 117 | 11.5465 | -3.899004 | 8.327558 | -0.6560885 | 116.05 | 4.630667 | -3.310215 | 4.187983 | -0.1286593 | 116.3 | 3.107283 | -3.192114 | 3.19091 | -0.03699915 | 117.05 | 2.661 | -3.170454 | 2.889147 | -0.02432935 | 116.56 | 2.316515 | -3.182269 | 2.626563 | -0.02870999 | 117.02 | 2.158548 | -3.162603 | 2.503371 | -0.0215644 | 116.45 | 2.015417 | -3.177763 | 2.34893 | -0.03308335 | 115.12 | 1.771207 | -3.209245 | 2.159331 | -0.0691084
116.83 | 9.824683 | -5.360432 | 5.43007 | -2.018565 | 117.86 | 14.34196 | -4.222476 | 9.895412 | -0.9694049 | 116.9 | 5.290738 | -3.345362 | 4.652649 | -0.1596132 | 117.15 | 3.398295 | -3.201042 | 3.413185 | -0.043634 | 117.92 | 2.852876 | -3.177664 | 3.046772 | -0.02661947 | 117.43 | 2.436156 | -3.171821 | 2.739328 | -0.03163907 | 117.9 | 2.298395 | -3.177713 | 2.606164 | -0.02721539 | 117.3 | 2.060522 | -3.186597 | 2.425875 | -0.03430287 | 115.97 | 1.857068 | -3.207802 | 2.205297 | -0.06806215
117.7 | 7.831846 | -5.563609 | 4.032865 | -2.193579 | 118.74 | 16.51952 | -4.682305 | 10.86298 | -1.423159 | 117.77 | 6.146818 | -3.403552 | 5.25583 | -0.211017 | 118.03 | 3.706688 | -3.209788 | 3.656126 | -0.05111246 | 118.79 | 3.065354 | -3.18371 | 3.22069 | -0.03309674 | 118.29 | 2.580328 | -3.188246 | 2.859864 | -0.03900201 | 118.79 | 2.413577 | -3.174084 | 2.71636 | -0.02795916 | 118.17 | 2.18115 | -3.182125 | 2.506792 | -0.03386504 | 116.83 | 1.908602 | -3.231358 | 2.260156 | -0.06849699
118.58 | 6.2817 | -5.693434 | 2.983886 | -2.288168 | 119.61 | 15.35685 | -5.194905 | 9.564495 | -1.931071 | 118.64 | 7.173291 | -3.479572 | 5.949751 | -0.28027 | 118.91 | 4.142995 | -3.223293 | 3.990824 | -0.06224943 | 119.67 | 3.327601 | -3.188497 | 3.429964 | -0.03702941 | 119.17 | 2.759902 | -3.19299 | 3.000965 | -0.04505888 | 119.66 | 2.561493 | -3.171398 | 2.847779 | -0.02936551 | 119.05 | 2.27575 | -3.184698 | 2.608657 | -0.03874813 | 117.69 | 1.95546 | -3.19714 | 2.309481 | -0.06980733
119.46 | 5.240019 | -5.785239 | 2.284496 | -2.339729 | 120.5 | 11.35249 | -5.58144 | 6.600561 | -2.307139 | 119.53 | 8.774552 | -3.574207 | 7.044779 | -0.3683036 | 119.79 | 4.675248 | -3.250813 | 4.397733 | -0.08584151 | 120.56 | 3.631948 | -3.202556 | 3.683785 | -0.04826774 | 120.06 | 2.95052 | -3.208539 | 3.159544 | -0.05122608 | 120.54 | 2.749898 | -3.189329 | 2.995521 | -0.03645306 | 119.94 | 2.407305 | -3.180179 | 2.712048 | -0.04107952 | 118.57 | 2.019954 | -3.215671 | 2.368916 | -0.06952534
120.35 | 4.493297 | -5.840537 | 1.790926 | -2.346597 | 121.39 | 8.390069 | -5.7484 | 4.547556 | -2.452568 | 120.43 | 11.18915 | -3.702807 | 8.680953 | -0.4924519 | 120.68 | 5.355344 | -3.271317 | 4.91843 | -0.1056969 | 121.46 | 4.025252 | -3.212525 | 3.994577 | -0.05586154 | 120.95 | 3.14335 | -3.207122 | 3.325618 | -0.05742128 | 121.43 | 2.942007 | -3.1929 | 3.164917 | -0.04405594 | 120.83 | 2.543454 | -3.199601 | 2.845375 | -0.04250451 | 119.45 | 2.121091 | -3.228073 | 2.43855 | -0.07037945
121.24 | 3.944036 | -5.885214 | 1.432783 | -2.334896 | 122.29 | 6.690309 | -5.851333 | 3.378951 | -2.535375 | 121.32 | 15.2294 | -3.954663 | 11.36404 | -0.7395029 | 121.58 | 6.272978 | -3.321452 | 5.60203 | -0.1505319 | 122.36 | 4.515978 | -3.226812 | 4.382904 | -0.06952405 | 121.85 | 3.405811 | -3.217169 | 3.53857 | -0.06378708 | 122.33 | 3.157001 | -3.205011 | 3.353255 | -0.05192225 | 121.72 | 2.715325 | -3.19866 | 2.984613 | -0.04812195 | 120.33 | 2.160202 | -3.218656 | 2.528209 | -0.06845704
122.15 | 3.505626 | -5.935324 | 1.135923 | -2.323681 | 123.2 | 5.497343 | -5.922963 | 2.559191 | -2.582173 | 122.22 | 20.20609 | -4.391881 | 14.48664 | -1.172721 | 122.48 | 7.177072 | -3.381026 | 6.256871 | -0.2039557 | 123.26 | 5.162513 | -3.250274 | 4.893436 | -0.09049139 | 122.75 | 3.731383 | -3.231314 | 3.801928 | -0.07345882 | 123.24 | 3.424426 | -3.210953 | 3.574967 | -0.06089379 | 122.64 | 2.891434 | -3.20006 | 3.137406 | -0.05400251 | 121.22 | 2.308468 | -3.226742 | 2.608663 | -0.06679013
123.05 | 3.122655 | -5.962606 | 0.8935023 | -2.24958 | 124.12 | 4.672617 | -5.970071 | 1.99395 | -2.600727 | 123.12 | 22.08564 | -5.003044 | 15.18095 | -1.784118 | 123.39 | 8.636537 | -3.441402 | 7.342073 | -0.2610773 | 124.18 | 5.977109 | -3.292174 | 5.542666 | -0.1278766 | 123.66 | 4.093786 | -3.237443 | 4.109157 | -0.08257232 | 124.16 | 3.740436 | -3.236859 | 3.836483 | -0.07875848 | 123.55 | 3.139673 | -3.221706 | 3.328982 | -0.06096099 | 122.12 | 2.409135 | -3.220367 | 2.717093 | -0.07008436
123.96 | 2.828851 | -5.993105 | 0.7096462 | -2.170485 | 125.04 | 4.052622 | -6.002133 | 1.570725 | -2.596245 | 124.03 | 16.80974 | -5.622192 | 10.93484 | -2.40726 | 124.3 | 11.45278 | -3.534566 | 9.409542 | -0.3519988 | 125.11 | 6.819008 | -3.353678 | 6.178525 | -0.1854009 | 124.57 | 4.61233 | -3.254415 | 4.52041 | -0.09543523 | 125.1 | 4.121214 | -3.252145 | 4.142869 | -0.09538343 | 124.46 | 3.394816 | -3.219134 | 3.557405 | -0.06684313 | 123.03 | 2.572525 | -3.207982 | 2.837601 | -0.06638806
124.89 | 2.575939 | -6.009073 | 0.5679728 | -2.009883 | 125.97 | 3.58828 | -6.027072 | 1.25435 | -2.573752 | 124.96 | 10.89821 | -5.840072 | 6.661895 | -2.613851 | 125.22 | 16.02923 | -3.720921 | 12.7607 | -0.5348968 | 126.04 | 8.151386 | -3.382136 | 7.197119 | -0.2128553 | 125.5 | 5.255401 | -3.273808 | 5.035707 | -0.1136758 | 126.02 | 4.562925 | -3.273576 | 4.494674 | -0.1155711 | 125.38 | 3.708691 | -3.237922 | 3.826851 | -0.07746088 | 123.94 | 2.713274 | -3.23491 | 2.988544 | -0.06916069
125.8 | 2.355349 | -6.027388 | 0.4644184 | -1.804131 | 126.9 | 3.229018 | -6.051273 | 1.005338 | -2.54886 | 125.88 | 8.146965 | -5.922211 | 4.695281 | -2.680946 | 126.15 | 22.98281 | -4.13617 | 17.68396 | -0.9446728 | 126.97 | 10.32315 | -3.442397 | 8.883335 | -0.2702176 | 126.43 | 6.134619 | -3.302423 | 5.726483 | -0.1382606 | 126.95 | 5.138865 | -3.291282 | 4.966998 | -0.128827 | 126.31 | 4.093027 | -3.252662 | 4.15998 | -0.09599001 | 124.85 | 2.924662 | -3.229183 | 3.154654 | -0.07093972
126.72 | 2.19464 | -6.043615 | 0.4041258 | -1.577412 | 127.84 | 2.924601 | -6.06947 | 0.8007635 | -2.493548 | 126.81 | 6.453946 | -5.986987 | 3.475613 | -2.733951 | 127.09 | 29.59252 | -4.834704 | 21.94806 | -1.644647 | 127.92 | 14.4147 | -3.579902 | 12.01618 | -0.4055184 | 127.36 | 7.341564 | -3.339211 | 6.701102 | -0.176219 | 127.89 | 5.945092 | -3.314135 | 5.610669 | -0.151035 | 127.25 | 4.615208 | -3.274869 | 4.566144 | -0.1104476 | 125.79 | 3.153417 | -3.224967 | 3.349581 | -0.077448
127.67 | 2.045622 | -6.061116 | 0.3755719 | -1.313643 | 128.79 | 2.685384 | -6.09025 | 0.6345231 | -2.434845 | 127.75 | 5.317489 | -6.030721 | 2.657315 | -2.761244 | 128.03 | 24.35208 | -5.661921 | 17.32922 | -2.481463 | 128.86 | 21.57244 | -3.872445 | 17.42515 | -0.6948931 | 128.3 | 9.123436 | -3.405288 | 8.105247 | -0.2376926 | 128.84 | 7.083042 | -3.346558 | 6.515962 | -0.182285 | 128.2 | 5.249011 | -3.30672 | 5.09986 | -0.14298 | 126.74 | 3.462836 | -3.250132 | 3.599878 | -0.08189053
128.62 | 1.919676 | -6.070737 | 0.3811056 | -1.065009 | 129.75 | 2.47777 | -6.104928 | 0.496526 | -2.326383 | 128.71 | 4.538377 | -6.063836 | 2.093944 | -2.77658 | 128.98 | 12.87268 | -5.983196 | 8.598309 | -2.800069 | 129.82 | 31.63745 | -4.460238 | 24.7537 | -1.280942 | 129.26 | 11.69495 | -3.502814 | 10.12693 | -0.3321276 | 129.79 | 8.844627 | -3.400235 | 7.923946 | -0.2323726 | 129.15 | 6.068664 | -3.348248 | 5.768662 | -0.1841783 | 127.66 | 3.789785 | -3.252551 | 3.879182 | -0.09549708
129.57 | 1.80928 | -6.086977 | 0.4037269 | -0.8608602 | 130.72 | 2.303355 | -6.121193 | 0.3863772 | -2.175644 | 129.66 | 3.945749 | -6.089967 | 1.664143 | -2.786216 | 129.93 | 9.537714 | -6.018298 | 6.103864 | -2.825494 | 130.77 | 33.7332 | -5.380223 | 25.55165 | -2.208086 | 130.22 | 16.41604 | -3.697322 | 13.79027 | -0.5241592 | 130.76 | 11.59724 | -3.493597 | 10.11061 | -0.3235556 | 130.11 | 7.144317 | -3.411073 | 6.613212 | -0.2384707 | 128.61 | 4.190258 | -3.274671 | 4.229739 | -0.1099679
130.54 | 1.712564 | -6.100545 | 0.433425 | -0.6982023 | 131.68 | 2.141298 | -6.137805 | 0.297999 | -1.945369 | 130.61 | 3.482057 | -6.113517 | 1.321615 | -2.785232 | 130.89 | 7.329063 | -6.061275 | 4.434354 | -2.859 | 131.74 | 17.59074 | -6.109814 | 12.63285 | -2.95316 | 131.19 | 24.16998 | -4.050689 | 19.7252 | -0.8743726 | 131.73 | 16.3527 | -3.680943 | 13.86984 | -0.5068767 | 131.08 | 8.511535 | -3.486261 | 7.708321 | -0.3127383 | 129.58 | 4.705765 | -3.290116 | 4.658579 | -0.1328814
131.51 | 1.617065 | -6.113456 | 0.4815395 | -0.5763432 | 132.66 | 2.007652 | -6.145958 | 0.2470791 | -1.602295 | 131.58 | 3.137027 | -6.130773 | 1.059531 | -2.775401 | 131.87 | 5.977205 | -6.08475 | 3.415845 | -2.872649 | 132.72 | 11.3583 | -6.050164 | 7.816937 | -2.875628 | 132.17 | 33.20299 | -4.744508 | 26.28683 | -1.568563 | 132.71 | 23.46959 | -4.068518 | 19.35031 | -0.8919849 | 132.04 | 10.53874 | -3.589019 | 9.325951 | -0.4128703 | 130.53 | 5.420797 | -3.326452 | 5.230345 | -0.1553468
132.49 | 1.54 | -6.124476 | 0.5243424 | -0.4947602 | 133.64 | 1.884066 | -6.159421 | 0.2412799 | -1.208635 | 132.56 | 2.844825 | -6.14917 | 0.8370611 | -2.757881 | 132.85 | 5.008367 | -6.114836 | 2.675724 | -2.894389 | 133.72 | 8.526112 | -6.098509 | 5.586386 | -2.920482 | 133.13 | 29.35848 | -5.65754 | 22.47614 | -2.492051 | 133.7 | 31.36177 | -4.697475 | 25.13 | -1.52079 | 133.01 | 13.78234 | -3.751432 | 11.8357 | -0.5735036 | 131.49 | 6.356974 | -3.364912 | 5.992445 | -0.1969931
133.47 | 1.463573 | -6.136981 | 0.5743674 | -0.4150385 | 134.62 | 1.785313 | -6.166376 | 0.2626595 | -0.8900781 | 133.55 | 2.593294 | -6.160538 | 0.6558343 | -2.724938 | 133.83 | 4.314844 | -6.135089 | 2.146659 | -2.906231 | 134.71 | 6.857258 | -6.142246 | 4.286974 | -2.962931 | 134.13 | 14.27062 | -6.03737 | 10.32543 | -2.87396 | 134.68 | 28.25244 | -5.546299 | 21.90107 | -2.378084 | 134 | 18.77578 | -4.034831 | 15.7048 | -0.8528078 | 132.46 | 7.689755 | -3.421836 | 7.041537 | -0.251397
134.45 | 1.394766 | -6.143492 | 0.6182449 | -0.3652947 | 135.62 | 1.685564 | -6.177347 | 0.3081729 | -0.6514465 | 134.54 | 2.388336 | -6.173561 | 0.4984034 | -2.665853 | 134.82 | 3.798685 | -6.152362 | 1.748819 | -2.911382 | 135.71 | 5.697834 | -6.164725 | 3.368787 | -2.984501 | 135.13 | 10.44007 | -6.044941 | 7.288641 | -2.872743 | 135.69 | 14.42762 | -5.971546 | 10.61905 | -2.80611 | 135 | 25.30932 | -4.535994 | 20.54526 | -1.352945 | 133.45 | 9.52444 | -3.532189 | 8.563376 | -0.3538219
135.45 | 1.336607 | -6.154979 | 0.6620464 | -0.322015 | 136.64 | 1.604553 | -6.184646 | 0.3572989 | -0.5082807 | 135.54 | 2.222196 | -6.18527 | 0.3765189 | -2.580303 | 135.82 | 3.367288 | -6.163924 | 1.420074 | -2.911737 | 136.7 | 4.852902 | -6.193359 | 2.709608 | -3.007966 | 136.12 | 8.057892 | -6.085598 | 5.367841 | -2.907499 | 136.69 | 10.32113 | -5.986716 | 7.316841 | -2.809168 | 136 | 25.79778 | -5.252051 | 20.31425 | -2.071774 | 134.45 | 12.33403 | -3.691388 | 10.76962 | -0.510219
136.46 | 1.278845 | -6.157905 | 0.7108348 | -0.2914832 | 137.66 | 1.532605 | -6.191377 | 0.411659 | -0.403174 | 136.54 | 2.078621 | -6.186854 | 0.2682916 | -2.401298 | 136.83 | 3.039694 | -6.179052 | 1.159946 | -2.912868 | 137.71 | 4.224082 | -6.207978 | 2.202907 | -3.021515 | 137.13 | 6.537058 | -6.114078 | 4.160293 | -2.931662 | 137.69 | 7.999372 | -6.038153 | 5.430685 | -2.856356 | 137.01 | 16.51927 | -5.825011 | 12.43149 | -2.652442 | 135.44 | 15.99506 | -3.956979 | 13.58828 | -0.7718868
137.46 | 1.229451 | -6.160729 | 0.7480242 | -0.2610101 | 138.68 | 1.462251 | -6.201159 | 0.4642979 | -0.3460628 | 137.55 | 1.94263 | -6.204673 | 0.1793536 | -2.126178 | 137.85 | 2.773604 | -6.187022 | 0.9457332 | -2.904248 | 138.74 | 3.731802 | -6.221668 | 1.80073 | -3.029886 | 138.15 | 5.477815 | -6.143979 | 3.315032 | -2.956254 | 138.72 | 6.536002 | -6.081299 | 4.233187 | -2.897272 | 138.03 | 11.013 | -5.942721 | 7.956086 | -2.760197 | 136.45 | 19.63151 | -4.360837 | 16.26898 | -1.170333
138.49 | 1.190393 | -6.159257 | 0.7876931 | -0.2395475 | 139.71 | 1.404212 | -6.20526 | 0.5156679 | -0.2799286 | 138.58 | 1.83257 | -6.210628 | 0.1427881 | -1.60066 | 138.87 | 2.553847 | -6.195324 | 0.7657258 | -2.894497 | 139.77 | 3.315531 | -6.231362 | 1.48684 | -3.041883 | 139.19 | 4.712156 | -6.161712 | 2.697018 | -2.974452 | 139.75 | 5.425677 | -6.116828 | 3.342881 | -2.92593 | 139.05 | 8.193958 | -6.02213 | 5.664051 | -2.839683 | 137.47 | 21.84438 | -4.882069 | 17.56858 | -1.692788
139.52 | 1.14868 | -6.165783 | 0.8332576 | -0.2207652 | 140.74 | 1.352251 | -6.208932 | 0.5708343 | -0.2474864 | 139.6 | 1.740724 | -6.216782 | 0.1512963 | -1.006019 | 139.91 | 2.356393 | -6.204451 | 0.6066097 | -2.880699 | 140.81 | 2.991152 | -6.241325 | 1.211602 | -3.043427 | 140.22 | 4.106383 | -6.186379 | 2.198346 | -2.995188 | 140.78 | 4.664632 | -6.134709 | 2.711449 | -2.938988 | 140.08 | 6.548534 | -6.079166 | 4.311749 | -2.887039 | 138.47 | 18.18258 | -5.450236 | 14.13121 | -2.264762
140.54 | 1.117271 | -6.171405 | 0.8730493 | -0.2031657 | 141.79 | 1.30652 | -6.208738 | 0.615866 | -0.2244242 | 140.63 | 1.640093 | -6.220997 | 0.2050131 | -0.6293657 | 140.95 | 2.183303 | -6.21277 | 0.4589472 | -2.840919 | 141.86 | 2.724665 | -6.242582 | 0.9970408 | -3.026391 | 141.26 | 3.6306 | -6.193627 | 1.80959 | -2.993303 | 141.82 | 4.15306 | -6.149033 | 2.28168 | -2.944669 | 141.12 | 5.421887 | -6.098392 | 3.387257 | -2.902162 | 139.5 | 12.04517 | -5.775795 | 8.927357 | -2.584959
141.6 | 1.08503 | -6.166004 | 0.9114868 | -0.1960581 | 142.83 | 1.263502 | -6.218266 | 0.6632065 | -0.2039969 | 141.69 | 1.558632 | -6.226363 | 0.2638614 | -0.4619354 | 141.99 | 2.03764 | -6.214647 | 0.346239 | -2.749152 | 142.91 | 2.499178 | -6.245642 | 0.8147994 | -3.024846 | 142.3 | 3.283187 | -6.206638 | 1.526779 | -2.99718 | 142.88 | 3.656931 | -6.165 | 1.895539 | -2.958738 | 142.17 | 4.669032 | -6.125076 | 2.764099 | -2.916941 | 140.54 | 8.732159 | -5.881622 | 6.208332 | -2.684355
142.65 | 1.059377 | -6.170391 | 0.9512353 | -0.1846751 | 143.88 | 1.227623 | -6.221071 | 0.7068162 | -0.1853891 | 142.74 | 1.500474 | -6.223922 | 0.3195853 | -0.3641095 | 143.04 | 1.913611 | -6.220709 | 0.245927 | -2.654371 | 143.97 | 2.3183 | -6.246626 | 0.6596028 | -3.009524 | 143.37 | 2.9811 | -6.208103 | 1.270614 | -2.992647 | 143.95 | 3.309061 | -6.182121 | 1.590361 | -2.971105 | 143.22 | 4.069886 | -6.132154 | 2.279777 | -2.923594 | 141.58 | 6.948187 | -5.939457 | 4.755403 | -2.733424
143.7 | 1.040399 | -6.170237 | 0.9876483 | -0.174297 | 144.95 | 1.191891 | -6.225837 | 0.7484524 | -0.170738 | 143.78 | 1.435071 | -6.230935 | 0.3742004 | -0.2947469 | 144.1 | 1.807805 | -6.223218 | 0.1626541 | -2.420188 | 145.04 | 2.151077 | -6.251261 | 0.5208713 | -2.978343 | 144.43 | 2.718023 | -6.215099 | 1.061175 | -2.988354 | 145.02 | 2.995735 | -6.199422 | 1.331249 | -2.9742 | 144.29 | 3.581931 | -6.141621 | 1.885429 | -2.912155 | 142.62 | 5.901464 | -5.98396 | 3.829784 | -2.772048
144.78 | 1.022133 | -6.177014 | 1.021719 | -0.1704249 | 146.03 | 1.159935 | -6.235852 | 0.7934616 | -0.1585297 | 144.86 | 1.374286 | -6.236731 | 0.4238251 | -0.252498 | 145.16 | 1.705258 | -6.220828 | 0.1063449 | -1.908809 | 146.11 | 2.0266 | -6.245761 | 0.4093696 | -2.956263 | 145.48 | 2.526581 | -6.215884 | 0.8867322 | -2.982934 | 146.09 | 2.747075 | -6.195681 | 1.116699 | -2.971873 | 145.36 | 3.222159 | -6.136227 | 1.592584 | -2.905731 | 143.68 | 5.101907 | -6.029662 | 3.175694 | -2.812349
145.85 | 0.9993865 | -6.178792 | 1.062847 | -0.1545273 | 147.13 | 1.127791 | -6.244527 | 0.8326836 | -0.1517517 | 145.93 | 1.327765 | -6.23499 | 0.4766813 | -0.2111601 | 146.24 | 1.627356 | -6.226905 | 0.1030084 | -1.107257 | 147.19 | 1.908246 | -6.246708 | 0.3047562 | -2.889402 | 146.56 | 2.337589 | -6.227958 | 0.7290253 | -2.977174 | 147.17 | 2.53254 | -6.209625 | 0.9363277 | -2.964437 | 146.43 | 2.945558 | -6.145377 | 1.34757 | -2.888701 | 144.75 | 4.424283 | -6.073957 | 2.624066 | -2.849544
146.92 | 0.9838971 | -6.183269 | 1.098905 | -0.1545924 | 148.2 | 1.099629 | -6.248923 | 0.8719925 | -0.1445128 | 147.02 | 1.280036 | -6.238536 | 0.5255635 | -0.1869988 | 147.32 | 1.549606 | -6.22366 | 0.1465366 | -0.6381753 | 148.28 | 1.797254 | -6.240278 | 0.2188131 | -2.776491 | 147.65 | 2.185687 | -6.235404 | 0.5925636 | -2.965522 | 148.26 | 2.330101 | -6.212857 | 0.7791389 | -2.959891 | 147.52 | 2.746161 | -6.142743 | 1.164673 | -2.875216 | 145.83 | 3.960593 | -6.098428 | 2.192379 | -2.872958
148.03 | 0.9681969 | -6.183805 | 1.138047 | -0.1503373 | 149.31 | 1.070447 | -6.254165 | 0.9115361 | -0.1380759 | 148.1 | 1.234087 | -6.234641 | 0.5693874 | -0.1652008 | 148.42 | 1.487948 | -6.223576 | 0.2008373 | -0.4203552 | 149.39 | 1.719961 | -6.247453 | 0.1345236 | -2.587839 | 148.77 | 2.037851 | -6.230925 | 0.4745033 | -2.932805 | 149.36 | 2.206712 | -6.220798 | 0.6460058 | -2.942963 | 148.63 | 2.553808 | -6.158023 | 1.004483 | -2.863411 | 146.91 | 3.517547 | -6.124558 | 1.840514 | -2.887085
149.11 | 0.9526449 | -6.184906 | 1.17789 | -0.1454078 | 150.41 | 1.044626 | -6.257904 | 0.947925 | -0.1279536 | 149.21 | 1.212025 | -6.23642 | 0.6153036 | -0.1494956 | 149.52 | 1.42592 | -6.221298 | 0.2634351 | -0.3278142 | 150.49 | 1.63801 | -6.241966 | 0.08002978 | -2.183602 | 149.87 | 1.932307 | -6.231612 | 0.3729856 | -2.880712 | 150.47 | 2.056458 | -6.215307 | 0.5256518 | -2.919968 | 149.73 | 2.407679 | -6.161138 | 0.8668543 | -2.861225 | 147.99 | 3.1486 | -6.1457 | 1.553047 | -2.898407
150.22 | 0.9448082 | -6.189993 | 1.215252 | -0.1405096 | 151.53 | 1.019821 | -6.259535 | 0.9879776 | -0.1251713 | 150.32 | 1.179298 | -6.242511 | 0.655725 | -0.1370989 | 150.64 | 1.378929 | -6.21984 | 0.3144847 | -0.2779341 | 151.62 | 1.574448 | -6.248487 | 0.06603798 | -1.083898 | 150.96 | 1.844349 | -6.234095 | 0.2874333 | -2.830871 | 151.57 | 1.959872 | -6.224379 | 0.4129836 | -2.895133 | 150.82 | 2.241787 | -6.173064 | 0.7329426 | -2.865713 | 149.11 | 2.918839 | -6.153936 | 1.312285 | -2.900473
151.34 | 0.9286057 | -6.190727 | 1.247294 | -0.137783 | 152.65 | 0.9995087 | -6.25963 | 1.021365 | -0.116912 | 151.44 | 1.155999 | -6.239335 | 0.7021561 | -0.1209705 | 151.74 | 1.340228 | -6.216962 | 0.3607297 | -0.237855 | 152.74 | 1.503492 | -6.244009 | 0.1092933 | -0.5490451 | 152.09 | 1.747814 | -6.238753 | 0.2084476 | -2.722594 | 152.7 | 1.829111 | -6.226281 | 0.3167319 | -2.852533 | 151.96 | 2.146937 | -6.192253 | 0.6098556 | -2.861538 | 150.21 | 2.644143 | -6.169744 | 1.105212 | -2.898375
152.46 | 0.9259456 | -6.190362 | 1.291437 | -0.1335852 | 153.79 | 0.9844569 | -6.257459 | 1.06074 | -0.1146075 | 152.54 | 1.128664 | -6.250032 | 0.7428518 | -0.1138203 | 152.88 | 1.301965 | -6.22783 | 0.4113939 | -0.1936879 | 153.88 | 1.441566 | -6.252377 | 0.1655852 | -0.3520855 | 153.22 | 1.675017 | -6.245803 | 0.1342929 | -2.591541 | 153.84 | 1.743941 | -6.240073 | 0.2259188 | -2.768418 | 153.07 | 1.992577 | -6.202343 | 0.490126 | -2.847986 | 151.31 | 2.428036 | -6.165341 | 0.9323848 | -2.885623
153.59 | 0.9143335 | -6.195293 | 1.328249 | -0.1298741 | 154.93 | 0.9701709 | -6.259318 | 1.096665 | -0.1046034 | 153.68 | 1.108557 | -6.252962 | 0.7841975 | -0.1021983 | 154.02 | 1.266861 | -6.229292 | 0.4581119 | -0.1780244 | 155.02 | 1.397502 | -6.245562 | 0.2237576 | -0.2179737 | 154.36 | 1.609658 | -6.247389 | 0.07021745 | -2.175759 | 154.98 | 1.648717 | -6.224711 | 0.1552986 | -2.595575 | 154.21 | 1.859075 | -6.209222 | 0.3854688 | -2.807211 | 152.45 | 2.283828 | -6.186972 | 0.7791736 | -2.865615
154.72 | 0.9160407 | -6.191667 | 1.37279 | -0.1240357 | 156.08 | 0.9579858 | -6.2557 | 1.139319 | -0.1047851 | 154.83 | 1.086999 | -6.259159 | 0.8270921 | -0.09902257 | 155.16 | 1.224099 | -6.232673 | 0.5033489 | -0.1608295 | 156.17 | 1.345652 | -6.248462 | 0.2775806 | -0.1795618 | 155.5 | 1.530549 | -6.251488 | 0.06476958 | -1.081913 | 156.13 | 1.587018 | -6.233189 | 0.09802136 | -2.201684 | 155.37 | 1.793057 | -6.21255 | 0.2925345 | -2.743193 | 153.58 | 2.12474 | -6.173393 | 0.6515994 | -2.838633
155.88 | 0.910363 | -6.194546 | 1.412843 | -0.1256881 | 157.23 | 0.944343 | -6.258152 | 1.179408 | -0.1030603 | 155.98 | 1.063609 | -6.257983 | 0.8688236 | -0.09333142 | 156.3 | 1.19516 | -6.237825 | 0.543063 | -0.1387508 | 157.33 | 1.300475 | -6.252861 | 0.3270442 | -0.1558294 | 156.65 | 1.475832 | -6.249951 | 0.1060915 | -0.479942 | 157.29 | 1.53765 | -6.236399 | 0.07291872 | -1.491343 | 156.52 | 1.682718 | -6.215213 | 0.2131565 | -2.620614 | 154.71 | 2.041974 | -6.182786 | 0.5421819 | -2.795823
157.03 | 0.9087911 | -6.1912 | 1.456402 | -0.127007 | 158.4 | 0.9472822 | -6.251012 | 1.219729 | -0.09759754 | 157.13 | 1.048261 | -6.259229 | 0.9095871 | -0.08633159 | 157.47 | 1.168381 | -6.241742 | 0.5857838 | -0.1196457 | 158.49 | 1.270257 | -6.24808 | 0.3791445 | -0.1129569 | 157.81 | 1.408402 | -6.26034 | 0.1661933 | -0.2677406 | 158.46 | 1.454354 | -6.230473 | 0.09884867 | -0.8255722 | 157.68 | 1.609225 | -6.202986 | 0.1520145 | -2.411139 | 155.86 | 1.904351 | -6.181949 | 0.4491129 | -2.759946
158.2 | 0.9075308 | -6.187868 | 1.496009 | -0.1236078 | 159.58 | 0.938183 | -6.258221 | 1.261315 | -0.0962397 | 158.29 | 1.037461 | -6.266071 | 0.9513564 | -0.08840549 | 158.64 | 1.128535 | -6.24345 | 0.628397 | -0.1059286 | 159.67 | 1.228647 | -6.254185 | 0.4259519 | -0.110685 | 158.98 | 1.371025 | -6.25688 | 0.2188212 | -0.2055617 | 159.64 | 1.418708 | -6.236616 | 0.142356 | -0.4916666 | 158.84 | 1.545227 | -6.223315 | 0.1054641 | -1.986732 | 157.02 | 1.811083 | -6.200514 | 0.358923 | -2.692163
159.38 | 0.9174586 | -6.190933 | 1.541872 | -0.124147 | 160.77 | 0.9276779 | -6.255504 | 1.304911 | -0.09815247 | 159.47 | 1.023977 | -6.275466 | 0.9907881 | -0.08765623 | 159.82 | 1.105687 | -6.247273 | 0.6672211 | -0.0883623 | 160.84 | 1.192319 | -6.250883 | 0.470015 | -0.08143354 | 160.17 | 1.319777 | -6.255102 | 0.2738764 | -0.161905 | 160.83 | 1.37338 | -6.249513 | 0.1961667 | -0.3401642 | 160.02 | 1.499502 | -6.212629 | 0.08928094 | -1.348873 | 158.19 | 1.721158 | -6.180022 | 0.2848089 | -2.63056
160.56 | 0.9243703 | -6.196298 | 1.589819 | -0.1272363 | 161.95 | 0.9290991 | -6.26025 | 1.34808 | -0.09460216 | 160.65 | 1.013077 | -6.280192 | 1.031915 | -0.08487783 | 161 | 1.080344 | -6.250709 | 0.7155945 | -0.08550592 | 162.05 | 1.16837 | -6.256374 | 0.5187056 | -0.09206813 | 161.36 | 1.28766 | -6.255758 | 0.3197941 | -0.1310236 | 162.02 | 1.332906 | -6.235492 | 0.2388327 | -0.2633662 | 161.21 | 1.439165 | -6.236182 | 0.1187792 | -0.7835714 | 159.36 | 1.65604 | -6.201434 | 0.2143382 | -2.497055
161.75 | 0.9386115 | -6.199649 | 1.634977 | -0.1201418 | 163.16 | 0.9263056 | -6.25804 | 1.387014 | -0.0958826 | 161.84 | 0.9993716 | -6.289906 | 1.070212 | -0.08586951 | 162.2 | 1.063679 | -6.245474 | 0.7544706 | -0.07853732 | 163.25 | 1.14138 | -6.255159 | 0.5662598 | -0.07675598 | 162.56 | 1.249932 | -6.252488 | 0.3681675 | -0.1197845 | 163.22 | 1.278238 | -6.247454 | 0.2853187 | -0.2144521 | 162.41 | 1.386806 | -6.222368 | 0.1604338 | -0.5228684 | 160.55 | 1.59291 | -6.225122 | 0.151237 | -2.241843
162.94 | 0.9475022 | -6.209195 | 1.683478 | -0.1220766 | 164.38 | 0.9320281 | -6.263002 | 1.432047 | -0.097082 | 163.04 | 0.9899432 | -6.296372 | 1.108507 | -0.0903478 | 163.39 | 1.043507 | -6.243655 | 0.7939547 | -0.07688848 | 164.45 | 1.109658 | -6.26724 | 0.6056178 | -0.07930393 | 163.77 | 1.217395 | -6.253898 | 0.4126458 | -0.1164227 | 164.43 | 1.263048 | -6.235658 | 0.3307619 | -0.1611148 | 163.61 | 1.336148 | -6.212131 | 0.2071911 | -0.3805628 | 161.73 | 1.511274 | -6.191036 | 0.1158604 | -1.80645
164.15 | 0.9554113 | -6.215565 | 1.729703 | -0.1173182 | 165.6 | 0.9302779 | -6.260648 | 1.474705 | -0.09661343 | 164.24 | 0.9728752 | -6.310774 | 1.141582 | -0.08888863 | 164.61 | 1.039181 | -6.24405 | 0.8302241 | -0.07201877 | 165.68 | 1.077969 | -6.257202 | 0.6547799 | -0.07553637 | 164.97 | 1.197251 | -6.262903 | 0.4518729 | -0.08741379 | 165.64 | 1.223281 | -6.245956 | 0.3718934 | -0.1468203 | 164.82 | 1.306441 | -6.237423 | 0.2560353 | -0.2967958 | 162.93 | 1.465393 | -6.215594 | 0.1173505 | -1.28371
165.37 | 0.9692464 | -6.224916 | 1.785561 | -0.1190357 | 166.82 | 0.9301572 | -6.253686 | 1.519206 | -0.09502711 | 165.47 | 0.9600665 | -6.314024 | 1.179576 | -0.08953003 | 165.83 | 1.02779 | -6.247209 | 0.8721303 | -0.0674432 | 166.9 | 1.05525 | -6.236513 | 0.7011469 | -0.08679911 | 166.19 | 1.168917 | -6.265425 | 0.4918615 | -0.08080385 | 166.88 | 1.191152 | -6.257155 | 0.409064 | -0.1373268 | 166.04 | 1.268101 | -6.223851 | 0.3000011 | -0.2477195 | 164.13 | 1.377941 | -6.204242 | 0.1390755 | -0.8863524
166.61 | 0.9829987 | -6.233368 | 1.845138 | -0.1166427 | 168.05 | 0.942197 | -6.267631 | 1.573206 | -0.09583727 | 166.69 | 0.9457282 | -6.309462 | 1.221466 | -0.08517407 | 167.07 | 1.017288 | -6.242514 | 0.9099288 | -0.06676318 | 168.14 | 1.051901 | -6.219796 | 0.728966 | -0.09540622 | 167.43 | 1.152077 | -6.272084 | 0.5333129 | -0.06146453 | 168.12 | 1.191627 | -6.25053 | 0.451751 | -0.1064086 | 167.27 | 1.261063 | -6.231029 | 0.3455562 | -0.2084287 | 165.35 | 1.366212 | -6.210562 | 0.1760908 | -0.6445874
167.84 | 0.9934905 | -6.245947 | 1.904055 | -0.1189948 | 169.3 | 0.9448497 | -6.266915 | 1.617336 | -0.09618641 | 167.93 | 0.9375753 | -6.309747 | 1.251812 | -0.08386706 | 168.3 | 1.013063 | -6.257394 | 0.9517217 | -0.06527234 | 169.39 | 1.057947 | -6.218289 | 0.7533386 | -0.1048714 | 168.68 | 1.122088 | -6.277473 | 0.5738208 | -0.05420714 | 169.37 | 1.151089 | -6.26025 | 0.4841331 | -0.08301768 | 168.51 | 1.212684 | -6.228984 | 0.3856446 | -0.1842467 | 166.58 | 1.343114 | -6.191075 | 0.216229 | -0.4802129
169.08 | 1.009741 | -6.25572 | 1.97178 | -0.119111 | 170.55 | 0.951631 | -6.26823 | 1.666157 | -0.09404353 | 169.18 | 0.9379745 | -6.310511 | 1.296108 | -0.08494368 | 169.55 | 1.010287 | -6.253696 | 0.9909952 | -0.0627241 | 170.65 | 1.056705 | -6.227115 | 0.7847601 | -0.08437676 | 169.93 | 1.095564 | -6.278984 | 0.6211086 | -0.04182177 | 170.62 | 1.140878 | -6.263479 | 0.5295301 | -0.07646174 | 169.77 | 1.179323 | -6.247494 | 0.4247431 | -0.1684728 | 167.82 | 1.277104 | -6.22296 | 0.2575309 | -0.4009944
170.33 | 1.02719 | -6.26045 | 2.043177 | -0.1183154 | 171.83 | 0.9615092 | -6.268919 | 1.725205 | -0.09632539 | 170.44 | 0.9386864 | -6.312572 | 1.34122 | -0.08190544 | 170.81 | 0.9958878 | -6.261086 | 1.033526 | -0.0640053 | 171.92 | 1.052429 | -6.23841 | 0.8198916 | -0.07854342 | 171.18 | 1.078847 | -6.290288 | 0.6576906 | -0.04269983 | 171.89 | 1.109383 | -6.275682 | 0.5672745 | -0.05943698 | 171.03 | 1.172677 | -6.229985 | 0.4629809 | -0.1479035 | 169.06 | 1.264461 | -6.203572 | 0.2931237 | -0.3278729
171.59 | 1.043102 | -6.270147 | 2.112641 | -0.1184908 | 173.1 | 0.9704519 | -6.268052 | 1.77734 | -0.09516139 | 171.71 | 0.9342973 | -6.318711 | 1.381166 | -0.08243105 | 172.07 | 0.9945767 | -6.256456 | 1.075695 | -0.06745551 | 173.19 | 1.038281 | -6.251408 | 0.8581283 | -0.07930829 | 172.45 | 1.04977 | -6.285362 | 0.7029829 | -0.03640157 | 173.17 | 1.07825 | -6.285562 | 0.6068884 | -0.04767101 | 172.29 | 1.142686 | -6.249318 | 0.4994423 | -0.1382809 | 170.32 | 1.264435 | -6.224492 | 0.3347781 | -0.2661323
172.87 | 1.064536 | -6.28137 | 2.19089 | -0.1228173 | 174.38 | 0.9862429 | -6.271595 | 1.836816 | -0.09800682 | 172.98 | 0.9280853 | -6.322667 | 1.422085 | -0.08188682 | 173.35 | 0.9994601 | -6.250819 | 1.117497 | -0.06750961 | 174.47 | 1.028372 | -6.249063 | 0.9034072 | -0.07431113 | 173.74 | 1.033563 | -6.285759 | 0.7407199 | -0.04111942 | 174.45 | 1.066272 | -6.28677 | 0.6517903 | -0.04531207 | 173.58 | 1.109718 | -6.233308 | 0.5361582 | -0.1234502 | 171.57 | 1.210698 | -6.21544 | 0.3709215 | -0.2327222
174.16 | 1.084268 | -6.28582 | 2.273374 | -0.1227214 | 175.67 | 1.005779 | -6.273658 | 1.899891 | -0.09732732 | 174.26 | 0.927219 | -6.326371 | 1.469034 | -0.07676735 | 174.64 | 1.002278 | -6.251009 | 1.158983 | -0.0745514 | 175.77 | 1.020372 | -6.253577 | 0.9273704 | -0.07397891 | 175.03 | 1.012361 | -6.27843 | 0.7813923 | -0.04097075 | 175.74 | 1.039801 | -6.286039 | 0.6951076 | -0.04077076 | 174.86 | 1.102635 | -6.253337 | 0.5767998 | -0.1112157 | 172.86 | 1.164288 | -6.243508 | 0.4072471 | -0.1961423
175.45 | 1.111098 | -6.298649 | 2.359172 | -0.1272449 | 176.98 | 1.023234 | -6.276238 | 1.960303 | -0.09819162 | 175.55 | 0.922743 | -6.321834 | 1.513482 | -0.08028762 | 175.93 | 1.010267 | -6.267363 | 1.202127 | -0.07755245 | 177.08 | 1.016889 | -6.2517 | 0.9686481 | -0.07338673 | 176.32 | 0.9960246 | -6.270976 | 0.8247027 | -0.03565641 | 177.04 | 1.022013 | -6.281475 | 0.7293692 | -0.03690421 | 176.15 | 1.105555 | -6.263044 | 0.6118042 | -0.09995503 | 174.14 | 1.177207 | -6.226338 | 0.4479862 | -0.1615233
176.76 | 1.13217 | -6.303762 | 2.451245 | -0.1280337 | 178.3 | 1.044812 | -6.282108 | 2.032276 | -0.09644796 | 176.85 | 0.9290878 | -6.316801 | 1.559093 | -0.07491351 | 177.24 | 1.022452 | -6.276171 | 1.244418 | -0.08335122 | 178.39 | 1.017928 | -6.259038 | 0.991295 | -0.06742607 | 177.62 | 0.9942314 | -6.272885 | 0.860856 | -0.03909445 | 178.35 | 1.004185 | -6.278443 | 0.7735676 | -0.03946008 | 177.46 | 1.062628 | -6.250981 | 0.643031 | -0.09607302 | 175.43 | 1.12842 | -6.253487 | 0.4877885 | -0.1471631
178.06 | 1.164889 | -6.312599 | 2.558012 | -0.1318685 | 179.62 | 1.069245 | -6.289063 | 2.110895 | -0.09665028 | 178.17 | 0.9304014 | -6.310263 | 1.617667 | -0.07351749 | 178.55 | 1.032388 | -6.311724 | 1.286578 | -0.09414403 | 179.7 | 1.016789 | -6.261671 | 1.029439 | -0.05054125 | 178.95 | 0.980339 | -6.264002 | 0.9031698 | -0.03997683 | 179.68 | 0.9973693 | -6.270981 | 0.8121498 | -0.03867111 | 178.78 | 1.06708 | -6.271854 | 0.6808439 | -0.08542408 | 176.74 | 1.100523 | -6.220868 | 0.5258319 | -0.1219093
179.39 | 1.203674 | -6.323599 | 2.674547 | -0.1393767 | 180.95 | 1.092208 | -6.294908 | 2.188585 | -0.09793973 | 179.49 | 0.9356995 | -6.301901 | 1.671813 | -0.07136368 | 179.87 | 1.007882 | -6.346274 | 1.318524 | -0.1072004 | 181.04 | 1.01477 | -6.267486 | 1.07111 | -0.04761118 | 180.28 | 0.9781811 | -6.262543 | 0.9410481 | -0.04262623 | 181.01 | 0.9896079 | -6.27702 | 0.8505384 | -0.03570754 | 180.11 | 1.031509 | -6.267991 | 0.7116705 | -0.07152335 | 178.05 | 1.091455 | -6.248266 | 0.5663272 | -0.1136606
180.71 | 1.240518 | -6.330147 | 2.793818 | -0.1405036 | 182.29 | 1.118915 | -6.301749 | 2.271597 | -0.0979511 | 180.81 | 0.9487986 | -6.308473 | 1.729443 | -0.07191771 | 181.2 | 0.9743255 | -6.359051 | 1.339888 | -0.1116861 | 182.39 | 1.022203 | -6.267775 | 1.117121 | -0.04996618 | 181.61 | 0.9777956 | -6.248877 | 0.9821107 | -0.04681164 | 182.35 | 0.983857 | -6.279162 | 0.8914549 | -0.03313522 | 181.44 | 1.031959 | -6.276305 | 0.7512977 | -0.06209238 | 179.37 | 1.092852 | -6.270423 | 0.6049223 | -0.1096317
182.06 | 1.282775 | -6.345725 | 2.921699 | -0.1506646 | 183.65 | 1.143595 | -6.308426 | 2.365383 | -0.1015442 | 182.16 | 0.9635312 | -6.301726 | 1.790314 | -0.07383169 | 182.55 | 0.9526239 | -6.348516 | 1.365495 | -0.1045816 | 183.74 | 1.028289 | -6.273789 | 1.167609 | -0.03608097 | 182.95 | 0.9852352 | -6.249907 | 1.019324 | -0.05072099 | 183.71 | 0.9714324 | -6.271691 | 0.9298522 | -0.03559553 | 182.8 | 1.02213 | -6.296718 | 0.7907798 | -0.05571487 | 180.69 | 1.058809 | -6.238262 | 0.6418818 | -0.09510247
183.41 | 1.332931 | -6.352265 | 3.075641 | -0.1548964 | 185.01 | 1.175888 | -6.314581 | 2.460739 | -0.1024707 | 183.51 | 0.9782605 | -6.301219 | 1.854098 | -0.07150608 | 183.91 | 0.9395109 | -6.330697 | 1.403113 | -0.09621184 | 185.1 | 1.035985 | -6.282937 | 1.213213 | -0.0430419 | 184.31 | 0.98627 | -6.251841 | 1.059163 | -0.05140635 | 185.07 | 0.9635211 | -6.267477 | 0.9718687 | -0.03834841 | 184.15 | 1.000331 | -6.282169 | 0.8262452 | -0.04891105 | 182.04 | 1.041339 | -6.27437 | 0.6745913 | -0.09848707
184.76 | 1.388347 | -6.369702 | 3.237574 | -0.1678515 | 186.37 | 1.213389 | -6.322634 | 2.576403 | -0.1069704 | 184.87 | 0.9973024 | -6.296194 | 1.923538 | -0.06885494 | 185.28 | 0.9378613 | -6.326008 | 1.446753 | -0.08720298 | 186.48 | 1.04736 | -6.30108 | 1.268417 | -0.04377659 | 185.68 | 0.9934153 | -6.256597 | 1.095036 | -0.05151891 | 186.44 | 0.9690211 | -6.255439 | 1.006342 | -0.04617943 | 185.51 | 0.9718632 | -6.282955 | 0.866031 | -0.04888217 | 183.39 | 1.036033 | -6.237435 | 0.7106866 | -0.09566579
186.13 | 1.45322 | -6.386229 | 3.417433 | -0.177795 | 187.76 | 1.249901 | -6.327412 | 2.691952 | -0.108366 | 186.25 | 1.017445 | -6.300847 | 1.991284 | -0.06736493 | 186.65 | 0.9410901 | -6.312189 | 1.487218 | -0.08495525 | 187.85 | 1.050695 | -6.321818 | 1.316618 | -0.05548291 | 187.06 | 1.001709 | -6.25751 | 1.131483 | -0.05736263 | 187.83 | 0.9782089 | -6.261296 | 1.0443 | -0.04356093 | 186.89 | 0.983313 | -6.292707 | 0.9085784 | -0.04345213 | 184.75 | 1.031831 | -6.270889 | 0.7424669 | -0.09047765
187.51 | 1.522755 | -6.404153 | 3.611414 | -0.192183 | 189.15 | 1.292545 | -6.333211 | 2.823863 | -0.1114076 | 187.64 | 1.039512 | -6.299254 | 2.072814 | -0.06792529 | 188.03 | 0.9532976 | -6.306618 | 1.540767 | -0.07805193 | 189.25 | 1.046653 | -6.350114 | 1.358275 | -0.05995736 | 188.45 | 1.009435 | -6.266072 | 1.176392 | -0.05833785 | 189.22 | 0.9752484 | -6.264986 | 1.084213 | -0.04502697 | 188.28 | 0.9609168 | -6.272676 | 0.946193 | -0.0433571 | 186.11 | 0.9887155 | -6.269543 | 0.7757412 | -0.08115922
188.9 | 1.610505 | -6.430719 | 3.854117 | -0.2144685 | 190.56 | 1.340226 | -6.342302 | 2.966122 | -0.1172386 | 189.03 | 1.068296 | -6.298498 | 2.167774 | -0.06826698 | 189.43 | 0.9556175 | -6.296088 | 1.588062 | -0.07289058 | 190.66 | 1.011412 | -6.375708 | 1.388162 | -0.0717345 | 189.85 | 1.018913 | -6.280699 | 1.212548 | -0.06124426 | 190.63 | 0.9820048 | -6.267088 | 1.12943 | -0.04363031 | 189.67 | 0.9744203 | -6.294837 | 0.9872217 | -0.03978439 | 187.49 | 1.004365 | -6.271195 | 0.81123 | -0.0731867
190.3 | 1.689861 | -6.462135 | 4.084981 | -0.2417229 | 191.97 | 1.393535 | -6.349054 | 3.124151 | -0.1230725 | 190.43 | 1.09303 | -6.30505 | 2.252625 | -0.07371372 | 190.84 | 0.9744682 | -6.288268 | 1.645825 | -0.06619342 | 192.07 | 0.9809531 | -6.382325 | 1.419501 | -0.07879684 | 191.26 | 1.025873 | -6.284562 | 1.260726 | -0.06087984 | 192.04 | 0.9941739 | -6.273071 | 1.177203 | -0.0438372 | 191.09 | 0.9505136 | -6.280976 | 1.026207 | -0.04471648 | 188.88 | 1.024251 | -6.276917 | 0.8472997 | -0.07284569
191.72 | 1.770456 | -6.504667 | 4.323921 | -0.2774972 | 193.39 | 1.45654 | -6.355018 | 3.300755 | -0.1271313 | 191.83 | 1.131473 | -6.31014 | 2.358694 | -0.07705287 | 192.26 | 0.9923876 | -6.285993 | 1.711415 | -0.05715361 | 193.49 | 0.9767056 | -6.367063 | 1.462635 | -0.06525293 | 192.68 | 1.033055 | -6.297501 | 1.296394 | -0.06497604 | 193.46 | 0.9928565 | -6.270317 | 1.219442 | -0.05022959 | 192.5 | 0.9716475 | -6.271823 | 1.070193 | -0.04065042 | 190.29 | 0.9828917 | -6.271725 | 0.880924 | -0.05652604
193.15 | 1.86131 | -6.541963 | 4.581171 | -0.3137017 | 194.83 | 1.52512 | -6.366972 | 3.502097 | -0.1362335 | 193.25 | 1.15507 | -6.306878 | 2.452875 | -0.07769224 | 193.68 | 1.011003 | -6.274231 | 1.781291 | -0.0513493 | 194.93 | 0.9771824 | -6.348484 | 1.508324 | -0.05834905 | 194.11 | 1.037846 | -6.306732 | 1.341432 | -0.06083245 | 194.89 | 1.000899 | -6.282548 | 1.268209 | -0.05722552 | 193.92 | 0.9595653 | -6.278897 | 1.113161 | -0.03976169 | 191.71 | 0.9787772 | -6.308672 | 0.9178869 | -0.05476842
194.58 | 1.928887 | -6.584257 | 4.787515 | -0.3563881 | 196.27 | 1.605074 | -6.375922 | 3.740552 | -0.1502259 | 194.69 | 1.198433 | -6.31877 | 2.573885 | -0.08122407 | 195.12 | 1.036682 | -6.268986 | 1.869196 | -0.04471178 | 196.38 | 0.9780589 | -6.348377 | 1.566802 | -0.06112394 | 195.55 | 1.049485 | -6.313829 | 1.39643 | -0.06156428 | 196.35 | 1.029273 | -6.291096 | 1.314124 | -0.06715673 | 195.36 | 0.9517171 | -6.267491 | 1.159391 | -0.04642897 | 193.13 | 0.9868317 | -6.278156 | 0.9636381 | -0.0480011
196.02 | 1.995534 | -6.627864 | 4.974743 | -0.4030069 | 197.73 | 1.694999 | -6.38964 | 4.009473 | -0.1675868 | 196.13 | 1.236822 | -6.319085 | 2.689025 | -0.08244248 | 196.56 | 1.058554 | -6.273562 | 1.967292 | -0.04281824 | 197.84 | 0.9934197 | -6.329336 | 1.630817 | -0.04793072 | 196.99 | 1.056393 | -6.336564 | 1.444097 | -0.06749481 | 197.8 | 1.024394 | -6.301159 | 1.356514 | -0.07353438 | 196.81 | 0.9781917 | -6.265732 | 1.202521 | -0.0427308 | 194.56 | 0.9589436 | -6.30505 | 1.005687 | -0.04581823
197.48 | 2.032706 | -6.654137 | 5.065314 | -0.4280004 | 199.2 | 1.80406 | -6.404013 | 4.307627 | -0.1971321 | 197.59 | 1.279582 | -6.326666 | 2.834985 | -0.08521397 | 198.02 | 1.090911 | -6.2726 | 2.06215 | -0.04459691 | 199.3 | 0.9930239 | -6.31828 | 1.684459 | -0.05171724 | 198.45 | 1.056315 | -6.357978 | 1.489034 | -0.07391525 | 199.27 | 1.039697 | -6.331954 | 1.390321 | -0.08287016 | 198.27 | 1.006342 | -6.264379 | 1.251503 | -0.04031993 | 196 | 0.9802794 | -6.28219 | 1.051667 | -0.04882166
198.94 | 2.106163 | -6.661608 | 5.252296 | -0.4296036 | 200.67 | 1.917153 | -6.42232 | 4.600038 | -0.2366667 | 199.06 | 1.333929 | -6.325939 | 3.000015 | -0.0893609 | 199.5 | 1.12156 | -6.271744 | 2.157813 | -0.05332226 | 200.78 | 1.020594 | -6.303171 | 1.765979 | -0.04365884 | 199.92 | 1.048902 | -6.379501 | 1.536007 | -0.08106347 | 200.75 | 1.026619 | -6.329658 | 1.424609 | -0.08163368 | 199.74 | 1.00457 | -6.273688 | 1.301746 | -0.04589981 | 197.46 | 0.9544259 | -6.307685 | 1.090414 | -0.04743183
200.41 | 2.205501 | -6.667258 | 5.530584 | -0.425963 | 202.16 | 2.051599 | -6.444078 | 4.790603 | -0.2833057 | 200.53 | 1.386872 | -6.331392 | 3.175953 | -0.1009006 | 200.97 | 1.166655 | -6.277489 | 2.253703 | -0.06163264 | 202.27 | 1.033291 | -6.281751 | 1.820858 | -0.04172936 | 201.41 | 1.010282 | -6.384339 | 1.561783 | -0.08050978 | 202.24 | 1.043132 | -6.350018 | 1.462668 | -0.08063345 | 201.23 | 1.01612 | -6.299925 | 1.361567 | -0.04979229 | 198.92 | 0.9619318 | -6.269595 | 1.137612 | -0.043452
201.9 | 2.365252 | -6.667709 | 5.965251 | -0.4212144 | 203.66 | 2.204004 | -6.469861 | 4.923701 | -0.2948735 | 202.02 | 1.448869 | -6.323392 | 3.368609 | -0.1196273 | 202.46 | 1.200651 | -6.27709 | 2.342175 | -0.06840414 | 203.77 | 1.075138 | -6.278922 | 1.916541 | -0.04141656 | 202.91 | 1.003192 | -6.373083 | 1.60716 | -0.07265861 | 203.74 | 1.046285 | -6.346104 | 1.527182 | -0.07665926 | 202.73 | 1.041253 | -6.29397 | 1.419229 | -0.05723935 | 200.4 | 0.9721339 | -6.299413 | 1.18122 | -0.04995022
203.41 | 2.592204 | -6.674225 | 6.57484 | -0.4252729 | 205.18 | 2.387347 | -6.49967 | 5.281734 | -0.2851063 | 203.53 | 1.539633 | -6.323039 | 3.571913 | -0.1435604 | 203.96 | 1.242081 | -6.291317 | 2.456936 | -0.07200375 | 205.28 | 1.09961 | -6.270516 | 1.996759 | -0.04158589 | 204.42 | 1.007717 | -6.362622 | 1.662701 | -0.07051463 | 205.25 | 1.073932 | -6.37433 | 1.576257 | -0.07988595 | 204.22 | 1.041592 | -6.299219 | 1.479577 | -0.06532139 | 201.88 | 0.9479092 | -6.29268 | 1.221454 | -0.04944273
204.91 | 2.888147 | -6.69466 | 7.347424 | -0.4452392 | 206.69 | 2.600494 | -6.543401 | 5.809286 | -0.3032751 | 205.03 | 1.627321 | -6.333745 | 3.797972 | -0.1698666 | 205.47 | 1.279456 | -6.290376 | 2.578325 | -0.07311557 | 206.81 | 1.14975 | -6.270404 | 2.099449 | -0.04463227 | 205.93 | 1.009408 | -6.350429 | 1.721292 | -0.06212045 | 206.78 | 1.030724 | -6.396177 | 1.616182 | -0.08417443 | 205.74 | 1.075407 | -6.325911 | 1.537055 | -0.08166396 | 203.38 | 0.983806 | -6.284975 | 1.271921 | -0.05323575
206.43 | 3.26969 | -6.726419 | 8.337733 | -0.4767533 | 208.23 | 2.809425 | -6.593137 | 6.353284 | -0.3380667 | 206.55 | 1.733057 | -6.3446 | 4.040228 | -0.2136409 | 207 | 1.319941 | -6.294791 | 2.71891 | -0.0793458 | 208.34 | 1.182446 | -6.277057 | 2.188221 | -0.05413618 | 207.46 | 1.027049 | -6.337162 | 1.791477 | -0.05713793 | 208.31 | 1.016473 | -6.380935 | 1.659635 | -0.07915435 | 207.27 | 1.091229 | -6.337531 | 1.587657 | -0.1023193 | 204.89 | 0.9998482 | -6.31119 | 1.319407 | -0.05278057
207.96 | 3.782107 | -6.783224 | 9.666737 | -0.5327724 | 209.78 | 3.057885 | -6.647054 | 6.975096 | -0.3812812 | 208.08 | 1.841036 | -6.362825 | 4.134419 | -0.2676517 | 208.53 | 1.37896 | -6.290646 | 2.871194 | -0.09408061 | 209.89 | 1.235463 | -6.280456 | 2.297436 | -0.05804585 | 208.99 | 1.050143 | -6.324994 | 1.874141 | -0.05494479 | 209.85 | 1.00581 | -6.388343 | 1.719921 | -0.07752326 | 208.8 | 1.095223 | -6.393768 | 1.628745 | -0.1200933 | 206.42 | 0.9949378 | -6.298115 | 1.372829 | -0.05572517
209.5 | 4.41344 | -6.871264 | 11.30337 | -0.621258 | 211.33 | 3.330767 | -6.704075 | 7.66702 | -0.4292889 | 209.63 | 1.946623 | -6.38244 | 4.065403 | -0.257407 | 210.08 | 1.446314 | -6.298469 | 3.045311 | -0.110835 | 211.45 | 1.277412 | -6.296208 | 2.41507 | -0.06526399 | 210.55 | 1.079325 | -6.31118 | 1.963643 | -0.04884238 | 211.41 | 0.9957685 | -6.343638 | 1.780087 | -0.07160341 | 210.35 | 1.085387 | -6.413236 | 1.658342 | -0.1340843 | 207.95 | 1.014221 | -6.278988 | 1.429986 | -0.05834767
211.05 | 5.084152 | -6.985819 | 12.92134 | -0.7471977 | 212.9 | 3.654561 | -6.769682 | 8.477629 | -0.4891978 | 211.19 | 2.082475 | -6.390746 | 4.354928 | -0.1881544 | 211.64 | 1.515134 | -6.300929 | 3.23454 | -0.1381051 | 213.01 | 1.315783 | -6.290658 | 2.548102 | -0.06748977 | 212.11 | 1.107629 | -6.308595 | 2.053404 | -0.05243952 | 212.98 | 1.036993 | -6.33094 | 1.86781 | -0.06450634 | 211.92 | 1.038667 | -6.432295 | 1.687261 | -0.1402435 | 209.49 | 1.032167 | -6.304912 | 1.487008 | -0.06244662
212.62 | 5.866452 | -7.119324 | 14.65327 | -0.8826537 | 214.48 | 3.931193 | -6.846178 | 9.205829 | -0.5583502 | 212.75 | 2.253091 | -6.404531 | 4.853006 | -0.1780026 | 213.21 | 1.599637 | -6.313115 | 3.401231 | -0.198795 | 214.59 | 1.368187 | -6.303435 | 2.704554 | -0.08752756 | 213.68 | 1.142898 | -6.29741 | 2.164083 | -0.05252253 | 214.55 | 1.05638 | -6.314518 | 1.960137 | -0.06500698 | 213.48 | 1.036865 | -6.405772 | 1.714128 | -0.1305941 | 211.04 | 1.031507 | -6.32333 | 1.545761 | -0.06326451
214.21 | 6.890292 | -7.313436 | 17.14929 | -1.07063 | 216.08 | 4.297822 | -6.922682 | 10.14664 | -0.6301966 | 214.33 | 2.456233 | -6.420694 | 5.377612 | -0.1915052 | 214.8 | 1.672623 | -6.326363 | 3.21984 | -0.2588818 | 216.19 | 1.407301 | -6.299995 | 2.872238 | -0.1259735 | 215.27 | 1.17741 | -6.285733 | 2.281971 | -0.05319646 | 216.15 | 1.112504 | -6.299088 | 2.067109 | -0.06777564 | 215.07 | 1.022555 | -6.379428 | 1.771495 | -0.118125 | 212.6 | 1.061077 | -6.31246 | 1.617694 | -0.07006416
215.8 | 7.895712 | -7.570696 | 19.60002 | -1.321617 | 217.67 | 4.769955 | -7.006614 | 11.35791 | -0.7113717 | 215.91 | 2.71515 | -6.441983 | 5.966433 | -0.214925 | 216.39 | 1.752917 | -6.335115 | 3.17419 | -0.1287375 | 217.79 | 1.488188 | -6.301364 | 2.910954 | -0.2040312 | 216.87 | 1.236276 | -6.276775 | 2.435707 | -0.06990453 | 217.75 | 1.138161 | -6.303073 | 2.174962 | -0.07782333 | 216.66 | 1.061174 | -6.372575 | 1.849097 | -0.110662 | 214.18 | 1.09933 | -6.317727 | 1.683801 | -0.08842946
217.4 | 8.397684 | -7.878583 | 20.77184 | -1.625434 | 219.29 | 5.339003 | -7.100055 | 12.80754 | -0.8045744 | 217.52 | 3.033327 | -6.476923 | 6.643297 | -0.2473889 | 217.99 | 1.847004 | -6.337525 | 3.597482 | -0.08760224 | 219.41 | 1.54771 | -6.310525 | 2.64592 | -0.1723307 | 218.48 | 1.295684 | -6.275042 | 2.597764 | -0.1096762 | 219.37 | 1.187577 | -6.282151 | 2.299729 | -0.1021847 | 218.27 | 1.07271 | -6.3537 | 1.941808 | -0.1136953 | 215.77 | 1.114133 | -6.349112 | 1.753916 | -0.1012056
219.01 | 8.057454 | -8.191885 | 19.85917 | -1.936103 | 220.92 | 6.078985 | -7.208481 | 14.67663 | -0.9186478 | 219.14 | 3.427697 | -6.522206 | 7.483581 | -0.2868187 | 219.61 | 1.97129 | -6.3443 | 3.974198 | -0.08643687 | 221.03 | 1.616458 | -6.319359 | 2.898254 | -0.06953758 | 220.1 | 1.360947 | -6.282122 | 2.607519 | -0.2067556 | 221 | 1.238482 | -6.28925 | 2.386942 | -0.1577792 | 219.9 | 1.080826 | -6.359929 | 2.029848 | -0.124916 | 217.37 | 1.119273 | -6.369602 | 1.834213 | -0.1170373
220.63 | 7.10888 | -8.453596 | 17.44675 | -2.194855 | 222.55 | 7.016936 | -7.366023 | 16.95663 | -1.088024 | 220.76 | 3.897968 | -6.591058 | 8.513505 | -0.3472836 | 221.24 | 2.107199 | -6.35168 | 4.359432 | -0.09699115 | 222.67 | 1.68022 | -6.325674 | 3.151797 | -0.0626872 | 221.73 | 1.439273 | -6.300618 | 2.351307 | -0.1379926 | 222.64 | 1.302194 | -6.280684 | 2.236592 | -0.2012943 | 221.53 | 1.118337 | -6.328321 | 2.117441 | -0.1555897 | 218.98 | 1.15365 | -6.404292 | 1.897507 | -0.1465892
222.26 | 6.069596 | -8.642332 | 14.83344 | -2.38093 | 224.2 | 8.030787 | -7.597593 | 19.37448 | -1.321485 | 222.39 | 4.394641 | -6.675282 | 9.62147 | -0.4206177 | 222.88 | 2.282418 | -6.359769 | 4.783616 | -0.1074507 | 224.33 | 1.787403 | -6.326248 | 3.425933 | -0.06357784 | 223.37 | 1.478186 | -6.310118 | 2.62089 | -0.06003666 | 224.28 | 1.362556 | -6.299193 | 2.279552 | -0.06704201 | 223.17 | 1.15137 | -6.305573 | 2.106212 | -0.1984566 | 220.61 | 1.139018 | -6.458126 | 1.935366 | -0.1725594
223.92 | 5.213639 | -8.782886 | 12.6803 | -2.519572 | 225.87 | 8.844702 | -7.890744 | 21.30908 | -1.615453 | 224.05 | 4.966491 | -6.778432 | 10.87941 | -0.5144058 | 224.53 | 2.487299 | -6.366669 | 5.236521 | -0.1240796 | 225.99 | 1.87552 | -6.328078 | 3.671855 | -0.06061295 | 225.03 | 1.54171 | -6.314809 | 2.829977 | -0.05683783 | 225.95 | 1.420875 | -6.297072 | 2.510131 | -0.05715768 | 224.82 | 1.215213 | -6.317076 | 2.010954 | -0.147755 | 222.25 | 1.082577 | -6.437481 | 1.982208 | -0.1860241
225.58 | 4.490661 | -8.88132 | 10.86533 | -2.615504 | 227.54 | 8.607467 | -8.222951 | 20.71458 | -1.947864 | 225.71 | 5.735787 | -6.896251 | 12.58905 | -0.6220056 | 226.19 | 2.75088 | -6.381124 | 5.776698 | -0.1405285 | 227.67 | 2.011951 | -6.336408 | 3.989056 | -0.0693017 | 226.7 | 1.611546 | -6.323616 | 3.024069 | -0.06069299 | 227.63 | 1.484135 | -6.313019 | 2.688087 | -0.05542029 | 226.48 | 1.273649 | -6.317285 | 2.16827 | -0.0758949 | 223.89 | 1.100906 | -6.392838 | 2.036769 | -0.2235231
227.25 | 3.957357 | -8.957156 | 9.52902 | -2.689203 | 229.24 | 7.64632 | -8.50845 | 18.35579 | -2.232229 | 227.39 | 6.403062 | -7.067045 | 14.163 | -0.7829777 | 227.88 | 3.063994 | -6.39981 | 6.414492 | -0.1563732 | 229.36 | 2.155358 | -6.332133 | 4.338321 | -0.068187 | 228.38 | 1.686739 | -6.321898 | 3.226589 | -0.05866791 | 229.31 | 1.55487 | -6.317146 | 2.864285 | -0.05656807 | 228.17 | 1.311422 | -6.317161 | 2.330014 | -0.06607582 | 225.55 | 1.120168 | -6.388354 | 1.948954 | -0.2744827
228.94 | 3.514167 | -9.01985 | 8.422789 | -2.749592 | 230.94 | 6.433832 | -8.717191 | 15.4015 | -2.437146 | 229.08 | 6.755752 | -7.258501 | 15.21802 | -0.9620298 | 229.57 | 3.449085 | -6.423345 | 7.223089 | -0.1745569 | 231.05 | 2.33528 | -6.342632 | 4.718229 | -0.07935354 | 230.08 | 1.792084 | -6.321941 | 3.46528 | -0.0583948 | 231.02 | 1.625921 | -6.324203 | 3.060777 | -0.05945889 | 229.86 | 1.358163 | -6.311348 | 2.487949 | -0.05996063 | 227.23 | 1.157557 | -6.35471 | 1.857882 | -0.1959119
230.64 | 3.170385 | -9.063865 | 7.55971 | -2.791758 | 232.64 | 5.434691 | -8.863998 | 12.94045 | -2.580298 | 230.77 | 7.443112 | -7.425863 | 16.92799 | -1.126435 | 231.28 | 3.959922 | -6.45815 | 8.312461 | -0.2025762 | 232.76 | 2.555215 | -6.353378 | 5.178609 | -0.09131013 | 231.78 | 1.904291 | -6.325851 | 3.726178 | -0.05946288 | 232.74 | 1.707314 | -6.33394 | 3.263567 | -0.06215743 | 231.57 | 1.437485 | -6.312323 | 2.648258 | -0.06046657 | 228.92 | 1.201275 | -6.367678 | 1.977853 | -0.122912
232.35 | 2.877821 | -9.105741 | 6.813335 | -2.830923 | 234.37 | 4.662847 | -8.965687 | 11.03209 | -2.680224 | 232.49 | 8.102353 | -7.630377 | 18.53002 | -1.330615 | 232.99 | 4.559053 | -6.513753 | 9.602221 | -0.2500731 | 234.49 | 2.813646 | -6.359352 | 5.736798 | -0.09680265 | 233.5 | 2.032745 | -6.326624 | 4.021083 | -0.06027169 | 234.46 | 1.806219 | -6.332488 | 3.490409 | -0.0667213 | 233.29 | 1.508331 | -6.322187 | 2.817071 | -0.05941702 | 230.61 | 1.24219 | -6.347639 | 2.116948 | -0.1003791
234.07 | 2.642675 | -9.136579 | 6.221913 | -2.859847 | 236.1 | 4.078732 | -9.038963 | 9.582619 | -2.75125 | 234.21 | 8.512339 | -7.869519 | 19.5431 | -1.569799 | 234.72 | 5.38366 | -6.577351 | 11.38455 | -0.3103803 | 236.24 | 3.150681 | -6.369218 | 6.443142 | -0.1051024 | 235.23 | 2.188868 | -6.338938 | 4.364311 | -0.06961241 | 236.2 | 1.91878 | -6.335311 | 3.740567 | -0.07101266 | 235.02 | 1.593741 | -6.314023 | 3.018053 | -0.06271245 | 232.32 | 1.275386 | -6.366173 | 2.252429 | -0.08702492
235.8 | 2.454669 | -9.161348 | 5.736572 | -2.881769 | 237.87 | 3.633751 | -9.09253 | 8.473378 | -2.803976 | 235.95 | 8.424009 | -8.125556 | 19.36475 | -1.826307 | 236.45 | 6.653966 | -6.684902 | 14.05825 | -0.4136635 | 238 | 3.566867 | -6.393535 | 7.30005 | -0.1243817 | 236.98 | 2.36058 | -6.336632 | 4.755247 | -0.07049463 | 237.95 | 2.048713 | -6.344971 | 4.03751 | -0.07391847 | 236.76 | 1.69674 | -6.331155 | 3.218714 | -0.06831157 | 234.05 | 1.330232 | -6.34941 | 2.392062 | -0.08298349
237.55 | 2.284022 | -9.182455 | 5.295536 | -2.900217 | 239.63 | 3.265726 | -9.134368 | 7.560535 | -2.844631 | 237.7 | 7.893829 | -8.361534 | 18.16233 | -2.062858 | 238.21 | 8.235358 | -6.867542 | 17.37545 | -0.5881702 | 239.76 | 4.066905 | -6.420215 | 8.362766 | -0.1454427 | 238.75 | 2.568516 | -6.350301 | 5.20547 | -0.08349798 | 239.71 | 2.191744 | -6.346057 | 4.35935 | -0.07833891 | 238.52 | 1.793372 | -6.330244 | 3.456874 | -0.07527677 | 235.79 | 1.373122 | -6.336294 | 2.544431 | -0.07888618
239.31 | 2.143242 | -9.203342 | 4.928176 | -2.91702 | 241.41 | 2.97982 | -9.167871 | 6.851887 | -2.876771 | 239.46 | 7.132754 | -8.568762 | 16.43267 | -2.270056 | 239.99 | 9.586309 | -7.132367 | 20.2897 | -0.8422945 | 241.54 | 4.764435 | -6.464783 | 9.824739 | -0.1899397 | 240.51 | 2.83277 | -6.355354 | 5.76445 | -0.09028518 | 241.49 | 2.381476 | -6.358284 | 4.765453 | -0.08670718 | 240.28 | 1.909056 | -6.345586 | 3.707299 | -0.07914628 | 237.53 | 1.454751 | -6.335654 | 2.707855 | -0.0751731
241.09 | 2.03534 | -9.220383 | 4.642946 | -2.929754 | 243.19 | 2.735627 | -9.197128 | 6.250388 | -2.905103 | 241.23 | 6.255267 | -8.7494 | 14.41708 | -2.451406 | 241.76 | 10.32296 | -7.403315 | 22.03577 | -1.103319 | 243.34 | 5.727681 | -6.51051 | 11.82781 | -0.233744 | 242.3 | 3.154614 | -6.364054 | 6.444625 | -0.09817016 | 243.28 | 2.592271 | -6.363634 | 5.227017 | -0.09362085 | 242.07 | 2.046771 | -6.353751 | 3.984034 | -0.08936746 | 239.3 | 1.543145 | -6.341456 | 2.882375 | -0.07471672
242.88 | 1.932407 | -9.241948 | 4.370526 | -2.94635 | 245 | 2.531587 | -9.223068 | 5.747981 | -2.931198 | 243.02 | 5.361873 | -8.881699 | 12.35129 | -2.58412 | 243.55 | 11.13764 | -7.674246 | 23.96878 | -1.370557 | 245.14 | 7.147402 | -6.603533 | 14.76044 | -0.3225673 | 244.1 | 3.562228 | -6.380366 | 7.302584 | -0.1116436 | 245.09 | 2.855917 | -6.375089 | 5.794317 | -0.1031158 | 243.86 | 2.189918 | -6.364281 | 4.324688 | -0.09597928 | 241.07 | 1.626047 | -6.334774 | 3.093465 | -0.07663747
244.68 | 1.838397 | -9.258836 | 4.12697 | -2.957252 | 246.82 | 2.361516 | -9.240203 | 5.32197 | -2.94734 | 244.83 | 4.639387 | -8.986484 | 10.67033 | -2.691389 | 245.36 | 11.50428 | -8.013891 | 24.90716 | -1.709253 | 246.94 | 9.247946 | -6.762575 | 19.12492 | -0.4773648 | 245.91 | 4.078626 | -6.404142 | 8.414358 | -0.1356147 | 246.92 | 3.183608 | -6.387843 | 6.490976 | -0.1176275 | 245.67 | 2.354617 | -6.371369 | 4.703691 | -0.1038073 | 242.86 | 1.746034 | -6.339358 | 3.316868 | -0.08279284
246.5 | 1.755542 | -9.278809 | 3.915823 | -2.970551 | 248.65 | 2.222329 | -9.260203 | 4.969334 | -2.965476 | 246.66 | 4.040373 | -9.059858 | 9.25494 | -2.767708 | 247.16 | 10.42365 | -8.349899 | 22.60786 | -2.045298 | 248.79 | 11.45973 | -7.035423 | 23.77733 | -0.7413504 | 247.74 | 4.818624 | -6.428026 | 9.936306 | -0.1620693 | 248.75 | 3.605554 | -6.403153 | 7.382379 | -0.1335537 | 247.49 | 2.589818 | -6.383292 | 5.162696 | -0.1141667 | 244.66 | 1.845708 | -6.353506 | 3.576736 | -0.08690241
248.34 | 1.682026 | -9.291545 | 3.731073 | -2.978813 | 250.49 | 2.096389 | -9.275469 | 4.650734 | -2.980377 | 248.49 | 3.551073 | -9.115246 | 8.080925 | -2.826734 | 249.02 | 8.637617 | -8.599513 | 18.73701 | -2.293894 | 250.64 | 13.11317 | -7.438109 | 27.31639 | -1.137649 | 249.56 | 5.819156 | -6.479076 | 11.99541 | -0.2112105 | 250.58 | 4.131301 | -6.430171 | 8.494058 | -0.1613163 | 249.34 | 2.828421 | -6.40241 | 5.704546 | -0.1296709 | 246.49 | 1.985973 | -6.363397 | 3.847001 | -0.09787921
250.17 | 1.608214 | -9.305983 | 3.548975 | -2.987373 | 252.36 | 1.988254 | -9.294207 | 4.378331 | -2.996622 | 250.32 | 3.170783 | -9.155593 | 7.165696 | -2.87031 | 250.86 | 7.145103 | -8.749713 | 15.48864 | -2.443467 | 252.48 | 13.21177 | -7.810302 | 27.63748 | -1.505251 | 251.43 | 7.341786 | -6.553276 | 15.09523 | -0.2826554 | 252.46 | 4.860523 | -6.460002 | 10.00192 | -0.1928898 | 251.17 | 3.157818 | -6.419173 | 6.361043 | -0.1446796 | 248.32 | 2.123585 | -6.37056 | 4.175912 | -0.1100396
252.03 | 1.55515 | -9.316254 | 3.40574 | -2.996888 | 254.23 | 1.884755 | -9.304416 | 4.113695 | -3.005599 | 252.19 | 2.88018 | -9.181691 | 6.457015 | -2.895078 | 252.73 | 6.083768 | -8.869603 | 13.1783 | -2.561908 | 254.37 | 12.25011 | -8.170913 | 25.67627 | -1.862934 | 253.29 | 9.6057 | -6.671703 | 19.71623 | -0.3970253 | 254.32 | 5.885502 | -6.512812 | 12.11266 | -0.2445398 | 253.06 | 3.550502 | -6.44055 | 7.218776 | -0.1664967 | 250.15 | 2.298102 | -6.391683 | 4.524887 | -0.124057
253.9 | 1.496682 | -9.32544 | 3.252716 | -3.002948 | 256.11 | 1.80673 | -9.313473 | 3.907692 | -3.014403 | 254.05 | 2.636884 | -9.213476 | 5.90529 | -2.918282 | 254.6 | 5.270916 | -8.955596 | 11.41182 | -2.647373 | 256.25 | 10.19612 | -8.496512 | 21.3779 | -2.185136 | 255.17 | 13.24888 | -6.885433 | 27.20586 | -0.6036215 | 256.21 | 7.472368 | -6.593903 | 15.37006 | -0.3237157 | 254.92 | 4.034763 | -6.470844 | 8.263886 | -0.1955972 | 252 | 2.488964 | -6.409718 | 4.94478 | -0.1351763
255.78 | 1.461003 | -9.32812 | 3.142834 | -3.002554 | 258.01 | 1.728338 | -9.32126 | 3.710026 | -3.020961 | 255.94 | 2.469956 | -9.247877 | 5.48581 | -2.94309 | 256.49 | 4.642505 | -9.025553 | 10.05619 | -2.716715 | 258.15 | 8.251277 | -8.722614 | 17.28435 | -2.408812 | 257.06 | 17.8934 | -7.354976 | 36.73409 | -1.064094 | 258.12 | 9.867552 | -6.735072 | 20.28693 | -0.4643161 | 256.81 | 4.703841 | -6.503133 | 9.620427 | -0.2301032 | 253.87 | 2.711264 | -6.418528 | 5.419859 | -0.1542349
257.69 | 1.427453 | -9.337479 | 3.04224 | -3.005501 | 259.93 | 1.665769 | -9.328991 | 3.53769 | -3.027802 | 257.84 | 2.331659 | -9.272018 | 5.133547 | -2.963428 | 258.39 | 4.164193 | -9.090666 | 9.007957 | -2.783856 | 260.06 | 6.841183 | -8.858088 | 14.32209 | -2.543646 | 258.95 | 18.02606 | -8.01399 | 37.02588 | -1.716911 | 260.03 | 13.7584 | -6.974737 | 28.16124 | -0.6969071 | 258.72 | 5.61536 | -6.553495 | 11.52449 | -0.277496 | 255.75 | 3.005445 | -6.442773 | 6.017686 | -0.1702632
259.6 | 1.399395 | -9.344599 | 2.966085 | -3.006083 | 261.86 | 1.617366 | -9.339759 | 3.403762 | -3.035965 | 259.75 | 2.20701 | -9.292409 | 4.814095 | -2.981076 | 260.31 | 3.757406 | -9.153063 | 8.084746 | -2.849454 | 261.99 | 5.917895 | -8.962522 | 12.38016 | -2.645268 | 260.87 | 14.68386 | -8.577592 | 30.13295 | -2.281539 | 261.96 | 18.07152 | -7.445113 | 36.91237 | -1.160089 | 260.63 | 6.955831 | -6.62137 | 14.27195 | -0.3463682 | 257.65 | 3.350336 | -6.460989 | 6.726556 | -0.1913651
261.52 | 1.375865 | -9.350921 | 2.907629 | -3.010462 | 263.8 | 1.576858 | -9.353356 | 3.276345 | -3.045883 | 261.67 | 2.100427 | -9.30969 | 4.544526 | -2.995651 | 262.24 | 3.375018 | -9.202204 | 7.2296 | -2.90269 | 263.94 | 5.142867 | -9.032904 | 10.7682 | -2.714807 | 262.81 | 10.67873 | -8.941794 | 21.87261 | -2.650231 | 263.89 | 18.76647 | -8.105197 | 38.3071 | -1.81581 | 262.58 | 9.011491 | -6.733539 | 18.53921 | -0.456548 | 259.57 | 3.781742 | -6.488727 | 7.644039 | -0.2138535
263.46 | 1.352344 | -9.362289 | 2.84524 | -3.022395 | 265.75 | 1.537237 | -9.356528 | 3.158404 | -3.046629 | 263.61 | 2.016312 | -9.323599 | 4.312016 | -3.011102 | 264.19 | 3.082158 | -9.247306 | 6.566914 | -2.949724 | 265.9 | 4.580043 | -9.090662 | 9.598564 | -2.770779 | 264.77 | 7.98742 | -9.074237 | 16.33924 | -2.784248 | 265.84 | 14.52045 | -8.669137 | 29.60359 | -2.378755 | 264.53 | 12.40251 | -6.937734 | 25.55161 | -0.6594709 | 261.49 | 4.33835 | -6.526433 | 8.822488 | -0.2516595
265.42 | 1.333743 | -9.37 | 2.783674 | -3.030454 | 267.73 | 1.501003 | -9.370711 | 3.05196 | -3.058201 | 265.57 | 1.932483 | -9.339903 | 4.09671 | -3.025899 | 266.14 | 2.821335 | -9.273761 | 5.969765 | -2.979098 | 267.87 | 4.102647 | -9.147115 | 8.599189 | -2.828862 | 266.73 | 6.367589 | -9.135522 | 12.99099 | -2.843465 | 267.82 | 10.15179 | -8.945259 | 20.70521 | -2.656839 | 266.49 | 17.30115 | -7.325587 | 35.61183 | -1.046744 | 263.43 | 5.123731 | -6.565224 | 10.40495 | -0.290511
267.38 | 1.317183 | -9.375615 | 2.727214 | -3.039081 | 269.72 | 1.47411 | -9.373691 | 2.958264 | -3.055187 | 267.54 | 1.860777 | -9.354224 | 3.902631 | -3.038707 | 268.11 | 2.610453 | -9.298344 | 5.478764 | -3.002734 | 269.85 | 3.712447 | -9.191124 | 7.747523 | -2.873655 | 268.71 | 5.326501 | -9.180379 | 10.84654 | -2.886677 | 269.81 | 7.815712 | -9.056668 | 15.9246 | -2.771387 | 268.47 | 20.06521 | -7.964293 | 41.25811 | -1.684299 | 265.39 | 6.219126 | -6.631564 | 12.68941 | -0.355444
269.36 | 1.30593 | -9.389432 | 2.67485 | -3.054719 | 271.71 | 1.451385 | -9.386947 | 2.87902 | -3.066999 | 269.52 | 1.797488 | -9.364086 | 3.7272 | -3.050067 | 270.11 | 2.430092 | -9.311795 | 5.063514 | -3.017832 | 271.85 | 3.385495 | -9.230309 | 7.054104 | -2.913491 | 270.71 | 4.582939 | -9.212324 | 9.309561 | -2.91599 | 271.8 | 6.323343 | -9.126079 | 12.84563 | -2.839036 | 270.45 | 16.12349 | -8.59099 | 33.12186 | -2.312736 | 267.35 | 7.838454 | -6.734424 | 16.01686 | -0.4559135
271.36 | 1.303452 | -9.392669 | 2.639439 | -3.05917 | 273.73 | 1.425768 | -9.397796 | 2.801074 | -3.072781 | 271.53 | 1.749007 | -9.371816 | 3.580601 | -3.055185 | 272.12 | 2.295698 | -9.328904 | 4.741901 | -3.029356 | 273.87 | 3.097511 | -9.266425 | 6.442239 | -2.949566 | 272.71 | 3.989999 | -9.238366 | 8.07385 | -2.937688 | 273.82 | 5.258711 | -9.171223 | 10.65067 | -2.882043 | 272.45 | 10.95284 | -8.916318 | 22.49896 | -2.637937 | 269.34 | 10.23184 | -6.897594 | 20.92471 | -0.6197215
273.38 | 1.289808 | -9.405282 | 2.584232 | -3.074506 | 275.76 | 1.408062 | -9.404493 | 2.734315 | -3.075585 | 273.54 | 1.702511 | -9.384935 | 3.444216 | -3.066019 | 274.13 | 2.170363 | -9.344187 | 4.457779 | -3.040573 | 275.9 | 2.863803 | -9.293279 | 5.916397 | -2.977288 | 274.74 | 3.562226 | -9.24565 | 7.190472 | -2.942179 | 275.86 | 4.522535 | -9.209613 | 9.131254 | -2.916465 | 274.47 | 8.028129 | -9.052239 | 16.43777 | -2.775384 | 271.34 | 13.7761 | -7.176893 | 28.16215 | -0.8971628
275.41 | 1.295963 | -9.416299 | 2.556051 | -3.085454 | 277.81 | 1.395704 | -9.410364 | 2.681539 | -3.078182 | 275.57 | 1.660399 | -9.396635 | 3.324251 | -3.076903 | 276.16 | 2.070932 | -9.362494 | 4.220861 | -3.052828 | 277.95 | 2.661548 | -9.316809 | 5.479488 | -2.999596 | 276.77 | 3.21173 | -9.250926 | 6.464717 | -2.941223 | 277.91 | 3.958313 | -9.233454 | 7.957241 | -2.937221 | 276.52 | 6.358875 | -9.124667 | 12.95573 | -2.844999 | 273.35 | 17.45524 | -7.651334 | 35.6778 | -1.371928
277.45 | 1.297857 | -9.422438 | 2.523717 | -3.092882 | 279.87 | 1.388713 | -9.423799 | 2.634404 | -3.087928 | 277.61 | 1.634543 | -9.405673 | 3.219831 | -3.084875 | 278.21 | 1.972198 | -9.376326 | 4.001843 | -3.061696 | 280.02 | 2.493831 | -9.339499 | 5.11965 | -3.022798 | 278.83 | 2.968087 | -9.252835 | 5.942133 | -2.939228 | 279.97 | 3.513075 | -9.256042 | 7.036491 | -2.956872 | 278.57 | 5.266064 | -9.175458 | 10.65298 | -2.895267 | 275.36 | 17.38141 | -8.251383 | 35.48513 | -1.970663
279.51 | 1.296504 | -9.430893 | 2.487337 | -3.102133 | 281.94 | 1.377647 | -9.426451 | 2.585096 | -3.090689 | 279.67 | 1.60515 | -9.417112 | 3.119781 | -3.093415 | 280.28 | 1.886177 | -9.389001 | 3.81434 | -3.070818 | 282.09 | 2.340777 | -9.35745 | 4.775848 | -3.042732 | 280.89 | 2.774875 | -9.249652 | 5.543086 | -2.929178 | 282.04 | 3.168449 | -9.264087 | 6.307806 | -2.959022 | 280.64 | 4.509604 | -9.21593 | 9.070031 | -2.92958 | 277.41 | 12.97246 | -8.716159 | 26.48952 | -2.434621
281.59 | 1.316284 | -9.443611 | 2.487798 | -3.115353 | 284.03 | 1.378399 | -9.441327 | 2.561514 | -3.102042 | 281.75 | 1.579665 | -9.431084 | 3.029336 | -3.102707 | 282.36 | 1.835995 | -9.393529 | 3.672168 | -3.075693 | 284.19 | 2.20745 | -9.37197 | 4.480118 | -3.05649 | 282.98 | 2.648261 | -9.254887 | 5.286465 | -2.92603 | 284.13 | 2.889839 | -9.26277 | 5.733223 | -2.952501 | 282.72 | 3.921533 | -9.233118 | 7.858415 | -2.94718 | 279.48 | 9.333664 | -8.940377 | 19.04772 | -2.660765
283.67 | 1.317335 | -9.4509 | 2.457097 | -3.126808 | 286.14 | 1.38883 | -9.447476 | 2.539096 | -3.105727 | 283.84 | 1.557916 | -9.439292 | 2.948101 | -3.111274 | 284.45 | 1.771388 | -9.408833 | 3.52158 | -3.089964 | 286.3 | 2.109647 | -9.379038 | 4.25331 | -3.064107 | 285.08 | 2.544817 | -9.268756 | 5.098307 | -2.937202 | 286.25 | 2.68597 | -9.262842 | 5.310648 | -2.944135 | 284.82 | 3.492274 | -9.250463 | 6.956014 | -2.958196 | 281.55 | 7.175565 | -9.062241 | 14.60338 | -2.781907
285.77 | 1.334838 | -9.464849 | 2.44683 | -3.14242 | 288.26 | 1.385341 | -9.459815 | 2.511242 | -3.114149 | 285.94 | 1.549522 | -9.445937 | 2.881888 | -3.114876 | 286.56 | 1.712042 | -9.419673 | 3.383708 | -3.098459 | 288.42 | 2.004635 | -9.387545 | 4.026459 | -3.076566 | 287.2 | 2.461609 | -9.297755 | 4.928412 | -2.964128 | 288.37 | 2.53174 | -9.251386 | 4.992121 | -2.922159 | 286.93 | 3.169335 | -9.256042 | 6.305122 | -2.960623 | 283.64 | 5.850544 | -9.129985 | 11.87989 | -2.849815
287.89 | 1.355569 | -9.473365 | 2.442525 | -3.151991 | 290.4 | 1.39963 | -9.46502 | 2.501074 | -3.117734 | 288.06 | 1.550254 | -9.455852 | 2.836215 | -3.124197 | 288.69 | 1.668958 | -9.429531 | 3.265703 | -3.10761 | 290.55 | 1.931259 | -9.398267 | 3.847296 | -3.088868 | 289.33 | 2.348735 | -9.323257 | 4.70144 | -2.99183 | 290.51 | 2.444037 | -9.246669 | 4.846571 | -2.907259 | 289.06 | 2.939078 | -9.270055 | 5.80493 | -2.967907 | 285.74 | 4.9591 | -9.182234 | 9.985473 | -2.9004
290.02 | 1.379185 | -9.491541 | 2.438166 | -3.167961 | 292.55 | 1.407687 | -9.47691 | 2.48933 | -3.128937 | 290.21 | 1.548391 | -9.482375 | 2.781546 | -3.140207 | 290.83 | 1.622012 | -9.438506 | 3.154627 | -3.116293 | 292.72 | 1.871673 | -9.404028 | 3.682791 | -3.09528 | 291.48 | 2.23336 | -9.355982 | 4.457316 | -3.021383 | 292.67 | 2.393917 | -9.265068 | 4.803564 | -2.923568 | 291.21 | 2.732599 | -9.284231 | 5.384115 | -2.981814 | 287.87 | 4.30064 | -9.219845 | 8.628795 | -2.935479
292.18 | 1.403533 | -9.504859 | 2.439231 | -3.180097 | 294.72 | 1.426028 | -9.491199 | 2.495425 | -3.139379 | 292.36 | 1.522851 | -9.519278 | 2.720083 | -3.158707 | 292.99 | 1.590173 | -9.439833 | 3.064829 | -3.12119 | 294.89 | 1.807315 | -9.412165 | 3.518529 | -3.108043 | 293.64 | 2.134451 | -9.369445 | 4.245827 | -3.037217 | 294.84 | 2.33905 | -9.296889 | 4.697919 | -2.963777 | 293.37 | 2.558007 | -9.299256 | 4.994713 | -2.991543 | 290 | 3.804932 | -9.256849 | 7.580569 | -2.970831
294.36 | 1.447634 | -9.511535 | 2.467761 | -3.186993 | 296.92 | 1.447325 | -9.494205 | 2.503737 | -3.144196 | 294.52 | 1.490519 | -9.535639 | 2.651996 | -3.165868 | 295.16 | 1.562346 | -9.443897 | 2.982671 | -3.12625 | 297.05 | 1.759256 | -9.422444 | 3.384494 | -3.116874 | 295.82 | 2.03699 | -9.386585 | 4.061776 | -3.056481 | 296.99 | 2.239249 | -9.334438 | 4.484226 | -3.008712 | 295.54 | 2.388425 | -9.309508 | 4.630332 | -3.002547 | 292.15 | 3.385868 | -9.277013 | 6.733072 | -2.983431
296.54 | 1.484926 | -9.526365 | 2.493003 | -3.20093 | 299.12 | 1.487322 | -9.507136 | 2.539492 | -3.158819 | 296.71 | 1.475896 | -9.545622 | 2.610873 | -3.174872 | 297.32 | 1.551283 | -9.446026 | 2.921813 | -3.133283 | 299.28 | 1.717527 | -9.429705 | 3.269817 | -3.120645 | 298.02 | 1.966431 | -9.406837 | 3.908387 | -3.082065 | 299.24 | 2.137459 | -9.367511 | 4.252919 | -3.046372 | 297.71 | 2.248143 | -9.32032 | 4.321613 | -2.997303 | 294.31 | 3.079492 | -9.295891 | 6.084366 | -3.001174
298.71 | 1.552022 | -9.539987 | 2.552454 | -3.214932 | 301.37 | 1.524655 | -9.524167 | 2.571831 | -3.175556 | 298.92 | 1.471734 | -9.555704 | 2.585728 | -3.184139 | 299.57 | 1.543857 | -9.452325 | 2.852305 | -3.139002 | 301.46 | 1.683627 | -9.43516 | 3.167718 | -3.127253 | 300.22 | 1.893533 | -9.414872 | 3.740413 | -3.102221 | 301.41 | 2.038353 | -9.388743 | 4.007134 | -3.070025 | 299.94 | 2.114043 | -9.306542 | 4.038373 | -2.976692 | 296.49 | 2.807159 | -9.310989 | 5.53614 | -3.010486
300.98 | 1.612013 | -9.558816 | 2.600347 | -3.234671 | 303.57 | 1.575661 | -9.536885 | 2.615447 | -3.192153 | 301.12 | 1.478832 | -9.566198 | 2.553008 | -3.192366 | 301.75 | 1.555133 | -9.467088 | 2.806707 | -3.152122 | 303.74 | 1.651529 | -9.444765 | 3.076515 | -3.134007 | 302.41 | 1.828725 | -9.420838 | 3.563708 | -3.117683 | 303.68 | 1.952551 | -9.402577 | 3.817054 | -3.084432 | 302.2 | 2.046637 | -9.281361 | 3.914411 | -2.936768 | 298.73 | 2.601198 | -9.320681 | 5.092397 | -3.019875
303.18 | 1.690324 | -9.578529 | 2.674336 | -3.250141 | 305.83 | 1.635436 | -9.548642 | 2.669525 | -3.203926 | 303.34 | 1.493221 | -9.578468 | 2.54488 | -3.198807 | 304.01 | 1.546571 | -9.479475 | 2.755784 | -3.154663 | 305.98 | 1.624695 | -9.454044 | 2.998153 | -3.144058 | 304.69 | 1.776698 | -9.432508 | 3.422481 | -3.129008 | 305.92 | 1.879174 | -9.41316 | 3.636834 | -3.096485 | 304.42 | 2.043388 | -9.27999 | 3.97045 | -2.915549 | 300.89 | 2.42386 | -9.325933 | 4.739518 | -3.02391
305.43 | 1.796549 | -9.602843 | 2.786028 | -3.271761 | 308.08 | 1.697591 | -9.565135 | 2.726661 | -3.224408 | 305.59 | 1.512646 | -9.588474 | 2.540585 | -3.208417 | 306.27 | 1.549712 | -9.498873 | 2.726729 | -3.168017 | 308.26 | 1.594047 | -9.462966 | 2.917329 | -3.154181 | 306.96 | 1.740528 | -9.436421 | 3.2979 | -3.138839 | 308.21 | 1.815182 | -9.420215 | 3.497477 | -3.1073 | 306.65 | 2.056999 | -9.306072 | 4.076681 | -2.957136 | 303.18 | 2.285243 | -9.326673 | 4.425127 | -3.022498
307.7 | 1.921649 | -9.625988 | 2.928118 | -3.29472 | 310.38 | 1.781698 | -9.589029 | 2.81231 | -3.248246 | 307.88 | 1.54327 | -9.599067 | 2.552597 | -3.214487 | 308.53 | 1.553661 | -9.503385 | 2.698786 | -3.174383 | 310.55 | 1.600065 | -9.466941 | 2.879098 | -3.156681 | 309.24 | 1.707874 | -9.440545 | 3.189999 | -3.143467 | 310.5 | 1.7691 | -9.430503 | 3.376239 | -3.116473 | 308.93 | 2.017331 | -9.349922 | 3.985384 | -3.022432 | 305.42 | 2.175172 | -9.330786 | 4.162126 | -3.023421
309.98 | 2.092741 | -9.659718 | 3.125157 | -3.327073 | 312.69 | 1.891396 | -9.615916 | 2.930911 | -3.274719 | 310.17 | 1.581492 | -9.617604 | 2.574197 | -3.228869 | 310.83 | 1.561561 | -9.508017 | 2.684602 | -3.173081 | 312.84 | 1.576376 | -9.472665 | 2.812489 | -3.164632 | 311.52 | 1.684338 | -9.453062 | 3.100224 | -3.153475 | 312.79 | 1.729122 | -9.435814 | 3.271992 | -3.129798 | 311.24 | 1.939107 | -9.380626 | 3.796882 | -3.073676 | 307.66 | 2.062862 | -9.332882 | 3.931721 | -3.023833
312.28 | 2.28732 | -9.711363 | 3.350503 | -3.376592 | 315.01 | 2.014168 | -9.642266 | 3.063926 | -3.30287 | 312.46 | 1.617733 | -9.636122 | 2.602637 | -3.242163 | 313.14 | 1.578792 | -9.518105 | 2.678483 | -3.183826 | 315.17 | 1.574236 | -9.469193 | 2.765254 | -3.164986 | 313.84 | 1.65816 | -9.458015 | 3.01561 | -3.161396 | 315.11 | 1.704266 | -9.43517 | 3.171331 | -3.135745 | 313.55 | 1.87473 | -9.413424 | 3.604721 | -3.103917 | 309.94 | 1.98529 | -9.334331 | 3.730676 | -3.015157
314.6 | 2.562958 | -9.76674 | 3.680308 | -3.430482 | 317.34 | 2.176848 | -9.672176 | 3.250601 | -3.33232 | 314.78 | 1.671195 | -9.653376 | 2.650713 | -3.254235 | 315.47 | 1.601623 | -9.530853 | 2.682625 | -3.19596 | 317.51 | 1.577377 | -9.473893 | 2.732822 | -3.169586 | 316.17 | 1.638573 | -9.464373 | 2.934155 | -3.164844 | 317.46 | 1.676603 | -9.439854 | 3.086895 | -3.143616 | 315.86 | 1.81174 | -9.420247 | 3.440451 | -3.118048 | 312.24 | 1.91707 | -9.330727 | 3.588057 | -2.997773
316.93 | 2.916056 | -9.840847 | 4.110501 | -3.50437 | 319.69 | 2.406112 | -9.709801 | 3.519169 | -3.36997 | 317.12 | 1.739234 | -9.66498 | 2.721029 | -3.263718 | 317.8 | 1.642224 | -9.537039 | 2.69657 | -3.202544 | 319.86 | 1.606571 | -9.46104 | 2.723906 | -3.158056 | 318.51 | 1.615992 | -9.472849 | 2.86767 | -3.172702 | 319.81 | 1.667077 | -9.447484 | 3.003433 | -3.150983 | 318.21 | 1.778464 | -9.424489 | 3.312511 | -3.125795 | 314.56 | 1.87384 | -9.322301 | 3.507122 | -2.972507
319.28 | 3.442435 | -9.941637 | 4.758725 | -3.606222 | 322.06 | 2.701697 | -9.761684 | 3.879121 | -3.421735 | 319.47 | 1.816699 | -9.687071 | 2.814065 | -3.280418 | 320.17 | 1.688853 | -9.542982 | 2.733316 | -3.209884 | 322.23 | 1.632963 | -9.465646 | 2.730691 | -3.16027 | 320.87 | 1.629789 | -9.462907 | 2.843935 | -3.162281 | 322.18 | 1.652542 | -9.454244 | 2.943046 | -3.155995 | 320.57 | 1.739044 | -9.431952 | 3.215288 | -3.132519 | 316.91 | 1.868476 | -9.32103 | 3.535556 | -2.96775
321.65 | 4.165342 | -10.10617 | 5.65251 | -3.771362 | 324.46 | 3.127168 | -9.830377 | 4.404098 | -3.491153 | 321.84 | 1.929902 | -9.715509 | 2.962552 | -3.30637 | 322.54 | 1.753796 | -9.555981 | 2.777718 | -3.221383 | 324.62 | 1.677997 | -9.472499 | 2.758151 | -3.167282 | 323.24 | 1.659414 | -9.467873 | 2.837194 | -3.171328 | 324.57 | 1.661128 | -9.453434 | 2.908732 | -3.159655 | 322.95 | 1.722856 | -9.446143 | 3.116126 | -3.142867 | 319.25 | 1.876905 | -9.342259 | 3.590326 | -2.993647
324.04 | 5.127699 | -10.37627 | 6.810187 | -4.043081 | 326.87 | 3.787043 | -9.940099 | 5.222967 | -3.602198 | 324.23 | 2.070073 | -9.732545 | 3.148825 | -3.327587 | 324.93 | 1.838099 | -9.562604 | 2.861517 | -3.227019 | 327.03 | 1.730945 | -9.482 | 2.805783 | -3.174826 | 325.64 | 1.665014 | -9.479099 | 2.810614 | -3.178166 | 326.98 | 1.669054 | -9.465464 | 2.885842 | -3.168218 | 325.34 | 1.691674 | -9.454561 | 3.040248 | -3.150572 | 321.62 | 1.86022 | -9.368546 | 3.561295 | -3.036766
326.45 | 5.945907 | -10.80186 | 7.728519 | -4.469776 | 329.29 | 4.705504 | -10.12572 | 6.354604 | -3.789566 | 326.64 | 2.278614 | -9.765512 | 3.411432 | -3.371395 | 327.34 | 1.938698 | -9.581876 | 2.960005 | -3.246672 | 329.46 | 1.809546 | -9.474255 | 2.867064 | -3.170588 | 328.06 | 1.696566 | -9.481667 | 2.810796 | -3.180547 | 329.41 | 1.69751 | -9.470544 | 2.859013 | -3.172098 | 327.76 | 1.683098 | -9.449376 | 2.979505 | -3.152396 | 324 | 1.818532 | -9.395758 | 3.453371 | -3.075094
328.86 | 5.505742 | -11.32149 | 7.004812 | -4.989135 | 331.74 | 5.99478 | -10.4439 | 7.922405 | -4.108342 | 329.06 | 2.588744 | -9.812582 | 3.780504 | -3.428406 | 329.77 | 2.081135 | -9.60034 | 3.102859 | -3.261888 | 331.91 | 1.901102 | -9.490996 | 2.960316 | -3.183909 | 330.5 | 1.731256 | -9.481973 | 2.823009 | -3.181908 | 331.85 | 1.71466 | -9.481748 | 2.856852 | -3.178684 | 330.2 | 1.679518 | -9.449367 | 2.939136 | -3.152205 | 326.4 | 1.787097 | -9.414316 | 3.330318 | -3.105395
331.31 | 4.100021 | -11.71281 | 5.104884 | -5.378286 | 334.19 | 6.764447 | -10.96916 | 8.742408 | -4.634256 | 331.5 | 3.053268 | -9.880519 | 4.330096 | -3.504008 | 332.22 | 2.285906 | -9.622307 | 3.329185 | -3.283056 | 334.37 | 2.023632 | -9.497259 | 3.089837 | -3.192565 | 332.95 | 1.780844 | -9.489751 | 2.855188 | -3.184447 | 334.31 | 1.742691 | -9.486731 | 2.858069 | -3.182834 | 332.64 | 1.71586 | -9.451656 | 2.921254 | -3.153463 | 328.83 | 1.747194 | -9.425836 | 3.218413 | -3.120313
333.77 | 3.015995 | -11.91618 | 3.686331 | -5.578712 | 336.67 | 5.631334 | -11.51102 | 7.127736 | -5.176101 | 333.96 | 3.801906 | -10.01165 | 5.213381 | -3.639547 | 334.68 | 2.555473 | -9.661591 | 3.62637 | -3.316723 | 336.85 | 2.169171 | -9.507625 | 3.239388 | -3.203259 | 335.42 | 1.869097 | -9.490867 | 2.924509 | -3.185395 | 336.79 | 1.790785 | -9.488207 | 2.887286 | -3.18769 | 335.1 | 1.732954 | -9.460617 | 2.922104 | -3.162674 | 331.27 | 1.73532 | -9.430909 | 3.136328 | -3.130559
336.24 | 2.29448 | -12.05749 | 2.759829 | -5.717659 | 339.17 | 3.976545 | -11.84131 | 4.931488 | -5.504963 | 336.44 | 4.653516 | -10.26519 | 6.187705 | -3.88502 | 337.16 | 2.892079 | -9.726934 | 4.021837 | -3.370967 | 339.35 | 2.373177 | -9.524539 | 3.470395 | -3.217497 | 337.92 | 1.955537 | -9.503749 | 3.013913 | -3.190024 | 339.29 | 1.85679 | -9.490585 | 2.956101 | -3.184737 | 337.6 | 1.774889 | -9.459648 | 2.930479 | -3.162166 | 333.72 | 1.729402 | -9.436204 | 3.070018 | -3.138924
338.73 | 1.789976 | -12.14189 | 2.119551 | -5.802095 | 341.68 | 2.897605 | -12.02446 | 3.52556 | -5.688756 | 338.93 | 5.11637 | -10.57257 | 6.720622 | -4.183298 | 339.66 | 3.343932 | -9.800083 | 4.579771 | -3.436426 | 341.86 | 2.68557 | -9.541152 | 3.825419 | -3.232733 | 340.42 | 2.07612 | -9.504021 | 3.157308 | -3.188978 | 341.81 | 1.971324 | -9.489565 | 3.048937 | -3.184942 | 340.1 | 1.84719 | -9.470367 | 2.976949 | -3.169542 | 336.2 | 1.72828 | -9.442626 | 3.026714 | -3.148491
341.25 | 1.406574 | -12.20682 | 1.637597 | -5.869681 | 344.22 | 2.186868 | -12.14366 | 2.608464 | -5.808191 | 341.44 | 5.27713 | -10.9276 | 6.856916 | -4.536364 | 342.19 | 4.039512 | -9.912655 | 5.446791 | -3.545047 | 344.41 | 3.133237 | -9.581885 | 4.358257 | -3.270068 | 342.95 | 2.240395 | -9.511762 | 3.354378 | -3.199098 | 344.34 | 2.102072 | -9.502379 | 3.195841 | -3.189341 | 342.63 | 1.918479 | -9.483226 | 3.04606 | -3.179957 | 338.69 | 1.751422 | -9.440283 | 2.99803 | -3.145362
343.78 | 1.138649 | -12.23824 | 1.300824 | -5.902074 | 346.76 | 1.688392 | -12.21771 | 1.974352 | -5.880631 | 343.97 | 4.616899 | -11.366 | 5.84155 | -4.968311 | 344.73 | 5.085985 | -10.0935 | 6.749207 | -3.728123 | 346.97 | 3.832289 | -9.647956 | 5.189818 | -3.331863 | 345.48 | 2.503001 | -9.532111 | 3.655213 | -3.218474 | 346.91 | 2.278244 | -9.51966 | 3.405952 | -3.204984 | 345.17 | 2.004902 | -9.509704 | 3.133879 | -3.191554 | 341.21 | 1.785291 | -9.445896 | 3.009728 | -3.149435
346.33 | 0.9385951 | -12.2592 | 1.054169 | -5.919451 | 349.35 | 1.338144 | -12.25947 | 1.533956 | -5.92162 | 346.52 | 3.482042 | -11.7547 | 4.215516 | -5.35377 | 347.3 | 6.522474 | -10.43674 | 8.47669 | -4.074657 | 349.54 | 4.910754 | -9.785562 | 6.495655 | -3.458898 | 348.03 | 2.832393 | -9.568601 | 4.055913 | -3.250541 | 349.47 | 2.519837 | -9.536407 | 3.696467 | -3.21985 | 347.75 | 2.107392 | -9.518922 | 3.252223 | -3.205551 | 343.73 | 1.841725 | -9.449789 | 3.043129 | -3.154206
348.88 | 0.7811997 | -12.26773 | 0.8663471 | -5.923372 | 351.93 | 1.090946 | -12.2812 | 1.225391 | -5.939565 | 349.1 | 2.611151 | -11.9683 | 3.063635 | -5.564966 | 349.86 | 7.368198 | -10.95288 | 9.361248 | -4.592635 | 352.11 | 6.524394 | -10.02665 | 8.474069 | -3.691171 | 350.64 | 3.311585 | -9.610367 | 4.646202 | -3.290108 | 352.08 | 2.862116 | -9.57127 | 4.124205 | -3.250048 | 350.31 | 2.278604 | -9.529828 | 3.443132 | -3.215291 | 346.29 | 1.91853 | -9.457577 | 3.10566 | -3.160374
351.5 | 0.659182 | -12.27129 | 0.722989 | -5.918483 | 354.54 | 0.8987793 | -12.30218 | 0.9916671 | -5.956703 | 351.7 | 2.009397 | -12.07707 | 2.300569 | -5.663637 | 352.42 | 6.184201 | -11.50005 | 7.681086 | -5.137163 | 354.76 | 8.24119 | -10.46473 | 10.54602 | -4.121032 | 353.22 | 4.088055 | -9.672671 | 5.603807 | -3.352338 | 354.68 | 3.3437 | -9.622722 | 4.706964 | -3.298567 | 352.9 | 2.510723 | -9.554659 | 3.713694 | -3.238098 | 348.85 | 2.004177 | -9.469455 | 3.18634 | -3.171241
354.1 | 0.562418 | -12.25697 | 0.6150437 | -5.900934 | 357.18 | 0.7592997 | -12.31219 | 0.82514 | -5.96633 | 354.3 | 1.593486 | -12.13646 | 1.797855 | -5.711009 | 355.06 | 4.414165 | -11.81848 | 5.395682 | -5.450106 | 357.38 | 8.814525 | -11.05701 | 11.08865 | -4.709649 | 355.85 | 5.463211 | -9.83484 | 7.294617 | -3.508704 | 357.31 | 4.124028 | -9.712694 | 5.690109 | -3.386367 | 355.51 | 2.850741 | -9.595071 | 4.113586 | -3.274265 | 351.45 | 2.147627 | -9.480883 | 3.330472 | -3.177218
356.72 | 0.4786047 | -12.25001 | 0.5240559 | -5.893347 | 359.82 | 0.6397637 | -12.3173 | 0.6874409 | -5.96969 | 356.93 | 1.316327 | -12.17811 | 1.47022 | -5.740416 | 357.7 | 3.238724 | -12.02066 | 3.903579 | -5.652591 | 360.01 | 6.400401 | -11.68435 | 7.828006 | -5.331037 | 358.5 | 7.450055 | -10.18529 | 9.704008 | -3.849963 | 359.97 | 5.470673 | -9.884231 | 7.35822 | -3.553979 | 358.16 | 3.322075 | -9.657097 | 4.689955 | -3.334265 | 354.06 | 2.312187 | -9.505038 | 3.520436 | -3.198505
359.36 | 0.4062283 | -12.22325 | 0.4513928 | -5.862157 | 362.49 | 0.5408762 | -12.3109 | 0.5762769 | -5.954162 | 359.57 | 1.088603 | -12.20263 | 1.212653 | -5.749915 | 360.36 | 2.434415 | -12.14205 | 2.878878 | -5.774559 | 362.69 | 3.85861 | -11.95987 | 4.564897 | -5.590001 | 361.17 | 9.090075 | -10.71084 | 11.6286 | -4.370613 | 362.65 | 7.614169 | -10.21342 | 9.994646 | -3.882713 | 360.82 | 4.016987 | -9.752224 | 5.565195 | -3.421362 | 356.68 | 2.540663 | -9.537589 | 3.784167 | -3.225776
362.03 | 0.3567623 | -12.19739 | 0.409398 | -5.839732 | 365.19 | 0.4615468 | -12.30014 | 0.4938212 | -5.940201 | 362.24 | 0.9262255 | -12.21628 | 1.036488 | -5.756338 | 363.03 | 1.864924 | -12.21688 | 2.15446 | -5.846441 | 365.38 | 2.715114 | -12.05869 | 3.142324 | -5.671742 | 363.82 | 8.344304 | -11.38286 | 10.45133 | -5.040466 | 365.33 | 9.027795 | -10.8049 | 11.59905 | -4.468836 | 363.51 | 5.150769 | -9.92356 | 6.972808 | -3.592429 | 359.32 | 2.843426 | -9.5815 | 4.152619 | -3.264897
364.72 | 0.309931 | -12.18384 | 0.3688916 | -5.852199 | 367.9 | 0.3985305 | -12.29211 | 0.4320062 | -5.941805 | 364.93 | 0.7906507 | -12.23637 | 0.888392 | -5.771502 | 365.72 | 1.467641 | -12.27659 | 1.650706 | -5.900069 | 368.1 | 2.098493 | -12.10584 | 2.393735 | -5.70733 | 366.52 | 5.513692 | -11.92034 | 6.716521 | -5.58215 | 368.02 | 7.725264 | -11.46052 | 9.702967 | -5.124001 | 366.2 | 6.75457 | -10.23054 | 8.946913 | -3.894362 | 361.99 | 3.268302 | -9.64173 | 4.670607 | -3.320517
367.43 | 0.2680866 | -12.1515 | 0.3326708 | -5.840877 | 370.62 | 0.3406387 | -12.28791 | 0.3744248 | -5.950595 | 367.64 | 0.6799418 | -12.24358 | 0.7666124 | -5.778254 | 368.44 | 1.178358 | -12.30523 | 1.295858 | -5.920442 | 370.83 | 1.713387 | -12.14641 | 1.937731 | -5.744844 | 369.25 | 3.500634 | -12.16705 | 4.122386 | -5.836707 | 370.75 | 5.047874 | -11.92522 | 6.170657 | -5.59068 | 368.92 | 7.832255 | -10.7876 | 10.13576 | -4.445644 | 364.68 | 3.939965 | -9.738646 | 5.5048 | -3.413
370.15 | 0.2252677 | -12.1301 | 0.2979257 | -5.870984 | 373.38 | 0.2893307 | -12.28126 | 0.3260551 | -5.961752 | 370.37 | 0.5883318 | -12.25396 | 0.6699713 | -5.797284 | 371.17 | 0.9693272 | -12.3167 | 1.03982 | -5.927094 | 373.58 | 1.415458 | -12.20099 | 1.579553 | -5.799749 | 371.99 | 2.449596 | -12.27985 | 2.783223 | -5.957053 | 373.51 | 3.34744 | -12.13442 | 3.961869 | -5.802089 | 371.64 | 6.609256 | -11.38106 | 8.365001 | -5.034518 | 367.39 | 4.915594 | -9.898796 | 6.728343 | -3.567581
372.9 | 0.1910896 | -12.09265 | 0.2683207 | -5.879181 | 376.14 | 0.2399025 | -12.25155 | 0.2744028 | -5.955912 | 373.11 | 0.5122909 | -12.27037 | 0.5831046 | -5.816021 | 373.92 | 0.7994455 | -12.32664 | 0.8307138 | -5.924594 | 376.35 | 1.189719 | -12.24855 | 1.300108 | -5.857264 | 374.75 | 1.831921 | -12.32345 | 2.005924 | -6.001064 | 376.28 | 2.371919 | -12.2476 | 2.732223 | -5.920924 | 374.4 | 4.815951 | -11.73815 | 5.97875 | -5.39034 | 370.12 | 6.327179 | -10.18743 | 8.468079 | -3.851066
375.66 | 0.1553682 | -12.04694 | 0.2383184 | -5.914982 | 378.94 | 0.2002715 | -12.21518 | 0.2380744 | -5.946534 | 375.88 | 0.4349102 | -12.2985 | 0.5015236 | -5.849427 | 376.7 | 0.6772839 | -12.32903 | 0.6842876 | -5.921243 | 379.14 | 0.9874088 | -12.29401 | 1.049794 | -5.904348 | 377.53 | 1.425693 | -12.348 | 1.501643 | -6.022049 | 379.08 | 1.791943 | -12.29534 | 1.98269 | -5.968533 | 377.18 | 3.450192 | -11.97412 | 4.184024 | -5.629208 | 372.87 | 7.697978 | -10.68344 | 10.06748 | -4.344542
378.45 | 0.1236791 | -11.97029 | 0.2098261 | -5.942619 | 381.75 | 0.1628661 | -12.16082 | 0.2022365 | -5.932501 | 378.67 | 0.368115 | -12.30591 | 0.4250862 | -5.863376 | 379.49 | 0.5789544 | -12.33049 | 0.5661238 | -5.896722 | 381.95 | 0.8263612 | -12.31762 | 0.8504953 | -5.93314 | 380.33 | 1.135957 | -12.3616 | 1.146656 | -6.030853 | 381.89 | 1.393726 | -12.32922 | 1.482147 | -5.995981 | 379.98 | 2.524236 | -12.1324 | 2.995585 | -5.793086 | 375.62 | 6.906656 | -11.30055 | 8.81081 | -4.959124
381.25 | 0.09335367 | -11.84565 | 0.1845298 | -5.953843 | 384.58 | 0.1330519 | -12.08119 | 0.1756283 | -5.902894 | 381.48 | 0.3099263 | -12.30297 | 0.3647602 | -5.86974 | 382.31 | 0.4885704 | -12.33206 | 0.4651742 | -5.878976 | 384.78 | 0.7056226 | -12.33799 | 0.7018558 | -5.964738 | 383.15 | 0.9252156 | -12.37759 | 0.8884309 | -6.033731 | 384.72 | 1.114532 | -12.34899 | 1.141852 | -6.011946 | 382.79 | 1.911544 | -12.21749 | 2.184625 | -5.881469 | 378.4 | 4.750756 | -11.71859 | 5.903978 | -5.371073
384.08 | 0.07005682 | -11.59045 | 0.1632671 | -5.971532 | 387.43 | 0.1055937 | -11.99954 | 0.1557078 | -5.912447 | 384.31 | 0.2606163 | -12.29595 | 0.3113787 | -5.865134 | 385.14 | 0.4156099 | -12.32156 | 0.3878872 | -5.816562 | 387.64 | 0.5936372 | -12.36061 | 0.5594248 | -5.985947 | 386 | 0.7581981 | -12.35418 | 0.6839276 | -5.997852 | 387.57 | 0.9069771 | -12.3548 | 0.8878103 | -6.015601 | 385.64 | 1.476329 | -12.26519 | 1.643837 | -5.927718 | 381.21 | 3.351264 | -11.91528 | 4.071572 | -5.560517
386.94 | 0.05675495 | -11.12259 | 0.1451138 | -5.970723 | 390.31 | 0.08280156 | -11.82134 | 0.1365179 | -5.900136 | 387.16 | 0.2167476 | -12.28814 | 0.2663285 | -5.84858 | 388 | 0.3610397 | -12.29626 | 0.3454214 | -5.753992 | 390.51 | 0.5016973 | -12.37581 | 0.4470335 | -5.993605 | 388.86 | 0.6300036 | -12.34771 | 0.5359896 | -5.955877 | 390.45 | 0.7439364 | -12.35427 | 0.6905018 | -6.001336 | 388.5 | 1.186586 | -12.29021 | 1.264042 | -5.958947 | 384.04 | 2.498639 | -12.05251 | 2.960039 | -5.697271
389.81 | 0.06092814 | -10.63338 | 0.1324875 | -5.983427 | 393.21 | 0.06378948 | -11.5595 | 0.1184567 | -5.884526 | 390.04 | 0.180578 | -12.26476 | 0.233718 | -5.838679 | 390.88 | 0.3187658 | -12.28514 | 0.3170705 | -5.733375 | 393.41 | 0.422635 | -12.37668 | 0.3542452 | -5.965552 | 391.75 | 0.5346028 | -12.30997 | 0.4250366 | -5.874452 | 393.34 | 0.6243343 | -12.33558 | 0.550922 | -5.968926 | 391.38 | 0.9679858 | -12.329 | 0.9815135 | -5.990694 | 386.89 | 1.898667 | -12.14354 | 2.180982 | -5.787636
392.7 | 0.07188933 | -10.34722 | 0.1228155 | -6.002384 | 396.12 | 0.05170826 | -11.12445 | 0.1052871 | -5.87995 | 392.93 | 0.1453326 | -12.21654 | 0.2039465 | -5.83922 | 393.78 | 0.2778298 | -12.28823 | 0.2854558 | -5.759588 | 396.34 | 0.3599942 | -12.36748 | 0.2883445 | -5.926722 | 394.65 | 0.4578194 | -12.27516 | 0.3518687 | -5.742638 | 396.27 | 0.5312282 | -12.32612 | 0.4442062 | -5.943933 | 394.29 | 0.7912199 | -12.34025 | 0.7720385 | -5.992116 | 389.76 | 1.489494 | -12.20219 | 1.658314 | -5.845969
395.61 | 0.09186873 | -10.10661 | 0.1146051 | -5.993793 | 399.05 | 0.05265566 | -10.65115 | 0.09257631 | -5.885898 | 395.84 | 0.111919 | -12.15114 | 0.1770435 | -5.84915 | 396.7 | 0.2384966 | -12.30768 | 0.2441606 | -5.820442 | 399.27 | 0.3080346 | -12.35118 | 0.2369072 | -5.89546 | 397.58 | 0.405959 | -12.22503 | 0.324015 | -5.618547 | 399.2 | 0.4487524 | -12.32546 | 0.3479801 | -5.89039 | 397.21 | 0.657189 | -12.3415 | 0.60935 | -5.986842 | 392.65 | 1.194466 | -12.24132 | 1.287091 | -5.881338
398.55 | 0.1107953 | -9.965109 | 0.1094578 | -6.032497 | 402.02 | 0.06341704 | -10.3082 | 0.08297221 | -5.898405 | 398.78 | 0.08498889 | -12.08617 | 0.1543672 | -5.893338 | 399.64 | 0.199577 | -12.32365 | 0.2035729 | -5.844875 | 402.24 | 0.2576817 | -12.32434 | 0.1912551 | -5.803876 | 400.53 | 0.3745864 | -12.19324 | 0.3186356 | -5.602283 | 402.17 | 0.3927986 | -12.29063 | 0.2881646 | -5.790416 | 400.16 | 0.5640555 | -12.3269 | 0.5057669 | -5.964269 | 395.57 | 0.9688376 | -12.26661 | 0.9971658 | -5.90473
401.51 | 0.1311745 | -9.859709 | 0.1058702 | -6.075238 | 405 | 0.08425231 | -10.08255 | 0.0770887 | -5.877368 | 401.74 | 0.06392448 | -11.91663 | 0.1340968 | -5.939941 | 402.61 | 0.1615424 | -12.33266 | 0.1638763 | -5.85261 | 405.22 | 0.2228468 | -12.31689 | 0.1644843 | -5.715554 | 403.5 | 0.3424333 | -12.22362 | 0.2909488 | -5.685096 | 405.15 | 0.3345458 | -12.25312 | 0.2432178 | -5.71811 | 403.13 | 0.487542 | -12.3633 | 0.4190787 | -6.028318 | 398.51 | 0.798459 | -12.28438 | 0.7887981 | -5.928947
404.49 | 0.1570265 | -9.79972 | 0.1008732 | -6.11457 | 408.01 | 0.1020917 | -9.932637 | 0.07139826 | -5.899188 | 404.72 | 0.03831834 | -11.62297 | 0.1092476 | -5.951152 | 405.6 | 0.127123 | -12.28636 | 0.1300837 | -5.815408 | 408.22 | 0.190051 | -12.27628 | 0.1446807 | -5.677174 | 406.49 | 0.2976028 | -12.26618 | 0.2394266 | -5.761966 | 408.16 | 0.2893635 | -12.26878 | 0.2037742 | -5.67884 | 406.12 | 0.4023338 | -12.39701 | 0.3149873 | -6.088404 | 401.46 | 0.6645942 | -12.29272 | 0.6180266 | -5.923744
407.48 | 0.1836924 | -9.743046 | 0.1003497 | -6.145169 | 411.03 | 0.1210808 | -9.869385 | 0.06881021 | -5.931942 | 407.73 | 0.02997524 | -10.92405 | 0.08910337 | -5.98136 | 408.6 | 0.09308419 | -12.25461 | 0.105388 | -5.760844 | 411.25 | 0.1577945 | -12.28109 | 0.1243355 | -5.699279 | 409.51 | 0.2579615 | -12.29191 | 0.1879673 | -5.798915 | 411.19 | 0.2594394 | -12.23431 | 0.1692914 | -5.632676 | 409.13 | 0.3321346 | -12.3987 | 0.2302622 | -6.10703 | 404.44 | 0.5530919 | -12.29236 | 0.4897346 | -5.912327
410.5 | 0.2159589 | -9.710828 | 0.09982364 | -6.175935 | 414.08 | 0.144415 | -9.796682 | 0.0671828 | -5.984781 | 410.75 | 0.03546022 | -10.1426 | 0.07079119 | -5.977037 | 411.64 | 0.07025898 | -12.17932 | 0.08746908 | -5.755874 | 414.3 | 0.1328161 | -12.26923 | 0.09702046 | -5.698781 | 412.55 | 0.2142615 | -12.31159 | 0.1360632 | -5.774053 | 414.23 | 0.2111834 | -12.22371 | 0.1383642 | -5.546132 | 412.17 | 0.2683286 | -12.38024 | 0.1549798 | -6.078953 | 407.44 | 0.473991 | -12.28317 | 0.3905402 | -5.874887
413.55 | 0.2465791 | -9.703757 | 0.1060086 | -6.212304 | 417.15 | 0.1654723 | -9.752968 | 0.06540931 | -6.072006 | 413.8 | 0.05720747 | -9.886299 | 0.05680596 | -5.971388 | 414.69 | 0.04554169 | -11.90166 | 0.07372777 | -5.737718 | 417.38 | 0.1001684 | -12.20263 | 0.07203086 | -5.652148 | 415.61 | 0.1766953 | -12.30398 | 0.1001236 | -5.641786 | 417.31 | 0.1892398 | -12.23757 | 0.1103518 | -5.432975 | 415.22 | 0.2140502 | -12.32045 | 0.09546548 | -5.93701 | 410.46 | 0.4085323 | -12.27708 | 0.3254905 | -5.844812
416.62 | 0.2820201 | -9.704197 | 0.1115666 | -6.249161 | 420.25 | 0.1894264 | -9.731453 | 0.06580333 | -6.139585 | 416.86 | 0.07753425 | -9.752959 | 0.04213254 | -5.917651 | 417.77 | 0.03074862 | -11.45118 | 0.05612259 | -5.75835 | 420.48 | 0.07667083 | -12.20626 | 0.0531003 | -5.533487 | 418.69 | 0.1420493 | -12.29882 | 0.07893009 | -5.398917 | 420.4 | 0.1529435 | -12.14983 | 0.09531815 | -5.299606 | 418.31 | 0.1755336 | -12.22091 | 0.06451058 | -5.462362 | 413.51 | 0.3475652 | -12.28047 | 0.2601586 | -5.844575
419.71 | 0.3147581 | -9.732265 | 0.1198724 | -6.288848 | 423.36 | 0.2149759 | -9.707338 | 0.06692886 | -6.198717 | 419.95 | 0.1000509 | -9.701072 | 0.0347984 | -5.859465 | 420.87 | 0.02855448 | -10.89645 | 0.03960924 | -5.811588 | 423.6 | 0.05530386 | -11.94143 | 0.04039005 | -5.337442 | 421.8 | 0.1122213 | -12.26846 | 0.07170805 | -5.218902 | 423.52 | 0.1340094 | -12.20556 | 0.07946593 | -5.215035 | 421.41 | 0.1528387 | -12.1378 | 0.06439586 | -5.049098 | 416.58 | 0.2973584 | -12.26742 | 0.2046247 | -5.808314
422.83 | 0.3485691 | -9.751437 | 0.1304482 | -6.351683 | 426.51 | 0.2399369 | -9.697013 | 0.0689104 | -6.245863 | 423.07 | 0.1176351 | -9.667908 | 0.02453545 | -5.811258 | 423.99 | 0.0322298 | -10.31298 | 0.02412385 | -5.70826 | 426.74 | 0.03767725 | -11.83291 | 0.02739697 | -5.226751 | 424.92 | 0.08540403 | -12.22103 | 0.06428392 | -5.226425 | 426.67 | 0.1021777 | -12.08827 | 0.06652613 | -5.074092 | 424.53 | 0.1361111 | -12.12447 | 0.0579092 | -4.921503 | 419.67 | 0.2508629 | -12.26937 | 0.1622767 | -5.77849
425.96 | 0.3828467 | -9.774433 | 0.1404911 | -6.39002 | 429.67 | 0.2662966 | -9.684275 | 0.07362977 | -6.292512 | 426.21 | 0.1365321 | -9.650741 | 0.02203694 | -5.631706 | 427.14 | 0.04388702 | -9.836074 | 0.01301791 | -5.163669 | 429.9 | 0.02937295 | -11.31499 | 0.0188083 | -4.75805 | 428.08 | 0.06257005 | -12.1016 | 0.04478341 | -5.101741 | 429.83 | 0.07866887 | -12.15783 | 0.05217486 | -4.892286 | 427.68 | 0.1144765 | -12.09778 | 0.0451116 | -4.623174 | 422.78 | 0.2127904 | -12.25102 | 0.1223265 | -5.788962
429.12 | 0.4137478 | -9.799394 | 0.1563398 | -6.419931 | 432.86 | 0.2962943 | -9.686162 | 0.08029182 | -6.326111 | 429.37 | 0.154078 | -9.626526 | 0.01714234 | -5.751218 | 430.3 | 0.06241293 | -9.67075 | 0.008801051 | -4.490184 | 433.09 | 0.0230899 | -10.57188 | 0.0137553 | -4.177499 | 431.25 | 0.04249609 | -11.89207 | 0.03412699 | -4.746969 | 433.02 | 0.05802897 | -11.85324 | 0.04144229 | -4.653939 | 430.86 | 0.09130181 | -12.00998 | 0.04449234 | -4.127911 | 425.92 | 0.1795568 | -12.24397 | 0.08651599 | -5.77898
432.31 | 0.4447214 | -9.810839 | 0.1728757 | -6.46071 | 436.07 | 0.3246718 | -9.682658 | 0.08555842 | -6.359129 | 432.55 | 0.1755904 | -9.59452 | 0.01227383 | -5.453274 | 433.5 | 0.08174526 | -9.616767 | 0.01157784 | -4.07201 | 436.31 | 0.02903009 | -10.12669 | 0.01914717 | -3.541973 | 434.45 | 0.02945343 | -11.52095 | 0.02952893 | -4.353031 | 436.23 | 0.03346717 | -11.62538 | 0.03747299 | -4.253329 | 434.06 | 0.06971793 | -11.85154 | 0.06002623 | -3.833207 | 429.08 | 0.1449717 | -12.26288 | 0.05048665 | -5.733026
435.51 | 0.4811339 | -9.809692 | 0.1945589 | -6.487412 | 439.3 | 0.3563001 | -9.685035 | 0.09856185 | -6.383236 | 435.76 | 0.1970698 | -9.577036 | 0.01066788 | -5.948404 | 436.71 | 0.1022917 | -9.553949 | 0.01655221 | -3.653422 | 439.55 | 0.04787425 | -9.730889 | 0.03016387 | -3.268567 | 437.68 | 0.02224005 | -10.78963 | 0.03242422 | -4.069042 | 439.47 | 0.03179859 | -11.10985 | 0.04084567 | -3.891455 | 437.27 | 0.05144087 | -11.59796 | 0.07614634 | -3.689356 | 432.25 | 0.1096568 | -12.24082 | 0.0157991 | -5.607123
438.74 | 0.5287476 | -9.80685 | 0.2184459 | -6.517977 | 442.56 | 0.3928078 | -9.690363 | 0.1115247 | -6.379628 | 439 | 0.2222034 | -9.559944 | 0.009213258 | -5.916794 | 439.95 | 0.1215646 | -9.505694 | 0.01728492 | -3.565261 | 442.81 | 0.06407974 | -9.530186 | 0.03681342 | -3.157124 | 440.93 | 0.03337696 | -10.13273 | 0.03278986 | -3.879024 | 442.73 | 0.03804876 | -10.48311 | 0.04797748 | -3.780528 | 440.52 | 0.04521892 | -11.19423 | 0.09183863 | -3.7039 | 435.47 | 0.08141273 | -12.16146 | 0.0231413 | -3.152322
442 | 0.5894093 | -9.809208 | 0.2483691 | -6.545861 | 445.85 | 0.4274349 | -9.696736 | 0.1296087 | -6.400627 | 442.25 | 0.2517765 | -9.557536 | 0.0085288 | -5.93952 | 443.22 | 0.1439281 | -9.497309 | 0.01417588 | -3.50514 | 446.09 | 0.08191788 | -9.481876 | 0.04224247 | -3.167036 | 444.2 | 0.04734069 | -9.895554 | 0.03205162 | -3.562566 | 446.02 | 0.04267726 | -10.16603 | 0.05120364 | -3.705175 | 443.78 | 0.04571352 | -10.86758 | 0.09699618 | -3.812859 | 438.7 | 0.05623243 | -11.99822 | 0.05241824 | -3.251148
445.28 | 0.6656806 | -9.828281 | 0.2811689 | -6.572729 | 449.16 | 0.4694194 | -9.701315 | 0.1496339 | -6.40964 | 445.53 | 0.2821082 | -9.570652 | 0.01213068 | -5.582774 | 446.5 | 0.165505 | -9.510599 | 0.01432119 | -3.298288 | 449.4 | 0.1020582 | -9.464621 | 0.04680279 | -3.157084 | 447.49 | 0.06228479 | -9.734246 | 0.03587309 | -3.351926 | 449.32 | 0.05200721 | -10.03317 | 0.05015977 | -3.606168 | 447.08 | 0.0470858 | -10.64572 | 0.08800282 | -3.893246 | 441.96 | 0.03912076 | -11.49494 | 0.07095061 | -3.2805
448.58 | 0.7532559 | -9.87099 | 0.322717 | -6.609715 | 452.49 | 0.5144378 | -9.709987 | 0.1742942 | -6.439585 | 448.85 | 0.3096003 | -9.590658 | 0.0173465 | -5.672495 | 449.82 | 0.1877356 | -9.502147 | 0.01487538 | -3.035591 | 452.72 | 0.1227285 | -9.424336 | 0.04871632 | -3.17643 | 450.81 | 0.08029306 | -9.676986 | 0.04028881 | -3.148517 | 452.66 | 0.06468564 | -9.852065 | 0.04551301 | -3.44333 | 450.4 | 0.04573068 | -10.3652 | 0.07454335 | -3.85588 | 445.23 | 0.03760351 | -11.06848 | 0.09026276 | -3.343451
451.91 | 0.8499044 | -9.93361 | 0.3771913 | -6.635286 | 455.85 | 0.5680578 | -9.719857 | 0.2036446 | -6.453018 | 452.17 | 0.3387832 | -9.617127 | 0.02825036 | -5.806342 | 453.15 | 0.2075277 | -9.510849 | 0.01434582 | -2.772855 | 456.09 | 0.1435419 | -9.409345 | 0.04729378 | -3.187137 | 454.16 | 0.09554552 | -9.656043 | 0.04919235 | -3.036797 | 456.01 | 0.07572305 | -9.754305 | 0.04580413 | -3.198698 | 453.74 | 0.05657678 | -10.02081 | 0.06601922 | -3.667328 | 448.53 | 0.04099036 | -10.62109 | 0.09321527 | -3.375695
455.26 | 0.9358877 | -10.01049 | 0.4433745 | -6.683595 | 459.23 | 0.6312929 | -9.728655 | 0.2390662 | -6.493297 | 455.52 | 0.36405 | -9.63748 | 0.04199404 | -5.925108 | 456.52 | 0.2306267 | -9.511387 | 0.0154154 | -2.660499 | 459.47 | 0.166413 | -9.408323 | 0.04369607 | -3.189795 | 457.52 | 0.09995803 | -9.581592 | 0.05353804 | -2.971862 | 459.4 | 0.09070727 | -9.641389 | 0.05344781 | -2.970624 | 457.11 | 0.06736848 | -9.929612 | 0.06667892 | -3.496178 | 451.86 | 0.04720622 | -10.3974 | 0.1024957 | -3.406198
458.64 | 1.02353 | -10.07747 | 0.5240184 | -6.739615 | 462.64 | 0.710095 | -9.746669 | 0.2793525 | -6.522621 | 458.9 | 0.397947 | -9.640097 | 0.05689153 | -6.02774 | 459.9 | 0.2520598 | -9.521318 | 0.0139899 | -2.533347 | 462.88 | 0.1934502 | -9.40839 | 0.04122948 | -3.053007 | 460.92 | 0.1238951 | -9.535859 | 0.06011758 | -2.952215 | 462.8 | 0.1035222 | -9.601747 | 0.06528773 | -2.889259 | 460.49 | 0.07351427 | -9.747787 | 0.06865119 | -3.366618 | 455.22 | 0.0575238 | -10.23072 | 0.1005207 | -3.399738
462.04 | 1.114518 | -10.13402 | 0.6216385 | -6.808155 | 466.07 | 0.8034348 | -9.772389 | 0.331812 | -6.552817 | 462.31 | 0.4323444 | -9.653643 | 0.07089243 | -6.121503 | 463.32 | 0.2774806 | -9.534293 | 0.0116535 | -2.332658 | 466.32 | 0.2153609 | -9.442822 | 0.0390751 | -2.974346 | 464.34 | 0.1332827 | -9.519489 | 0.06322971 | -2.989922 | 466.24 | 0.1186958 | -9.546043 | 0.07512942 | -2.871379 | 463.91 | 0.09957821 | -9.660744 | 0.07276687 | -3.290281 | 458.59 | 0.06249305 | -10.03633 | 0.09585588 | -3.389418
465.47 | 1.241143 | -10.18245 | 0.7439689 | -6.889457 | 469.53 | 0.9170947 | -9.803083 | 0.3957503 | -6.588932 | 465.74 | 0.4767245 | -9.668339 | 0.09019162 | -6.168424 | 466.75 | 0.2982464 | -9.537558 | 0.01117052 | -1.888312 | 469.78 | 0.238403 | -9.472527 | 0.03648865 | -2.891845 | 467.79 | 0.1553753 | -9.512139 | 0.06695589 | -2.958874 | 469.7 | 0.136454 | -9.554308 | 0.08223642 | -2.913656 | 467.35 | 0.1028304 | -9.671143 | 0.07441258 | -3.280727 | 461.99 | 0.06932251 | -9.882823 | 0.09670564 | -3.320709
468.93 | 1.425562 | -10.24241 | 0.8973892 | -6.990186 | 473.01 | 1.060686 | -9.847186 | 0.4814379 | -6.646117 | 469.2 | 0.5262998 | -9.693753 | 0.1096239 | -6.217789 | 470.21 | 0.3261945 | -9.530378 | 0.01266402 | -1.485055 | 473.26 | 0.2575457 | -9.491108 | 0.03811057 | -2.773917 | 471.26 | 0.175447 | -9.475016 | 0.06582744 | -3.02171 | 473.18 | 0.1462306 | -9.505978 | 0.08694315 | -2.9823 | 470.82 | 0.126853 | -9.627609 | 0.07238387 | -3.231364 | 465.42 | 0.08199182 | -9.796582 | 0.09913147 | -3.257348
472.41 | 1.67416 | -10.33883 | 1.090781 | -7.120375 | 476.52 | 1.247993 | -9.911326 | 0.5858814 | -6.712966 | 472.68 | 0.5787941 | -9.731595 | 0.1379147 | -6.232357 | 473.7 | 0.3570878 | -9.538128 | 0.0158792 | -0.7653158 | 476.77 | 0.2800101 | -9.514657 | 0.03274564 | -2.684441 | 474.75 | 0.1910359 | -9.486656 | 0.06306378 | -3.04267 | 476.69 | 0.1696143 | -9.482734 | 0.08590127 | -3.039037 | 474.31 | 0.1324371 | -9.563414 | 0.06989831 | -3.171398 | 468.87 | 0.09288769 | -9.723035 | 0.1012376 | -3.231831
475.9 | 1.975735 | -10.48271 | 1.322807 | -7.288555 | 480.05 | 1.490164 | -10.00624 | 0.7228393 | -6.811438 | 476.19 | 0.6342318 | -9.778038 | 0.1723747 | -6.276572 | 477.22 | 0.3939605 | -9.533258 | 0.02354491 | -0.5554544 | 480.31 | 0.2993481 | -9.515277 | 0.0344017 | -2.632677 | 478.27 | 0.2084891 | -9.503307 | 0.0575738 | -3.045415 | 480.23 | 0.1815393 | -9.47498 | 0.08106453 | -3.126865 | 477.83 | 0.1467654 | -9.563084 | 0.06730643 | -3.048106 | 472.35 | 0.1062752 | -9.664558 | 0.1032182 | -3.197243
479.44 | 2.316751 | -10.67822 | 1.588453 | -7.506383 | 483.62 | 1.785406 | -10.1527 | 0.8927053 | -6.944898 | 479.72 | 0.6847105 | -9.833259 | 0.2146613 | -6.30148 | 480.76 | 0.4315079 | -9.541135 | 0.03290531 | -0.4573409 | 483.88 | 0.3211308 | -9.512048 | 0.02907827 | -2.529743 | 481.82 | 0.2208746 | -9.493937 | 0.05381369 | -3.003923 | 483.8 | 0.2020117 | -9.479945 | 0.0695361 | -3.158379 | 481.38 | 0.1632464 | -9.548686 | 0.06943172 | -2.949498 | 475.86 | 0.1172644 | -9.630344 | 0.1059035 | -3.189775
483 | 2.605175 | -10.94164 | 1.81766 | -7.786223 | 487.21 | 2.097453 | -10.3592 | 1.080677 | -7.132428 | 483.28 | 0.7230928 | -9.865094 | 0.2677029 | -6.371201 | 484.32 | 0.4826733 | -9.561243 | 0.03807615 | -0.2756601 | 487.47 | 0.3510381 | -9.509501 | 0.02336116 | -2.270958 | 485.4 | 0.2377643 | -9.460073 | 0.04839409 | -2.99546 | 487.38 | 0.2200917 | -9.495548 | 0.06098636 | -3.082977 | 484.95 | 0.1750725 | -9.550523 | 0.07095749 | -2.900949 | 479.39 | 0.1314427 | -9.551099 | 0.1041914 | -3.169552
486.58 | 2.710688 | -11.24343 | 1.92616 | -8.098507 | 490.82 | 2.304616 | -10.60823 | 1.241529 | -7.354561 | 486.86 | 0.7746046 | -9.867868 | 0.3323149 | -6.441718 | 487.92 | 0.5293185 | -9.612369 | 0.06022516 | 0.03315133 | 491.08 | 0.3878826 | -9.529344 | 0.02139625 | -1.945871 | 488.99 | 0.2627633 | -9.441218 | 0.04103107 | -3.030825 | 491 | 0.2365886 | -9.485019 | 0.05575881 | -2.96881 | 488.54 | 0.1838247 | -9.519611 | 0.07231326 | -2.836165 | 482.95 | 0.1465973 | -9.563451 | 0.1041328 | -3.128566
490.19 | 2.564504 | -11.5347 | 1.854014 | -8.395945 | 494.46 | 2.356343 | -10.85632 | 1.343225 | -7.575232 | 490.48 | 0.8631032 | -9.857034 | 0.4065329 | -6.511834 | 491.54 | 0.5662125 | -9.637187 | 0.09508796 | -0.001034038 | 494.73 | 0.4183513 | -9.558225 | 0.01783835 | -1.54378 | 492.63 | 0.2863977 | -9.412604 | 0.02951654 | -3.073708 | 494.64 | 0.2535889 | -9.492807 | 0.05269445 | -2.893147 | 492.17 | 0.2130719 | -9.480978 | 0.07491468 | -2.747546 | 486.53 | 0.1628142 | -9.505318 | 0.1013509 | -3.143505
493.83 | 2.281922 | -11.7669 | 1.677496 | -8.632864 | 498.13 | 2.285203 | -11.06814 | 1.394927 | -7.767397 | 494.11 | 0.9922901 | -9.856687 | 0.4966518 | -6.577969 | 495.18 | 0.6176875 | -9.634233 | 0.1267097 | -0.07792475 | 498.39 | 0.4482162 | -9.565909 | 0.01623296 | -0.9166525 | 496.28 | 0.3207187 | -9.420009 | 0.01648281 | -2.870357 | 498.31 | 0.268982 | -9.486809 | 0.04752568 | -2.83347 | 495.82 | 0.2218287 | -9.507235 | 0.07393951 | -2.761017 | 490.14 | 0.1764184 | -9.52581 | 0.09818021 | -3.125793
497.49 | 1.984953 | -11.93519 | 1.483198 | -8.802638 | 501.82 | 2.208631 | -11.22892 | 1.456168 | -7.926337 | 497.78 | 1.178584 | -9.881198 | 0.6160508 | -6.657029 | 498.86 | 0.6926561 | -9.648793 | 0.1581581 | -0.1063734 | 502.09 | 0.4810727 | -9.579168 | 0.03641122 | -0.3604793 | 499.96 | 0.3544986 | -9.435124 | 0.01024387 | -1.645499 | 502.01 | 0.2901676 | -9.464957 | 0.03996878 | -2.804265 | 499.5 | 0.244955 | -9.51094 | 0.07402146 | -2.705956 | 493.78 | 0.1925421 | -9.526341 | 0.09445865 | -3.092598
501.17 | 1.73577 | -12.06423 | 1.320421 | -8.929377 | 505.54 | 2.170251 | -11.38049 | 1.534457 | -8.0968 | 501.47 | 1.443935 | -9.935587 | 0.7751117 | -6.74894 | 502.56 | 0.7847482 | -9.682139 | 0.195219 | -0.1185623 | 505.82 | 0.5213566 | -9.573774 | 0.05637397 | -0.2567675 | 503.67 | 0.3873685 | -9.447463 | 0.02188278 | -0.9723231 | 505.73 | 0.3121147 | -9.438463 | 0.02967538 | -2.657695 | 503.2 | 0.2598353 | -9.505054 | 0.07188973 | -2.655269 | 497.44 | 0.2114298 | -9.538247 | 0.0896439 | -3.072041
504.89 | 1.529605 | -12.15631 | 1.186934 | -9.013332 | 509.3 | 2.143261 | -11.54533 | 1.602628 | -8.290438 | 505.19 | 1.81037 | -10.03474 | 0.9931978 | -6.871747 | 506.29 | 0.8888604 | -9.738844 | 0.2460313 | -0.1171228 | 509.57 | 0.5753889 | -9.570735 | 0.07916209 | -0.2544735 | 507.4 | 0.4232428 | -9.46567 | 0.03495822 | -0.7975405 | 509.49 | 0.3449028 | -9.420402 | 0.02191609 | -2.170203 | 506.94 | 0.2775897 | -9.488636 | 0.06680269 | -2.622566 | 501.13 | 0.2178648 | -9.546272 | 0.08479781 | -3.046889
508.64 | 1.381516 | -12.23102 | 1.090482 | -9.084121 | 513.08 | 2.057026 | -11.72495 | 1.602365 | -8.497918 | 508.94 | 2.326577 | -10.20321 | 1.296265 | -7.046633 | 510.04 | 0.9937249 | -9.814089 | 0.3174613 | -0.1387353 | 513.35 | 0.6474497 | -9.572891 | 0.0989824 | -0.2571409 | 511.17 | 0.455929 | -9.475463 | 0.0492516 | -0.7306185 | 513.26 | 0.3844662 | -9.417398 | 0.02304778 | -1.451462 | 510.7 | 0.3035423 | -9.504776 | 0.0666587 | -2.553114 | 504.84 | 0.2357548 | -9.514576 | 0.07464047 | -2.968335
512.42 | 1.258347 | -12.29638 | 1.011344 | -9.140953 | 516.88 | 1.910101 | -11.89816 | 1.53548 | -8.6982 | 512.71 | 2.970299 | -10.49487 | 1.681065 | -7.331318 | 513.83 | 1.076318 | -9.886845 | 0.4068296 | -0.180903 | 517.16 | 0.7439029 | -9.596152 | 0.1230397 | -0.1704478 | 514.96 | 0.5064916 | -9.494254 | 0.0641362 | -0.6597663 | 517.07 | 0.4297733 | -9.424109 | 0.03426321 | -1.190429 | 514.49 | 0.3168182 | -9.476704 | 0.06519569 | -2.529342 | 508.59 | 0.246713 | -9.526763 | 0.06932303 | -2.856456
516.22 | 1.157654 | -12.35743 | 0.9548228 | -9.192192 | 520.72 | 1.714417 | -12.0452 | 1.410734 | -8.867798 | 516.52 | 3.359271 | -10.90423 | 1.94669 | -7.722458 | 517.64 | 1.17101 | -9.913367 | 0.5154092 | -0.2558922 | 521 | 0.8523282 | -9.656366 | 0.1581589 | -0.04987306 | 518.79 | 0.5561554 | -9.508249 | 0.07636652 | -0.5813355 | 520.92 | 0.4777574 | -9.456422 | 0.04235256 | -0.956604 | 518.31 | 0.3476542 | -9.490894 | 0.05853713 | -2.539756 | 512.36 | 0.2667225 | -9.516021 | 0.06773077 | -2.73828
520.05 | 1.07765 | -12.41176 | 0.9117279 | -9.236372 | 524.58 | 1.538059 | -12.15986 | 1.290487 | -9.000631 | 520.35 | 3.154995 | -11.30101 | 1.897969 | -8.10074 | 521.49 | 1.35508 | -9.933892 | 0.6505375 | -0.3214104 | 524.86 | 0.956899 | -9.743264 | 0.2212563 | 0.01848859 | 522.64 | 0.6117359 | -9.53245 | 0.09610133 | -0.4579844 | 524.78 | 0.5244232 | -9.485826 | 0.05330403 | -0.7113138 | 522.16 | 0.3795008 | -9.485902 | 0.04278329 | -2.593686 | 516.17 | 0.2918047 | -9.500072 | 0.0693858 | -2.628945
523.91 | 1.001256 | -12.47248 | 0.8716879 | -9.284476 | 528.48 | 1.376948 | -12.24813 | 1.175757 | -9.104574 | 524.22 | 2.711417 | -11.57924 | 1.707164 | -8.366677 | 525.35 | 1.59438 | -9.988264 | 0.8398722 | -0.4009794 | 528.76 | 1.021365 | -9.823423 | 0.3110687 | -0.005741863 | 526.52 | 0.6720855 | -9.558388 | 0.121555 | -0.3819445 | 528.67 | 0.5759077 | -9.512735 | 0.07230884 | -0.5535457 | 526.03 | 0.4146135 | -9.493248 | 0.02329648 | -2.253043 | 520 | 0.3134793 | -9.519794 | 0.06937605 | -2.643648
527.8 | 0.9372882 | -12.53212 | 0.8416531 | -9.333685 | 532.4 | 1.247305 | -12.31726 | 1.07906 | -9.183967 | 528.1 | 2.304993 | -11.75932 | 1.530255 | -8.534207 | 529.25 | 1.953991 | -10.04356 | 1.119721 | -0.5050253 | 532.68 | 1.089445 | -9.855289 | 0.4122335 | -0.06805241 | 530.42 | 0.736227 | -9.564129 | 0.1545863 | -0.3380568 | 532.59 | 0.6339134 | -9.550582 | 0.09723144 | -0.4426426 | 529.93 | 0.4404177 | -9.495786 | 0.02204076 | -1.172659 | 523.86 | 0.3307686 | -9.500512 | 0.06238295 | -2.630925
531.71 | 0.8724491 | -12.59711 | 0.8196813 | -9.390115 | 536.35 | 1.138448 | -12.37196 | 0.9986053 | -9.247833 | 532.02 | 2.019127 | -11.89901 | 1.420908 | -8.676687 | 533.18 | 2.586012 | -10.14749 | 1.556791 | -0.660526 | 536.63 | 1.210079 | -9.86585 | 0.5491066 | -0.1426695 | 534.36 | 0.833732 | -9.567693 | 0.1970576 | -0.3035896 | 536.54 | 0.68606 | -9.580141 | 0.1267365 | -0.4020903 | 533.86 | 0.4875426 | -9.509156 | 0.04008703 | -0.7317714 | 527.74 | 0.3547124 | -9.526583 | 0.05371411 | -2.577738
535.65 | 0.8120171 | -12.66718 | 0.7977807 | -9.467551 | 540.32 | 1.055098 | -12.4208 | 0.9371806 | -9.302706 | 535.96 | 1.80606 | -12.01794 | 1.341956 | -8.809783 | 537.13 | 3.732974 | -10.4008 | 2.307408 | -0.946356 | 540.61 | 1.392318 | -9.858042 | 0.7187407 | -0.2270584 | 538.32 | 0.967324 | -9.582093 | 0.2430421 | -0.2719282 | 540.52 | 0.749725 | -9.601809 | 0.1628724 | -0.3780866 | 537.82 | 0.532321 | -9.510055 | 0.06482276 | -0.5786376 | 531.66 | 0.3799284 | -9.531319 | 0.04510739 | -2.370066
539.63 | 0.7412462 | -12.7371 | 0.7577876 | -9.561189 | 544.33 | 0.9872863 | -12.45924 | 0.8840665 | -9.346799 | 539.94 | 1.622757 | -12.13083 | 1.266787 | -8.948614 | 541.12 | 4.930925 | -10.93414 | 3.124946 | -1.493739 | 544.63 | 1.736533 | -9.863337 | 0.9563991 | -0.3141679 | 542.31 | 1.147975 | -9.616442 | 0.3117349 | -0.2249893 | 544.53 | 0.8268943 | -9.613232 | 0.2025489 | -0.3583682 | 541.81 | 0.5889642 | -9.520969 | 0.08963763 | -0.505858 | 535.6 | 0.4068847 | -9.549398 | 0.03599841 | -2.120866
543.63 | 0.662096 | -12.79513 | 0.6916921 | -9.659136 | 548.36 | 0.9330733 | -12.50131 | 0.8409993 | -9.389536 | 543.95 | 1.454958 | -12.23725 | 1.16783 | -9.088353 | 545.13 | 4.667327 | -11.53952 | 3.054483 | -2.105638 | 548.66 | 2.359956 | -9.924043 | 1.350692 | -0.4300378 | 546.33 | 1.396559 | -9.700895 | 0.4157867 | -0.2186517 | 548.57 | 0.9416751 | -9.619014 | 0.2559319 | -0.3270069 | 545.83 | 0.6448424 | -9.544261 | 0.1141489 | -0.4392418355 | 539.57 | 0.4341534 | -9.535618 | 0.03637668 | -1.650739
547.66 | 0.5837074 | -12.82885 | 0.5990021 | -9.72239 | 552.44 | 0.8881813 | -12.54603 | 0.8079284 | -9.437386 | 547.99 | 1.283357 | -12.33154 | 1.043696 | -9.211644 | 549.17 | 3.519239 | -11.9207 | 2.391322 | -2.491663 | 552.74 | 3.515937 | -10.13566 | 2.059986 | -0.667057 | 550.39 | 1.656634 | -9.834714 | 0.5692384 | -0.2499687 | 552.64 | 1.095996 | -9.643998 | 0.3232692 | -0.2981851 | 549.88 | 0.7307182 | -9.549722 | 0.1518412 | -0.3802861 | 543.57 | 0.468614 | -9.550078 | 0.03596096 | -1.217742
551.74 | 0.5193857 | -12.82701 | 0.516432 | -9.70971 | 556.54 | 0.8535622 | -12.59385 | 0.7763726 | -9.488199 | 552.05 | 1.128889 | -12.39472 | 0.912447 | -9.29727 | 553.25 | 2.623738 | -12.11935 | 1.845135 | -2.692437 | 556.84 | 5.129688 | -10.613 | 3.091739 | -1.154267 | 554.47 | 1.878206 | -9.976929 | 0.7716932 | -0.3513678 | 556.74 | 1.307037 | -9.692245 | 0.4154313 | -0.2881291 | 553.96 | 0.8347836 | -9.580628 | 0.2004346 | -0.3678114 | 547.6 | 0.5095185 | -9.558409 | 0.04969624 | -0.8625932
555.82 | 0.4719766 | -12.81105 | 0.4711125 | -9.639374 | 560.67 | 0.8265048 | -12.65495 | 0.7488478 | -9.545158 | 556.15 | 1.006786 | -12.43374 | 0.7998248 | -9.338422 | 557.36 | 2.074732 | -12.22771 | 1.506355 | -2.799187 | 560.97 | 5.499775 | -11.28026 | 3.46483 | -1.82336 | 558.59 | 2.116787 | -10.08786 | 1.017276 | -0.4770333 | 560.87 | 1.587537 | -9.780909 | 0.5553216 | -0.3062703 | 558.07 | 0.9484103 | -9.637151 | 0.2578929 | -0.3628723 | 551.68 | 0.5442391 | -9.555708 | 0.07187622 | -0.6158222
559.95 | 0.4404284 | -12.78327 | 0.4539126 | -9.569952 | 564.83 | 0.8032193 | -12.73427 | 0.720658 | -9.617065 | 560.27 | 0.9145007 | -12.45563 | 0.7122484 | -9.349239 | 561.49 | 1.731853 | -12.29479 | 1.300585 | -2.86174 | 565.13 | 4.31701 | -11.78937 | 2.865403 | -2.338344 | 562.73 | 2.492842 | -10.19191 | 1.351182 | -0.6184886 | 565.03 | 1.941802 | -9.924595 | 0.7606952 | -0.38988 | 562.21 | 1.077429 | -9.689895 | 0.3271711 | -0.3954472 | 555.76 | 0.6029107 | -9.561595 | 0.09734553 | -0.4646488
564.1 | 0.4120027 | -12.77086 | 0.4536246 | -9.530164 | 569.02 | 0.7712893 | -12.83881 | 0.6743163 | -9.705957 | 564.43 | 0.8443889 | -12.47018 | 0.6434185 | -9.329002 | 565.65 | 1.517538 | -12.3433 | 1.198473 | -2.909641 | 569.32 | 3.174275 | -12.06958 | 2.212927 | -2.626602 | 566.9 | 3.135416 | -10.33251 | 1.862992 | -0.799792 | 569.22 | 2.255156 | -10.119 | 1.018653 | -0.5269845 | 566.38 | 1.215002 | -9.752466 | 0.4106614 | -0.4198441 | 559.89 | 0.6645692 | -9.563564 | 0.1339569 | -0.4002611
568.28 | 0.3875266 | -12.74604 | 0.4543935 | -9.516182 | 573.24 | 0.717415 | -12.97342 | 0.6022157 | -9.794032 | 568.61 | 0.7973006 | -12.47886 | 0.5962944 | -9.26972 | 569.85 | 1.372033 | -12.40167 | 1.145999 | -2.984328 | 573.54 | 2.443476 | -12.2189 | 1.783807 | -2.783553 | 571.11 | 4.30393 | -10.59735 | 2.737307 | -1.109847 | 573.45 | 2.503933 | -10.29674 | 1.321336 | -0.7045107 | 570.58 | 1.397265 | -9.805318 | 0.5153595 | -0.4445938 | 564.04 | 0.7466581 | -9.580415 | 0.1771751 | -0.3553154
572.5 | 0.3706457 | -12.7223 | 0.4527633 | -9.518957 | 577.49 | 0.6270164 | -13.11546 | 0.507639 | -9.840482 | 572.83 | 0.7671697 | -12.49061 | 0.5935474 | -9.186518 | 574.08 | 1.247583 | -12.48496 | 1.086245 | -3.120133 | 577.8 | 1.987834 | -12.30822 | 1.521243 | -2.878746 | 575.35 | 5.490399 | -11.13336 | 3.677752 | -1.675641 | 577.7 | 2.829535 | -10.44158 | 1.691853 | -0.8837263 | 574.82 | 1.667706 | -9.864578 | 0.6690251 | -0.4762456 | 568.22 | 0.8361243 | -9.588034 | 0.2320666 | -0.3343107
576.75 | 0.3554936 | -12.70876 | 0.4445107 | -9.535915 | 581.77 | 0.5130167 | -13.21322 | 0.4235169 | -9.774537 | 577.08 | 0.7502872 | -12.51776 | 0.6358615 | -9.137602 | 578.34 | 1.093244 | -12.56726 | 0.9479527 | -3.269868 | 582.09 | 1.690819 | -12.37076 | 1.354146 | -2.953058 | 579.62 | 4.79438 | -11.73703 | 3.373132 | -2.296734 | 581.99 | 3.519698 | -10.61984 | 2.299356 | -1.115384 | 579.08 | 2.090375 | -9.980715 | 0.903424 | -0.5561342 | 572.44 | 0.9577338 | -9.61915 | 0.3011071 | -0.331994
581.02 | 0.3408373 | -12.68419 | 0.4330452 | -9.542965 | 586.09 | 0.4059693 | -13.22063 | 0.388656 | -9.630379 | 581.37 | 0.7350985 | -12.56632 | 0.6952459 | -9.166701 | 582.63 | 0.9465919 | -12.60287 | 0.7733175 | -3.348579 | 586.41 | 1.488034 | -12.43422 | 1.251071 | -3.043027 | 583.91 | 3.398057 | -12.08266 | 2.500155 | -2.658408 | 586.31 | 4.556798 | -11.01655 | 3.142322 | -1.555615 | 583.37 | 2.630779 | -10.23569 | 1.226548 | -0.7554822 | 576.69 | 1.10877 | -9.639197 | 0.3908442 | -0.3463317
585.34 | 0.3279068 | -12.66651 | 0.4215632 | -9.53974 | 590.44 | 0.3321613 | -13.14139 | 0.3984227 | -9.5225 | 585.68 | 0.7154465 | -12.62883 | 0.7314221 | -9.252915 | 586.95 | 0.8458787 | -12.60316 | 0.6361054 | -3.347504 | 590.76 | 1.310448 | -12.51343 | 1.134771 | -3.170033 | 588.25 | 2.520083 | -12.24386 | 1.935249 | -2.83061 | 590.66 | 4.474034 | -11.58474 | 3.228253 | -2.148651 | 587.7 | 2.939884 | -10.51457 | 1.533827 | -0.9819888 | 580.97 | 1.325498 | -9.690206 | 0.5121091 | -0.3792711
589.68 | 0.3189438 | -12.65176 | 0.4096277 | -9.530249 | 594.82 | 0.2932456 | -13.02751 | 0.4146898 | -9.489069 | 590.03 | 0.6873948 | -12.70001 | 0.7439053 | -9.34622 | 591.31 | 0.7880797 | -12.59149 | 0.5407473 | -3.284391 | 595.14 | 1.133808 | -12.5831 | 0.9697462 | -3.292771 | 592.61 | 2.005571 | -12.33208 | 1.600334 | -2.932971 | 595.04 | 3.370485 | -11.98628 | 2.538887 | -2.565772 | 592.06 | 3.148382 | -10.74346 | 1.881598 | -1.200102 | 585.28 | 1.610565 | -9.755808 | 0.6750072 | -0.4310444
594.06 | 0.3082701 | -12.63184 | 0.4031168 | -9.517628 | 598.89 | 0.280279 | -12.91947 | 0.4206166 | -9.487394 | 594.4 | 0.6584927 | -12.7752 | 0.7379283 | -9.44608 | 595.69 | 0.7517298 | -12.60176 | 0.4733387 | -3.187219 | 598.98 | 1.000603 | -12.59495 | 0.8177241 | -3.329273 | 597.01 | 1.683516 | -12.39559 | 1.398069 | -3.00609 | 598.96 | 2.59829 | -12.16175 | 2.024948 | -2.752635 | 596.46 | 3.56707 | -10.98969 | 2.39477 | -1.482517 | 589.62 | 2.00302 | -9.871854 | 0.9103362 | -0.5262291
598.41 | 0.3028003 | -12.60684 | 0.3969124 | -9.495885 | 596.03 | 0.2906481 | -12.98744 | 0.4180252 | -9.488231 | 598.67 | 0.6237415 | -12.85902 | 0.7184495 | -9.547257 | 598.98 | 0.7337184 | -12.61089 | 0.4403037 | -3.079202 | 595.7 | 1.100243 | -12.58184 | 0.9369057 | -3.30224 | 598.22 | 1.609352 | -12.40556 | 1.355097 | -3.021244 | 595.8 | 3.103226 | -12.02332 | 2.355393 | -2.607626 | 598.65 | 3.922901 | -11.16453 | 2.754243 | -1.683397 | 593.99 | 2.552973 | -10.03628 | 1.240276 | -0.6776208
596.79 | 0.3046442 | -12.61275 | 0.3981002 | -9.503645 | 591.63 | 0.3219842 | -13.10324 | 0.4064035 | -9.514553 | 596.44 | 0.6399653 | -12.81791 | 0.7279885 | -9.497346 | 595.16 | 0.7540794 | -12.59642 | 0.4784259 | -3.195444 | 591.32 | 1.284379 | -12.52303 | 1.112586 | -3.188921 | 593.83 | 1.896211 | -12.34499 | 1.531639 | -2.949121 | 591.42 | 4.119083 | -11.69588 | 3.00348 | -2.265301 | 594.39 | 3.407162 | -10.86477 | 2.194863 | -1.339169 | 598.36 | 3.231848 | -10.28853 | 1.673076 | -0.9100415
592.39 | 0.3102059 | -12.63575 | 0.4054387 | -9.52409 | 587.28 | 0.3851133 | -13.19851 | 0.3948189 | -9.587544 | 592.05 | 0.6721271 | -12.73551 | 0.7443041 | -9.39186 | 590.77 | 0.7930136 | -12.58912 | 0.5493803 | -3.291761 | 586.96 | 1.463688 | -12.44181 | 1.237649 | -3.057389 | 589.46 | 2.333024 | -12.2618 | 1.809067 | -2.854031 | 587.06 | 4.730125 | -11.17374 | 3.301332 | -1.722161 | 590.01 | 3.051462 | -10.63731 | 1.724966 | -1.091089 | 596.86 | 3.059112 | -10.19997 | 1.559477 | -0.8243286
588.03 | 0.3216787 | -12.65375 | 0.412625 | -9.53146 | 582.95 | 0.4780621 | -13.22318 | 0.4111409 | -9.727561 | 587.69 | 0.6998755 | -12.66333 | 0.7397164 | -9.296802 | 586.42 | 0.8563853 | -12.59463 | 0.6496686 | -3.342082 | 582.64 | 1.660562 | -12.37304 | 1.33999 | -2.956944 | 585.12 | 3.034082 | -12.12544 | 2.263863 | -2.707893 | 582.74 | 3.894627 | -10.67182 | 2.585584 | -1.181341 | 585.66 | 2.834811 | -10.38862 | 1.408053 | -0.8725232 | 592.46 | 2.373371 | -9.963105 | 1.130371 | -0.6076144
583.7 | 0.3339201 | -12.67079 | 0.4261153 | -9.540997 | 578.66 | 0.5955007 | -13.14775 | 0.4812888 | -9.813549 | 583.36 | 0.7277333 | -12.59649 | 0.718426 | -9.209585 | 582.1 | 0.9581173 | -12.5958 | 0.7888861 | -3.336995 | 578.35 | 1.93941 | -12.30742 | 1.495263 | -2.880751 | 580.82 | 4.184167 | -11.86342 | 2.991434 | -2.432555 | 578.45 | 2.9364 | -10.44154 | 1.802715 | -0.8956924 | 581.35 | 2.432436 | -10.11508 | 1.091656 | -0.6538114 | 588.1 | 1.874968 | -9.819839 | 0.8268066 | -0.4780786
579.4 | 0.3452386 | -12.69186 | 0.4351447 | -9.539266 | 574.4 | 0.6944363 | -13.01612 | 0.5720175 | -9.803755 | 579.06 | 0.7454143 | -12.53803 | 0.6722628 | -9.147926 | 577.82 | 1.108974 | -12.55943 | 0.9622457 | -3.260349 | 574.09 | 2.366058 | -12.22185 | 1.739562 | -2.789931 | 576.54 | 5.393976 | -11.37547 | 3.682526 | -1.927476 | 574.19 | 2.517691 | -10.31853 | 1.378411 | -0.7261095 | 577.07 | 1.92358 | -9.926136 | 0.7979534 | -0.5117997 | 583.77 | 1.503283 | -9.724822 | 0.61318 | -0.3996555
575.14 | 0.3601742 | -12.71032 | 0.4451234 | -9.534967 | 570.17 | 0.7605359 | -12.87893 | 0.6513865 | -9.731207 | 574.8 | 0.7606972 | -12.49839 | 0.6151692 | -9.147377 | 573.56 | 1.264283 | -12.47451 | 1.102755 | -3.106681 | 569.86 | 3.025282 | -12.08305 | 2.131057 | -2.644454 | 572.29 | 4.995282 | -10.7581 | 3.243368 | -1.281382 | 569.96 | 2.280952 | -10.15827 | 1.074029 | -0.5569617 | 572.82 | 1.540963 | -9.827975 | 0.5947772 | -0.4492799 | 579.46 | 1.246389 | -9.672551 | 0.4663471 | -0.3556571
570.9 | 0.3769245 | -12.73311 | 0.4511328 | -9.526904 | 565.97 | 0.7958661 | -12.76161 | 0.7055091 | -9.647282 | 570.57 | 0.7818291 | -12.47879 | 0.5910264 | -9.215616 | 569.33 | 1.392289 | -12.39089 | 1.161724 | -2.973099 | 565.67 | 4.011061 | -11.83312 | 2.693961 | -2.387236 | 568.08 | 3.552151 | -10.3731 | 2.165948 | -0.856318 | 565.76 | 2.007173 | -9.969248 | 0.8089394 | -0.4046921 | 568.6 | 1.307831 | -9.779552 | 0.4617611 | -0.4251841 | 575.2 | 1.052721 | -9.627958 | 0.3579554 | -0.3339279
566.7 | 0.3963705 | -12.75538 | 0.451974 | -9.531352 | 561.8 | 0.8228383 | -12.67464 | 0.7420883 | -9.569224 | 566.37 | 0.818937 | -12.47027 | 0.6178582 | -9.296274 | 565.14 | 1.540754 | -12.33132 | 1.211623 | -2.89684 | 561.5 | 5.204011 | -11.40643 | 3.320452 | -1.952348 | 563.89 | 2.655459 | -10.21004 | 1.490155 | -0.6453043 | 561.6 | 1.655849 | -9.79986 | 0.5926336 | -0.3069226 | 564.42 | 1.155414 | -9.727838 | 0.3684392 | -0.4035618 | 570.96 | 0.9174495 | -9.599443 | 0.2748615 | -0.3250402
562.52 | 0.4203771 | -12.78013 | 0.4514487 | -9.557402 | 557.67 | 0.8483058 | -12.60753 | 0.7716991 | -9.502414 | 562.2 | 0.8777531 | -12.45743 | 0.6729555 | -9.336622 | 560.98 | 1.770873 | -12.2788 | 1.329987 | -2.846144 | 557.37 | 5.523909 | -10.77335 | 3.362422 | -1.314084 | 559.74 | 2.188929 | -10.10874 | 1.098159 | -0.4985842 | 557.47 | 1.359468 | -9.705792 | 0.4403781 | -0.274877 | 560.26 | 1.01434 | -9.665495 | 0.2929431 | -0.3696118 | 566.75 | 0.7921706 | -9.588516 | 0.2124541 | -0.340426
558.38 | 0.4541032 | -12.79657 | 0.4613339 | -9.607486 | 553.56 | 0.8806626 | -12.55515 | 0.7995232 | -9.447326 | 558.06 | 0.9591762 | -12.43962 | 0.750272 | -9.34323 | 556.85 | 2.1224 | -12.20334 | 1.539825 | -2.775448 | 553.26 | 3.975091 | -10.18601 | 2.337992 | -0.7164439 | 555.62 | 1.908869 | -10.01235 | 0.8280636 | -0.3755622 | 553.35 | 1.129645 | -9.647294 | 0.3336064 | -0.2866722 | 556.13 | 0.8963495 | -9.609336 | 0.2285557 | -0.3699152 | 562.58 | 0.7119853 | -9.570528 | 0.1613362 | -0.3592278
554.27 | 0.4921256 | -12.81552 | 0.4912705 | -9.67469 | 549.48 | 0.9190968 | -12.51031 | 0.8300656 | -9.402479 | 553.95 | 1.0626 | -12.41123 | 0.8487062 | -9.317822 | 552.75 | 2.690472 | -12.08427 | 1.89047 | -2.658118 | 549.19 | 2.538705 | -9.922985 | 1.455895 | -0.4315483 | 551.52 | 1.717086 | -9.882732 | 0.6246667 | -0.2661508 | 549.28 | 0.9657157 | -9.616629 | 0.2612083 | -0.3104659 | 552.04 | 0.7905731 | -9.561885 | 0.177202 | -0.3548934 | 558.44 | 0.6480659 | -9.564168 | 0.1202088 | -0.4032045
550.19 | 0.5439345 | -12.82515 | 0.5542497 | -9.722956 | 545.43 | 0.9717706 | -12.47134 | 0.8709352 | -9.359459 | 549.87 | 1.20005 | -12.36037 | 0.9686971 | -9.254704 | 548.68 | 3.552028 | -11.8712 | 2.416721 | -2.443799 | 545.13 | 1.80863 | -9.847069 | 1.004039 | -0.3083451 | 547.47 | 1.480853 | -9.735096 | 0.4562814 | -0.2071028 | 545.23 | 0.8372476 | -9.610467 | 0.2082043 | -0.3440587 | 547.97 | 0.687985 | -9.541003 | 0.1335229 | -0.4120832 | 554.33 | 0.5749149 | -9.553356 | 0.08717567 | -0.5146173
546.14 | 0.6147722 | -12.81329 | 0.643672 | -9.694066 | 541.42 | 1.037536 | -12.42672 | 0.9192231 | -9.310235 | 545.82 | 1.362628 | -12.28548 | 1.096211 | -9.155823 | 544.64 | 4.634589 | -11.49678 | 3.043958 | -2.063681 | 541.13 | 1.426786 | -9.841039 | 0.7478748 | -0.2285519 | 543.43 | 1.219505 | -9.631224 | 0.3371156 | -0.2127159 | 541.22 | 0.7625737 | -9.600129 | 0.1670029 | -0.3700617 | 543.94 | 0.6163923 | -9.528414 | 0.1013244 | -0.4732414 | 550.24 | 0.5363944 | -9.548032 | 0.06306186 | -0.6574966
542.11 | 0.6930036 | -12.77401 | 0.7266378 | -9.619143 | 537.43 | 1.117815 | -12.38106 | 0.9826869 | -9.259489 | 541.8 | 1.535499 | -12.18714 | 1.208774 | -9.02416 | 540.63 | 4.973547 | -10.93448 | 3.152735 | -1.491451 | 537.14 | 1.217588 | -9.854357 | 0.5714241 | -0.1406371 | 539.43 | 1.015456 | -9.5833 | 0.2605561 | -0.2484817 | 537.23 | 0.6970675 | -9.583585 | 0.1341871 | -0.3985232 | 539.93 | 0.5638437 | -9.522007 | 0.07670094 | -0.5496557 | 546.19 | 0.495092 | -9.557303 | 0.04468923 | -0.9498626
538.12 | 0.7682245 | -12.70464 | 0.7776886 | -9.51632 | 533.47 | 1.219986 | -12.32834 | 1.058342 | -9.198716 | 537.81 | 1.711045 | -12.08264 | 1.296123 | -8.893254 | 536.64 | 3.828692 | -10.38575 | 2.35967 | -0.9264215 | 533.19 | 1.094031 | -9.846822 | 0.4319244 | -0.06363674 | 535.45 | 0.865531 | -9.563986 | 0.2063784 | -0.2875635 | 533.28 | 0.6449637 | -9.560344 | 0.1018571 | -0.4446737 | 535.95 | 0.5083387 | -9.501122 | 0.05371293 | -0.6039102 | 542.17 | 0.4597859 | -9.534395 | 0.03500396 | -1.421974
534.16 | 0.8351609 | -12.63668 | 0.8066749 | -9.431566 | 529.55 | 1.342404 | -12.2621 | 1.150456 | -9.12076 | 533.85 | 1.910206 | -11.97059 | 1.37329 | -8.763068 | 532.69 | 2.589283 | -10.11188 | 1.553736 | -0.6189471 | 529.25 | 1.007966 | -9.826496 | 0.3283768 | -0.003578237 | 531.51 | 0.7599938 | -9.560432 | 0.1665475 | -0.324788 | 529.35 | 0.5839933 | -9.51361 | 0.07687181 | -0.5069341 | 532.01 | 0.4697123 | -9.501427 | 0.03271824 | -0.866126 | 538.18 | 0.4252448 | -9.55491 | 0.03520905 | -1.843012
530.22 | 0.896736 | -12.56858 | 0.8281822 | -9.362662 | 525.64 | 1.49066 | -12.17699 | 1.254406 | -9.022676 | 529.91 | 2.170111 | -11.83716 | 1.476219 | -8.624467 | 528.76 | 1.923249 | -10.02297 | 1.096768 | -0.4813009 | 525.36 | 0.9493093 | -9.770591 | 0.2353898 | 0.06016935 | 527.6 | 0.6844431 | -9.560212 | 0.1304294 | -0.3447195 | 525.45 | 0.5362358 | -9.48527 | 0.05500552 | -0.6775051 | 528.08 | 0.4275959 | -9.492126 | 0.01933946 | -1.698309 | 534.21 | 0.3957044 | -9.53893 | 0.03915327 | -2.259491
526.32 | 0.9619809 | -12.50775 | 0.8511717 | -9.31033 | 521.77 | 1.665624 | -12.07021 | 1.372441 | -8.89869 | 526.01 | 2.516103 | -11.67989 | 1.621683 | -8.470928 | 524.87 | 1.565957 | -9.969961 | 0.821505 | -0.3786082 | 521.49 | 0.8668819 | -9.672966 | 0.1628048 | 0.0004861091 | 523.71 | 0.6287295 | -9.544316 | 0.1032339 | -0.4339983 | 521.59 | 0.484376 | -9.460095 | 0.04249437 | -0.9062707 | 524.2 | 0.3913984 | -9.489385 | 0.03204816 | -2.485105 | 530.28 | 0.3661855 | -9.517852 | 0.04764646 | -2.445043
522.44 | 1.027838 | -12.44983 | 0.8830727 | -9.265633 | 517.93 | 1.850854 | -11.93362 | 1.496526 | -8.740956 | 522.14 | 2.95677 | -11.44978 | 1.825794 | -8.253445 | 521 | 1.326026 | -9.929162 | 0.6337047 | -0.3055547 | 517.65 | 0.7549914 | -9.602432 | 0.1229803 | -0.1174418 | 519.86 | 0.5715025 | -9.514215 | 0.0808111 | -0.5288932 | 517.74 | 0.4393954 | -9.438845 | 0.03626628 | -1.197656 | 520.34 | 0.3652887 | -9.495534 | 0.05002511 | -2.639922 | 526.37 | 0.3500931 | -9.542218 | 0.0556263 | -2.577258
518.59 | 1.104968 | -12.38897 | 0.9262095 | -9.213147 | 514.12 | 2.017217 | -11.76959 | 1.582392 | -8.551591 | 518.29 | 3.34393 | -11.11313 | 1.988049 | -7.929978 | 517.17 | 1.15841 | -9.903742 | 0.5050942 | -0.2412506 | 513.84 | 0.6609428 | -9.577337 | 0.102224 | -0.2555792 | 516.03 | 0.5199952 | -9.496076 | 0.0676354 | -0.6327647 | 513.93 | 0.3941209 | -9.405676 | 0.02605378 | -1.439254 | 516.51 | 0.3335288 | -9.486985 | 0.06382772 | -2.527655 | 522.5 | 0.3165862 | -9.517855 | 0.0673984 | -2.640322
514.78 | 1.191479 | -12.32714 | 0.9712659 | -9.163013 | 510.33 | 2.117677 | -11.59229 | 1.59998 | -8.344246 | 514.48 | 3.269819 | -10.69695 | 1.882882 | -7.5252 | 513.37 | 1.058225 | -9.88159 | 0.4011352 | -0.1712024 | 510.06 | 0.5813303 | -9.567236 | 0.07991719 | -0.2543382 | 512.23 | 0.4722416 | -9.480968 | 0.05359059 | -0.7087269 | 510.15 | 0.3529927 | -9.425038 | 0.02150087 | -1.98026 | 512.71 | 0.3099881 | -9.488912 | 0.06498481 | -2.494009 | 518.65 | 0.2993136 | -9.507151 | 0.07104143 | -2.649676
510.99 | 1.295485 | -12.26876 | 1.030752 | -9.117206 | 506.57 | 2.174119 | -11.42053 | 1.558026 | -8.144722 | 510.69 | 2.695491 | -10.33172 | 1.520841 | -7.169628 | 509.59 | 0.9805456 | -9.816925 | 0.3108824 | -0.1100298 | 506.3 | 0.5273762 | -9.568697 | 0.05818326 | -0.2391858 | 508.46 | 0.4312619 | -9.468193 | 0.04026388 | -0.7644185 | 506.39 | 0.3181031 | -9.442738 | 0.0282785 | -2.572241 | 508.93 | 0.2902826 | -9.505853 | 0.06660589 | -2.57897 | 514.83 | 0.2836983 | -9.503719 | 0.06956577 | -2.689324
507.22 | 1.430115 | -12.20124 | 1.118372 | -9.056478 | 502.84 | 2.198873 | -11.2669 | 1.472232 | -7.967942 | 506.93 | 2.062059 | -10.0962 | 1.144661 | -6.934161 | 505.83 | 0.881989 | -9.738915 | 0.2426562 | -0.09859438 | 502.57 | 0.4854321 | -9.577812 | 0.03767849 | -0.3356496 | 504.71 | 0.3957521 | -9.457781 | 0.02557339 | -0.9053547 | 502.65 | 0.2918044 | -9.455746 | 0.03878522 | -2.795262 | 505.18 | 0.2720735 | -9.502997 | 0.0692022 | -2.629235 | 511.04 | 0.2528436 | -9.504167 | 0.06790981 | -2.776444
503.49 | 1.592483 | -12.11837 | 1.22183 | -8.979586 | 499.14 | 2.268438 | -11.11178 | 1.405497 | -7.811023 | 503.2 | 1.603778 | -9.963976 | 0.8764685 | -6.786366 | 502.11 | 0.7791057 | -9.682146 | 0.1917422 | -0.09818386 | 498.87 | 0.4505418 | -9.57048 | 0.01844163 | -0.6384608 | 501 | 0.3640665 | -9.43999 | 0.01179413 | -1.325831 | 498.95 | 0.2682421 | -9.476975 | 0.04862711 | -2.814372 | 501.46 | 0.2488566 | -9.506308 | 0.07182946 | -2.660143 | 507.28 | 0.2517623 | -9.530187 | 0.07219974 | -2.921221
499.78 | 1.806706 | -12.01628 | 1.360871 | -8.882371 | 495.47 | 2.345241 | -10.9136 | 1.354892 | -7.630187 | 499.49 | 1.291364 | -9.892524 | 0.6884389 | -6.682942 | 498.41 | 0.6858346 | -9.644813 | 0.1550685 | -0.1039193 | 495.2 | 0.4204684 | -9.559702 | 0.01975413 | -1.617251 | 497.31 | 0.3287696 | -9.426022 | 0.01304554 | -2.579943 | 495.28 | 0.2556002 | -9.50514 | 0.05209456 | -2.869026 | 497.77 | 0.2369733 | -9.495555 | 0.07367401 | -2.70244 | 503.54 | 0.2303663 | -9.553999 | 0.07951151 | -3.01579
496.1 | 2.06587 | -11.87529 | 1.532007 | -8.742827 | 491.82 | 2.34359 | -10.66619 | 1.2779 | -7.409327 | 495.81 | 1.071278 | -9.857949 | 0.5509353 | -6.600297 | 494.74 | 0.6129485 | -9.636157 | 0.1223155 | -0.06274957 | 491.55 | 0.3897342 | -9.528075 | 0.02158766 | -2.027109 | 493.64 | 0.2966588 | -9.415011 | 0.02619916 | -3.047963 | 491.63 | 0.2351821 | -9.495197 | 0.05613945 | -2.984653 | 494.1 | 0.2165235 | -9.504072 | 0.0750869 | -2.761331 | 499.83 | 0.2165544 | -9.526233 | 0.08616367 | -3.048154
492.45 | 2.356995 | -11.69365 | 1.718575 | -8.557297 | 488.19 | 2.159254 | -10.41069 | 1.127084 | -7.179594 | 492.16 | 0.9142705 | -9.850426 | 0.4441158 | -6.531751 | 491.09 | 0.5615828 | -9.634707 | 0.09331016 | 0.00572066 | 487.93 | 0.3578075 | -9.504658 | 0.02112767 | -2.189559 | 490.01 | 0.2659576 | -9.435122 | 0.03963181 | -3.058785 | 488.01 | 0.2227525 | -9.482159 | 0.05965764 | -3.069306 | 490.47 | 0.2000835 | -9.510241 | 0.07555517 | -2.791845 | 496.15 | 0.2010829 | -9.507201 | 0.09333895 | -3.081113
488.82 | 2.614166 | -11.44632 | 1.875788 | -8.307139 | 484.6 | 1.864107 | -10.18795 | 0.938236 | -6.97609 | 488.53 | 0.8116158 | -9.862069 | 0.3668943 | -6.466713 | 487.48 | 0.5283899 | -9.605482 | 0.05923496 | 0.02742672 | 484.34 | 0.3249726 | -9.510139 | 0.02502555 | -2.522757 | 486.4 | 0.2429095 | -9.469506 | 0.04836271 | -3.032647 | 484.42 | 0.2061758 | -9.481584 | 0.0669658 | -3.116872 | 486.86 | 0.1825016 | -9.524755 | 0.0723727 | -2.851057 | 492.5 | 0.1832781 | -9.56186 | 0.09610237 | -3.083389
485.22 | 2.70292 | -11.15455 | 1.905722 | -8.007327 | 481.03 | 1.553203 | -10.0263 | 0.7584658 | -6.829404 | 484.94 | 0.7464931 | -9.873119 | 0.2973311 | -6.398134 | 483.88 | 0.4818731 | -9.55162 | 0.03649167 | -0.2958324 | 480.77 | 0.3001047 | -9.518711 | 0.03342891 | -2.656677 | 482.82 | 0.2277886 | -9.482278 | 0.0507793 | -3.023392 | 480.85 | 0.1879748 | -9.482005 | 0.07766233 | -3.144637 | 483.27 | 0.1689232 | -9.545792 | 0.07127653 | -2.917311 | 488.88 | 0.1782533 | -9.475801 | 0.1001369 | -3.128229
481.65 | 2.562576 | -10.85604 | 1.775687 | -7.698016 | 477.49 | 1.292328 | -9.919668 | 0.611377 | -6.722654 | 481.37 | 0.7025407 | -9.856416 | 0.2390557 | -6.325443 | 480.32 | 0.4259093 | -9.533527 | 0.03289638 | -0.5591355 | 477.23 | 0.2833049 | -9.523365 | 0.03409491 | -2.588837 | 479.26 | 0.2104538 | -9.495668 | 0.05805292 | -3.004476 | 477.31 | 0.1727441 | -9.499637 | 0.08544403 | -3.07983 | 479.71 | 0.1530127 | -9.538144 | 0.06644335 | -2.964805 | 485.27 | 0.1596946 | -9.58132 | 0.1020711 | -3.130447
478.1 | 2.235068 | -10.60579 | 1.519151 | -7.429119 | 473.97 | 1.093172 | -9.853275 | 0.4986893 | -6.649657 | 477.82 | 0.6625994 | -9.808803 | 0.1912415 | -6.286113 | 476.79 | 0.3895463 | -9.537518 | 0.02374993 | -0.5398797 | 473.72 | 0.2620879 | -9.485445 | 0.03453986 | -2.817699 | 475.74 | 0.1983039 | -9.487769 | 0.06282996 | -3.054645 | 473.8 | 0.1535645 | -9.466287 | 0.08621706 | -3.010432 | 476.18 | 0.1418767 | -9.591554 | 0.06782951 | -3.090948 | 481.7 | 0.1378728 | -9.581556 | 0.1049013 | -3.147773
474.58 | 1.890232 | -10.42007 | 1.252989 | -7.221391 | 470.48 | 0.9430794 | -9.806661 | 0.4105745 | -6.598351 | 474.3 | 0.6094686 | -9.755561 | 0.1529089 | -6.238659 | 473.28 | 0.3530548 | -9.525858 | 0.01698249 | -0.9384454 | 470.23 | 0.2395237 | -9.483021 | 0.04051557 | -2.869208 | 472.23 | 0.179451 | -9.489259 | 0.06444209 | -3.040324 | 470.31 | 0.1349803 | -9.579029 | 0.0833873 | -2.966549 | 472.67 | 0.1275938 | -9.607988 | 0.06960753 | -3.232603 | 478.15 | 0.1250525 | -9.584034 | 0.1042902 | -3.168136
471.09 | 1.600839 | -10.29322 | 1.029438 | -7.067678 | 467.02 | 0.8205491 | -9.776928 | 0.342847 | -6.55286 | 470.81 | 0.5530762 | -9.71633 | 0.1236832 | -6.216818 | 469.79 | 0.3259836 | -9.544045 | 0.01088578 | -1.537197 | 466.77 | 0.2159958 | -9.436662 | 0.03872091 | -3.030829 | 468.76 | 0.1606464 | -9.479414 | 0.06439443 | -2.99352 | 466.85 | 0.122879 | -9.525302 | 0.07774292 | -2.896515 | 469.19 | 0.1168364 | -9.64399 | 0.07459256 | -3.244522 | 474.63 | 0.1163078 | -9.621294 | 0.1022576 | -3.167504
467.62 | 1.362498 | -10.20192 | 0.8464053 | -6.94359 | 463.58 | 0.7246786 | -9.748919 | 0.2869085 | -6.523995 | 467.34 | 0.5018051 | -9.681975 | 0.09880374 | -6.18491 | 466.33 | 0.2955557 | -9.540308 | 0.008781931 | -1.887174 | 463.33 | 0.1962851 | -9.422458 | 0.03966838 | -3.082359 | 465.3 | 0.1412182 | -9.500903 | 0.06609724 | -2.983934 | 463.41 | 0.1102254 | -9.618859 | 0.07013706 | -2.874053 | 465.73 | 0.1029805 | -9.663244 | 0.07416827 | -3.298108 | 471.13 | 0.1002354 | -9.630277 | 0.101134 | -3.212912
464.17 | 1.188023 | -10.15095 | 0.698552 | -6.853354 | 460.17 | 0.6456132 | -9.728037 | 0.2449252 | -6.487333 | 463.9 | 0.4531217 | -9.664497 | 0.0808711 | -6.133728 | 462.9 | 0.2731219 | -9.52681 | 0.01229545 | -2.163783 | 459.91 | 0.1720522 | -9.411394 | 0.04376305 | -3.162317 | 461.88 | 0.1241216 | -9.557121 | 0.06098366 | -2.976584 | 459.99 | 0.09027023 | -9.688961 | 0.05486223 | -2.924828 | 462.3 | 0.08537913 | -9.703202 | 0.06895942 | -3.324964 | 467.67 | 0.08441273 | -9.783853 | 0.1001051 | -3.239464
460.76 | 1.073253 | -10.10609 | 0.5870684 | -6.778199 | 456.77 | 0.5781178 | -9.71993 | 0.2082384 | -6.461682 | 460.48 | 0.4141133 | -9.656044 | 0.06293188 | -6.049246 | 459.49 | 0.2484918 | -9.520896 | 0.01322527 | -2.38003 | 456.53 | 0.1467124 | -9.397455 | 0.0480548 | -3.218021 | 458.47 | 0.1136931 | -9.589037 | 0.05722347 | -2.97707 | 456.6 | 0.07565113 | -9.720483 | 0.04521213 | -3.121101 | 458.9 | 0.07345271 | -9.778369 | 0.06353157 | -3.443023 | 464.22 | 0.08464868 | -9.845882 | 0.09720704 | -3.298148
457.36 | 0.9839634 | -10.05409 | 0.4957294 | -6.714488 | 453.41 | 0.5219129 | -9.709455 | 0.1788187 | -6.429513 | 457.09 | 0.3799822 | -9.646068 | 0.04915952 | -5.909794 | 456.1 | 0.226801 | -9.516766 | 0.01490668 | -2.770937 | 453.17 | 0.1251084 | -9.426676 | 0.04896147 | -3.179166 | 455.1 | 0.09572527 | -9.582746 | 0.04941765 | -3.021995 | 453.24 | 0.064687 | -9.831648 | 0.04385396 | -3.396168 | 455.52 | 0.05625048 | -9.935573 | 0.06280877 | -3.650298 | 460.8 | 0.06107743 | -9.94606 | 0.09707776 | -3.332609
453.99 | 0.9029211 | -9.985078 | 0.4174763 | -6.657936 | 450.07 | 0.4737909 | -9.701693 | 0.1520504 | -6.41325 | 453.73 | 0.3510472 | -9.626813 | 0.03484067 | -5.769389 | 452.75 | 0.2076165 | -9.520488 | 0.01499669 | -2.849446 | 449.83 | 0.1044953 | -9.440169 | 0.04718026 | -3.158909 | 451.74 | 0.08228912 | -9.719516 | 0.04476498 | -3.126763 | 449.91 | 0.05429589 | -9.953992 | 0.04661173 | -3.584811 | 452.16 | 0.04874882 | -10.24345 | 0.0711074 | -3.82763 | 457.41 | 0.06813537 | -10.01247 | 0.09896678 | -3.426937
450.65 | 0.8146645 | -9.916776 | 0.3569287 | -6.628256 | 446.75 | 0.4321807 | -9.697945 | 0.1312193 | -6.384982 | 450.39 | 0.3233524 | -9.60722 | 0.02128898 | -5.590061 | 449.41 | 0.1858377 | -9.51055 | 0.01348813 | -3.029767 | 446.51 | 0.08591753 | -9.466454 | 0.04394149 | -3.139368 | 448.43 | 0.06866829 | -9.677593 | 0.03622177 | -3.249611 | 446.59 | 0.04683934 | -10.16986 | 0.05315205 | -3.690639 | 448.84 | 0.04975558 | -10.5532 | 0.08247961 | -3.904359 | 454.04 | 0.05683901 | -10.42094 | 0.09960433 | -3.41375
447.32 | 0.7231063 | -9.849841 | 0.307576 | -6.595305 | 443.46 | 0.395044 | -9.688751 | 0.1132214 | -6.376571 | 447.07 | 0.295714 | -9.574694 | 0.01262182 | -5.606036 | 446.1 | 0.1640429 | -9.499701 | 0.01287901 | -3.406847 | 443.22 | 0.06627708 | -9.525423 | 0.03686168 | -3.184159 | 445.12 | 0.05427212 | -9.886916 | 0.03340969 | -3.51035 | 443.3 | 0.03708491 | -10.43174 | 0.05053441 | -3.748201 | 445.53 | 0.04807516 | -10.791 | 0.09496347 | -3.871019 | 450.7 | 0.03868165 | -10.51616 | 0.1010706 | -3.389528
444.04 | 0.6370724 | -9.815533 | 0.2703438 | -6.560901 | 440.19 | 0.3624085 | -9.681426 | 0.09746201 | -6.346033 | 443.78 | 0.2642136 | -9.559032 | 0.008371161 | -5.730033 | 442.81 | 0.1403718 | -9.511901 | 0.01721071 | -3.680665 | 439.97 | 0.0456043 | -9.711449 | 0.02996143 | -3.231735 | 441.84 | 0.03472487 | -9.898986 | 0.03049001 | -3.857162 | 440.04 | 0.02828172 | -10.85735 | 0.04355645 | -3.853049 | 442.25 | 0.04627557 | -10.914 | 0.09766163 | -3.723456 | 447.37 | 0.03395708 | -10.69611 | 0.09426375 | -3.36729
440.77 | 0.5662477 | -9.804803 | 0.2365371 | -6.533623 | 436.96 | 0.3298746 | -9.681103 | 0.08655879 | -6.353159 | 440.51 | 0.2347801 | -9.551229 | 0.007382495 | -5.930011 | 439.55 | 0.1241957 | -9.52173 | 0.015676 | -3.510624 | 436.72 | 0.0319258 | -10.02656 | 0.0197798 | -3.370826 | 438.58 | 0.02549193 | -10.43418 | 0.03053173 | -4.058693 | 436.8 | 0.03635462 | -11.61775 | 0.03874464 | -4.152542 | 438.99 | 0.04540485 | -11.44887 | 0.08211269 | -3.682944 | 444.08 | 0.03347219 | -11.09708 | 0.08417445 | -3.313599
437.52 | 0.5098377 | -9.800525 | 0.2086614 | -6.506653 | 433.74 | 0.2987146 | -9.676566 | 0.07859249 | -6.35079 | 437.27 | 0.2075993 | -9.56826 | 0.00948599 | -5.892187 | 436.32 | 0.09900278 | -9.546939 | 0.01301038 | -3.974592 | 433.51 | 0.02487695 | -10.52463 | 0.01347143 | -4.093922 | 435.36 | 0.02707907 | -11.44151 | 0.03185701 | -4.290824 | 433.58 | 0.0532569 | -11.85046 | 0.04074525 | -4.533276 | 435.76 | 0.05767886 | -11.72686 | 0.0683729 | -3.705434 | 440.81 | 0.04277549 | -11.68422 | 0.06459101 | -3.248508
434.29 | 0.4645986 | -9.807736 | 0.1862104 | -6.473692 | 430.54 | 0.2716215 | -9.678219 | 0.07418548 | -6.316377 | 434.04 | 0.1840793 | -9.580298 | 0.01176743 | -5.831208 | 433.11 | 0.08111005 | -9.625201 | 0.01143056 | -3.972512 | 430.32 | 0.02449042 | -11.2651 | 0.02036981 | -4.694747 | 432.15 | 0.03520623 | -11.87815 | 0.03440082 | -4.688498 | 430.39 | 0.07305072 | -12.02989 | 0.05110647 | -4.87946 | 432.55 | 0.0812275 | -11.91206 | 0.05328491 | -3.984897 | 437.57 | 0.06094796 | -12.039 | 0.04019699 | -3.239179
431.1 | 0.4310855 | -9.805936 | 0.1678915 | -6.441595 | 427.38 | 0.2422728 | -9.689578 | 0.07078354 | -6.225918 | 430.85 | 0.1642092 | -9.620287 | 0.01527815 | -5.649311 | 429.92 | 0.06089941 | -9.689353 | 0.00973224 | -5.126109 | 427.15 | 0.03843155 | -11.67277 | 0.02795803 | -5.033976 | 428.96 | 0.0526076 | -12.02297 | 0.0413153 | -4.989378 | 427.22 | 0.09872793 | -12.16914 | 0.06181873 | -5.047856 | 429.37 | 0.09894075 | -12.04408 | 0.04360313 | -4.373839 | 434.35 | 0.09183339 | -12.20882 | 0.0090364 | -3.695734
427.92 | 0.401738 | -9.79875 | 0.151012 | -6.407224 | 424.22 | 0.2155548 | -9.708356 | 0.06645308 | -6.189607 | 427.67 | 0.1459619 | -9.635405 | 0.01792973 | -5.728163 | 426.75 | 0.04234735 | -9.919727 | 0.01438074 | -5.283841 | 424 | 0.05027571 | -11.95911 | 0.03642255 | -5.36854 | 425.81 | 0.08108212 | -12.15211 | 0.05548366 | -5.210765 | 424.07 | 0.1273685 | -12.1873 | 0.07559108 | -5.20351 | 426.2 | 0.1267293 | -12.04906 | 0.05567592 | -4.756898 | 431.15 | 0.12557 | -12.25765 | 0.03004905 | -5.730018
424.77 | 0.3695145 | -9.770801 | 0.1368441 | -6.378097 | 421.1 | 0.1931517 | -9.719382 | 0.06389999 | -6.115579 | 424.53 | 0.1271813 | -9.667424 | 0.02413523 | -5.762792 | 423.6 | 0.02977892 | -10.32285 | 0.02649539 | -5.826805 | 420.88 | 0.07328754 | -12.18365 | 0.05216152 | -5.523068 | 422.67 | 0.1070372 | -12.27568 | 0.07130155 | -5.220326 | 420.95 | 0.1521351 | -12.16673 | 0.09034363 | -5.302548 | 423.06 | 0.1463803 | -12.10277 | 0.06376305 | -4.93871 | 427.97 | 0.157805 | -12.2603 | 0.06766322 | -5.748769
421.64 | 0.3376472 | -9.744686 | 0.126121 | -6.343072 | 418 | 0.1711794 | -9.755336 | 0.06426499 | -6.053371 | 421.4 | 0.1095236 | -9.689129 | 0.03194834 | -5.834589 | 420.48 | 0.03058005 | -10.9853 | 0.0406093 | -5.766493 | 417.78 | 0.1003755 | -12.21411 | 0.06825873 | -5.607275 | 419.56 | 0.1335755 | -12.30668 | 0.07834488 | -5.333088 | 417.85 | 0.1787721 | -12.20477 | 0.1071212 | -5.409894 | 419.94 | 0.1600165 | -12.16847 | 0.05991889 | -5.192314 | 424.82 | 0.1914278 | -12.25183 | 0.1018593 | -5.745246
418.53 | 0.3048241 | -9.728664 | 0.1182221 | -6.285629 | 414.93 | 0.1463073 | -9.797162 | 0.06584326 | -5.983369 | 418.29 | 0.08882806 | -9.73403 | 0.03885822 | -5.918497 | 417.39 | 0.03178953 | -11.53159 | 0.05873814 | -5.834688 | 414.7 | 0.1265787 | -12.2536 | 0.09201186 | -5.715211 | 416.47 | 0.1621833 | -12.29194 | 0.09268243 | -5.567419 | 414.78 | 0.211612 | -12.2285 | 0.1340243 | -5.526648 | 416.86 | 0.1932297 | -12.27811 | 0.07295872 | -5.754132 | 421.69 | 0.2270078 | -12.25489 | 0.1363759 | -5.753037
415.45 | 0.2717807 | -9.718013 | 0.1108379 | -6.23625 | 411.87 | 0.1251434 | -9.852982 | 0.06874159 | -5.901102 | 415.21 | 0.06693601 | -9.781591 | 0.05120532 | -5.986071 | 414.32 | 0.04910101 | -11.92182 | 0.07714007 | -5.686164 | 411.65 | 0.1530733 | -12.29056 | 0.1204837 | -5.686227 | 413.4 | 0.2061513 | -12.28581 | 0.126828 | -5.746533 | 411.72 | 0.2480306 | -12.2369 | 0.1619754 | -5.598238 | 413.79 | 0.2372507 | -12.37488 | 0.1233832 | -6.057075 | 418.58 | 0.2686484 | -12.25494 | 0.1769387 | -5.7944
412.39 | 0.2339154 | -9.708054 | 0.1060416 | -6.194262 | 408.84 | 0.103842 | -9.924337 | 0.07031345 | -5.873629 | 412.16 | 0.04668425 | -9.997342 | 0.06575722 | -5.980571 | 411.27 | 0.07070556 | -12.16513 | 0.08708813 | -5.758382 | 408.62 | 0.1873841 | -12.30391 | 0.1422339 | -5.685137 | 410.36 | 0.2473888 | -12.31022 | 0.1737008 | -5.786745 | 408.69 | 0.2864789 | -12.24864 | 0.1991212 | -5.683824 | 410.74 | 0.2948714 | -12.37921 | 0.1885919 | -6.100438 | 415.5 | 0.3146816 | -12.26488 | 0.2239204 | -5.819106
409.36 | 0.205531 | -9.717907 | 0.1016615 | -6.160909 | 405.83 | 0.08468214 | -10.04432 | 0.07501753 | -5.871198 | 409.13 | 0.03129534 | -10.51134 | 0.08232417 | -5.992755 | 408.24 | 0.09931654 | -12.25544 | 0.1111122 | -5.781016 | 405.61 | 0.2192151 | -12.30671 | 0.1608719 | -5.707224 | 407.33 | 0.2828443 | -12.2788 | 0.2246057 | -5.765074 | 405.68 | 0.3285973 | -12.26473 | 0.2377598 | -5.70696 | 407.71 | 0.3656038 | -12.40912 | 0.2690559 | -6.094146 | 412.44 | 0.3673267 | -12.27316 | 0.2793453 | -5.831185
406.34 | 0.1742946 | -9.754157 | 0.1009036 | -6.11922 | 402.84 | 0.06744498 | -10.26368 | 0.08207122 | -5.880335 | 406.11 | 0.03164154 | -11.29369 | 0.1041184 | -5.97629 | 405.23 | 0.1278324 | -12.30215 | 0.1309097 | -5.813119 | 402.62 | 0.2542454 | -12.33039 | 0.187493 | -5.817953 | 404.34 | 0.3360792 | -12.21239 | 0.2819529 | -5.678079 | 402.68 | 0.3765346 | -12.28163 | 0.2771659 | -5.759449 | 404.71 | 0.4403098 | -12.3787 | 0.3622071 | -6.064371 | 409.4 | 0.430879 | -12.27716 | 0.3486912 | -5.858626
403.35 | 0.1476899 | -9.825658 | 0.1008174 | -6.096143 | 399.87 | 0.05389273 | -10.60116 | 0.08755493 | -5.887461 | 403.12 | 0.05067528 | -11.80093 | 0.126554 | -5.950361 | 402.25 | 0.1649931 | -12.32557 | 0.1670767 | -5.858876 | 399.66 | 0.3022858 | -12.35402 | 0.2325837 | -5.897428 | 401.36 | 0.3694551 | -12.20306 | 0.3184085 | -5.601121 | 399.73 | 0.4365807 | -12.3121 | 0.3322321 | -5.866954 | 401.73 | 0.5285473 | -12.34712 | 0.4662565 | -5.988605 | 406.39 | 0.4990475 | -12.27988 | 0.4255455 | -5.877457
400.38 | 0.1247593 | -9.900582 | 0.1050192 | -6.0477 | 396.92 | 0.05067801 | -11.05229 | 0.1000909 | -5.888029 | 400.16 | 0.0727265 | -11.99002 | 0.1517873 | -5.91132 | 399.29 | 0.202608 | -12.31184 | 0.2092773 | -5.83905 | 396.71 | 0.3547535 | -12.36787 | 0.2894956 | -5.930583 | 398.41 | 0.3929246 | -12.18191 | 0.3214878 | -5.566985 | 396.78 | 0.516677 | -12.33003 | 0.4201492 | -5.935681 | 398.78 | 0.6058399 | -12.31589 | 0.5525655 | -5.953562 | 403.4 | 0.5882736 | -12.29127 | 0.5331675 | -5.909366
397.43 | 0.1040069 | -10.01777 | 0.1120437 | -6.024796 | 394 | 0.05888972 | -11.48691 | 0.115719 | -5.894639 | 397.21 | 0.09816247 | -12.10873 | 0.1741131 | -5.869041 | 396.34 | 0.2433394 | -12.29429 | 0.2493393 | -5.794275 | 393.79 | 0.4201835 | -12.37443 | 0.3533376 | -5.963642 | 395.47 | 0.4347703 | -12.27253 | 0.3327825 | -5.703896 | 393.86 | 0.6083135 | -12.32336 | 0.530334 | -5.952673 | 395.84 | 0.7157523 | -12.33458 | 0.6820103 | -5.983715 | 400.43 | 0.7012271 | -12.29152 | 0.6743129 | -5.924467
394.51 | 0.08428463 | -10.19008 | 0.1173172 | -5.987442 | 391.1 | 0.07936846 | -11.78408 | 0.1321474 | -5.892267 | 394.28 | 0.1275458 | -12.18812 | 0.1985928 | -5.858452 | 393.42 | 0.2846298 | -12.27932 | 0.290604 | -5.75084 | 390.89 | 0.4961442 | -12.36791 | 0.4432675 | -5.981151 | 392.56 | 0.5066529 | -12.30395 | 0.3934491 | -5.852576 | 390.96 | 0.723019 | -12.34038 | 0.6628727 | -5.984767 | 392.92 | 0.8680635 | -12.32434 | 0.8645412 | -5.981504 | 397.48 | 0.8474357 | -12.26479 | 0.8551823 | -5.906944
391.6 | 0.06784837 | -10.44409 | 0.1260713 | -5.978564 | 388.22 | 0.1019792 | -11.91445 | 0.1515725 | -5.888937 | 391.37 | 0.1622434 | -12.22313 | 0.2263565 | -5.83722 | 390.53 | 0.3204913 | -12.27003 | 0.3195034 | -5.713733 | 388.01 | 0.5853321 | -12.36413 | 0.5513845 | -5.981301 | 389.67 | 0.6045555 | -12.33744 | 0.5084012 | -5.940588 | 388.08 | 0.8751401 | -12.34809 | 0.8481252 | -6.00531 | 390.02 | 1.059733 | -12.30046 | 1.102072 | -5.96128 | 394.55 | 1.042226 | -12.24384 | 1.087447 | -5.887512
388.72 | 0.05798836 | -10.80194 | 0.136589 | -5.977046 | 385.36 | 0.1300035 | -12.07238 | 0.1728951 | -5.903526 | 388.49 | 0.1990534 | -12.2704 | 0.2585164 | -5.833501 | 387.65 | 0.3651791 | -12.29039 | 0.3463395 | -5.753438 | 385.16 | 0.6991544 | -12.33733 | 0.6967796 | -5.952373 | 386.8 | 0.7186776 | -12.34737 | 0.6401977 | -5.979015 | 385.22 | 1.067453 | -12.34055 | 1.087782 | -6.00162 | 387.15 | 1.305386 | -12.27302 | 1.418496 | -5.934447 | 391.64 | 1.280933 | -12.22204 | 1.387141 | -5.857599
385.86 | 0.06095095 | -11.32781 | 0.1511784 | -5.982037 | 382.53 | 0.1579697 | -12.15808 | 0.1965551 | -5.927953 | 385.63 | 0.2363485 | -12.28976 | 0.2974311 | -5.864032 | 384.8 | 0.4245255 | -12.30782 | 0.3994575 | -5.809194 | 382.32 | 0.8201352 | -12.30045 | 0.8477503 | -5.920185 | 383.95 | 0.8673089 | -12.35796 | 0.8182683 | -6.013421 | 382.39 | 1.334324 | -12.32074 | 1.414321 | -5.986613 | 384.31 | 1.649317 | -12.22783 | 1.857463 | -5.888438 | 388.76 | 1.590313 | -12.17142 | 1.802493 | -5.811346
383.02 | 0.0779429 | -11.66402 | 0.170484 | -5.977083 | 379.71 | 0.1932793 | -12.19887 | 0.2326427 | -5.953717 | 382.79 | 0.2901934 | -12.29039 | 0.3502168 | -5.863477 | 381.96 | 0.4982107 | -12.32641 | 0.4766044 | -5.875188 | 379.5 | 0.9840842 | -12.27601 | 1.046084 | -5.879442 | 381.11 | 1.070764 | -12.3571 | 1.066628 | -6.021395 | 379.57 | 1.699992 | -12.2913 | 1.87463 | -5.957801 | 381.48 | 2.139916 | -12.16283 | 2.491667 | -5.821409 | 385.9 | 2.070051 | -12.09886 | 2.396004 | -5.740471
380.19 | 0.1043186 | -11.89319 | 0.1950533 | -5.952043 | 376.91 | 0.2328159 | -12.24974 | 0.2698117 | -5.960214 | 379.97 | 0.3423048 | -12.30405 | 0.4104325 | -5.873033 | 379.15 | 0.5850082 | -12.33804 | 0.5756452 | -5.918628 | 376.7 | 1.169707 | -12.2295 | 1.288908 | -5.830814 | 378.31 | 1.329985 | -12.34392 | 1.387601 | -6.012925 | 376.77 | 2.234418 | -12.23398 | 2.550001 | -5.904999 | 378.66 | 2.876351 | -12.05041 | 3.457911 | -5.707432 | 383.05 | 2.695101 | -11.99122 | 3.228492 | -5.633552
377.39 | 0.1341063 | -12.01131 | 0.219764 | -5.942051 | 374.14 | 0.280608 | -12.27534 | 0.315334 | -5.954191 | 377.18 | 0.4079749 | -12.28573 | 0.4853705 | -5.851389 | 376.36 | 0.6892168 | -12.32261 | 0.7020789 | -5.911891 | 373.93 | 1.396572 | -12.17873 | 1.563483 | -5.767875 | 375.53 | 1.694374 | -12.31662 | 1.840843 | -5.989718 | 374 | 3.079495 | -12.14829 | 3.632336 | -5.818301 | 375.87 | 3.855565 | -11.86534 | 4.729362 | -5.516296 | 380.24 | 3.645053 | -11.83378 | 4.459843 | -5.477521
374.62 | 0.1686692 | -12.07373 | 0.2507266 | -5.912611 | 371.38 | 0.3332046 | -12.28632 | 0.3658084 | -5.946252 | 374.4 | 0.4792536 | -12.2745 | 0.5645389 | -5.833712 | 373.58 | 0.8213102 | -12.32596 | 0.860457 | -5.930537 | 371.18 | 1.656597 | -12.1279 | 1.870944 | -5.716637 | 372.77 | 2.234032 | -12.27682 | 2.511792 | -5.952966 | 371.25 | 4.448642 | -11.95933 | 5.400229 | -5.624534 | 373.12 | 5.268606 | -11.59046 | 6.591141 | -5.241244 | 377.44 | 5.058325 | -11.60764 | 6.31823 | -5.258685
371.86 | 0.2036253 | -12.11317 | 0.2814242 | -5.884312 | 368.65 | 0.3892966 | -12.28912 | 0.4228934 | -5.941838 | 371.64 | 0.5562142 | -12.24994 | 0.6518383 | -5.803471 | 370.83 | 0.986131 | -12.30264 | 1.060242 | -5.911461 | 368.45 | 2.01758 | -12.08467 | 2.298865 | -5.679336 | 370.01 | 3.075752 | -12.19812 | 3.573857 | -5.872785 | 368.53 | 6.533019 | -11.60811 | 8.13808 | -5.269309 | 370.37 | 6.921871 | -11.20183 | 8.832042 | -4.854684 | 374.66 | 7.037389 | -11.19078 | 9.01492 | -4.848595
369.12 | 0.239976 | -12.13182 | 0.3127483 | -5.855338 | 365.93 | 0.4535637 | -12.29825 | 0.4846038 | -5.941774 | 368.9 | 0.6393744 | -12.23561 | 0.7480509 | -5.774456 | 368.11 | 1.19887 | -12.29274 | 1.325012 | -5.909285 | 365.73 | 2.56342 | -12.03589 | 2.957261 | -5.641133 | 367.3 | 4.487877 | -11.99868 | 5.396408 | -5.664129 | 365.81 | 8.678916 | -11.05149 | 11.06576 | -4.713481 | 367.63 | 7.964929 | -10.63042 | 10.36086 | -4.289303 | 371.89 | 7.798186 | -10.57938 | 10.24052 | -4.242582
366.4 | 0.2831652 | -12.15898 | 0.3489946 | -5.840043 | 363.24 | 0.5284126 | -12.30783 | 0.5617272 | -5.949058 | 366.18 | 0.7385596 | -12.22241 | 0.8569595 | -5.767071 | 365.39 | 1.505996 | -12.25608 | 1.709104 | -5.880844 | 363.04 | 3.513297 | -11.94741 | 4.128416 | -5.569302 | 364.6 | 6.780025 | -11.64081 | 8.382581 | -5.298681 | 363.09 | 8.63101 | -10.38346 | 11.23477 | -4.051185 | 364.92 | 6.436257 | -10.07739 | 8.586025 | -3.743781 | 369.15 | 6.242443 | -10.07205 | 8.397265 | -3.740081
363.7 | 0.329744 | -12.18008 | 0.3874814 | -5.834202 | 360.56 | 0.6215504 | -12.30657 | 0.6685974 | -5.955386 | 363.49 | 0.8692295 | -12.21535 | 1.000219 | -5.762994 | 362.7 | 1.918874 | -12.19844 | 2.233225 | -5.827551 | 360.37 | 5.227766 | -11.74015 | 6.309773 | -5.37854 | 361.91 | 9.008297 | -11.03953 | 11.40664 | -4.695807 | 360.42 | 6.251048 | -9.893053 | 8.3499 | -3.567309 | 362.23 | 4.709873 | -9.813345 | 6.43584 | -3.48396 | 366.44 | 4.663167 | -9.81609 | 6.418339 | -3.490072
361.02 | 0.3745269 | -12.1986 | 0.4302293 | -5.838503 | 357.9 | 0.7380216 | -12.30923 | 0.7981725 | -5.959184 | 360.81 | 1.022244 | -12.20148 | 1.163158 | -5.756102 | 360.04 | 2.504743 | -12.10334 | 2.993389 | -5.734152 | 357.72 | 7.904839 | -11.27112 | 9.842061 | -4.91914 | 359.23 | 8.520243 | -10.3667 | 11.02255 | -4.028614 | 357.78 | 4.459686 | -9.70943 | 6.097724 | -3.386536 | 359.57 | 3.709445 | -9.690038 | 5.182656 | -3.362796 | 363.74 | 3.733533 | -9.686 | 5.253123 | -3.36232
358.36 | 0.4328504 | -12.22362 | 0.4807061 | -5.855739 | 355.27 | 0.8772222 | -12.29278 | 0.9654763 | -5.948935 | 358.15 | 1.224642 | -12.17778 | 1.394717 | -5.747476 | 357.38 | 3.315465 | -11.97479 | 4.024278 | -5.605439 | 355.07 | 8.819 | -10.59715 | 11.2466 | -4.252482 | 356.58 | 6.314304 | -9.91489 | 8.351119 | -3.585428 | 355.14 | 3.517999 | -9.62624 | 4.923682 | -3.302914 | 356.92 | 3.110015 | -9.618626 | 4.441905 | -3.295897 | 361.06 | 3.11718 | -9.602226 | 4.499647 | -3.28642
355.72 | 0.5043057 | -12.24457 | 0.5577646 | -5.88434 | 352.67 | 1.059881 | -12.27646 | 1.187552 | -5.933934 | 355.51 | 1.483056 | -12.15177 | 1.690549 | -5.732781 | 354.75 | 4.357748 | -11.77259 | 5.359298 | -5.402484 | 352.46 | 7.121496 | -10.08418 | 9.228051 | -3.74757 | 353.97 | 4.520642 | -9.688991 | 6.142437 | -3.367034 | 352.53 | 2.946276 | -9.571872 | 4.217446 | -3.251893 | 354.3 | 2.688713 | -9.568368 | 3.919758 | -3.253341 | 358.4 | 2.725094 | -9.556734 | 4.01137 | -3.240684
353.11 | 0.5905886 | -12.25865 | 0.6496712 | -5.903575 | 350.05 | 1.288736 | -12.25624 | 1.46817 | -5.913078 | 352.91 | 1.834979 | -12.10151 | 2.11353 | -5.695165 | 352.15 | 5.824483 | -11.47996 | 7.254328 | -5.112604 | 349.87 | 5.258019 | -9.774433 | 6.934067 | -3.44926 | 351.35 | 3.499591 | -9.604408 | 4.887856 | -3.285232 | 349.93 | 2.582605 | -9.53543 | 3.772718 | -3.217984 | 351.7 | 2.400507 | -9.540457 | 3.58617 | -3.222229 | 355.76 | 2.460715 | -9.518538 | 3.690449 | -3.20886
350.51 | 0.7030376 | -12.25992 | 0.7756511 | -5.913121 | 347.48 | 1.615469 | -12.20639 | 1.880002 | -5.865824 | 350.31 | 2.318012 | -12.02228 | 2.703274 | -5.625806 | 349.54 | 7.305298 | -11.00536 | 9.264675 | -4.644707 | 347.3 | 3.963093 | -9.639402 | 5.353698 | -3.322658 | 348.79 | 2.919852 | -9.567489 | 4.175447 | -3.247524 | 347.36 | 2.31397 | -9.513445 | 3.453142 | -3.19821 | 349.09 | 2.208903 | -9.519521 | 3.358804 | -3.206068 | 353.13 | 2.252251 | -9.492281 | 3.451609 | -3.187589
347.93 | 0.8297999 | -12.25061 | 0.9253751 | -5.908599 | 344.93 | 2.055877 | -12.14483 | 2.440699 | -5.806075 | 347.74 | 2.986228 | -11.88448 | 3.544039 | -5.490349 | 346.98 | 6.942877 | -10.44159 | 9.015914 | -4.082708 | 344.73 | 3.19609 | -9.580846 | 4.438352 | -3.266437 | 346.2 | 2.563603 | -9.541039 | 3.737225 | -3.221628 | 344.8 | 2.134691 | -9.49905 | 3.237784 | -3.189781 | 346.53 | 2.062793 | -9.5084 | 3.194514 | -3.196196 | 350.55 | 2.086085 | -9.470883 | 3.27597 | -3.169392
345.36 | 1.003515 | -12.24348 | 1.132598 | -5.90478 | 342.38 | 2.690647 | -12.02824 | 3.257081 | -5.689388 | 345.16 | 3.833719 | -11.6205 | 4.690802 | -5.219955 | 344.42 | 5.262718 | -10.06013 | 6.99262 | -3.699454 | 342.2 | 2.736642 | -9.539622 | 3.896092 | -3.231933 | 343.67 | 2.316964 | -9.523244 | 3.433628 | -3.204975 | 342.26 | 1.999204 | -9.488069 | 3.080736 | -3.178732 | 343.98 | 1.974584 | -9.495042 | 3.10426 | -3.182681 | 347.96 | 1.974145 | -9.456256 | 3.151221 | -3.161703
342.82 | 1.228707 | -12.2124 | 1.4148 | -5.873783 | 339.86 | 3.617781 | -11.85824 | 4.468955 | -5.519108 | 342.62 | 4.793146 | -11.21974 | 6.101287 | -4.821324 | 341.87 | 4.041668 | -9.876337 | 5.462826 | -3.512588 | 339.68 | 2.412732 | -9.51966 | 3.516101 | -3.210111 | 341.13 | 2.130818 | -9.506908 | 3.214156 | -3.190869 | 339.73 | 1.878204 | -9.482953 | 2.961069 | -3.183976 | 341.45 | 1.880429 | -9.478663 | 3.013505 | -3.171477 | 345.4 | 1.886529 | -9.457549 | 3.072316 | -3.155244
340.29 | 1.524229 | -12.17897 | 1.783641 | -5.841969 | 337.36 | 4.916162 | -11.5917 | 6.185967 | -5.252762 | 340.09 | 5.235043 | -10.76471 | 6.850549 | -4.372328 | 339.36 | 3.360266 | -9.778012 | 4.60469 | -3.418562 | 337.18 | 2.18857 | -9.502349 | 3.26093 | -3.197167 | 338.61 | 1.986676 | -9.502638 | 3.048688 | -3.188395 | 337.23 | 1.796051 | -9.475726 | 2.891115 | -3.175912 | 338.92 | 1.812848 | -9.46371 | 2.959857 | -3.166465 | 342.86 | 1.82419 | -9.445706 | 3.032576 | -3.152516
337.79 | 1.920641 | -12.09815 | 2.286393 | -5.757125 | 334.88 | 6.414475 | -11.17072 | 8.227266 | -4.834507 | 337.58 | 4.942004 | -10.4226 | 6.534416 | -4.034318 | 336.87 | 2.888189 | -9.704226 | 4.023732 | -3.351628 | 334.69 | 2.036436 | -9.496808 | 3.103673 | -3.191912 | 336.12 | 1.89188 | -9.491927 | 2.954232 | -3.184773 | 334.75 | 1.754097 | -9.483523 | 2.865517 | -3.179797 | 336.43 | 1.752362 | -9.462863 | 2.924418 | -3.161349 | 340.33 | 1.76381 | -9.442474 | 2.994474 | -3.149007
335.3 | 2.461573 | -11.99545 | 2.97346 | -5.654195 | 332.4 | 6.700183 | -10.61075 | 8.776117 | -4.276731 | 335.1 | 4.322575 | -10.13943 | 5.809413 | -3.760491 | 334.38 | 2.541249 | -9.656168 | 3.614628 | -3.312259 | 332.23 | 1.91474 | -9.486361 | 2.976065 | -3.182988 | 333.64 | 1.807786 | -9.485551 | 2.87779 | -3.180823 | 332.29 | 1.723743 | -9.482349 | 2.868938 | -3.17615 | 333.95 | 1.729405 | -9.454328 | 2.926904 | -3.156575 | 337.82 | 1.743432 | -9.440955 | 3.006131 | -3.143454
332.83 | 3.24072 | -11.83648 | 3.979977 | -5.497318 | 329.95 | 5.27634 | -10.17095 | 7.074483 | -3.836818 | 332.64 | 3.499806 | -9.940902 | 4.844736 | -3.564464 | 331.92 | 2.2806 | -9.615088 | 3.324428 | -3.277456 | 329.78 | 1.809824 | -9.480563 | 2.86814 | -3.172031 | 331.18 | 1.740096 | -9.47928 | 2.824619 | -3.177942 | 329.84 | 1.691293 | -9.469276 | 2.855088 | -3.17452 | 331.49 | 1.690557 | -9.447998 | 2.92239 | -3.15054 | 335.34 | 1.72119 | -9.438565 | 3.034344 | -3.138284
330.39 | 4.320153 | -11.60076 | 5.404819 | -5.264301 | 327.52 | 4.032159 | -9.954002 | 5.533686 | -3.618412 | 330.19 | 2.875596 | -9.849738 | 4.099777 | -3.464863 | 329.48 | 2.073308 | -9.590126 | 3.097288 | -3.255435 | 327.35 | 1.744319 | -9.475445 | 2.811583 | -3.171232 | 328.74 | 1.691685 | -9.479723 | 2.80004 | -3.178861 | 327.41 | 1.672917 | -9.464678 | 2.878348 | -3.166443 | 329.05 | 1.678342 | -9.446377 | 2.951614 | -3.152025 | 332.87 | 1.725583 | -9.428309 | 3.089869 | -3.133682
327.95 | 5.624645 | -11.2257 | 7.174694 | -4.891966 | 325.11 | 3.293598 | -9.834585 | 4.614231 | -3.497806 | 327.76 | 2.483986 | -9.799916 | 3.632066 | -3.40513 | 327.05 | 1.94517 | -9.575686 | 2.964331 | -3.242059 | 324.93 | 1.69995 | -9.47026 | 2.786043 | -3.163952 | 326.32 | 1.669181 | -9.47511 | 2.808198 | -3.176143 | 324.99 | 1.665467 | -9.460553 | 2.907816 | -3.163011 | 326.62 | 1.688775 | -9.454392 | 3.002605 | -3.150807 | 330.42 | 1.733816 | -9.4309 | 3.164806 | -3.124701
325.53 | 6.003701 | -10.71444 | 7.820181 | -4.382256 | 322.72 | 2.79003 | -9.754781 | 3.991062 | -3.418054 | 325.34 | 2.230293 | -9.767094 | 3.312987 | -3.362522 | 324.64 | 1.831121 | -9.561664 | 2.856183 | -3.229196 | 322.54 | 1.637111 | -9.468834 | 2.734857 | -3.160791 | 323.92 | 1.642085 | -9.474374 | 2.813132 | -3.173533 | 322.6 | 1.669807 | -9.453947 | 2.956736 | -3.15702 | 324.22 | 1.702424 | -9.448869 | 3.076013 | -3.149693 | 327.98 | 1.75805 | -9.425343 | 3.254784 | -3.117401
323.14 | 5.088362 | -10.27531 | 6.784111 | -3.943676 | 320.35 | 2.476624 | -9.706426 | 3.610824 | -3.368992 | 322.95 | 2.054168 | -9.735055 | 3.08683 | -3.323617 | 322.25 | 1.745936 | -9.549282 | 2.775054 | -3.217191 | 320.17 | 1.610396 | -9.460558 | 2.735879 | -3.158009 | 321.53 | 1.628046 | -9.473095 | 2.831017 | -3.170571 | 320.23 | 1.65383 | -9.458595 | 2.992085 | -3.157063 | 321.84 | 1.730991 | -9.436887 | 3.167031 | -3.135267 | 325.56 | 1.798732 | -9.402617 | 3.377167 | -3.089369
320.75 | 3.998056 | -10.03776 | 5.450508 | -3.70404 | 317.99 | 2.215165 | -9.66586 | 3.293709 | -3.328967 | 320.57 | 1.915504 | -9.709761 | 2.906488 | -3.298456 | 319.87 | 1.677574 | -9.541804 | 2.720228 | -3.207948 | 317.82 | 1.586986 | -9.461542 | 2.734327 | -3.154315 | 319.16 | 1.632182 | -9.468 | 2.881043 | -3.164962 | 317.86 | 1.694664 | -9.441024 | 3.090022 | -3.143781 | 319.47 | 1.757596 | -9.432161 | 3.253994 | -3.127328 | 323.17 | 1.839897 | -9.385982 | 3.480366 | -3.055597
318.4 | 3.277849 | -9.895166 | 4.559186 | -3.559687 | 315.65 | 2.042449 | -9.642144 | 3.099487 | -3.303295 | 318.21 | 1.822369 | -9.681296 | 2.790583 | -3.275264 | 317.52 | 1.627565 | -9.533638 | 2.681183 | -3.200957 | 315.48 | 1.578329 | -9.473058 | 2.768131 | -3.165998 | 316.82 | 1.640389 | -9.471124 | 2.927561 | -3.168571 | 315.51 | 1.702721 | -9.438794 | 3.163968 | -3.136755 | 317.1 | 1.77961 | -9.414098 | 3.359231 | -3.116526 | 320.79 | 1.857493 | -9.359315 | 3.552687 | -3.019205
316.05 | 2.7948 | -9.807089 | 3.960962 | -3.470494 | 313.32 | 1.899833 | -9.610434 | 2.940497 | -3.271603 | 315.87 | 1.747649 | -9.665124 | 2.713778 | -3.265035 | 315.18 | 1.603054 | -9.527934 | 2.687014 | -3.193477 | 313.15 | 1.579613 | -9.470515 | 2.811391 | -3.164101 | 314.49 | 1.661038 | -9.466681 | 3.010276 | -3.162863 | 313.2 | 1.721651 | -9.436573 | 3.253872 | -3.129965 | 314.77 | 1.846543 | -9.408251 | 3.5224 | -3.101511 | 318.43 | 1.869694 | -9.330532 | 3.547793 | -2.97702
313.72 | 2.481641 | -9.744927 | 3.58519 | -3.408601 | 311.02 | 1.794944 | -9.591223 | 2.828168 | -3.250801 | 313.54 | 1.677867 | -9.64652 | 2.64291 | -3.251968 | 312.86 | 1.577761 | -9.515765 | 2.678104 | -3.182209 | 310.84 | 1.586468 | -9.464763 | 2.847365 | -3.155781 | 312.17 | 1.677519 | -9.455924 | 3.077417 | -3.155267 | 310.9 | 1.758147 | -9.424432 | 3.360494 | -3.117498 | 312.46 | 1.902486 | -9.392184 | 3.697931 | -3.081142 | 316.09 | 1.873401 | -9.320425 | 3.505861 | -2.971135
311.41 | 2.223753 | -9.691324 | 3.270977 | -3.356642 | 308.72 | 1.708298 | -9.569991 | 2.738011 | -3.227652 | 311.22 | 1.634139 | -9.631903 | 2.613956 | -3.242686 | 310.56 | 1.562517 | -9.514068 | 2.692501 | -3.178525 | 308.55 | 1.602663 | -9.457763 | 2.925347 | -3.150813 | 309.87 | 1.706636 | -9.44458 | 3.178562 | -3.145226 | 308.61 | 1.804503 | -9.423716 | 3.479487 | -3.104513 | 310.15 | 1.976642 | -9.362122 | 3.892088 | -3.041427 | 313.76 | 1.886765 | -9.335144 | 3.517521 | -2.990748
309.12 | 2.031716 | -9.646423 | 3.045464 | -3.313486 | 306.44 | 1.645053 | -9.553765 | 2.680199 | -3.209983 | 308.93 | 1.599726 | -9.605317 | 2.594741 | -3.222946 | 308.27 | 1.543295 | -9.499601 | 2.693591 | -3.167669 | 306.29 | 1.617657 | -9.452515 | 2.981802 | -3.144492 | 307.59 | 1.741663 | -9.436709 | 3.284256 | -3.136088 | 306.34 | 1.870331 | -9.414985 | 3.617681 | -3.096042 | 307.86 | 2.03248 | -9.325322 | 4.001584 | -2.983042 | 311.44 | 1.938458 | -9.327189 | 3.630107 | -3.007005
306.83 | 1.892122 | -9.613684 | 2.889347 | -3.281774 | 304.2 | 1.58373 | -9.541886 | 2.625031 | -3.196706 | 306.65 | 1.559538 | -9.589185 | 2.570211 | -3.211671 | 305.99 | 1.542048 | -9.49289 | 2.718257 | -3.164044 | 304.02 | 1.638348 | -9.445869 | 3.053394 | -3.135408 | 305.32 | 1.772416 | -9.429624 | 3.403178 | -3.124475 | 304.07 | 1.939337 | -9.406531 | 3.769287 | -3.088893 | 305.61 | 2.027888 | -9.282876 | 3.971423 | -2.928025 | 309.16 | 2.010025 | -9.334591 | 3.797621 | -3.020826
304.58 | 1.760224 | -9.587753 | 2.742863 | -3.258763 | 301.98 | 1.532372 | -9.519765 | 2.577384 | -3.173658 | 304.4 | 1.532226 | -9.577461 | 2.567634 | -3.204034 | 303.72 | 1.545943 | -9.48223 | 2.757572 | -3.157776 | 301.76 | 1.680933 | -9.441922 | 3.180361 | -3.133333 | 303.07 | 1.822792 | -9.422553 | 3.543427 | -3.114901 | 301.83 | 2.01586 | -9.388463 | 3.963766 | -3.067775 | 303.37 | 2.026201 | -9.286408 | 3.881855 | -2.929572 | 306.88 | 2.106401 | -9.338182 | 4.005147 | -3.027504
302.35 | 1.670216 | -9.5722 | 2.650806 | -3.243986 | 299.72 | 1.492583 | -9.509683 | 2.546841 | -3.16077 | 302.19 | 1.508219 | -9.56527 | 2.567007 | -3.194731 | 301.5 | 1.554576 | -9.472618 | 2.817956 | -3.153106 | 299.57 | 1.706805 | -9.431382 | 3.258522 | -3.122601 | 300.85 | 1.87978 | -9.407446 | 3.696666 | -3.093967 | 299.62 | 2.120604 | -9.368489 | 4.201601 | -3.045988 | 301.1 | 2.065582 | -9.309216 | 3.938259 | -2.97017 | 304.61 | 2.194608 | -9.336322 | 4.252453 | -3.029078
300.1 | 1.595758 | -9.557739 | 2.583667 | -3.232484 | 297.49 | 1.457219 | -9.496181 | 2.515072 | -3.145041 | 299.94 | 1.499993 | -9.557292 | 2.589832 | -3.189102 | 299.3 | 1.558871 | -9.455092 | 2.879124 | -3.141547 | 297.33 | 1.752308 | -9.42158 | 3.381429 | -3.115225 | 298.65 | 1.94126 | -9.401817 | 3.853249 | -3.072881 | 297.39 | 2.223599 | -9.335721 | 4.451009 | -3.011287 | 298.94 | 2.179665 | -9.317701 | 4.165118 | -2.999267 | 302.35 | 2.340444 | -9.329837 | 4.531514 | -3.026114
297.93 | 1.531357 | -9.537388 | 2.532388 | -3.210728 | 295.33 | 1.436507 | -9.487147 | 2.50528 | -3.136486 | 297.69 | 1.491404 | -9.542026 | 2.614734 | -3.174766 | 297.08 | 1.552803 | -9.446345 | 2.925441 | -3.133186 | 295.17 | 1.802749 | -9.416835 | 3.507271 | -3.106071 | 296.42 | 2.018237 | -9.386997 | 3.988002 | -3.049304 | 295.22 | 2.318055 | -9.301116 | 4.648625 | -2.969777 | 296.7 | 2.316194 | -9.316222 | 4.472951 | -3.004908 | 300.15 | 2.48491 | -9.325398 | 4.864521 | -3.022847
295.71 | 1.477188 | -9.519488 | 2.486625 | -3.194473 | 293.17 | 1.417599 | -9.480235 | 2.496959 | -3.130595 | 295.53 | 1.495581 | -9.536995 | 2.651036 | -3.17164 | 294.89 | 1.557755 | -9.444172 | 2.983083 | -3.127042 | 293 | 1.857899 | -9.409222 | 3.66449 | -3.099063 | 294.24 | 2.089806 | -9.366459 | 4.12147 | -3.029749 | 293.05 | 2.387797 | -9.265441 | 4.798537 | -2.92496 | 294.5 | 2.469098 | -9.310645 | 4.812691 | -3.000939 | 297.93 | 2.672274 | -9.314299 | 5.27055 | -3.016908
293.54 | 1.432818 | -9.512983 | 2.453971 | -3.186003 | 291.01 | 1.406139 | -9.474187 | 2.509908 | -3.126167 | 293.35 | 1.501576 | -9.520699 | 2.685285 | -3.157474 | 292.72 | 1.593716 | -9.436987 | 3.073483 | -3.117105 | 290.85 | 1.929652 | -9.398374 | 3.831679 | -3.084682 | 292.08 | 2.178422 | -9.345468 | 4.316761 | -3.013484 | 290.89 | 2.435199 | -9.24141 | 4.837595 | -2.899244 | 292.35 | 2.632916 | -9.290372 | 5.175032 | -2.989717 | 295.73 | 2.913304 | -9.307373 | 5.74112 | -3.006879
291.37 | 1.407016 | -9.501286 | 2.447991 | -3.175938 | 288.85 | 1.393625 | -9.462929 | 2.514866 | -3.117682 | 291.19 | 1.516629 | -9.498855 | 2.726585 | -3.146709 | 290.57 | 1.626776 | -9.436039 | 3.168878 | -3.11285 | 288.7 | 2.004345 | -9.391034 | 4.010599 | -3.074164 | 289.93 | 2.264565 | -9.327383 | 4.504975 | -2.99653 | 288.74 | 2.498359 | -9.24687 | 4.928747 | -2.911344 | 290.2 | 2.832513 | -9.272586 | 5.584616 | -2.971885 | 293.58 | 3.191062 | -9.28914 | 6.319824 | -2.993917
289.23 | 1.375985 | -9.487246 | 2.442709 | -3.16317 | 286.72 | 1.387415 | -9.446665 | 2.535587 | -3.104823 | 289.05 | 1.539661 | -9.478723 | 2.794578 | -3.134483 | 288.43 | 1.671903 | -9.430854 | 3.275185 | -3.105801 | 286.57 | 2.09358 | -9.380812 | 4.205836 | -3.066622 | 287.78 | 2.379168 | -9.305613 | 4.731985 | -2.976418 | 286.62 | 2.640941 | -9.257052 | 5.201533 | -2.936337 | 288.07 | 3.040193 | -9.25785 | 6.014753 | -2.963854 | 291.4 | 3.528461 | -9.265727 | 7.038224 | -2.975636
287.1 | 1.355106 | -9.475563 | 2.446797 | -3.151736 | 284.61 | 1.390494 | -9.435214 | 2.569846 | -3.096871 | 286.93 | 1.552959 | -9.455543 | 2.860644 | -3.122544 | 286.31 | 1.721736 | -9.418286 | 3.395043 | -3.097556 | 284.46 | 2.207628 | -9.368868 | 4.466605 | -3.052135 | 285.67 | 2.48762 | -9.294945 | 4.951109 | -2.965837 | 284.51 | 2.836088 | -9.267343 | 5.615121 | -2.954123 | 285.94 | 3.313628 | -9.252805 | 6.597999 | -2.95774 | 289.25 | 3.966023 | -9.235074 | 7.908205 | -2.950556
284.98 | 1.333025 | -9.45942 | 2.453989 | -3.135664 | 282.52 | 1.386614 | -9.431801 | 2.596699 | -3.095565 | 284.81 | 1.55877 | -9.442876 | 2.922474 | -3.110963 | 284.21 | 1.771481 | -9.409147 | 3.526906 | -3.087768 | 282.36 | 2.33734 | -9.356363 | 4.759665 | -3.038881 | 283.57 | 2.602524 | -9.270918 | 5.192384 | -2.949793 | 282.42 | 3.118765 | -9.264964 | 6.213678 | -2.959254 | 283.83 | 3.674006 | -9.240672 | 7.345895 | -2.952498 | 287.13 | 4.500418 | -9.20025 | 9.058699 | -2.91819
282.87 | 1.317609 | -9.448315 | 2.465349 | -3.121695 | 280.44 | 1.395339 | -9.423541 | 2.642615 | -3.089347 | 282.71 | 1.565838 | -9.437592 | 2.988484 | -3.108604 | 282.11 | 1.831688 | -9.395356 | 3.672339 | -3.073398 | 280.28 | 2.476713 | -9.3294 | 5.05973 | -3.012482 | 281.48 | 2.736897 | -9.265067 | 5.467102 | -2.948444 | 280.34 | 3.448218 | -9.255878 | 6.893991 | -2.955209 | 281.74 | 4.173079 | -9.224868 | 8.39582 | -2.937635 | 285.01 | 5.222624 | -9.153151 | 10.56468 | -2.87115
280.79 | 1.305554 | -9.435531 | 2.480335 | -3.108709 | 278.37 | 1.402055 | -9.413718 | 2.687404 | -3.08137 | 280.63 | 1.593368 | -9.424894 | 3.074273 | -3.097821 | 280.02 | 1.891332 | -9.387364 | 3.817335 | -3.068445 | 278.21 | 2.656456 | -9.306501 | 5.467317 | -2.9877 | 279.41 | 2.932409 | -9.264495 | 5.884962 | -2.95142 | 278.27 | 3.868321 | -9.234327 | 7.773642 | -2.937671 | 279.67 | 4.817255 | -9.190218 | 9.725614 | -2.909082 | 282.91 | 6.185895 | -9.093006 | 12.59921 | -2.813795
278.73 | 1.298793 | -9.4266 | 2.500518 | -3.098809 | 276.32 | 1.415706 | -9.403517 | 2.738378 | -3.074561 | 278.57 | 1.613876 | -9.410619 | 3.162803 | -3.088957 | 277.96 | 1.976821 | -9.374207 | 4.00754 | -3.056964 | 276.17 | 2.834626 | -9.280714 | 5.865672 | -2.961729 | 277.35 | 3.185364 | -9.256438 | 6.398727 | -2.950114 | 276.22 | 4.406257 | -9.208999 | 8.897174 | -2.916409 | 277.61 | 5.712214 | -9.145881 | 11.58721 | -2.865295 | 280.82 | 7.636846 | -9.005137 | 15.57654 | -2.724157
276.67 | 1.291009 | -9.41659 | 2.520428 | -3.087873 | 274.29 | 1.432849 | -9.393633 | 2.805146 | -3.070506 | 276.51 | 1.646047 | -9.394507 | 3.262652 | -3.073884 | 275.91 | 2.075534 | -9.357643 | 4.223468 | -3.045655 | 274.14 | 3.070332 | -9.248315 | 6.359451 | -2.927073 | 275.3 | 3.50493 | -9.247313 | 7.08354 | -2.94393 | 274.19 | 5.101685 | -9.173202 | 10.32836 | -2.882832 | 275.56 | 6.98637 | -9.073433 | 14.24111 | -2.796361 | 278.76 | 9.884266 | -8.857711 | 20.19336 | -2.577555
274.63 | 1.302021 | -9.412423 | 2.572311 | -3.080264 | 272.27 | 1.451671 | -9.393416 | 2.873469 | -3.072416 | 274.48 | 1.679876 | -9.387371 | 3.382608 | -3.069454 | 273.88 | 2.174681 | -9.341274 | 4.454935 | -3.035698 | 272.12 | 3.31742 | -9.214933 | 6.889273 | -2.892881 | 273.28 | 3.921577 | -9.231468 | 7.952893 | -2.933179 | 272.17 | 6.087477 | -9.123874 | 12.35666 | -2.836781 | 273.54 | 8.891504 | -8.969812 | 18.24353 | -2.691325 | 276.71 | 13.13837 | -8.615931 | 26.86372 | -2.333938
272.61 | 1.305523 | -9.403908 | 2.616982 | -3.07249 | 270.26 | 1.4763 | -9.376005 | 2.954645 | -3.059533 | 272.46 | 1.719892 | -9.376546 | 3.504242 | -3.058894 | 271.86 | 2.303616 | -9.323489 | 4.741033 | -3.024212 | 270.12 | 3.591078 | -9.174194 | 7.459599 | -2.855311 | 271.27 | 4.446127 | -9.209782 | 9.046586 | -2.912453 | 270.17 | 7.491722 | -9.04825 | 15.24397 | -2.763798 | 271.52 | 12.01149 | -8.782796 | 24.70918 | -2.504452 | 274.68 | 16.93673 | -8.186028 | 34.60575 | -1.905327
270.61 | 1.304458 | -9.392808 | 2.650298 | -3.059493 | 268.27 | 1.509081 | -9.370685 | 3.057055 | -3.056263 | 270.44 | 1.760959 | -9.363759 | 3.631685 | -3.050184 | 269.86 | 2.451644 | -9.313232 | 5.085945 | -3.015926 | 268.13 | 3.934478 | -9.135319 | 8.19255 | -2.813436 | 269.27 | 5.137314 | -9.176819 | 10.47926 | -2.88125 | 268.17 | 9.574394 | -8.932613 | 19.53513 | -2.650428 | 269.53 | 16.56175 | -8.443586 | 34.10545 | -2.164674 | 272.64 | 17.84836 | -7.592073 | 36.48003 | -1.312665
268.62 | 1.312773 | -9.384276 | 2.696709 | -3.048234 | 266.3 | 1.536924 | -9.359399 | 3.150407 | -3.050505 | 268.45 | 1.825059 | -9.356266 | 3.805315 | -3.040566 | 267.88 | 2.62959 | -9.294241 | 5.512238 | -2.999082 | 266.16 | 4.399771 | -9.077909 | 9.196207 | -2.756642 | 267.28 | 6.106118 | -9.132349 | 12.46544 | -2.837344 | 266.2 | 12.73687 | -8.766373 | 26.0451 | -2.481654 | 267.53 | 20.19769 | -7.860799 | 41.55714 | -1.580996 | 270.63 | 13.80029 | -7.069754 | 28.20054 | -0.7899149
266.64 | 1.325086 | -9.374429 | 2.755022 | -3.035593 | 264.33 | 1.577674 | -9.350778 | 3.271571 | -3.042368 | 266.48 | 1.89613 | -9.34136 | 3.991061 | -3.026569 | 265.91 | 2.85203 | -9.269889 | 6.022958 | -2.974021 | 264.19 | 4.947686 | -9.029746 | 10.3361 | -2.707345 | 265.31 | 7.442677 | -9.076896 | 15.21871 | -2.787082 | 264.25 | 16.65256 | -8.381447 | 33.98456 | -2.093109 | 265.55 | 17.40026 | -7.175075 | 35.8326 | -0.8956682 | 268.64 | 9.74194 | -6.804833 | 19.90487 | -0.5264766
264.67 | 1.338409 | -9.366664 | 2.803505 | -3.02496 | 262.38 | 1.623144 | -9.341432 | 3.403846 | -3.035872 | 264.52 | 1.96114 | -9.331071 | 4.175069 | -3.017144 | 263.95 | 3.094466 | -9.236521 | 6.576097 | -2.938395 | 262.24 | 5.630196 | -8.969668 | 11.74002 | -2.651312 | 263.36 | 9.543473 | -8.973062 | 19.55954 | -2.682958 | 262.29 | 19.22124 | -7.78559 | 39.25615 | -1.49836 | 263.6 | 11.39996 | -6.790836 | 23.46999 | -0.5139523 | 266.67 | 7.346601 | -6.671313 | 14.99782 | -0.3953493
262.73 | 1.357516 | -9.354412 | 2.860852 | -3.0128 | 260.45 | 1.671627 | -9.332785 | 3.544648 | -3.029047 | 262.57 | 2.048506 | -9.315994 | 4.398017 | -3.002586 | 262 | 3.3837 | -9.194337 | 7.220864 | -2.895479 | 260.31 | 6.511313 | -8.892687 | 13.56808 | -2.577972 | 261.43 | 12.75813 | -8.760896 | 26.1702 | -2.469662 | 260.34 | 16.55246 | -7.122182 | 33.81797 | -0.839634 | 261.66 | 8.183818 | -6.647163 | 16.84453 | -0.3694562 | 264.7 | 5.861563 | -6.590447 | 11.94352 | -0.3125573
260.8 | 1.383213 | -9.350264 | 2.922532 | -3.008908 | 258.54 | 1.733691 | -9.324277 | 3.704382 | -3.023419 | 260.64 | 2.150844 | -9.298676 | 4.659065 | -2.98818 | 260.08 | 3.687672 | -9.141327 | 7.897575 | -2.83887 | 258.4 | 7.866007 | -8.792535 | 16.37753 | -2.481143 | 259.51 | 16.18034 | -8.336269 | 33.22574 | -2.04076 | 258.44 | 11.17087 | -6.736578 | 22.92528 | -0.4636935 | 259.74 | 6.353566 | -6.566346 | 13.04987 | -0.2909102 | 262.75 | 4.856818 | -6.536677 | 9.877723 | -0.2619643
258.87 | 1.405225 | -9.340629 | 2.984963 | -3.002268 | 256.64 | 1.806967 | -9.315217 | 3.90618 | -3.016238 | 258.72 | 2.257026 | -9.28051 | 4.93696 | -2.970578 | 258.16 | 4.098273 | -9.063687 | 8.797331 | -2.756254 | 256.5 | 9.390699 | -8.612344 | 19.59953 | -2.302524 | 257.58 | 18.37617 | -7.760879 | 37.73343 | -1.466129 | 256.54 | 8.060725 | -6.592042 | 16.6152 | -0.3233058 | 257.83 | 5.188613 | -6.516101 | 10.61407 | -0.2396479 | 260.81 | 4.136864 | -6.498863 | 8.366701 | -0.2262847
256.96 | 1.438811 | -9.331272 | 3.067972 | -3.00091 | 254.75 | 1.893226 | -9.304236 | 4.119279 | -3.006527 | 256.81 | 2.385069 | -9.264612 | 5.263203 | -2.956253 | 256.26 | 4.562809 | -8.998801 | 9.819194 | -2.68889 | 254.61 | 11.58358 | -8.322311 | 24.19569 | -2.015359 | 255.68 | 16.38635 | -7.113833 | 33.63142 | -0.8238968 | 254.65 | 6.25948 | -6.509347 | 12.92279 | -0.2424389 | 255.93 | 4.400436 | -6.478147 | 8.996804 | -0.2039673 | 258.9 | 3.617072 | -6.469502 | 7.307123 | -0.1962421
255.07 | 1.47068 | -9.324907 | 3.172791 | -3.000634 | 252.86 | 1.988073 | -9.29521 | 4.366758 | -2.997505 | 254.93 | 2.535588 | -9.239199 | 5.652346 | -2.93538 | 254.37 | 5.116516 | -8.930125 | 11.04187 | -2.621265 | 252.72 | 13.05288 | -7.929518 | 27.28386 | -1.624262 | 253.8 | 11.24878 | -6.684516 | 23.09022 | -0.4023024 | 252.78 | 5.079802 | -6.455277 | 10.48923 | -0.1863633 | 254.04 | 3.802293 | -6.448759 | 7.758469 | -0.1727508 | 256.99 | 3.218154 | -6.451595 | 6.453949 | -0.1774172
253.18 | 1.517906 | -9.319488 | 3.303765 | -2.998044 | 251 | 2.097799 | -9.278957 | 4.638304 | -2.981993 | 253.05 | 2.71861 | -9.202176 | 6.123999 | -2.909772 | 252.49 | 5.848152 | -8.851731 | 12.60866 | -2.545814 | 250.87 | 13.19051 | -7.540228 | 27.49686 | -1.237736 | 251.93 | 8.052633 | -6.552307 | 16.55215 | -0.2791998 | 250.91 | 4.288599 | -6.424215 | 8.819752 | -0.1532142 | 252.18 | 3.368023 | -6.421822 | 6.81744 | -0.1490621 | 255.09 | 2.883852 | -6.428862 | 5.783248 | -0.1597818
251.33 | 1.576845 | -9.311417 | 3.454358 | -2.992174 | 249.16 | 2.223782 | -9.263608 | 4.964539 | -2.968621 | 251.19 | 2.990062 | -9.155085 | 6.746948 | -2.87407 | 250.64 | 6.823877 | -8.74565 | 14.74199 | -2.441103 | 249.01 | 12.10721 | -7.159944 | 25.15483 | -0.8628678 | 250.08 | 6.271286 | -6.478898 | 12.90505 | -0.21079 | 249.06 | 3.69451 | -6.40344 | 7.589517 | -0.1317351 | 250.31 | 3.012022 | -6.406635 | 6.07506 | -0.1323191 | 253.21 | 2.638734 | -6.412531 | 5.25176 | -0.1444028
249.48 | 1.63345 | -9.301171 | 3.611552 | -2.984336 | 247.33 | 2.371078 | -9.243542 | 5.325896 | -2.949949 | 249.33 | 3.332173 | -9.112934 | 7.551495 | -2.833017 | 248.79 | 8.028895 | -8.604047 | 17.34787 | -2.300217 | 247.18 | 10.02297 | -6.836761 | 20.73396 | -0.5466459 | 248.24 | 5.124918 | -6.425519 | 10.54741 | -0.1573562 | 247.22 | 3.271064 | -6.385725 | 6.667838 | -0.1140715 | 248.48 | 2.707783 | -6.384692 | 5.448987 | -0.1159575 | 251.37 | 2.419627 | -6.402764 | 4.778058 | -0.1321766
247.63 | 1.705924 | -9.286302 | 3.786496 | -2.972037 | 245.5 | 2.540349 | -9.217354 | 5.753321 | -2.924498 | 247.51 | 3.73438 | -9.061937 | 8.498035 | -2.778701 | 246.96 | 9.633988 | -8.385187 | 20.8538 | -2.080708 | 245.36 | 7.579317 | -6.626338 | 15.65399 | -0.3429588 | 246.42 | 4.263139 | -6.396218 | 8.785619 | -0.128576 | 245.42 | 2.917772 | -6.374811 | 5.923439 | -0.09998376 | 246.65 | 2.476901 | -6.376096 | 4.944723 | -0.1056004 | 249.5 | 2.236944 | -6.383073 | 4.404098 | -0.1180303
245.81 | 1.783926 | -9.272405 | 3.980247 | -2.964672 | 243.7 | 2.731684 | -9.197225 | 6.232407 | -2.905453 | 245.68 | 4.255208 | -8.995458 | 9.740464 | -2.705705 | 245.15 | 11.13693 | -8.088366 | 24.12801 | -1.784626 | 243.55 | 5.99541 | -6.519117 | 12.35792 | -0.2403875 | 244.61 | 3.695826 | -6.37944 | 7.591722 | -0.109018 | 243.6 | 2.644512 | -6.363063 | 5.333258 | -0.0921992 | 244.82 | 2.296713 | -6.360053 | 4.524197 | -0.09389037 | 247.67 | 2.072896 | -6.373251 | 4.055671 | -0.1033337
244 | 1.867978 | -9.25216 | 4.196796 | -2.951482 | 241.9 | 2.977512 | -9.16879 | 6.824834 | -2.877459 | 243.88 | 4.879806 | -8.90775 | 11.20254 | -2.613637 | 243.34 | 11.40216 | -7.722097 | 24.66092 | -1.418999 | 241.76 | 4.931667 | -6.45551 | 10.14871 | -0.1803099 | 242.8 | 3.250228 | -6.363875 | 6.645913 | -0.0971504 | 241.81 | 2.406932 | -6.348745 | 4.838652 | -0.08152497 | 243.02 | 2.111432 | -6.356482 | 4.167333 | -0.09001468 | 245.84 | 1.934085 | -6.354038 | 3.750422 | -0.09423319
242.22 | 1.961366 | -9.234128 | 4.44507 | -2.939868 | 240.12 | 3.267541 | -9.135144 | 7.53891 | -2.843573 | 242.08 | 5.549283 | -8.793335 | 12.7467 | -2.494207 | 241.54 | 10.28423 | -7.407217 | 22.12776 | -1.106538 | 239.99 | 4.176067 | -6.423011 | 8.592684 | -0.1494739 | 241.01 | 2.919746 | -6.352451 | 5.944405 | -0.08647377 | 240.03 | 2.226813 | -6.351396 | 4.432918 | -0.07855003 | 241.24 | 1.988658 | -6.347208 | 3.861738 | -0.08214033 | 244.04 | 1.810723 | -6.34823 | 3.477774 | -0.08539746
240.44 | 2.067941 | -9.210645 | 4.72523 | -2.921444 | 238.35 | 3.614765 | -9.094498 | 8.387463 | -2.803601 | 240.29 | 6.365684 | -8.659777 | 14.64156 | -2.359244 | 239.76 | 9.140346 | -7.185724 | 19.51169 | -0.8901166 | 238.22 | 3.64073 | -6.388506 | 7.454529 | -0.1168266 | 239.23 | 2.638671 | -6.346815 | 5.359946 | -0.0807803 | 238.26 | 2.075522 | -6.340184 | 4.096796 | -0.07371035 | 239.46 | 1.849073 | -6.340964 | 3.58893 | -0.07544346 | 242.23 | 1.688281 | -6.338885 | 3.23053 | -0.07812028
238.66 | 2.183935 | -9.191198 | 5.034601 | -2.906794 | 236.59 | 4.07762 | -9.034715 | 9.527405 | -2.744227 | 238.52 | 7.249339 | -8.488463 | 16.66693 | -2.189494 | 238 | 8.176145 | -6.959813 | 17.32369 | -0.6750045 | 236.46 | 3.182326 | -6.374921 | 6.508801 | -0.1081808 | 237.47 | 2.413212 | -6.3379 | 4.866907 | -0.07135649 | 236.51 | 1.944641 | -6.342726 | 3.798316 | -0.07025543 | 237.7 | 1.74769 | -6.325755 | 3.344607 | -0.0690558 | 240.44 | 1.594614 | -6.334263 | 3.011877 | -0.07586504
236.89 | 2.330679 | -9.174083 | 5.41939 | -2.894114 | 234.86 | 4.655131 | -8.964062 | 10.94608 | -2.674757 | 236.76 | 8.014619 | -8.282108 | 18.42252 | -1.983366 | 236.24 | 6.856647 | -6.742725 | 14.53703 | -0.4681562 | 234.72 | 2.861862 | -6.355078 | 5.827763 | -0.08986257 | 235.72 | 2.230853 | -6.332057 | 4.458778 | -0.06640818 | 234.76 | 1.824579 | -6.33132 | 3.540816 | -0.06592884 | 235.94 | 1.658807 | -6.320821 | 3.125458 | -0.06137048 | 238.68 | 1.511802 | -6.330595 | 2.827447 | -0.0754876
235.16 | 2.506523 | -9.144742 | 5.86776 | -2.867212 | 233.12 | 5.352054 | -8.863449 | 12.69659 | -2.575868 | 235.02 | 8.506787 | -8.043968 | 19.54102 | -1.745225 | 234.5 | 5.583482 | -6.602447 | 11.86349 | -0.3367748 | 233 | 2.586949 | -6.352356 | 5.264732 | -0.08581936 | 233.99 | 2.067097 | -6.327777 | 4.107505 | -0.06161633 | 233.03 | 1.730764 | -6.326939 | 3.297478 | -0.06162669 | 234.19 | 1.559167 | -6.31232 | 2.930793 | -0.05749564 | 236.92 | 1.426358 | -6.336867 | 2.649515 | -0.07498981
233.42 | 2.710569 | -9.121437 | 6.395955 | -2.846762 | 231.41 | 6.269417 | -8.725755 | 14.96322 | -2.440932 | 233.28 | 8.603946 | -7.78288 | 19.74943 | -1.483946 | 232.77 | 4.655718 | -6.520906 | 9.893947 | -0.2611097 | 231.29 | 2.356279 | -6.341265 | 4.770734 | -0.07496726 | 232.27 | 1.939029 | -6.325443 | 3.803565 | -0.05855228 | 231.31 | 1.642375 | -6.32546 | 3.100887 | -0.05847824 | 232.48 | 1.467426 | -6.315849 | 2.748633 | -0.05767088 | 235.18 | 1.363305 | -6.344341 | 2.489594 | -0.0809107
231.7 | 2.957585 | -9.082863 | 7.026364 | -2.811206 | 229.7 | 7.356703 | -8.535262 | 17.61817 | -2.254887 | 231.57 | 8.032512 | -7.533133 | 18.38188 | -1.233968 | 231.06 | 3.998975 | -6.464242 | 8.50697 | -0.2100868 | 229.58 | 2.172109 | -6.332285 | 4.362405 | -0.0658283 | 230.55 | 1.818367 | -6.319603 | 3.537765 | -0.05751596 | 229.61 | 1.558122 | -6.315444 | 2.914629 | -0.05660517 | 230.78 | 1.411495 | -6.314669 | 2.579941 | -0.05898488 | 233.44 | 1.298537 | -6.357129 | 2.332906 | -0.08812199
229.99 | 3.249244 | -9.041342 | 7.771037 | -2.771763 | 228.01 | 8.439487 | -8.287249 | 20.24809 | -2.009647 | 229.87 | 7.221823 | -7.322953 | 16.43411 | -1.025443 | 229.36 | 3.48536 | -6.424794 | 7.414421 | -0.1751271 | 227.89 | 2.025338 | -6.331779 | 4.017163 | -0.06285659 | 228.86 | 1.715275 | -6.319668 | 3.290464 | -0.05588089 | 227.92 | 1.496696 | -6.311882 | 2.723357 | -0.05294981 | 229.07 | 1.340371 | -6.307793 | 2.425377 | -0.06143354 | 231.73 | 1.263458 | -6.355917 | 2.202658 | -0.09325914
228.3 | 3.621858 | -8.988298 | 8.706226 | -2.720348 | 226.33 | 9.036221 | -7.976005 | 21.71764 | -1.699791 | 228.18 | 6.482186 | -7.167168 | 14.64409 | -0.8725765 | 227.68 | 3.088173 | -6.401631 | 6.565961 | -0.1548247 | 226.21 | 1.913011 | -6.330213 | 3.736845 | -0.06013988 | 227.17 | 1.634259 | -6.315272 | 3.091236 | -0.05504506 | 226.24 | 1.445153 | -6.302342 | 2.547782 | -0.05699355 | 227.38 | 1.296552 | -6.31728 | 2.272268 | -0.06621269 | 230.02 | 1.222471 | -6.366998 | 2.067523 | -0.1105757
226.62 | 4.064834 | -8.922209 | 9.817751 | -2.655369 | 224.67 | 8.63749 | -7.646581 | 20.79962 | -1.371359 | 226.49 | 5.894274 | -7.020123 | 13.21646 | -0.7326037 | 226 | 2.757431 | -6.382007 | 5.882503 | -0.1350339 | 224.54 | 1.795441 | -6.319452 | 3.44106 | -0.05577972 | 225.5 | 1.558405 | -6.316771 | 2.886412 | -0.05769495 | 224.59 | 1.368296 | -6.295816 | 2.36895 | -0.07144665 | 225.71 | 1.234097 | -6.305256 | 2.118807 | -0.08730789 | 228.32 | 1.183558 | -6.360681 | 1.944248 | -0.1383138
224.95 | 4.625829 | -8.838336 | 11.22515 | -2.573858 | 223.01 | 7.480489 | -7.378203 | 18.04092 | -1.103554 | 224.82 | 5.298595 | -6.871221 | 11.82311 | -0.5939576 | 224.33 | 2.499496 | -6.370237 | 5.320635 | -0.1188377 | 222.89 | 1.699268 | -6.327302 | 3.192957 | -0.06737649 | 223.83 | 1.492217 | -6.307625 | 2.68809 | -0.06032961 | 222.92 | 1.324371 | -6.298068 | 2.208505 | -0.1209209 | 224.04 | 1.199936 | -6.3167 | 2.002145 | -0.1451299 | 226.64 | 1.146461 | -6.362203 | 1.854624 | -0.203113
223.3 | 5.311714 | -8.734133 | 12.94897 | -2.471451 | 221.36 | 6.307157 | -7.200412 | 15.23638 | -0.9230088 | 223.17 | 4.642251 | -6.754369 | 10.37272 | -0.4834013 | 222.69 | 2.288839 | -6.356667 | 4.847121 | -0.1020864 | 221.25 | 1.625336 | -6.31445 | 2.953577 | -0.0710194 | 222.19 | 1.441548 | -6.301493 | 2.490046 | -0.08788472 | 221.28 | 1.262616 | -6.275759 | 2.256067 | -0.2085767 | 222.4 | 1.137481 | -6.31295 | 2.064035 | -0.204361 | 224.97 | 1.113746 | -6.38115 | 1.919538 | -0.2718643
221.65 | 6.152304 | -8.587079 | 15.05491 | -2.326039 | 219.74 | 5.441142 | -7.085291 | 13.10144 | -0.8038154 | 221.52 | 4.095722 | -6.657561 | 9.148943 | -0.3926955 | 221.04 | 2.119044 | -6.350745 | 4.409063 | -0.09348923 | 219.62 | 1.549389 | -6.310051 | 2.712001 | -0.116936 | 220.56 | 1.383179 | -6.289107 | 2.358087 | -0.1702873 | 219.66 | 1.190537 | -6.289283 | 2.393404 | -0.1244461 | 220.76 | 1.105107 | -6.327807 | 2.092799 | -0.1488007 | 223.32 | 1.089816 | -6.412968 | 2.044862 | -0.2369936
220.02 | 7.086712 | -8.39372 | 17.41565 | -2.134787 | 218.12 | 4.818764 | -6.987886 | 11.51139 | -0.7042819 | 219.89 | 3.623244 | -6.583597 | 8.08809 | -0.3225479 | 219.41 | 1.968224 | -6.338407 | 4.021402 | -0.08651763 | 218 | 1.494404 | -6.295266 | 2.70803 | -0.2080925 | 218.94 | 1.316612 | -6.271225 | 2.603056 | -0.2051159 | 218.04 | 1.15474 | -6.287415 | 2.209605 | -0.07894342 | 219.13 | 1.067754 | -6.362411 | 1.982245 | -0.1214194 | 221.68 | 1.093918 | -6.437897 | 1.968653 | -0.1795856
218.4 | 8.00086 | -8.140687 | 19.74128 | -1.884255 | 216.51 | 4.312901 | -6.908462 | 10.22368 | -0.6247238 | 218.27 | 3.231588 | -6.524015 | 7.19604 | -0.2682868 | 217.8 | 1.851081 | -6.334106 | 3.656326 | -0.09111669 | 216.4 | 1.407734 | -6.294136 | 2.932074 | -0.1635487 | 217.32 | 1.250831 | -6.271335 | 2.53664 | -0.06541591 | 216.43 | 1.104781 | -6.303216 | 2.081247 | -0.06596913 | 217.52 | 1.053018 | -6.359035 | 1.887644 | -0.1127483 | 220.05 | 1.120509 | -6.441231 | 1.914379 | -0.1703817
216.79 | 8.44379 | -7.831744 | 20.89112 | -1.578569 | 214.92 | 3.939998 | -6.830555 | 9.264353 | -0.5491861 | 216.66 | 2.893019 | -6.474623 | 6.419499 | -0.2230353 | 216.2 | 1.740277 | -6.328549 | 3.301127 | -0.1236319 | 214.8 | 1.369688 | -6.296236 | 2.743826 | -0.07874027 | 215.71 | 1.188712 | -6.276853 | 2.321707 | -0.05305914 | 214.84 | 1.080999 | -6.299275 | 1.983397 | -0.06090894 | 215.92 | 1.045711 | -6.371196 | 1.814244 | -0.1117357 | 218.42 | 1.154166 | -6.407256 | 1.883958 | -0.1418828
215.19 | 7.947728 | -7.5161 | 19.71965 | -1.265964 | 213.34 | 3.555952 | -6.767198 | 8.299518 | -0.489182 | 215.07 | 2.598854 | -6.440872 | 5.724066 | -0.1911919 | 214.6 | 1.659433 | -6.319655 | 3.099239 | -0.2216974 | 213.22 | 1.314951 | -6.293387 | 2.553964 | -0.06432182 | 214.12 | 1.143538 | -6.297136 | 2.183286 | -0.05171721 | 213.26 | 1.030314 | -6.327073 | 1.882306 | -0.06310078 | 214.33 | 1.015272 | -6.400477 | 1.743405 | -0.120947 | 216.81 | 1.141222 | -6.356827 | 1.819161 | -0.1117794
213.6 | 6.912199 | -7.252257 | 17.18827 | -1.00765 | 211.77 | 3.307476 | -6.712664 | 7.628306 | -0.4407256 | 213.49 | 2.362135 | -6.41901 | 5.151341 | -0.1757114 | 213.02 | 1.587711 | -6.310772 | 3.373199 | -0.2635237 | 211.65 | 1.280757 | -6.286272 | 2.430405 | -0.05565612 | 212.55 | 1.115326 | -6.308479 | 2.081043 | -0.05274166 | 211.69 | 1.012731 | -6.339698 | 1.794206 | -0.06967297 | 212.75 | 1.019086 | -6.416944 | 1.687333 | -0.1361023 | 215.21 | 1.104282 | -6.338221 | 1.734558 | -0.09337195
212.03 | 5.782018 | -7.061712 | 14.43275 | -0.8238136 | 210.21 | 3.032112 | -6.652172 | 6.932507 | -0.3875382 | 211.91 | 2.16843 | -6.403741 | 4.646938 | -0.1707408 | 211.46 | 1.50365 | -6.299554 | 3.355229 | -0.142682 | 210.09 | 1.226279 | -6.282089 | 2.294052 | -0.05149008 | 210.98 | 1.088412 | -6.313983 | 1.99079 | -0.05160235 | 210.13 | 0.9938389 | -6.385054 | 1.724797 | -0.07494931 | 211.18 | 1.063112 | -6.43692 | 1.664039 | -0.1445947 | 213.63 | 1.085286 | -6.320556 | 1.668698 | -0.07805757
210.47 | 4.885027 | -6.928973 | 12.22367 | -0.6962179 | 208.66 | 2.812772 | -6.605669 | 6.365514 | -0.3506556 | 210.35 | 2.011411 | -6.390423 | 4.219083 | -0.1950527 | 209.89 | 1.430379 | -6.296252 | 3.103852 | -0.1065292 | 208.55 | 1.198937 | -6.277574 | 2.208152 | -0.04586455 | 209.43 | 1.056724 | -6.322925 | 1.893258 | -0.05279041 | 208.58 | 1.010465 | -6.401927 | 1.664991 | -0.08606945 | 209.63 | 1.086045 | -6.422092 | 1.647381 | -0.1375652 | 212.06 | 1.054771 | -6.311463 | 1.593267 | -0.07004298
208.92 | 4.169812 | -6.827611 | 10.46218 | -0.6025427 | 207.12 | 2.592287 | -6.553583 | 5.804691 | -0.3115578 | 208.81 | 1.881047 | -6.381358 | 4.017526 | -0.2523862 | 208.35 | 1.363106 | -6.299033 | 2.920844 | -0.09096169 | 207.01 | 1.147615 | -6.276789 | 2.087186 | -0.04211212 | 207.88 | 1.030737 | -6.337946 | 1.809321 | -0.05919194 | 207.05 | 1.019333 | -6.417348 | 1.614522 | -0.0885151 | 208.09 | 1.100441 | -6.366571 | 1.61853 | -0.1171137 | 210.49 | 1.041202 | -6.311513 | 1.529416 | -0.06400251
207.38 | 3.583527 | -6.756815 | 9.035375 | -0.5404754 | 205.6 | 2.4002 | -6.513575 | 5.320292 | -0.293571 | 207.26 | 1.776317 | -6.363053 | 4.084184 | -0.2648279 | 206.82 | 1.311056 | -6.300491 | 2.765533 | -0.0732202 | 205.48 | 1.12109 | -6.271583 | 2.011387 | -0.04036674 | 206.35 | 1.014555 | -6.349381 | 1.739395 | -0.06404789 | 205.52 | 1.03074 | -6.382071 | 1.561312 | -0.08587429 | 206.55 | 1.100911 | -6.338409 | 1.579724 | -0.0927021 | 208.94 | 1.020465 | -6.298691 | 1.463094 | -0.05964818
205.87 | 3.143616 | -6.702884 | 7.969288 | -0.4954099 | 204.08 | 2.224661 | -6.472947 | 4.944239 | -0.2841925 | 205.74 | 1.66861 | -6.346602 | 4.00641 | -0.1913642 | 205.29 | 1.267929 | -6.303549 | 2.618956 | -0.07062492 | 203.97 | 1.079012 | -6.279379 | 1.909827 | -0.03758588 | 204.84 | 1.004713 | -6.363315 | 1.682423 | -0.07069909 | 204 | 1.03721 | -6.380223 | 1.518073 | -0.08861565 | 205.03 | 1.061793 | -6.318583 | 1.521052 | -0.07138086 | 207.41 | 1.001029 | -6.304783 | 1.407154 | -0.05891768
204.34 | 2.771893 | -6.670106 | 7.094771 | -0.4683335 | 202.57 | 2.06493 | -6.446851 | 4.705154 | -0.284087 | 204.23 | 1.576239 | -6.34335 | 3.738697 | -0.1415717 | 203.78 | 1.23361 | -6.29755 | 2.489822 | -0.06784986 | 202.47 | 1.059169 | -6.284449 | 1.842681 | -0.04225238 | 203.33 | 1.001659 | -6.377614 | 1.618853 | -0.07624394 | 202.51 | 1.049221 | -6.345887 | 1.474803 | -0.08594581 | 203.52 | 1.045363 | -6.297772 | 1.454222 | -0.06097188 | 205.88 | 0.9974835 | -6.29754 | 1.353173 | -0.05692468
202.83 | 2.480308 | -6.649881 | 6.405788 | -0.4529388 | 201.09 | 1.937488 | -6.421621 | 4.582372 | -0.2525983 | 202.72 | 1.494024 | -6.337156 | 3.479696 | -0.1179009 | 202.28 | 1.198436 | -6.28605 | 2.380594 | -0.06075326 | 200.97 | 1.030952 | -6.284512 | 1.761236 | -0.03734486 | 201.84 | 1.002369 | -6.386236 | 1.568642 | -0.07822816 | 201.01 | 1.02631 | -6.343952 | 1.431715 | -0.09353914 | 202.02 | 1.034736 | -6.299259 | 1.389076 | -0.05064014 | 204.36 | 0.9846625 | -6.286021 | 1.304062 | -0.0527013
201.34 | 2.272504 | -6.644603 | 5.91179 | -0.4453769 | 199.6 | 1.825901 | -6.401671 | 4.326016 | -0.1995771 | 201.22 | 1.420135 | -6.336854 | 3.261649 | -0.1035885 | 200.79 | 1.161602 | -6.282046 | 2.279461 | -0.05550464 | 199.5 | 1.013862 | -6.29648 | 1.695821 | -0.04572222 | 200.35 | 1.022231 | -6.386179 | 1.534656 | -0.08289185 | 199.54 | 1.042149 | -6.331554 | 1.405799 | -0.09360201 | 200.53 | 1.009494 | -6.276325 | 1.336466 | -0.04622204 | 202.85 | 0.9721953 | -6.294512 | 1.25504 | -0.05132943
199.86 | 2.099661 | -6.643031 | 5.513535 | -0.4389035 | 198.13 | 1.721721 | -6.384702 | 4.00834 | -0.1671875 | 199.75 | 1.362276 | -6.331844 | 3.07144 | -0.09253947 | 199.31 | 1.127907 | -6.277753 | 2.179775 | -0.04728099 | 198.02 | 0.9897888 | -6.298762 | 1.634677 | -0.04108754 | 198.87 | 1.044599 | -6.380501 | 1.491269 | -0.08444646 | 198.06 | 1.033252 | -6.303991 | 1.374233 | -0.08037328 | 199.05 | 1.013704 | -6.270747 | 1.279763 | -0.04600994 | 201.37 | 0.9821367 | -6.293906 | 1.210704 | -0.05116804
198.39 | 1.983759 | -6.648016 | 5.245256 | -0.4370168 | 196.67 | 1.624801 | -6.371337 | 3.72209 | -0.1485321 | 198.28 | 1.311522 | -6.328347 | 2.914167 | -0.08497652 | 197.84 | 1.098385 | -6.274759 | 2.084239 | -0.04125823 | 196.56 | 0.9732076 | -6.320416 | 1.56645 | -0.05061282 | 197.41 | 1.055939 | -6.352251 | 1.456442 | -0.07138105 | 196.6 | 1.027296 | -6.293176 | 1.335648 | -0.06179994 | 197.59 | 0.9765052 | -6.270914 | 1.227788 | -0.04188539 | 199.89 | 0.9628308 | -6.292289 | 1.1632 | -0.04782752
196.93 | 1.911268 | -6.643806 | 5.052207 | -0.4231109 | 195.23 | 1.542616 | -6.35874 | 3.478033 | -0.1357884 | 196.82 | 1.2625 | -6.326187 | 2.762178 | -0.08275395 | 196.39 | 1.06152 | -6.271937 | 1.989474 | -0.03765909 | 195.12 | 0.9760717 | -6.341181 | 1.518816 | -0.058092 | 195.96 | 1.057477 | -6.32028 | 1.410827 | -0.06267242 | 195.15 | 1.020078 | -6.278925 | 1.283785 | -0.05286135 | 196.14 | 0.980037 | -6.265161 | 1.181854 | -0.04349182 | 198.42 | 0.9551274 | -6.301158 | 1.116543 | -0.04926918
195.48 | 1.867726 | -6.630849 | 4.888496 | -0.3999987 | 193.79 | 1.478667 | -6.347734 | 3.281246 | -0.1264438 | 195.37 | 1.22436 | -6.326193 | 2.635526 | -0.07902116 | 194.95 | 1.034295 | -6.267765 | 1.894181 | -0.04266606 | 193.69 | 0.964843 | -6.34847 | 1.455739 | -0.0581295 | 194.51 | 1.043273 | -6.309302 | 1.355352 | -0.06053114 | 193.71 | 0.9980684 | -6.275836 | 1.230748 | -0.04966096 | 194.69 | 0.9518535 | -6.271023 | 1.13894 | -0.04120409 | 196.96 | 0.9680303 | -6.292837 | 1.07632 | -0.04437496
194.03 | 1.841114 | -6.603427 | 4.732044 | -0.3649747 | 192.36 | 1.413424 | -6.338867 | 3.093628 | -0.1213384 | 193.93 | 1.181294 | -6.317506 | 2.510084 | -0.07651632 | 193.5 | 1.011474 | -6.265648 | 1.813493 | -0.04915648 | 192.26 | 0.9601966 | -6.360482 | 1.407132 | -0.0600846 | 193.08 | 1.036113 | -6.295022 | 1.310504 | -0.06205206 | 192.29 | 0.9841866 | -6.266852 | 1.185079 | -0.04339183 | 193.26 | 0.9661414 | -6.27668 | 1.092069 | -0.04164299 | 195.5 | 0.9809299 | -6.28923 | 1.03231 | -0.04296266
192.61 | 1.79573 | -6.560005 | 4.53064 | -0.3228348 | 190.94 | 1.357282 | -6.334609 | 2.937306 | -0.1184021 | 192.5 | 1.149186 | -6.3112 | 2.406627 | -0.07380979 | 192.08 | 0.9804867 | -6.27054 | 1.733891 | -0.05626575 | 190.84 | 0.9777856 | -6.376343 | 1.369213 | -0.07492009 | 191.66 | 1.022976 | -6.291663 | 1.267657 | -0.06377617 | 190.87 | 0.9861521 | -6.268788 | 1.139163 | -0.04181537 | 191.84 | 0.9535836 | -6.270119 | 1.051101 | -0.04226744 | 194.06 | 0.9766675 | -6.294006 | 0.9899353 | -0.04757142
191.19 | 1.737601 | -6.509371 | 4.306441 | -0.2777072 | 189.54 | 1.309186 | -6.325712 | 2.795328 | -0.1151345 | 191.08 | 1.116391 | -6.309275 | 2.301876 | -0.0716082 | 190.66 | 0.9572656 | -6.284173 | 1.671925 | -0.06927239 | 189.43 | 0.9998768 | -6.385806 | 1.334803 | -0.08193883 | 190.25 | 1.021829 | -6.282038 | 1.225572 | -0.06271136 | 189.47 | 0.9840089 | -6.273003 | 1.094838 | -0.04076905 | 190.42 | 0.9619637 | -6.287868 | 1.008997 | -0.04113199 | 192.63 | 0.9744058 | -6.276999 | 0.9460647 | -0.04975118
189.78 | 1.658753 | -6.468175 | 4.070845 | -0.2456497 | 188.15 | 1.270438 | -6.319423 | 2.670769 | -0.1124093 | 189.67 | 1.087851 | -6.304579 | 2.20529 | -0.06838939 | 189.26 | 0.9431478 | -6.296669 | 1.620995 | -0.07492458 | 188.05 | 1.030162 | -6.357765 | 1.311549 | -0.06671245 | 188.84 | 1.00884 | -6.262846 | 1.186316 | -0.05973702 | 188.08 | 0.9761998 | -6.254897 | 1.050803 | -0.03938541 | 189.01 | 0.9774232 | -6.28815 | 0.9670007 | -0.0413355 | 191.21 | 0.9938069 | -6.283634 | 0.907021 | -0.05298446
188.38 | 1.580829 | -6.428127 | 3.836527 | -0.2141481 | 186.76 | 1.230208 | -6.309187 | 2.551108 | -0.1109368 | 188.28 | 1.060238 | -6.298545 | 2.121676 | -0.06581782 | 187.87 | 0.9317401 | -6.3113 | 1.569571 | -0.074701 | 186.66 | 1.047337 | -6.328163 | 1.274991 | -0.06129606 | 187.45 | 1.00597 | -6.261018 | 1.146699 | -0.0593301 | 186.69 | 0.9788239 | -6.260395 | 1.012749 | -0.04745103 | 187.62 | 0.9742644 | -6.288466 | 0.9275569 | -0.04088014 | 189.8 | 0.9830938 | -6.280113 | 0.868808 | -0.06149739
187 | 1.495295 | -6.404497 | 3.612346 | -0.1951549 | 185.38 | 1.196218 | -6.303256 | 2.446691 | -0.1069991 | 186.89 | 1.033348 | -6.296227 | 2.032985 | -0.06580997 | 186.49 | 0.9207371 | -6.324438 | 1.521306 | -0.07476492 | 185.29 | 1.040375 | -6.29256 | 1.223985 | -0.04195382 | 186.07 | 1.003459 | -6.25659 | 1.108473 | -0.05300648 | 185.31 | 0.9683521 | -6.251391 | 0.9780204 | -0.04052718 | 186.25 | 0.9732316 | -6.278096 | 0.8883123 | -0.04560043 | 188.4 | 1.013127 | -6.274497 | 0.8279401 | -0.0636991
185.62 | 1.424597 | -6.385108 | 3.413514 | -0.1793506 | 184.01 | 1.161699 | -6.293477 | 2.346699 | -0.1053229 | 185.52 | 1.008855 | -6.294281 | 1.956277 | -0.064902 | 185.11 | 0.921293 | -6.339523 | 1.474361 | -0.0821729 | 183.92 | 1.033311 | -6.282385 | 1.175044 | -0.04162443 | 184.7 | 0.9881912 | -6.254796 | 1.072021 | -0.05126444 | 183.95 | 0.9699716 | -6.265788 | 0.9367099 | -0.03982427 | 184.88 | 1.006832 | -6.285774 | 0.8490838 | -0.0455297 | 187.02 | 1.007399 | -6.268239 | 0.7968328 | -0.07967924
184.25 | 1.357778 | -6.368585 | 3.223408 | -0.1654338 | 182.67 | 1.127155 | -6.290402 | 2.252603 | -0.1058327 | 184.15 | 0.9840735 | -6.29754 | 1.88536 | -0.06732641 | 183.74 | 0.9226208 | -6.355733 | 1.431771 | -0.08563943 | 182.56 | 1.026648 | -6.266432 | 1.129239 | -0.0389278 | 183.35 | 0.9874984 | -6.24958 | 1.027738 | -0.04898669 | 182.6 | 0.9786123 | -6.268251 | 0.8999111 | -0.03894291 | 183.52 | 0.9993074 | -6.2893 | 0.8099707 | -0.04860777 | 185.64 | 1.024537 | -6.280782 | 0.7635099 | -0.08082333
182.89 | 1.304718 | -6.349805 | 3.069446 | -0.1558617 | 181.33 | 1.100963 | -6.282181 | 2.170707 | -0.1040268 | 182.79 | 0.9713589 | -6.301832 | 1.816911 | -0.06953207 | 182.4 | 0.9350228 | -6.368083 | 1.393108 | -0.09019918 | 181.21 | 1.020017 | -6.267911 | 1.079453 | -0.04423844 | 181.99 | 0.9788963 | -6.260423 | 0.989916 | -0.04671676 | 181.26 | 0.9885521 | -6.269061 | 0.8612455 | -0.0379904 | 182.16 | 1.033948 | -6.283073 | 0.7690018 | -0.0577773 | 184.26 | 1.032541 | -6.260766 | 0.7294688 | -0.08879458
181.55 | 1.258437 | -6.335843 | 2.9201 | -0.1478287 | 179.98 | 1.075423 | -6.275656 | 2.092915 | -0.1020639 | 181.45 | 0.955683 | -6.307756 | 1.7541 | -0.07108138 | 181.06 | 0.9547453 | -6.373416 | 1.362238 | -0.09362425 | 179.88 | 1.015391 | -6.26755 | 1.027955 | -0.04939081 | 180.65 | 0.9812458 | -6.254011 | 0.9496416 | -0.04627934 | 179.92 | 0.9900373 | -6.273907 | 0.8167786 | -0.03616592 | 180.83 | 1.035729 | -6.277654 | 0.7310837 | -0.06513166 | 182.91 | 1.030936 | -6.244551 | 0.6971831 | -0.09969504
180.22 | 1.213469 | -6.331963 | 2.790604 | -0.1440376 | 178.65 | 1.052262 | -6.272311 | 2.021603 | -0.1037489 | 180.11 | 0.9457351 | -6.307303 | 1.699538 | -0.07174266 | 179.73 | 0.985213 | -6.366981 | 1.336529 | -0.09002044 | 178.57 | 1.014505 | -6.257462 | 0.9930958 | -0.05395479 | 179.32 | 0.9749904 | -6.263516 | 0.9142513 | -0.04021011 | 178.59 | 1.007832 | -6.271527 | 0.7810258 | -0.0386868 | 179.49 | 1.060568 | -6.282294 | 0.6906746 | -0.08116508 | 181.57 | 1.058793 | -6.248992 | 0.6613236 | -0.09884846
178.89 | 1.174815 | -6.316522 | 2.670194 | -0.1377473 | 177.34 | 1.029184 | -6.262746 | 1.951482 | -0.09977916 | 178.78 | 0.9386099 | -6.314286 | 1.641236 | -0.07460681 | 178.4 | 1.013468 | -6.336654 | 1.3066 | -0.07754174 | 177.25 | 1.018287 | -6.258003 | 0.9608418 | -0.07195424 | 178.01 | 0.9913716 | -6.272465 | 0.8712579 | -0.038298 | 177.28 | 1.01511 | -6.280381 | 0.7391876 | -0.03958056 | 178.17 | 1.070816 | -6.262535 | 0.6609314 | -0.08927367 | 180.23 | 1.060388 | -6.264019 | 0.6243881 | -0.1018573
177.56 | 1.145321 | -6.309317 | 2.561379 | -0.1319051 | 176.04 | 1.006494 | -6.262567 | 1.886024 | -0.1024956 | 177.47 | 0.9316532 | -6.316199 | 1.587325 | -0.07527624 | 177.08 | 1.017821 | -6.306893 | 1.25986 | -0.0642425 | 175.94 | 1.017308 | -6.252887 | 0.9273484 | -0.06854183 | 176.7 | 1.005603 | -6.266295 | 0.8322787 | -0.04165406 | 175.97 | 1.033362 | -6.280411 | 0.7012008 | -0.04008487 | 176.86 | 1.076571 | -6.240242 | 0.6263474 | -0.09802985 | 178.9 | 1.086235 | -6.237472 | 0.5864071 | -0.1139447
176.26 | 1.118745 | -6.302205 | 2.461219 | -0.129749 | 174.74 | 0.9920251 | -6.256967 | 1.82784 | -0.1010671 | 176.16 | 0.9259492 | -6.321977 | 1.537404 | -0.07668837 | 175.78 | 1.009803 | -6.288106 | 1.212934 | -0.05684505 | 174.65 | 1.024344 | -6.252487 | 0.8996374 | -0.07477988 | 175.39 | 1.017316 | -6.277883 | 0.7909417 | -0.03589791 | 174.67 | 1.054534 | -6.285246 | 0.6606237 | -0.03845618 | 175.56 | 1.108187 | -6.256052 | 0.5914047 | -0.1085135 | 177.59 | 1.09853 | -6.254101 | 0.55075 | -0.1204375
174.97 | 1.089883 | -6.295035 | 2.363332 | -0.1273186 | 173.45 | 0.9785631 | -6.258274 | 1.768716 | -0.1020264 | 174.86 | 0.9242407 | -6.323514 | 1.488608 | -0.07834489 | 174.48 | 1.008391 | -6.275751 | 1.165038 | -0.05419691 | 173.36 | 1.033838 | -6.251108 | 0.8687062 | -0.07185241 | 174.1 | 1.0232 | -6.277138 | 0.7532032 | -0.03981534 | 173.39 | 1.085824 | -6.286983 | 0.6165271 | -0.04830395 | 174.26 | 1.106813 | -6.243342 | 0.5535157 | -0.1205086 | 176.28 | 1.143433 | -6.234606 | 0.5080673 | -0.1398975
173.68 | 1.06421 | -6.284788 | 2.273125 | -0.1239179 | 172.17 | 0.971022 | -6.257297 | 1.712624 | -0.1010076 | 173.57 | 0.9264616 | -6.32632 | 1.440304 | -0.0826974 | 173.19 | 0.9994832 | -6.266798 | 1.120977 | -0.05207356 | 172.09 | 1.0449 | -6.249148 | 0.825474 | -0.0696321 | 172.81 | 1.053436 | -6.290564 | 0.7075501 | -0.03981545 | 172.11 | 1.104793 | -6.277013 | 0.5757565 | -0.05378018 | 172.98 | 1.15026 | -6.255267 | 0.5177706 | -0.1328599 | 174.99 | 1.147941 | -6.236542 | 0.4725448 | -0.154145
172.39 | 1.044802 | -6.275859 | 2.193215 | -0.1220077 | 170.91 | 0.9555528 | -6.260028 | 1.654927 | -0.1018657 | 172.3 | 0.9348289 | -6.322189 | 1.398493 | -0.08064804 | 171.91 | 1.000842 | -6.264481 | 1.077011 | -0.05405324 | 170.82 | 1.052364 | -6.240554 | 0.7891395 | -0.07017107 | 171.54 | 1.072516 | -6.284562 | 0.6694025 | -0.03990793 | 170.84 | 1.134605 | -6.269063 | 0.5367522 | -0.06970469 | 171.69 | 1.163602 | -6.239184 | 0.4778036 | -0.1489704 | 173.69 | 1.149198 | -6.238937 | 0.4357602 | -0.1740899
171.13 | 1.029064 | -6.2686 | 2.119297 | -0.1206946 | 169.65 | 0.9568844 | -6.258102 | 1.602642 | -0.1017942 | 171.03 | 0.9390694 | -6.322205 | 1.360171 | -0.08572593 | 170.65 | 1.003248 | -6.262325 | 1.035512 | -0.05741297 | 169.56 | 1.058567 | -6.237576 | 0.7527591 | -0.08445292 | 170.29 | 1.091399 | -6.291522 | 0.6269038 | -0.04292973 | 169.58 | 1.147839 | -6.264314 | 0.4940405 | -0.07558128 | 170.43 | 1.172117 | -6.233637 | 0.4389535 | -0.1637914 | 172.41 | 1.200501 | -6.214768 | 0.3972998 | -0.212252
169.88 | 1.013011 | -6.252856 | 2.045721 | -0.1145 | 168.4 | 0.9506163 | -6.254851 | 1.552578 | -0.09916042 | 169.76 | 0.9452153 | -6.31103 | 1.319643 | -0.08393906 | 169.4 | 1.005349 | -6.252788 | 0.993645 | -0.0557948 | 168.3 | 1.06367 | -6.235037 | 0.7204995 | -0.08326576 | 169.03 | 1.120294 | -6.273856 | 0.5870176 | -0.05478356 | 168.35 | 1.178108 | -6.256152 | 0.453009 | -0.09977888 | 169.19 | 1.208717 | -6.22353 | 0.3993228 | -0.1994422 | 171.14 | 1.220493 | -6.231807 | 0.3556228 | -0.2482241
168.61 | 0.9940222 | -6.247942 | 1.978439 | -0.1162748 | 167.15 | 0.949501 | -6.253174 | 1.501457 | -0.1011663 | 168.52 | 0.9438466 | -6.309902 | 1.280446 | -0.08639329 | 168.16 | 1.011362 | -6.2513 | 0.9548896 | -0.06012889 | 167.06 | 1.071451 | -6.240288 | 0.6818561 | -0.08354312 | 167.78 | 1.154319 | -6.274041 | 0.5462556 | -0.0632071 | 167.1 | 1.195367 | -6.249156 | 0.4171307 | -0.1191161 | 167.94 | 1.230265 | -6.234062 | 0.3623954 | -0.211851 | 169.89 | 1.261007 | -6.194333 | 0.3216328 | -0.3102301
167.38 | 0.9771184 | -6.239642 | 1.91155 | -0.1135553 | 165.93 | 0.9478735 | -6.250705 | 1.455143 | -0.1023529 | 167.28 | 0.9438059 | -6.312616 | 1.235851 | -0.08548089 | 166.91 | 1.013282 | -6.249318 | 0.9157106 | -0.06354611 | 165.83 | 1.0819 | -6.251275 | 0.6497878 | -0.08270039 | 166.55 | 1.155326 | -6.260334 | 0.5040241 | -0.07746844 | 165.87 | 1.230815 | -6.247659 | 0.3726371 | -0.1424697 | 166.7 | 1.271872 | -6.21438 | 0.3205283 | -0.2530968 | 168.64 | 1.268394 | -6.211366 | 0.281478 | -0.3574607
166.15 | 0.9642956 | -6.233391 | 1.850146 | -0.1146429 | 164.71 | 0.9463487 | -6.245816 | 1.413744 | -0.1022955 | 166.05 | 0.9513108 | -6.3069 | 1.200818 | -0.08697523 | 165.68 | 1.023781 | -6.249169 | 0.8808118 | -0.0660487 | 164.62 | 1.112818 | -6.260468 | 0.6053979 | -0.08673249 | 165.33 | 1.193189 | -6.258312 | 0.4621637 | -0.0929278 | 164.64 | 1.256326 | -6.250443 | 0.3283549 | -0.1595258 | 165.49 | 1.2934 | -6.220073 | 0.2787678 | -0.2921538 | 167.4 | 1.306164 | -6.228518 | 0.2412197 | -0.4355299
164.92 | 0.9525602 | -6.227036 | 1.795292 | -0.1176028 | 163.5 | 0.9489432 | -6.248225 | 1.369568 | -0.1055798 | 164.82 | 0.9685054 | -6.308489 | 1.163545 | -0.08963291 | 164.46 | 1.035575 | -6.25581 | 0.8406636 | -0.06994228 | 163.4 | 1.14138 | -6.256626 | 0.5587043 | -0.07500594 | 164.11 | 1.222138 | -6.245582 | 0.421133 | -0.1116893 | 163.43 | 1.288585 | -6.241509 | 0.289896 | -0.2010194 | 164.26 | 1.332222 | -6.229912 | 0.232336 | -0.3591066 | 166.16 | 1.329812 | -6.195079 | 0.2048676 | -0.5451211
163.7 | 0.9409753 | -6.219518 | 1.73785 | -0.1164363 | 162.29 | 0.9479969 | -6.243178 | 1.326309 | -0.1039084 | 163.61 | 0.9819985 | -6.300899 | 1.130268 | -0.08962585 | 163.26 | 1.045951 | -6.249188 | 0.8025805 | -0.07012349 | 162.2 | 1.173233 | -6.257517 | 0.5164782 | -0.09510559 | 162.89 | 1.243579 | -6.257044 | 0.3796076 | -0.1278384 | 162.24 | 1.320525 | -6.247155 | 0.2429362 | -0.2384111 | 163.04 | 1.362243 | -6.212528 | 0.1871149 | -0.4822987 | 164.94 | 1.392325 | -6.210002 | 0.1671243 | -0.7508149
162.48 | 0.9325023 | -6.212389 | 1.687275 | -0.1184867 | 161.09 | 0.9498493 | -6.238287 | 1.281929 | -0.1052225 | 162.39 | 0.9944066 | -6.290804 | 1.090822 | -0.08730297 | 162.06 | 1.064715 | -6.252568 | 0.761882 | -0.07743625 | 161.01 | 1.200395 | -6.250615 | 0.4769801 | -0.1034309 | 161.69 | 1.266629 | -6.248002 | 0.3372407 | -0.1478324 | 161.04 | 1.372761 | -6.247598 | 0.1909712 | -0.3165861 | 161.84 | 1.418924 | -6.215818 | 0.1417742 | -0.6949208 | 163.72 | 1.412164 | -6.18307 | 0.1343095 | -0.9958383
161.3 | 0.9277136 | -6.20608 | 1.639991 | -0.1187425 | 159.92 | 0.9576315 | -6.241762 | 1.240666 | -0.1081665 | 161.2 | 1.010133 | -6.282273 | 1.051264 | -0.08388778 | 160.87 | 1.087317 | -6.245521 | 0.7249677 | -0.0806616 | 159.82 | 1.229902 | -6.252789 | 0.4246406 | -0.1186723 | 160.5 | 1.319385 | -6.257921 | 0.2854179 | -0.1612765 | 159.86 | 1.411669 | -6.242768 | 0.142564 | -0.463248 | 160.66 | 1.452276 | -6.207088 | 0.1032222 | -1.008631 | 162.5 | 1.477929 | -6.196488 | 0.1188762 | -1.467543
160.12 | 0.9146804 | -6.198634 | 1.584618 | -0.1198632 | 158.74 | 0.9633447 | -6.239637 | 1.203252 | -0.109743 | 160.02 | 1.012803 | -6.275218 | 1.014899 | -0.08262888 | 159.68 | 1.106238 | -6.250104 | 0.681621 | -0.08106552 | 158.65 | 1.26917 | -6.248746 | 0.3783599 | -0.1223975 | 159.31 | 1.355998 | -6.252033 | 0.2353045 | -0.2086548 | 158.68 | 1.480647 | -6.23609 | 0.09709674 | -0.8286724 | 159.47 | 1.519695 | -6.216799 | 0.09283932 | -1.671503 | 161.32 | 1.544555 | -6.215628 | 0.1354398 | -1.949896
158.94 | 0.9122965 | -6.196835 | 1.545948 | -0.123531 | 157.56 | 0.9664873 | -6.24177 | 1.157192 | -0.1158502 | 158.84 | 1.030996 | -6.266454 | 0.9734136 | -0.08472029 | 158.49 | 1.124893 | -6.245526 | 0.6379055 | -0.08683173 | 157.48 | 1.309999 | -6.249077 | 0.3216249 | -0.1630563 | 158.14 | 1.394049 | -6.247367 | 0.1807722 | -0.2896604 | 157.5 | 1.518709 | -6.235059 | 0.07705832 | -1.488496 | 158.3 | 1.585632 | -6.223898 | 0.1279643 | -2.238286 | 160.13 | 1.580627 | -6.183407 | 0.1724869 | -2.280801
157.77 | 0.903446 | -6.187954 | 1.501026 | -0.1220865 | 156.4 | 0.976556 | -6.233932 | 1.121515 | -0.11963 | 157.67 | 1.038218 | -6.258765 | 0.932534 | -0.09087152 | 157.32 | 1.159204 | -6.250244 | 0.595936 | -0.1027888 | 156.33 | 1.352141 | -6.251556 | 0.2755676 | -0.1830047 | 156.98 | 1.461395 | -6.251521 | 0.1247991 | -0.4451363 | 156.33 | 1.593822 | -6.225644 | 0.1081856 | -2.167952 | 157.13 | 1.651425 | -6.202175 | 0.1845552 | -2.490726 | 158.95 | 1.673937 | -6.198509 | 0.2338877 | -2.490314
156.61 | 0.9013302 | -6.185619 | 1.46099 | -0.1232855 | 155.25 | 0.9892085 | -6.23159 | 1.082858 | -0.1238252 | 156.51 | 1.059926 | -6.257254 | 0.8921049 | -0.0892752 | 156.17 | 1.184295 | -6.248263 | 0.552041 | -0.111182 | 155.17 | 1.399463 | -6.247471 | 0.2257556 | -0.2312983 | 155.83 | 1.508766 | -6.249194 | 0.0752912 | -0.8742945 | 155.19 | 1.672375 | -6.230339 | 0.1575514 | -2.518325 | 155.97 | 1.728734 | -6.210018 | 0.2544982 | -2.666331 | 157.78 | 1.766735 | -6.174491 | 0.3047574 | -2.610189
155.45 | 0.8995487 | -6.189995 | 1.420383 | -0.1290658 | 154.11 | 0.9989017 | -6.23326 | 1.044775 | -0.1303303 | 155.36 | 1.069816 | -6.255555 | 0.8511331 | -0.09529519 | 155.01 | 1.213041 | -6.242793 | 0.5050452 | -0.1235531 | 154.03 | 1.449185 | -6.245998 | 0.161298 | -0.3652693 | 154.69 | 1.583184 | -6.253789 | 0.06452489 | -1.879886 | 154.04 | 1.726172 | -6.215943 | 0.2275386 | -2.667181 | 154.81 | 1.839129 | -6.205166 | 0.3387161 | -2.746682 | 156.62 | 1.845915 | -6.189548 | 0.3852256 | -2.702206
154.3 | 0.9038151 | -6.191224 | 1.381751 | -0.1260083 | 152.97 | 1.016273 | -6.235744 | 1.008372 | -0.1373611 | 154.22 | 1.094694 | -6.248265 | 0.8062328 | -0.1002115 | 153.87 | 1.260445 | -6.237832 | 0.4634358 | -0.1460149 | 152.89 | 1.508552 | -6.246595 | 0.1106314 | -0.5854374 | 153.54 | 1.645814 | -6.241714 | 0.1140186 | -2.483438 | 152.9 | 1.822596 | -6.219084 | 0.3044958 | -2.781013 | 153.68 | 1.925575 | -6.203766 | 0.4357983 | -2.809724 | 155.46 | 1.916767 | -6.175594 | 0.4794555 | -2.767246
153.16 | 0.9106447 | -6.189613 | 1.339368 | -0.1291546 | 151.85 | 1.035725 | -6.232999 | 0.9734344 | -0.1463385 | 153.07 | 1.108882 | -6.246223 | 0.7655516 | -0.1080296 | 152.74 | 1.291914 | -6.236284 | 0.4112718 | -0.1748866 | 151.76 | 1.569021 | -6.241652 | 0.06623629 | -1.157537 | 152.4 | 1.740288 | -6.237257 | 0.1885333 | -2.683375 | 151.77 | 1.934021 | -6.212675 | 0.3931536 | -2.848643 | 152.55 | 2.054931 | -6.186174 | 0.5435671 | -2.833948 | 154.32 | 2.062176 | -6.190789 | 0.5734616 | -2.796341
152.03 | 0.915434 | -6.188695 | 1.292142 | -0.1316874 | 150.72 | 1.059224 | -6.231334 | 0.9360735 | -0.1523027 | 151.96 | 1.135971 | -6.24611 | 0.7241948 | -0.1179649 | 151.63 | 1.338358 | -6.235796 | 0.361844 | -0.2157409 | 150.65 | 1.64349 | -6.243164 | 0.08788112 | -2.148045 | 151.29 | 1.799446 | -6.229227 | 0.2624938 | -2.780712 | 150.68 | 2.029188 | -6.220875 | 0.4982608 | -2.893724 | 151.43 | 2.174893 | -6.177285 | 0.6658544 | -2.842558 | 153.19 | 2.170439 | -6.176586 | 0.6916655 | -2.834656
150.91 | 0.9264366 | -6.191517 | 1.261203 | -0.1366675 | 149.62 | 1.079813 | -6.226926 | 0.8978625 | -0.1624744 | 150.83 | 1.166019 | -6.238376 | 0.6871481 | -0.1297426 | 150.51 | 1.378234 | -6.229798 | 0.3083599 | -0.2709921 | 149.54 | 1.723613 | -6.239203 | 0.1430986 | -2.584771 | 150.16 | 1.903925 | -6.228073 | 0.3471024 | -2.850722 | 149.56 | 2.177964 | -6.210239 | 0.6161604 | -2.92215 | 150.31 | 2.322575 | -6.160319 | 0.7912143 | -2.84587 | 152.06 | 2.318315 | -6.158695 | 0.8308775 | -2.863685
149.81 | 0.9379221 | -6.181485 | 1.218965 | -0.1387664 | 148.52 | 1.108211 | -6.222131 | 0.8658793 | -0.1704789 | 149.71 | 1.193758 | -6.236799 | 0.6413477 | -0.1427887 | 149.41 | 1.433714 | -6.22628 | 0.259631 | -0.3445173 | 148.44 | 1.811695 | -6.239835 | 0.2239735 | -2.763706 | 149.07 | 2.013103 | -6.234308 | 0.4483752 | -2.912403 | 148.47 | 2.312476 | -6.203818 | 0.753602 | -2.937434 | 149.2 | 2.470948 | -6.151844 | 0.9252311 | -2.843736 | 150.94 | 2.517658 | -6.175049 | 0.9745178 | -2.877364
148.71 | 0.9471808 | -6.181973 | 1.176091 | -0.147105 | 147.43 | 1.133649 | -6.214523 | 0.8267579 | -0.1756429 | 148.61 | 1.225503 | -6.236263 | 0.5970723 | -0.1602127 | 148.28 | 1.478943 | -6.222565 | 0.209223 | -0.4602073 | 147.34 | 1.908631 | -6.239639 | 0.3071138 | -2.869126 | 147.97 | 2.142419 | -6.222405 | 0.559472 | -2.940907 | 147.36 | 2.514253 | -6.196889 | 0.9105135 | -2.946666 | 148.12 | 2.627026 | -6.130409 | 1.071872 | -2.844154 | 149.82 | 2.701204 | -6.153441 | 1.152341 | -2.883839
147.6 | 0.9648475 | -6.176103 | 1.141313 | -0.1504545 | 146.34 | 1.168785 | -6.205472 | 0.7893322 | -0.1889974 | 147.52 | 1.256147 | -6.234835 | 0.5529127 | -0.1767832 | 147.21 | 1.547169 | -6.226391 | 0.1540468 | -0.6313386 | 146.26 | 2.023156 | -6.239187 | 0.4107428 | -2.917816 | 146.87 | 2.299299 | -6.222931 | 0.6947978 | -2.955919 | 146.28 | 2.699478 | -6.192042 | 1.084463 | -2.948238 | 147.02 | 2.823936 | -6.133517 | 1.24053 | -2.863485 | 148.7 | 2.930056 | -6.145262 | 1.378846 | -2.891501
146.52 | 0.981367 | -6.176582 | 1.107162 | -0.1582277 | 145.27 | 1.200445 | -6.199728 | 0.7470696 | -0.1980661 | 146.44 | 1.30322 | -6.234925 | 0.5074182 | -0.1980929 | 146.12 | 1.614201 | -6.229342 | 0.1087766 | -1.067823 | 145.18 | 2.155062 | -6.238839 | 0.5189009 | -2.962346 | 145.8 | 2.473772 | -6.2202 | 0.8472925 | -2.969548 | 145.2 | 2.974315 | -6.181231 | 1.295926 | -2.948732 | 145.93 | 3.059155 | -6.137498 | 1.448895 | -2.881252 | 147.64 | 3.298503 | -6.126576 | 1.636828 | -2.883977
145.44 | 0.9969922 | -6.172548 | 1.072317 | -0.1653231 | 144.19 | 1.230542 | -6.194437 | 0.7068628 | -0.2167533 | 145.36 | 1.347449 | -6.232187 | 0.4562712 | -0.2279472 | 145.05 | 1.712013 | -6.219944 | 0.1058325 | -1.797779 | 144.12 | 2.313232 | -6.237646 | 0.6573859 | -2.975567 | 144.73 | 2.667105 | -6.203138 | 1.016252 | -2.968393 | 144.14 | 3.242535 | -6.166457 | 1.541364 | -2.938536 | 144.85 | 3.398799 | -6.126272 | 1.722169 | -2.891485 | 146.55 | 3.619889 | -6.109807 | 1.940701 | -2.872262
144.37 | 1.016609 | -6.166466 | 1.029447 | -0.1733523 | 143.13 | 1.266392 | -6.182276 | 0.6612598 | -0.2400301 | 144.29 | 1.398808 | -6.23248 | 0.4056912 | -0.2685573 | 143.98 | 1.79555 | -6.218407 | 0.1579555 | -2.326563 | 143.05 | 2.495809 | -6.234534 | 0.808785 | -2.996728 | 143.65 | 2.905011 | -6.200485 | 1.212507 | -2.974716 | 143.08 | 3.591942 | -6.138473 | 1.83221 | -2.920408 | 143.79 | 3.781735 | -6.121063 | 2.047878 | -2.8942 | 145.47 | 4.08078 | -6.08922 | 2.311766 | -2.8479
143.31 | 1.034691 | -6.166398 | 0.9985743 | -0.1810375 | 142.08 | 1.298931 | -6.180901 | 0.6200516 | -0.2642566 | 143.23 | 1.456367 | -6.226305 | 0.3529736 | -0.326256 | 142.92 | 1.89328 | -6.208917 | 0.2397314 | -2.577043 | 141.99 | 2.707834 | -6.227121 | 0.9864928 | -2.996517 | 142.6 | 3.208248 | -6.194155 | 1.457783 | -2.976141 | 142.02 | 3.993636 | -6.121366 | 2.183421 | -2.901603 | 142.73 | 4.26629 | -6.107692 | 2.459159 | -2.887101 | 144.39 | 4.578398 | -6.045695 | 2.754323 | -2.824419
142.26 | 1.053652 | -6.158247 | 0.9563262 | -0.1866294 | 141.04 | 1.341851 | -6.17804 | 0.5721943 | -0.2924794 | 142.18 | 1.520816 | -6.22573 | 0.2991276 | -0.3945854 | 141.86 | 2.026388 | -6.209166 | 0.3355411 | -2.695431 | 140.94 | 2.972914 | -6.223853 | 1.200456 | -3.010622 | 141.55 | 3.53389 | -6.1752 | 1.740739 | -2.963385 | 140.97 | 4.502323 | -6.094384 | 2.595419 | -2.883206 | 141.67 | 4.945675 | -6.089967 | 3.002054 | -2.88303 | 143.33 | 5.284315 | -6.007858 | 3.331204 | -2.785685
141.21 | 1.079058 | -6.152724 | 0.9281118 | -0.1983364 | 139.99 | 1.393975 | -6.178844 | 0.527971 | -0.3303087 | 141.14 | 1.598859 | -6.221889 | 0.2379741 | -0.5415694 | 140.81 | 2.160524 | -6.200286 | 0.451997 | -2.769706 | 139.91 | 3.298639 | -6.215484 | 1.462244 | -3.008086 | 140.5 | 3.959201 | -6.166666 | 2.078735 | -2.961536 | 139.94 | 5.157046 | -6.070339 | 3.127028 | -2.860635 | 140.63 | 5.866127 | -6.055466 | 3.760569 | -2.852038 | 142.28 | 6.164676 | -5.942096 | 4.064802 | -2.730296
140.17 | 1.102914 | -6.154112 | 0.8876671 | -0.2100848 | 138.95 | 1.458848 | -6.174546 | 0.4697261 | -0.374515 | 140.09 | 1.673326 | -6.218201 | 0.1864281 | -0.7494963 | 139.78 | 2.320222 | -6.1899 | 0.5807974 | -2.823294 | 138.89 | 3.704946 | -6.200158 | 1.79245 | -2.999147 | 139.47 | 4.549468 | -6.146359 | 2.550738 | -2.949197 | 138.91 | 6.058491 | -6.033926 | 3.870076 | -2.838192 | 139.6 | 7.044944 | -6.012202 | 4.737439 | -2.813528 | 141.22 | 7.274107 | -5.881979 | 5.023416 | -2.666398
139.15 | 1.142242 | -6.155389 | 0.8467362 | -0.2254002 | 137.93 | 1.522838 | -6.172811 | 0.4166287 | -0.4612099 | 139.05 | 1.773325 | -6.212112 | 0.1422479 | -1.199123 | 138.76 | 2.510724 | -6.186197 | 0.7358196 | -2.84784 | 137.86 | 4.189622 | -6.182512 | 2.181703 | -2.983203 | 138.45 | 5.239792 | -6.124721 | 3.126837 | -2.929672 | 137.89 | 7.304702 | -5.991731 | 4.886161 | -2.795239 | 138.57 | 8.943683 | -5.937791 | 6.273847 | -2.745396 | 140.18 | 9.007852 | -5.798722 | 6.47525 | -2.59405
138.11 | 1.17397 | -6.145888 | 0.8008551 | -0.2387799 | 136.91 | 1.594162 | -6.162663 | 0.3670474 | -0.5565366 | 138.03 | 1.874903 | -6.204105 | 0.1547905 | -1.82542 | 137.74 | 2.727968 | -6.169736 | 0.9169048 | -2.856411 | 136.84 | 4.794268 | -6.156685 | 2.664823 | -2.959312 | 137.43 | 6.185758 | -6.086698 | 3.884994 | -2.893718 | 136.87 | 9.10898 | -5.919782 | 6.381528 | -2.727672 | 137.55 | 11.66221 | -5.802205 | 8.528627 | -2.610451 | 139.14 | 11.73087 | -5.658268 | 8.79315 | -2.456948
137.1 | 1.213557 | -6.14627 | 0.7635278 | -0.2674709 | 135.9 | 1.671084 | -6.157079 | 0.3205467 | -0.7124485 | 137.01 | 1.995269 | -6.194833 | 0.2164986 | -2.24015 | 136.72 | 2.977649 | -6.157461 | 1.113601 | -2.864807 | 135.84 | 5.594031 | -6.137628 | 3.295362 | -2.944832 | 136.41 | 7.462403 | -6.038483 | 4.910796 | -2.849358 | 135.86 | 12.28895 | -5.802885 | 8.961755 | -2.613311 | 136.54 | 15.86357 | -5.581608 | 12.05569 | -2.39215 | 138.12 | 15.93769 | -5.385462 | 12.3432 | -2.189421
136.09 | 1.25507 | -6.14316 | 0.7237423 | -0.2856043 | 134.91 | 1.77131 | -6.148941 | 0.2802545 | -0.9368728 | 136.01 | 2.122319 | -6.18325 | 0.3078801 | -2.460041 | 135.7 | 3.280801 | -6.145902 | 1.35546 | -2.872515 | 134.84 | 6.727124 | -6.10094 | 4.19285 | -2.910748 | 135.4 | 9.396038 | -5.983283 | 6.476833 | -2.796894 | 134.87 | 17.42411 | -5.614228 | 13.19542 | -2.431005 | 135.53 | 21.73211 | -5.231229 | 17.02735 | -2.04426 | 137.1 | 20.28535 | -4.954511 | 16.25386 | -1.761435
135.08 | 1.309821 | -6.142555 | 0.6785794 | -0.3297228 | 133.91 | 1.869696 | -6.143209 | 0.2588161 | -1.226066 | 135.01 | 2.286616 | -6.174269 | 0.4236384 | -2.597536 | 134.7 | 3.66857 | -6.132349 | 1.65301 | -2.87183 | 133.85 | 8.330688 | -6.050148 | 5.451362 | -2.86198 | 134.42 | 12.2705 | -5.875242 | 8.794688 | -2.691163 | 133.88 | 25.16226 | -5.24064 | 19.65066 | -2.05995 | 134.53 | 27.19697 | -4.649725 | 21.97751 | -1.469217 | 136.08 | 21.58811 | -4.392288 | 17.80922 | -1.205228
134.08 | 1.365606 | -6.138859 | 0.6335884 | -0.3625586 | 132.92 | 1.998047 | -6.132831 | 0.2684991 | -1.593203 | 134.02 | 2.463679 | -6.161501 | 0.5598452 | -2.670559 | 133.71 | 4.155533 | -6.113392 | 2.028928 | -2.863638 | 132.86 | 10.65215 | -5.975672 | 7.282412 | -2.790225 | 133.42 | 17.41542 | -5.673258 | 12.96765 | -2.490467 | 132.88 | 32.45809 | -4.625896 | 26.03846 | -1.451576 | 133.54 | 22.99428 | -3.9093 | 19.15322 | -0.7386915 | 135.09 | 16.68689 | -3.885413 | 14.20809 | -0.7076931
133.09 | 1.431447 | -6.128999 | 0.5922648 | -0.4119253 | 131.95 | 2.166033 | -6.124635 | 0.3252682 | -1.988061 | 133.03 | 2.672301 | -6.152889 | 0.7172416 | -2.723189 | 132.74 | 4.816348 | -6.081939 | 2.534318 | -2.843682 | 131.88 | 14.65372 | -5.834128 | 10.45279 | -2.650019 | 132.44 | 25.36623 | -5.351833 | 19.50849 | -2.172618 | 131.89 | 27.1282 | -3.762324 | 22.46093 | -0.5991537 | 132.57 | 13.26906 | -3.566567 | 11.51978 | -0.3991724 | 134.11 | 12.51085 | -3.614587 | 10.96302 | -0.4400856
132.12 | 1.508195 | -6.116318 | 0.5469608 | -0.4770367 | 130.99 | 2.320226 | -6.105145 | 0.4151276 | -2.172696 | 132.05 | 2.923692 | -6.134507 | 0.9092471 | -2.746312 | 131.75 | 5.705414 | -6.04296 | 3.217647 | -2.810955 | 130.92 | 21.09998 | -5.585884 | 15.59071 | -2.403216 | 131.46 | 34.45583 | -4.784054 | 27.25693 | -1.609727 | 130.94 | 13.36295 | -3.394543 | 11.5592 | -0.2362025 | 131.6 | 9.894358 | -3.495915 | 8.812268 | -0.3276308 | 133.12 | 9.447925 | -3.464332 | 8.493789 | -0.2914628
131.15 | 1.598261 | -6.104841 | 0.503319 | -0.5671825 | 130.02 | 2.491862 | -6.089322 | 0.5241238 | -2.316114 | 131.06 | 3.229709 | -6.113297 | 1.136839 | -2.755006 | 130.78 | 6.99443 | -5.990672 | 4.199402 | -2.769524 | 129.96 | 30.15341 | -5.132613 | 22.99116 | -1.952307 | 130.48 | 32.22451 | -3.910348 | 26.21496 | -0.746035 | 129.98 | 9.805945 | -3.346639 | 8.714253 | -0.1895286 | 130.62 | 7.966821 | -3.437522 | 7.280622 | -0.268429 | 132.14 | 7.450125 | -3.387798 | 6.912693 | -0.2226794
130.18 | 1.681181 | -6.091813 | 0.4625585 | -0.6803917 | 129.06 | 2.711044 | -6.076252 | 0.6723767 | -2.419289 | 130.1 | 3.622952 | -6.093862 | 1.42887 | -2.761978 | 129.82 | 8.967644 | -5.920952 | 5.70188 | -2.706647 | 128.98 | 36.68149 | -4.357269 | 28.78205 | -1.184192 | 129.55 | 14.32112 | -3.317384 | 12.24298 | -0.1656484 | 129.01 | 7.610034 | -3.311969 | 6.944406 | -0.1500504 | 129.65 | 6.738382 | -3.377611 | 6.295806 | -0.2130359 | 131.15 | 6.173383 | -3.340882 | 5.85256 | -0.1757582
129.22 | 1.780058 | -6.075684 | 0.4226019 | -0.831696 | 128.1 | 2.957844 | -6.06038 | 0.8399469 | -2.489854 | 129.15 | 4.073332 | -6.068636 | 1.7594 | -2.759816 | 128.87 | 12.07918 | -5.815057 | 8.059589 | -2.610063 | 128.01 | 23.35627 | -3.427376 | 19.01154 | -0.2728358 | 128.59 | 10.14792 | -3.363437 | 8.916303 | -0.2035262 | 128.05 | 6.272035 | -3.283056 | 5.880511 | -0.125051 | 128.71 | 5.784384 | -3.324823 | 5.534196 | -0.1606091 | 130.19 | 5.313071 | -3.310198 | 5.12287 | -0.1456081
128.27 | 1.894154 | -6.065525 | 0.4009889 | -1.021162 | 127.16 | 3.256605 | -6.039253 | 1.045344 | -2.538795 | 128.18 | 4.711507 | -6.033679 | 2.229912 | -2.740547 | 127.91 | 16.60559 | -5.620182 | 11.55189 | -2.418881 | 127.09 | 10.91043 | -3.393335 | 9.346411 | -0.2286905 | 127.64 | 7.886594 | -3.325141 | 7.127266 | -0.1652341 | 127.12 | 5.338854 | -3.26432 | 5.133053 | -0.1096851 | 127.77 | 5.028296 | -3.282884 | 4.920128 | -0.1243377 | 129.23 | 4.590802 | -3.282852 | 4.582005 | -0.1252367
127.33 | 2.012815 | -6.047469 | 0.3953909 | -1.245706 | 126.23 | 3.62656 | -6.014704 | 1.300004 | -2.562551 | 127.25 | 5.556403 | -5.989349 | 2.842162 | -2.710703 | 126.98 | 23.6846 | -5.270804 | 17.09015 | -2.074409 | 126.16 | 8.455792 | -3.325316 | 7.463731 | -0.1623096 | 126.71 | 6.514387 | -3.289923 | 6.042266 | -0.1320665 | 126.19 | 4.687881 | -3.258514 | 4.591326 | -0.09787488 | 126.82 | 4.425298 | -3.254955 | 4.435925 | -0.09702129 | 128.28 | 4.119399 | -3.264184 | 4.167567 | -0.1065576
126.38 | 2.151906 | -6.033084 | 0.4109262 | -1.492173 | 125.31 | 4.108684 | -5.986412 | 1.63258 | -2.578365 | 126.32 | 6.714402 | -5.91795 | 3.689321 | -2.651869 | 126.04 | 29.71172 | -4.664825 | 22.16209 | -1.474721 | 125.23 | 6.863685 | -3.307556 | 6.212057 | -0.1448978 | 125.76 | 5.525086 | -3.265857 | 5.239204 | -0.1096952 | 125.25 | 4.180261 | -3.245462 | 4.195831 | -0.08840566 | 125.88 | 3.968884 | -3.239926 | 4.037385 | -0.08452626 | 127.34 | 3.741288 | -3.259219 | 3.845185 | -0.09533358
125.46 | 2.313745 | -6.014434 | 0.4696691 | -1.721251 | 124.38 | 4.726904 | -5.944434 | 2.059575 | -2.569341 | 125.39 | 8.471531 | -5.826846 | 4.963894 | -2.571981 | 125.09 | 26.29053 | -3.858948 | 20.28842 | -0.6824312 | 124.3 | 5.82444 | -3.284307 | 5.406324 | -0.1220031 | 124.83 | 4.783005 | -3.241998 | 4.646142 | -0.08776521 | 124.33 | 3.813128 | -3.230753 | 3.882829 | -0.07974005 | 124.94 | 3.590792 | -3.226251 | 3.73325 | -0.07191469 | 126.41 | 3.404457 | -3.22986 | 3.569256 | -0.08382751
124.54 | 2.511675 | -5.988935 | 0.5624331 | -1.899819 | 123.45 | 5.556493 | -5.888383 | 2.640431 | -2.542211 | 124.46 | 10.98314 | -5.676574 | 6.820984 | -2.430419 | 124.2 | 12.90683 | -3.377726 | 10.52729 | -0.2130635 | 123.39 | 5.093279 | -3.258841 | 4.841317 | -0.1016425 | 123.91 | 4.215411 | -3.236804 | 4.19163 | -0.08268601 | 123.4 | 3.46622 | -3.22037 | 3.629483 | -0.06768535 | 124.03 | 3.280486 | -3.21754 | 3.478866 | -0.06235253 | 125.48 | 3.147248 | -3.232906 | 3.342406 | -0.07466901
123.61 | 2.73644 | -5.965493 | 0.6868197 | -2.059806 | 122.55 | 6.703821 | -5.814275 | 3.43539 | -2.491474 | 123.54 | 14.99711 | -5.447138 | 9.798119 | -2.211293 | 123.29 | 9.351481 | -3.366569 | 7.875441 | -0.1961082 | 122.48 | 4.503924 | -3.239943 | 4.373572 | -0.08117082 | 123 | 3.831056 | -3.227185 | 3.880975 | -0.07700549 | 122.51 | 3.221176 | -3.205095 | 3.39668 | -0.05737178 | 123.12 | 3.044353 | -3.207593 | 3.256859 | -0.05742644 | 124.55 | 2.889985 | -3.224217 | 3.151047 | -0.07147788
122.7 | 3.037765 | -5.940466 | 0.8577399 | -2.168684 | 121.66 | 8.234831 | -5.698364 | 4.523106 | -2.39246 | 122.64 | 19.34178 | -5.074738 | 13.17004 | -1.847413 | 122.37 | 7.307959 | -3.320911 | 6.358119 | -0.1532767 | 121.57 | 4.019876 | -3.218199 | 3.993789 | -0.06320866 | 122.09 | 3.507356 | -3.224553 | 3.619958 | -0.07209716 | 121.61 | 2.98892 | -3.200892 | 3.219738 | -0.04867779 | 122.21 | 2.831885 | -3.198315 | 3.086508 | -0.04737676 | 123.64 | 2.723885 | -3.23379 | 2.995556 | -0.06679605
121.8 | 3.469275 | -5.889556 | 1.144433 | -2.234649 | 120.75 | 10.35352 | -5.536337 | 6.039818 | -2.246256 | 121.74 | 22.45091 | -4.517673 | 15.91494 | -1.302306 | 121.47 | 6.053235 | -3.288774 | 5.422541 | -0.1219088 | 120.68 | 3.634655 | -3.21107 | 3.693141 | -0.05547966 | 121.2 | 3.225082 | -3.21569 | 3.398372 | -0.06425898 | 120.71 | 2.798179 | -3.194892 | 3.038147 | -0.03979671 | 121.31 | 2.647374 | -3.191827 | 2.931278 | -0.04480054 | 122.72 | 2.547888 | -3.208007 | 2.853069 | -0.06511486
120.89 | 3.928562 | -5.849303 | 1.448377 | -2.271584 | 119.87 | 13.39991 | -5.279097 | 8.260526 | -2.00508 | 120.83 | 18.74832 | -3.875206 | 13.859 | -0.6751775 | 120.58 | 5.174282 | -3.265263 | 4.762862 | -0.1020596 | 119.79 | 3.342312 | -3.201266 | 3.43744 | -0.04875581 | 120.31 | 3.023065 | -3.211905 | 3.21663 | -0.06169477 | 119.82 | 2.601289 | -3.177278 | 2.888877 | -0.03707015 | 120.41 | 2.487299 | -3.191391 | 2.794478 | -0.03968532 | 121.82 | 2.427419 | -3.215613 | 2.73563 | -0.06211163
120.01 | 4.50841 | -5.796206 | 1.822763 | -2.278647 | 118.99 | 16.21196 | -4.90086 | 10.49215 | -1.639474 | 119.94 | 11.46966 | -3.558363 | 8.927582 | -0.3653905 | 119.69 | 4.52638 | -3.253533 | 4.273075 | -0.08802807 | 118.9 | 3.090875 | -3.193269 | 3.243171 | -0.03941892 | 119.42 | 2.805545 | -3.203755 | 3.053661 | -0.05380198 | 118.94 | 2.465029 | -3.177141 | 2.758556 | -0.0310914 | 119.53 | 2.360542 | -3.180348 | 2.68063 | -0.03724708 | 120.92 | 2.329394 | -3.216505 | 2.630043 | -0.05639455
119.12 | 5.242603 | -5.726113 | 2.323612 | -2.259923 | 118.1 | 17.15723 | -4.387312 | 11.64014 | -1.143167 | 119.05 | 8.724047 | -3.469954 | 7.03639 | -0.2772635 | 118.8 | 4.028441 | -3.240339 | 3.896057 | -0.07687668 | 118.04 | 2.876555 | -3.181874 | 3.072903 | -0.03377928 | 118.53 | 2.643066 | -3.194817 | 2.907302 | -0.04810875 | 118.06 | 2.32769 | -3.180866 | 2.647346 | -0.02824104 | 118.66 | 2.241984 | -3.180501 | 2.570973 | -0.03391848 | 120.04 | 2.188384 | -3.187429 | 2.531492 | -0.05562238
118.25 | 6.202249 | -5.639392 | 2.965353 | -2.214951 | 117.22 | 13.98968 | -3.898866 | 9.967252 | -0.6711987 | 118.19 | 7.010568 | -3.392985 | 5.852183 | -0.2058055 | 117.92 | 3.663592 | -3.227774 | 3.61572 | -0.06859337 | 117.18 | 2.697742 | -3.176377 | 2.920246 | -0.02277678 | 117.67 | 2.491148 | -3.18532 | 2.785196 | -0.04404169 | 117.18 | 2.231168 | -3.166341 | 2.535509 | -0.02709119 | 117.78 | 2.140408 | -3.181931 | 2.476458 | -0.03311274 | 119.15 | 2.125644 | -3.192514 | 2.452528 | -0.04938534
117.37 | 7.476501 | -5.504526 | 3.859392 | -2.11306 | 116.36 | 9.92577 | -3.61972 | 7.442767 | -0.401662 | 117.32 | 5.860157 | -3.338808 | 5.053902 | -0.155637 | 117.05 | 3.343696 | -3.216263 | 3.376681 | -0.05486916 | 116.31 | 2.523558 | -3.165102 | 2.780348 | -0.01989333 | 116.8 | 2.36246 | -3.188911 | 2.664519 | -0.0375109 | 116.32 | 2.116368 | -3.179259 | 2.456592 | -0.02704701 | 116.91 | 2.052781 | -3.171607 | 2.407281 | -0.03374318 | 118.28 | 2.014734 | -3.194803 | 2.382588 | -0.0483834
116.52 | 9.120975 | -5.321577 | 5.01907 | -1.959388 | 115.52 | 7.615972 | -3.499321 | 5.963937 | -0.2869928 | 116.45 | 5.015514 | -3.308836 | 4.459466 | -0.1295623 | 116.19 | 3.080828 | -3.20628 | 3.169263 | -0.04997872 | 115.44 | 2.386074 | -3.164259 | 2.657383 | -0.01715492 | 115.93 | 2.249001 | -3.182102 | 2.57422 | -0.0370355 | 115.47 | 2.028007 | -3.165168 | 2.368586 | -0.02384534 | 116.05 | 1.978369 | -3.176752 | 2.332594 | -0.03327638 | 117.4 | 1.970502 | -3.203173 | 2.304587 | -0.04370465
115.67 | 10.77057 | -5.051671 | 6.306142 | -1.711234 | 114.66 | 6.185983 | -3.424332 | 5.033773 | -0.2182654 | 115.59 | 4.412323 | -3.281843 | 4.03175 | -0.1056979 | 115.33 | 2.871154 | -3.202633 | 3.004776 | -0.04567307 | 114.59 | 2.267954 | -3.162564 | 2.544815 | -0.01485373 | 115.08 | 2.155017 | -3.174749 | 2.482898 | -0.03351468 | 114.62 | 1.939958 | -3.156741 | 2.296483 | -0.02565058 | 115.19 | 1.905466 | -3.174462 | 2.273851 | -0.03072942 | 116.53 | 1.84861 | -3.177675 | 2.235562 | -0.04450443
114.81 | 12.02122 | -4.695682 | 7.453436 | -1.378664 | 113.81 | 5.198084 | -3.375782 | 4.388607 | -0.1732477 | 114.74 | 3.942511 | -3.261952 | 3.700616 | -0.08755647 | 114.48 | 2.692134 | -3.198549 | 2.853906 | -0.04167539 | 113.75 | 2.138286 | -3.157521 | 2.4511 | -0.01587459 | 114.23 | 2.049171 | -3.168382 | 2.403975 | -0.02669734 | 113.79 | 1.881565 | -3.178487 | 2.235416 | -0.02242898 | 114.34 | 1.851571 | -3.174212 | 2.213713 | -0.02498861 | 115.66 | 1.809939 | -3.182546 | 2.173633 | -0.04395831
113.95 | 11.7364 | -4.316109 | 7.660254 | -1.018098 | 112.97 | 4.4992 | -3.342389 | 3.923592 | -0.1459363 | 113.91 | 3.565251 | -3.243598 | 3.426134 | -0.07398926 | 113.64 | 2.526498 | -3.190487 | 2.733327 | -0.03846379 | 112.92 | 2.052648 | -3.155617 | 2.364948 | -0.01544319 | 113.4 | 1.986022 | -3.166781 | 2.323914 | -0.02574309 | 112.94 | 1.801989 | -3.163877 | 2.174891 | -0.02402006 | 113.5 | 1.780213 | -3.154375 | 2.15661 | -0.01893521 | 114.82 | 1.770052 | -3.193061 | 2.114202 | -0.044758
113.12 | 9.971705 | -3.988873 | 6.854912 | -0.7082639 | 112.14 | 3.973358 | -3.317764 | 3.574049 | -0.1250089 | 113.06 | 3.265242 | -3.227841 | 3.208285 | -0.05987122 | 112.81 | 2.398409 | -3.186258 | 2.622648 | -0.03532061 | 112.08 | 1.969169 | -3.159761 | 2.29487 | -0.01390801 | 112.58 | 1.898119 | -3.164929 | 2.253642 | -0.02292372 | 112.12 | 1.759554 | -3.161926 | 2.114091 | -0.02175421 | 112.68 | 1.726568 | -3.15388 | 2.095284 | -0.0156365 | 113.99 | 1.686712 | -3.165975 | 2.06178 | -0.05135629
112.3 | 8.106731 | -3.759906 | 5.852897 | -0.4935933 | 111.31 | 3.585024 | -3.29616 | 3.317854 | -0.1071185 | 112.22 | 3.001793 | -3.213936 | 3.014461 | -0.04915458 | 111.97 | 2.285296 | -3.179679 | 2.534965 | -0.02804916 | 111.26 | 1.9106 | -3.159439 | 2.230042 | -0.01258627 | 111.74 | 1.824625 | -3.159009 | 2.195347 | -0.01774895 | 111.29 | 1.697339 | -3.146821 | 2.055365 | -0.02418493 | 111.84 | 1.674004 | -3.159031 | 2.04629 | -0.01580214 | 113.14 | 1.677085 | -3.195175 | 2.027482 | -0.05362557
111.47 | 6.628978 | -3.61271 | 5.007404 | -0.358276 | 110.49 | 3.25643 | -3.27953 | 3.092682 | -0.09422271 | 111.39 | 2.794675 | -3.20522 | 2.866442 | -0.04359794 | 111.15 | 2.177675 | -3.170841 | 2.433512 | -0.02236747 | 110.44 | 1.816453 | -3.153579 | 2.16564 | -0.01562679 | 110.9 | 1.786335 | -3.166013 | 2.133568 | -0.02007069 | 110.47 | 1.658856 | -3.177801 | 2.0187 | -0.02371019 | 111.02 | 1.64054 | -3.14739 | 1.994737 | -0.01559216 | 112.3 | 1.617867 | -3.19201 | 1.996402 | -0.05741207
110.66 | 5.607793 | -3.520775 | 4.411207 | -0.2784067 | 109.68 | 2.999785 | -3.268276 | 2.918017 | -0.08589323 | 110.58 | 2.605515 | -3.19626 | 2.717846 | -0.03495559 | 110.34 | 2.073232 | -3.167816 | 2.358404 | -0.01996036 | 109.62 | 1.770753 | -3.154249 | 2.107764 | -0.01393544 | 110.1 | 1.71093 | -3.160349 | 2.084588 | -0.01927567 | 109.65 | 1.60594 | -3.161107 | 1.979442 | -0.02339206 | 110.2 | 1.573065 | -3.15575 | 1.941723 | -0.0143922 | 111.47 | 1.570718 | -3.206199 | 1.973013 | -0.06093569
109.85 | 4.776171 | -3.444069 | 3.906998 | -0.2128281 | 108.87 | 2.789118 | -3.255748 | 2.77262 | -0.07611564 | 109.76 | 2.441976 | -3.190592 | 2.598241 | -0.03128577 | 109.53 | 1.982827 | -3.162954 | 2.280289 | -0.01723341 | 108.82 | 1.713851 | -3.157986 | 2.056369 | -0.01301786 | 109.29 | 1.673697 | -3.156534 | 2.035861 | -0.01728379 | 108.84 | 1.591702 | -3.1536 | 1.936182 | -0.02146479 | 109.38 | 1.53673 | -3.153737 | 1.896113 | -0.01951703 | 110.65 | 1.606231 | -3.183239 | 1.947938 | -0.05787595
109.04 | 4.183402 | -3.397474 | 3.556326 | -0.1719033 | 108.08 | 2.614741 | -3.243215 | 2.654386 | -0.0677587 | 108.95 | 2.304149 | -3.182801 | 2.488651 | -0.0286926 | 108.72 | 1.909861 | -3.158687 | 2.207932 | -0.01424517 | 108.02 | 1.67552 | -3.148501 | 2.010542 | -0.01231709 | 108.48 | 1.639636 | -3.15506 | 1.989928 | -0.02035801 | 108.04 | 1.517244 | -3.144464 | 1.899752 | -0.02438178 | 108.58 | 1.505648 | -3.157691 | 1.858204 | -0.03260629 | 109.83 | 1.553679 | -3.198883 | 1.928586 | -0.05288696
108.23 | 3.703291 | -3.354132 | 3.256641 | -0.1367919 | 107.28 | 2.454058 | -3.236193 | 2.540582 | -0.06128973 | 108.15 | 2.187887 | -3.17739 | 2.396755 | -0.02477163 | 107.93 | 1.836189 | -3.153077 | 2.150872 | -0.01347178 | 107.22 | 1.611328 | -3.156473 | 1.964146 | -0.01566714 | 107.67 | 1.582838 | -3.158197 | 1.963998 | -0.01800347 | 107.24 | 1.529571 | -3.164976 | 1.864407 | -0.02150336 | 107.78 | 1.457787 | -3.173539 | 1.82555 | -0.03587797 | 109.02 | 1.52539 | -3.173663 | 1.908544 | -0.05053834
107.43 | 3.321553 | -3.334675 | 3.011464 | -0.1245247 | 106.5 | 2.320515 | -3.223633 | 2.441681 | -0.05350355 | 107.35 | 2.0874 | -3.176261 | 2.315304 | -0.02192912 | 107.12 | 1.777942 | -3.154038 | 2.090378 | -0.01042772 | 106.45 | 1.575789 | -3.151191 | 1.923972 | -0.01492687 | 106.89 | 1.564355 | -3.150236 | 1.922515 | -0.02044761 | 106.44 | 1.47478 | -3.162358 | 1.830199 | -0.02368167 | 106.99 | 1.45326 | -3.169957 | 1.806659 | -0.04719012 | 108.23 | 1.467323 | -3.178171 | 1.88265 | -0.04563447
106.65 | 3.043446 | -3.307052 | 2.840759 | -0.1016324 | 105.72 | 2.210075 | -3.215445 | 2.363196 | -0.04859363 | 106.57 | 1.989183 | -3.172246 | 2.238676 | -0.01991513 | 106.32 | 1.720005 | -3.150053 | 2.045004 | -0.008418325 | 105.66 | 1.549965 | -3.150528 | 1.886153 | -0.01373452 | 106.1 | 1.524371 | -3.154074 | 1.886433 | -0.01685269 | 105.66 | 1.442798 | -3.144766 | 1.799866 | -0.023518 | 106.2 | 1.437721 | -3.179601 | 1.792975 | -0.04784361 | 107.43 | 1.514045 | -3.169005 | 1.855305 | -0.03611347
105.86 | 2.804672 | -3.292233 | 2.689194 | -0.09127005 | 104.94 | 2.101129 | -3.202645 | 2.280247 | -0.03891405 | 105.79 | 1.912944 | -3.167949 | 2.175836 | -0.01818062 | 105.56 | 1.668583 | -3.147725 | 1.995919 | -0.01041609 | 104.88 | 1.506903 | -3.143483 | 1.850375 | -0.01522924 | 105.32 | 1.500861 | -3.16122 | 1.853379 | -0.016417 | 104.89 | 1.396079 | -3.172158 | 1.769754 | -0.02547628 | 105.42 | 1.426879 | -3.187161 | 1.782257 | -0.04985592 | 106.63 | 1.460045 | -3.174195 | 1.832821 | -0.0304087
105.08 | 2.601584 | -3.274429 | 2.552692 | -0.07855617 | 104.16 | 2.017382 | -3.201701 | 2.215148 | -0.03806966 | 105.01 | 1.839172 | -3.164999 | 2.116096 | -0.01602655 | 104.79 | 1.624419 | -3.153636 | 1.950709 | -0.00785135 | 104.1 | 1.486517 | -3.159632 | 1.815263 | -0.01731882 | 104.56 | 1.475977 | -3.144173 | 1.822858 | -0.01936129 | 104.12 | 1.42122 | -3.145206 | 1.745722 | -0.03146454 | 104.63 | 1.427105 | -3.16892 | 1.770711 | -0.04857767 | 105.85 | 1.436628 | -3.148154 | 1.8008 | -0.0260243
104.3 | 2.427959 | -3.266001 | 2.440667 | -0.07574803 | 103.39 | 1.925083 | -3.191925 | 2.148641 | -0.03296555 | 104.24 | 1.778999 | -3.165178 | 2.060052 | -0.01566176 | 104 | 1.576577 | -3.145579 | 1.910124 | -0.008788661 | 103.32 | 1.450071 | -3.158408 | 1.785467 | -0.01934524 | 103.78 | 1.454642 | -3.153868 | 1.789456 | -0.01205552 | 103.37 | 1.391545 | -3.164391 | 1.721231 | -0.03344504 | 103.87 | 1.410877 | -3.179438 | 1.761606 | -0.04435662 | 105.07 | 1.380111 | -3.154866 | 1.777467 | -0.02320933
103.54 | 2.286433 | -3.248819 | 2.347031 | -0.06361219 | 102.62 | 1.853375 | -3.183175 | 2.089708 | -0.02658895 | 103.47 | 1.720365 | -3.162295 | 2.013568 | -0.01536203 | 103.23 | 1.539644 | -3.148794 | 1.86534 | -0.01022148 | 102.57 | 1.424958 | -3.153386 | 1.754775 | -0.02341431 | 103 | 1.425673 | -3.145186 | 1.768747 | -0.01076589 | 102.6 | 1.355707 | -3.166182 | 1.707191 | -0.03561033 | 103.12 | 1.397944 | -3.16904 | 1.751122 | -0.03716544 | 104.3 | 1.434244 | -3.15124 | 1.748748 | -0.02059074
102.78 | 2.174804 | -3.243157 | 2.272978 | -0.05968226 | 101.87 | 1.776835 | -3.178591 | 2.031291 | -0.02452436 | 102.71 | 1.668683 | -3.157778 | 1.967547 | -0.01240353 | 102.47 | 1.508813 | -3.149776 | 1.829449 | -0.008837257 | 101.82 | 1.393223 | -3.162315 | 1.73258 | -0.02786936 | 102.25 | 1.385194 | -3.140807 | 1.739479 | -0.01284458 | 101.84 | 1.371741 | -3.188699 | 1.689233 | -0.03835456 | 102.35 | 1.379394 | -3.14773 | 1.726916 | -0.03009652 | 103.53 | 1.380889 | -3.158346 | 1.725475 | -0.01548189
102.02 | 2.064945 | -3.231034 | 2.196722 | -0.05059743 | 101.11 | 1.727116 | -3.174839 | 1.982818 | -0.01967453 | 101.95 | 1.620802 | -3.153196 | 1.923077 | -0.01149376 | 101.72 | 1.477093 | -3.146087 | 1.79764 | -0.0135206 | 101.07 | 1.393777 | -3.157962 | 1.707355 | -0.02976378 | 101.5 | 1.390776 | -3.157136 | 1.712188 | -0.01090096 | 101.08 | 1.339324 | -3.144172 | 1.686072 | -0.03651243 | 101.58 | 1.353723 | -3.16463 | 1.700851 | -0.02399049 | 102.76 | 1.36295 | -3.132621 | 1.697663 | -0.0116195
101.26 | 1.968015 | -3.226296 | 2.125946 | -0.05230098 | 100.37 | 1.661248 | -3.171325 | 1.934766 | -0.02002607 | 101.21 | 1.57789 | -3.158137 | 1.88257 | -0.01132625 | 100.98 | 1.440383 | -3.153325 | 1.760339 | -0.01009039 | 100.33 | 1.367583 | -3.16836 | 1.683338 | -0.03483935 | 100.75 | 1.346925 | -3.149057 | 1.687788 | -0.0165833 | 100.34 | 1.354937 | -3.154879 | 1.664926 | -0.03172686 | 100.85 | 1.352417 | -3.139485 | 1.687084 | -0.01903834 | 102.01 | 1.313475 | -3.137664 | 1.678645 | -0.01071211
100.52 | 1.893512 | -3.216998 | 2.075877 | -0.04433063 | 99.63 | 1.615356 | -3.167698 | 1.89973 | -0.01877767 | 100.46 | 1.538665 | -3.152426 | 1.849281 | -0.008661325 | 100.24 | 1.418222 | -3.149309 | 1.738444 | -0.01393819 | 99.6 | 1.348664 | -3.162828 | 1.667845 | -0.036649 | 100.01 | 1.342788 | -3.148012 | 1.661309 | -0.0170115 | 99.6 | 1.31963 | -3.162233 | 1.648427 | -0.0297771 | 100.11 | 1.338454 | -3.146349 | 1.660334 | -0.01738352 | 101.27 | 1.367977 | -3.146573 | 1.651172 | -0.007830188
99.77 | 1.820192 | -3.211045 | 2.024515 | -0.04205393 | 98.9 | 1.566102 | -3.162428 | 1.86029 | -0.01617006 | 99.72 | 1.505727 | -3.148081 | 1.814753 | -0.008228726 | 99.5 | 1.395839 | -3.149095 | 1.70859 | -0.0174218 | 98.86 | 1.332117 | -3.177674 | 1.64818 | -0.04205041 | 99.28 | 1.34186 | -3.15219 | 1.63625 | -0.01983478 | 98.87 | 1.334165 | -3.169182 | 1.630331 | -0.02454954 | 99.37 | 1.32611 | -3.151516 | 1.641726 | -0.01500912 | 100.52 | 1.309151 | -3.149439 | 1.632134 | -0.004689854
99.03 | 1.757564 | -3.202831 | 1.978067 | -0.03605167 | 98.17 | 1.533385 | -3.165804 | 1.818578 | -0.01677331 | 98.98 | 1.468098 | -3.147122 | 1.780491 | -0.00973517 | 98.77 | 1.366116 | -3.151054 | 1.687119 | -0.02049402 | 98.12 | 1.345605 | -3.161765 | 1.641248 | -0.04371691 | 98.54 | 1.303955 | -3.137267 | 1.62063 | -0.02464003 | 98.15 | 1.303697 | -3.12612 | 1.622779 | -0.02094951 | 98.65 | 1.333082 | -3.138346 | 1.617963 | -0.01108379 | 99.79 | 1.31771 | -3.128719 | 1.61283 | -0.004327684
98.29 | 1.701049 | -3.189818 | 1.928736 | -0.03131941 | 97.46 | 1.494028 | -3.161231 | 1.789739 | -0.01429268 | 98.24 | 1.437106 | -3.152404 | 1.749182 | -0.007551516 | 98.04 | 1.362434 | -3.160374 | 1.659868 | -0.02271687 | 97.4 | 1.332704 | -3.178011 | 1.635854 | -0.04603531 | 97.82 | 1.325494 | -3.157145 | 1.603152 | -0.02191213 | 97.43 | 1.326221 | -3.142512 | 1.605394 | -0.01807172 | 97.91 | 1.290079 | -3.14317 | 1.599778 | -0.01042394 | 99.04 | 1.280793 | -3.105883 | 1.595343 | -0.002545644
97.57 | 1.647322 | -3.182653 | 1.892241 | -0.02458914 | 96.75 | 1.466217 | -3.161155 | 1.758454 | -0.01597845 | 97.52 | 1.412751 | -3.146192 | 1.723515 | -0.008219179 | 97.31 | 1.338135 | -3.155279 | 1.639025 | -0.02260854 | 96.67 | 1.329002 | -3.161424 | 1.632206 | -0.04085836 | 97.08 | 1.302792 | -3.155755 | 1.592604 | -0.02457402 | 96.72 | 1.293504 | -3.137696 | 1.586639 | -0.01530059 | 97.19 | 1.282591 | -3.129562 | 1.57927 | -0.006615532 | 98.32 | 1.282984 | -3.165546 | 1.573254 | -4.833009e-05
96.86 | 1.595191 | -3.179667 | 1.849948 | -0.02322279 | 96.03 | 1.438539 | -3.152729 | 1.734117 | -0.01268486 | 96.8 | 1.388597 | -3.145144 | 1.695455 | -0.008770413 | 96.6 | 1.32297 | -3.156266 | 1.62043 | -0.02919763 | 95.97 | 1.309255 | -3.157268 | 1.617966 | -0.03392367 | 96.38 | 1.294592 | -3.146487 | 1.581935 | -0.03257347 | 95.99 | 1.265802 | -3.142777 | 1.568919 | -0.008851167 | 96.47 | 1.281344 | -3.137364 | 1.561775 | -0.005967387 | 97.59 | 1.254295 | -3.122374 | 1.556273 | -0.002307472
96.14 | 1.548793 | -3.174534 | 1.811758 | -0.02410753 | 95.31 | 1.406865 | -3.153758 | 1.707779 | -0.008933781 | 96.09 | 1.369909 | -3.149632 | 1.666986 | -0.008530116 | 95.89 | 1.304627 | -3.157154 | 1.601237 | -0.03117421 | 95.26 | 1.324858 | -3.163264 | 1.609903 | -0.02576511 | 95.67 | 1.275143 | -3.160228 | 1.58099 | -0.0283609 | 95.27 | 1.307087 | -3.133803 | 1.555397 | -0.01317336 | 95.76 | 1.284262 | -3.125258 | 1.547527 | -0.004476958 | 96.86 | 1.273272 | -3.132807 | 1.538513 | -0.0009820035
95.43 | 1.516003 | -3.165652 | 1.792525 | -0.01936496 | 94.62 | 1.389164 | -3.149616 | 1.682802 | -0.01127759 | 95.39 | 1.346242 | -3.14286 | 1.645036 | -0.01128495 | 95.18 | 1.302284 | -3.166252 | 1.585009 | -0.03294515 | 94.57 | 1.295223 | -3.143115 | 1.58875 | -0.01769873 | 94.96 | 1.30658 | -3.137172 | 1.552371 | -0.02339446 | 94.58 | 1.252738 | -3.155269 | 1.538996 | -0.008082611 | 95.06 | 1.251002 | -3.145629 | 1.529197 | 0.0006276926 | 96.15 | 1.293556 | -3.148283 | 1.52171 | -0.0009912246
94.74 | 1.470774 | -3.163632 | 1.742646 | -0.01681917 | 93.93 | 1.362602 | -3.146978 | 1.656388 | -0.008917207 | 94.69 | 1.332963 | -3.148789 | 1.623245 | -0.009925453 | 94.47 | 1.288659 | -3.163676 | 1.578387 | -0.03741759 | 93.87 | 1.296939 | -3.13726 | 1.570753 | -0.01316486 | 94.26 | 1.285598 | -3.151639 | 1.550035 | -0.022587 | 93.89 | 1.258673 | -3.137649 | 1.522242 | -0.006983256 | 94.36 | 1.263545 | -3.126955 | 1.519814 | -0.002132785 | 95.45 | 1.262725 | -3.094962 | 1.500676 | -0.002185972
94.05 | 1.440323 | -3.160768 | 1.716325 | -0.01549899 | 93.23 | 1.340907 | -3.148605 | 1.630113 | -0.01069038 | 93.98 | 1.315413 | -3.149338 | 1.602711 | -0.0143439 | 93.77 | 1.290993 | -3.164984 | 1.567367 | -0.03896636 | 93.19 | 1.297396 | -3.141806 | 1.553434 | -0.01206656 | 93.55 | 1.27247 | -3.138269 | 1.540225 | -0.02123765 | 93.19 | 1.274261 | -3.137141 | 1.503532 | -0.009402134 | 93.68 | 1.260345 | -3.13293 | 1.499642 | 0.00107902 | 94.75 | 1.27497 | -3.162686 | 1.487183 | 0.001638082
93.36 | 1.415003 | -3.153598 | 1.69239 | -0.01150163 | 92.54 | 1.328387 | -3.147154 | 1.612452 | -0.006946608 | 93.29 | 1.304045 | -3.147595 | 1.583539 | -0.01556014 | 93.08 | 1.292842 | -3.159873 | 1.561382 | -0.03499206 | 92.5 | 1.289126 | -3.119937 | 1.540981 | -0.004550813 | 92.89 | 1.256346 | -3.13672 | 1.52805 | -0.02042414 | 92.5 | 1.250317 | -3.113488 | 1.494845 | -0.005946487 | 92.97 | 1.269986 | -3.142511 | 1.485279 | 0.0007143507 | 94.05 | 1.246539 | -3.140142 | 1.472255 | -0.0003243553
92.66 | 1.379744 | -3.150994 | 1.669789 | -0.007742575 | 91.86 | 1.29997 | -3.138867 | 1.583241 | -0.005942701 | 92.61 | 1.283411 | -3.143504 | 1.566005 | -0.01935019 | 92.4 | 1.28573 | -3.154111 | 1.555212 | -0.03468829 | 91.82 | 1.267933 | -3.14675 | 1.518128 | -0.009699661 | 92.21 | 1.277121 | -3.158498 | 1.513581 | -0.01125859 | 91.82 | 1.270993 | -3.154992 | 1.480988 | -0.00136207 | 92.27 | 1.255002 | -3.113015 | 1.471289 | 0.001763752 | 93.37 | 1.273129 | -3.126521 | 1.462719 | -0.003991197
91.97 | 1.357582 | -3.151444 | 1.636799 | -0.01064964 | 91.19 | 1.296439 | -3.137341 | 1.566708 | -0.004965347 | 91.93 | 1.28212 | -3.149327 | 1.548172 | -0.01732762 | 91.72 | 1.285786 | -3.153246 | 1.548627 | -0.02477134 | 91.14 | 1.262326 | -3.13012 | 1.506319 | -0.006111315 | 91.52 | 1.256705 | -3.135793 | 1.509177 | -0.018312 | 91.14 | 1.237016 | -3.134663 | 1.464406 | -0.001495362 | 91.6 | 1.265152 | -3.14388 | 1.458792 | 0.003820037 | 92.68 | 1.231951 | -3.104597 | 1.450506 | -0.003606262
91.29 | 1.332331 | -3.143995 | 1.614476 | -0.005085864 | 90.52 | 1.276557 | -3.137014 | 1.549356 | -0.006573305 | 91.25 | 1.266405 | -3.147222 | 1.534993 | -0.02135242 | 91.05 | 1.276226 | -3.147696 | 1.537002 | -0.01898474 | 90.47 | 1.265279 | -3.135022 | 1.488978 | -0.007702829 | 90.84 | 1.267906 | -3.13652 | 1.488348 | -0.01218556 | 90.48 | 1.260311 | -3.13718 | 1.452473 | -0.003361983 | 90.92 | 1.251617 | -3.135571 | 1.445411 | 0.002389501 | 92 | 1.283717 | -3.172705 | 1.439192 | -0.004597211
90.61 | 1.316343 | -3.139016 | 1.597486 | -0.00505102 | 89.84 | 1.26142 | -3.139415 | 1.530969 | -0.006924647 | 90.58 | 1.257033 | -3.146279 | 1.513494 | -0.02378705 | 90.37 | 1.272066 | -3.141028 | 1.520584 | -0.01519546 | 89.8 | 1.278432 | -3.131983 | 1.47807 | -0.003939819 | 90.17 | 1.267153 | -3.146159 | 1.4739 | -0.009012844 | 89.81 | 1.275667 | -3.125599 | 1.442564 | -0.004066082 | 90.26 | 1.258871 | -3.122545 | 1.430167 | 0.006130296 | 91.31 | 1.223564 | -3.129313 | 1.424949 | -0.005731712
89.95 | 1.294032 | -3.13848 | 1.571492 | -0.009291848 | 89.17 | 1.256433 | -3.134654 | 1.514782 | -0.0061607 | 89.9 | 1.25597 | -3.147952 | 1.501029 | -0.02456863 | 89.71 | 1.265784 | -3.133892 | 1.50044 | -0.01412034 | 89.13 | 1.243912 | -3.123138 | 1.461763 | -0.0007635002 | 89.5 | 1.283665 | -3.132046 | 1.45409 | -0.00639306 | 89.14 | 1.227767 | -3.129844 | 1.433795 | -0.0001715523 | 89.59 | 1.242302 | -3.119501 | 1.420909 | 0.004093604 | 90.62 | 1.261212 | -3.131123 | 1.417822 | -0.006759882
89.29 | 1.271093 | -3.139302 | 1.558298 | -0.00623828 | 88.52 | 1.240767 | -3.134952 | 1.499157 | -0.007795175 | 89.24 | 1.240188 | -3.145641 | 1.493579 | -0.02760636 | 89.04 | 1.254528 | -3.142032 | 1.487184 | -0.01338579 | 88.47 | 1.274864 | -3.135357 | 1.45378 | -0.002197096 | 88.84 | 1.245093 | -3.132374 | 1.459126 | -0.003794628 | 88.5 | 1.285687 | -3.130569 | 1.414302 | 0.0001515197 | 88.92 | 1.26686 | -3.154903 | 1.406917 | 0.001549044 | 89.96 | 1.299795 | -3.134223 | 1.408464 | -0.003307987
88.64 | 1.259879 | -3.139031 | 1.532991 | -0.008879781 | 87.87 | 1.230959 | -3.132046 | 1.48004 | -0.007407599 | 88.58 | 1.251454 | -3.149278 | 1.486349 | -0.02759217 | 88.39 | 1.260878 | -3.133398 | 1.479906 | -0.009378413 | 87.81 | 1.261009 | -3.135703 | 1.4395 | -0.001490277 | 88.21 | 1.274939 | -3.123395 | 1.437047 | -0.005346197 | 87.85 | 1.265457 | -3.14134 | 1.406991 | -0.002185515 | 88.28 | 1.242613 | -3.127453 | 1.395958 | 0.002460301 | 89.32 | 1.256135 | -3.086316 | 1.400139 | -0.007012654
87.99 | 1.244977 | -3.134751 | 1.515888 | -0.00483475 | 87.22 | 1.22379 | -3.132722 | 1.462762 | -0.007485019 | 87.92 | 1.24276 | -3.148676 | 1.477053 | -0.02794727 | 87.75 | 1.260229 | -3.136542 | 1.465577 | -0.008932214 | 87.17 | 1.259559 | -3.129805 | 1.42569 | -0.0006478733 | 87.58 | 1.270983 | -3.13369 | 1.424869 | -0.004555533 | 87.21 | 1.264329 | -3.128411 | 1.396171 | -0.0005863333 | 87.65 | 1.271582 | -3.133387 | 1.385997 | 0.002285889 | 88.66 | 1.294316 | -3.166229 | 1.390344 | -0.0002188287
87.33 | 1.234128 | -3.134713 | 1.504783 | -0.003924784 | 86.58 | 1.223788 | -3.133062 | 1.455901 | -0.009999103 | 87.27 | 1.244135 | -3.142573 | 1.470689 | -0.02370222 | 87.11 | 1.25285 | -3.13895 | 1.450162 | -0.008765893 | 86.53 | 1.24958 | -3.127901 | 1.415219 | 0.000380365 | 86.92 | 1.265802 | -3.137607 | 1.418083 | 0.001718773 | 86.55 | 1.248401 | -3.130679 | 1.389981 | 0.001778009 | 87 | 1.287915 | -3.143694 | 1.371413 | 0.002325783 | 88 | 1.25275 | -3.134408 | 1.381254 | -0.005308408
86.71 | 1.222175 | -3.131127 | 1.489309 | -0.007422818 | 85.94 | 1.210316 | -3.129095 | 1.439564 | -0.009788756 | 86.65 | 1.235665 | -3.13676 | 1.461061 | -0.02361804 | 86.46 | 1.261885 | -3.138177 | 1.443212 | -0.01080715 | 85.88 | 1.281102 | -3.141382 | 1.402682 | -0.001917784 | 86.26 | 1.302157 | -3.138463 | 1.400667 | -0.001855699 | 85.9 | 1.299714 | -3.144199 | 1.376535 | 0.00254997 | 86.35 | 1.298297 | -3.117847 | 1.3583 | 0.001646106 | 87.35 | 1.292849 | -3.127373 | 1.373163 | -0.005973965
86.07 | 1.208124 | -3.127747 | 1.464907 | -0.0008521207 | 85.31 | 1.211923 | -3.132448 | 1.429003 | -0.009241029 | 86.02 | 1.235128 | -3.144658 | 1.452597 | -0.01883642 | 85.81 | 1.253335 | -3.129357 | 1.426281 | -0.004445423 | 85.26 | 1.255316 | -3.131335 | 1.392845 | 0.001601171 | 85.62 | 1.259776 | -3.12341 | 1.400496 | -0.002132316 | 85.28 | 1.257327 | -3.128268 | 1.369481 | 0.003576327 | 85.72 | 1.264272 | -3.145082 | 1.352126 | -0.0001458302 | 86.7 | 1.32436 | -3.094621 | 1.369127 | -0.001744975
85.42 | 1.203177 | -3.123981 | 1.458362 | -0.005551481 | 84.67 | 1.20579 | -3.135132 | 1.416841 | -0.01308862 | 85.38 | 1.235912 | -3.133828 | 1.444807 | -0.0195132 | 85.19 | 1.264633 | -3.136149 | 1.419371 | -0.005638301 | 84.64 | 1.273106 | -3.124651 | 1.3836 | 0.0016178 | 85.01 | 1.292304 | -3.12517 | 1.382892 | -0.001889786 | 84.66 | 1.289609 | -3.122959 | 1.358062 | 0.003609447 | 85.08 | 1.296959 | -3.116324 | 1.342807 | -0.001270274 | 86.06 | 1.231019 | -3.129012 | 1.358148 | -0.003293188
84.8 | 1.19453 | -3.127547 | 1.44002 | -0.005463963 | 84.05 | 1.204587 | -3.13037 | 1.404537 | -0.009839753 | 84.75 | 1.2387 | -3.140917 | 1.428388 | -0.01637172 | 84.57 | 1.266039 | -3.134029 | 1.408272 | -0.005407004 | 84.02 | 1.278501 | -3.136444 | 1.370258 | -0.00126608 | 84.4 | 1.28602 | -3.12953 | 1.373424 | -4.827967e-05 | 84.04 | 1.299583 | -3.14099 | 1.350095 | 0.002244192 | 84.45 | 1.307718 | -3.128487 | 1.339167 | -0.00418059 | 85.43 | 1.368729 | -3.106925 | 1.350866 | -0.001741555
84.18 | 1.185903 | -3.125255 | 1.430416 | -0.003089274 | 83.44 | 1.197469 | -3.131503 | 1.391803 | -0.01642756 | 84.14 | 1.237315 | -3.139526 | 1.42236 | -0.01325661 | 83.94 | 1.261133 | -3.129925 | 1.393782 | -0.004862668 | 83.4 | 1.303718 | -3.130456 | 1.366374 | -0.001207737 | 83.76 | 1.28535 | -3.142763 | 1.366925 | 0.003536025 | 83.42 | 1.331167 | -3.135985 | 1.342949 | 0.0003831342 | 83.84 | 1.308234 | -3.142735 | 1.32662 | -0.00206108 | 84.79 | 1.327242 | -3.141481 | 1.338596 | 2.581864e-05
83.55 | 1.178982 | -3.12814 | 1.417201 | -0.0009039039 | 82.82 | 1.206019 | -3.14029 | 1.38417 | -0.01512449 | 83.5 | 1.234222 | -3.140356 | 1.408199 | -0.01194529 | 83.33 | 1.26075 | -3.131171 | 1.385957 | -0.002205044 | 82.76 | 1.276596 | -3.124095 | 1.356848 | -0.0004166189 | 83.13 | 1.327403 | -3.138747 | 1.352424 | -0.0002962517 | 82.79 | 1.297931 | -3.11844 | 1.332868 | 0.0001147586 | 83.22 | 1.351666 | -3.126396 | 1.325465 | -0.006434229 | 84.17 | 1.319126 | -3.111028 | 1.327668 | -0.003903268
82.94 | 1.176648 | -3.127995 | 1.399336 | -0.006678094 | 82.21 | 1.196257 | -3.131519 | 1.370854 | -0.01780237 | 82.89 | 1.24842 | -3.131301 | 1.396153 | -0.009480135 | 82.73 | 1.279932 | -3.132531 | 1.375873 | -0.003015779 | 82.18 | 1.32139 | -3.124684 | 1.346204 | 0.003593789 | 82.52 | 1.290071 | -3.128041 | 1.353384 | 0.0004530226 | 82.19 | 1.351362 | -3.132398 | 1.320366 | 8.2814e-05 | 82.61 | 1.299156 | -3.124327 | 1.317416 | -0.005594662 | 83.56 | 1.288457 | -3.110788 | 1.325162 | -0.004491588
82.33 | 1.172882 | -3.123897 | 1.392601 | -0.00041508 | 81.61 | 1.199512 | -3.132991 | 1.360675 | -0.01920532 | 82.28 | 1.241025 | -3.13982 | 1.391766 | -0.008899548 | 82.09 | 1.273965 | -3.136514 | 1.363593 | -0.002655125 | 81.57 | 1.319282 | -3.136156 | 1.341221 | -0.0002912774 | 81.93 | 1.333401 | -3.124876 | 1.334147 | -0.0001022009 | 81.6 | 1.335675 | -3.139799 | 1.311789 | 0.002623849 | 81.99 | 1.360777 | -3.113108 | 1.311493 | -0.005576716 | 82.96 | 1.373211 | -3.165774 | 1.315664 | 0.002312227
81.72 | 1.172626 | -3.121814 | 1.378785 | -0.006204035 | 81 | 1.20577 | -3.135837 | 1.358143 | -0.02073067 | 81.68 | 1.244076 | -3.131156 | 1.376953 | -0.008104842 | 81.48 | 1.283104 | -3.128766 | 1.354269 | -0.000706769 | 80.98 | 1.319066 | -3.125994 | 1.331784 | 0.002065918 | 81.33 | 1.33914 | -3.134043 | 1.331994 | -0.002970444 | 81 | 1.348069 | -3.127044 | 1.305714 | 0.002067729 | 81.38 | 1.360917 | -3.126187 | 1.308208 | -0.005805291 | 82.34 | 1.311354 | -3.075264 | 1.307893 | 0.0004867952
81.12 | 1.17303 | -3.12427 | 1.368265 | -0.005876222 | 80.42 | 1.213882 | -3.133691 | 1.349257 | -0.02016147 | 81.08 | 1.256107 | -3.135989 | 1.37479 | -0.009790097 | 80.88 | 1.296049 | -3.128335 | 1.347065 | 0.002472116 | 80.37 | 1.315901 | -3.131186 | 1.323095 | 0.0003742237 | 80.74 | 1.336062 | -3.137966 | 1.325133 | 0.0002475166 | 80.39 | 1.348974 | -3.121769 | 1.300513 | 0.001514273 | 80.78 | 1.348174 | -3.126274 | 1.298775 | -0.003344422 | 81.74 | 1.391334 | -3.099764 | 1.300461 | -0.002442699
80.52 | 1.171234 | -3.125356 | 1.356837 | -0.007801352 | 79.83 | 1.217603 | -3.128117 | 1.343665 | -0.01798965 | 80.47 | 1.264913 | -3.131143 | 1.361202 | -0.008584016 | 80.29 | 1.304474 | -3.120673 | 1.338632 | -7.605069e-05 | 79.76 | 1.356165 | -3.140063 | 1.314582 | -0.0001135232 | 80.13 | 1.371994 | -3.142933 | 1.313099 | 0.003378843 | 79.77 | 1.384633 | -3.154017 | 1.288109 | -0.004151493 | 80.19 | 1.383953 | -3.148564 | 1.296638 | -0.005896729 | 81.15 | 1.370113 | -3.11632 | 1.295212 | -0.0001373089
79.93 | 1.176299 | -3.125204 | 1.352373 | -0.008566072 | 79.24 | 1.219647 | -3.135882 | 1.339382 | -0.02090326 | 79.87 | 1.267506 | -3.12484 | 1.354899 | -0.006209182 | 79.71 | 1.302537 | -3.138946 | 1.332648 | -0.001395376 | 79.18 | 1.333201 | -3.127088 | 1.304203 | -0.000329451 | 79.55 | 1.353554 | -3.117052 | 1.309786 | -0.004228847 | 79.2 | 1.374281 | -3.107071 | 1.283066 | -0.001875875 | 79.59 | 1.39773 | -3.098441 | 1.28969 | -0.001725433 | 80.53 | 1.376509 | -3.151252 | 1.290672 | -0.00180951
79.34 | 1.17337 | -3.124881 | 1.336044 | -0.00338548 | 78.66 | 1.226932 | -3.133337 | 1.333752 | -0.02230281 | 79.28 | 1.274112 | -3.133456 | 1.34631 | -0.007134685 | 79.12 | 1.314303 | -3.120849 | 1.320867 | -0.0005553385 | 78.61 | 1.367764 | -3.121061 | 1.304508 | 0.001372323 | 78.95 | 1.399595 | -3.135063 | 1.299805 | 0.002477848 | 78.62 | 1.421214 | -3.122313 | 1.282329 | -0.003669228 | 79.01 | 1.424069 | -3.142334 | 1.285242 | -0.004528501 | 79.92 | 1.479667 | -3.105352 | 1.280601 | 0.000146788
78.75 | 1.16982 | -3.123298 | 1.330238 | -0.004362986 | 78.09 | 1.23851 | -3.136548 | 1.326263 | -0.02254518 | 78.7 | 1.274006 | -3.130162 | 1.337476 | -0.006020631 | 78.53 | 1.332824 | -3.129375 | 1.315361 | -0.001024185 | 78.02 | 1.381303 | -3.130663 | 1.295623 | 0.001337295 | 78.35 | 1.399687 | -3.138279 | 1.296282 | 0.003726029 | 78.03 | 1.416777 | -3.128121 | 1.277699 | -0.006127214 | 78.43 | 1.412685 | -3.128056 | 1.273304 | 8.370622e-05 | 79.33 | 1.344704 | -3.129094 | 1.278478 | -0.0006219768
78.19 | 1.178797 | -3.119274 | 1.319848 | -0.004721376 | 77.5 | 1.246438 | -3.134853 | 1.323891 | -0.02079325 | 78.14 | 1.283615 | -3.129108 | 1.326689 | -0.004366484 | 77.95 | 1.336616 | -3.126769 | 1.305899 | 0.0003604476 | 77.46 | 1.401518 | -3.140027 | 1.289101 | 0.0006520114 | 77.77 | 1.411246 | -3.129354 | 1.289386 | 0.0005616584 | 77.47 | 1.421506 | -3.133504 | 1.273729 | -0.002016794 | 77.85 | 1.448758 | -3.116093 | 1.274287 | -0.002846591 | 78.77 | 1.434959 | -3.077033 | 1.270962 | -0.0004744185
77.6 | 1.182928 | -3.121836 | 1.311968 | -0.005682806 | 76.92 | 1.257741 | -3.129061 | 1.316979 | -0.01921006 | 77.55 | 1.300334 | -3.12753 | 1.319354 | -0.0008405091 | 77.39 | 1.346329 | -3.133299 | 1.302016 | -0.0008842849 | 76.89 | 1.432375 | -3.115021 | 1.281825 | 0.003811575 | 77.22 | 1.41205 | -3.135973 | 1.283111 | 0.0008478686 | 76.91 | 1.481927 | -3.139181 | 1.266523 | -0.006759799 | 77.29 | 1.448039 | -3.101447 | 1.269357 | 0.001129295 | 78.21 | 1.451218 | -3.109719 | 1.265381 | -0.0002571702
77.03 | 1.194944 | -3.122925 | 1.309925 | -0.0132866 | 76.36 | 1.258492 | -3.131578 | 1.309519 | -0.01707917 | 76.97 | 1.308341 | -3.122164 | 1.309789 | -0.002981481 | 76.82 | 1.375669 | -3.127437 | 1.294628 | 0.004031517 | 76.33 | 1.40296 | -3.134696 | 1.268588 | -0.0008475955 | 76.66 | 1.475012 | -3.141172 | 1.269055 | 0.004594115 | 76.35 | 1.438491 | -3.104598 | 1.259123 | -0.002524719 | 76.72 | 1.453375 | -3.144127 | 1.257285 | -0.0005151367 | 77.61 | 1.455302 | -3.141528 | 1.257797 | 0.002252377
76.48 | 1.188016 | -3.120441 | 1.295201 | -0.003362712 | 75.8 | 1.271488 | -3.121865 | 1.307262 | -0.01198446 | 76.4 | 1.30987 | -3.128992 | 1.302556 | 0.0006608688 | 76.26 | 1.366513 | -3.126665 | 1.287232 | -0.0006680583 | 75.76 | 1.441074 | -3.109217 | 1.263864 | 0.003737363 | 76.07 | 1.440959 | -3.127787 | 1.267721 | -0.002479788 | 75.77 | 1.519015 | -3.119746 | 1.25612 | -0.004139906 | 76.14 | 1.508952 | -3.097234 | 1.255814 | -0.002521793 | 77.03 | 1.559155 | -3.122027 | 1.252295 | 2.76497e-05
75.9 | 1.199503 | -3.117312 | 1.292368 | -0.01068744 | 75.25 | 1.284538 | -3.121368 | 1.299749 | -0.009916772 | 75.85 | 1.329018 | -3.12062 | 1.299215 | -0.003045255 | 75.69 | 1.396985 | -3.120423 | 1.282015 | 0.001694958 | 75.2 | 1.468198 | -3.121754 | 1.26167 | -0.001021101 | 75.53 | 1.489138 | -3.121317 | 1.257329 | -0.002470367 | 75.2 | 1.514263 | -3.124481 | 1.248722 | -0.002188535 | 75.59 | 1.537816 | -3.125632 | 1.249533 | -0.001350891 | 76.48 | 1.424343 | -3.080837 | 1.247077 | -0.00306317
75.33 | 1.205783 | -3.114912 | 1.278078 | -0.009437498 | 74.7 | 1.294633 | -3.123225 | 1.295323 | -0.01088971 | 75.3 | 1.341343 | -3.122716 | 1.289028 | -0.003509153 | 75.11 | 1.406151 | -3.122228 | 1.272225 | 0.00337793 | 74.64 | 1.465651 | -3.128775 | 1.255 | -0.003150523 | 74.99 | 1.514095 | -3.12635 | 1.257536 | -0.000652335 | 74.65 | 1.517008 | -3.116194 | 1.245126 | 0.0004422706 | 75.05 | 1.540347 | -3.121471 | 1.244349 | -0.0005677421 | 75.9 | 1.589305 | -3.10533 | 1.239083 | -0.002584918
74.78 | 1.211506 | -3.116443 | 1.271801 | -0.01006668 | 74.14 | 1.304551 | -3.126367 | 1.290711 | -0.009343221 | 74.74 | 1.348928 | -3.12242 | 1.280891 | -0.002289998 | 74.56 | 1.418191 | -3.127675 | 1.268101 | 0.001323954 | 74.1 | 1.500955 | -3.137036 | 1.25038 | -0.004280504 | 74.41 | 1.533675 | -3.138642 | 1.253292 | -0.00413482 | 74.11 | 1.517659 | -3.136009 | 1.238046 | 0.001278024 | 74.48 | 1.539195 | -3.110508 | 1.234356 | -0.001416956 | 75.33 | 1.55487 | -3.129468 | 1.233615 | 0.0002339408
74.23 | 1.219289 | -3.114501 | 1.267805 | -0.008416366 | 73.57 | 1.315587 | -3.11343 | 1.275394 | -0.005138739 | 74.19 | 1.366317 | -3.128886 | 1.275808 | -0.001961974 | 74.02 | 1.44876 | -3.128979 | 1.260008 | 0.003001956 | 73.57 | 1.523752 | -3.106103 | 1.247569 | 0.003267882 | 73.85 | 1.576402 | -3.120371 | 1.243702 | -0.002023262 | 73.58 | 1.61931 | -3.130784 | 1.233593 | -0.004222837 | 73.94 | 1.55559 | -3.140638 | 1.228971 | -9.953186e-05 | 74.77 | 1.551989 | -3.100149 | 1.229609 | -0.003174273
73.69 | 1.228009 | -3.119862 | 1.260346 | -0.01443397 | 73.03 | 1.323158 | -3.122626 | 1.275149 | -0.006588656 | 73.64 | 1.386888 | -3.118675 | 1.271164 | -0.002352938 | 73.48 | 1.45879 | -3.115815 | 1.254473 | -0.0001826659 | 73.02 | 1.536114 | -3.144437 | 1.241176 | -0.001114845 | 73.32 | 1.542515 | -3.125847 | 1.243823 | -0.008887525 | 73.03 | 1.553309 | -3.11981 | 1.233021 | 0.001306904 | 73.4 | 1.646631 | -3.102756 | 1.226815 | 0.0006460123 | 74.24 | 1.521827 | -3.109224 | 1.225172 | -0.002169274
73.15 | 1.237424 | -3.114762 | 1.260436 | -0.01179699 | 72.51 | 1.336459 | -3.113003 | 1.266967 | -0.004284161 | 73.09 | 1.385381 | -3.120251 | 1.263429 | -0.0001809984 | 72.93 | 1.482386 | -3.132696 | 1.250714 | 0.001660311 | 72.48 | 1.539122 | -3.122317 | 1.23711 | -0.001595382 | 72.78 | 1.605534 | -3.111384 | 1.231907 | -0.003489304 | 72.49 | 1.632294 | -3.104384 | 1.226437 | 3.183722e-05 | 72.84 | 1.609075 | -3.143826 | 1.216903 | -0.001085257 | 73.7 | 1.649938 | -3.167086 | 1.218939 | 0.004360433
72.6 | 1.247851 | -3.117603 | 1.248514 | -0.01484309 | 71.99 | 1.354095 | -3.114289 | 1.257415 | -0.007621172 | 72.56 | 1.412337 | -3.112061 | 1.26254 | -0.00224714 | 72.39 | 1.490023 | -3.122777 | 1.245807 | 5.45941e-05 | 71.95 | 1.5822 | -3.124528 | 1.230047 | -0.0007734313 | 72.23 | 1.622861 | -3.124608 | 1.231281 | -0.003059181 | 71.97 | 1.652367 | -3.117766 | 1.217861 | 0.001044689 | 72.3 | 1.633753 | -3.113709 | 1.213055 | 0.003108169 | 73.17 | 1.603085 | -3.060162 | 1.213428 | -0.002980216
72.06 | 1.259222 | -3.111873 | 1.242967 | -0.0135101 | 71.45 | 1.366085 | -3.116767 | 1.250428 | -0.001047582 | 72.05 | 1.428821 | -3.117126 | 1.252468 | -0.00216007 | 71.87 | 1.517557 | -3.121171 | 1.236954 | 0.001289046 | 71.42 | 1.618331 | -3.127199 | 1.224643 | -0.002015479 | 71.7 | 1.634626 | -3.119628 | 1.229462 | -0.002622022 | 71.43 | 1.665007 | -3.134291 | 1.213925 | -0.000419981 | 71.78 | 1.688603 | -3.116927 | 1.213192 | 0.0005027082 | 72.62 | 1.742827 | -3.116231 | 1.210016 | 0.0002843512
71.53 | 1.270863 | -3.114838 | 1.239699 | -0.01231297 | 70.92 | 1.391265 | -3.114954 | 1.243278 | -0.005971677 | 71.52 | 1.440843 | -3.121376 | 1.246062 | -0.003410578 | 71.33 | 1.546634 | -3.121046 | 1.235523 | -0.001214055 | 70.89 | 1.656295 | -3.111907 | 1.222755 | 0.001544174 | 71.19 | 1.647217 | -3.128633 | 1.228041 | -0.004700532 | 70.9 | 1.738026 | -3.140443 | 1.205184 | -0.0003038156 | 71.24 | 1.746487 | -3.112836 | 1.208011 | 0.001103623 | 72.05 | 1.707438 | -3.125091 | 1.204535 | 0.0005877347
71.01 | 1.279273 | -3.11084 | 1.235445 | -0.01366522 | 70.42 | 1.397865 | -3.110389 | 1.239699 | -0.003008932 | 70.97 | 1.460695 | -3.121744 | 1.241047 | 0.0007344124 | 70.81 | 1.551324 | -3.113233 | 1.23017 | 0.0005347014 | 70.36 | 1.637885 | -3.130205 | 1.217932 | -0.0002897467 | 70.67 | 1.716787 | -3.135762 | 1.22338 | 0.0002148861 | 70.37 | 1.736613 | -3.090952 | 1.208501 | 0.0001120009 | 70.71 | 1.730925 | -3.087559 | 1.201108 | 0.002089279 | 71.53 | 1.707195 | -3.100087 | 1.200854 | 0.002126529
70.51 | 1.297451 | -3.117677 | 1.233453 | -0.01712205 | 69.89 | 1.420217 | -3.114437 | 1.235858 | 0.001173003 | 70.44 | 1.489624 | -3.106837 | 1.237485 | -0.001935828 | 70.3 | 1.591351 | -3.133918 | 1.220928 | 0.002432706 | 69.85 | 1.709209 | -3.108059 | 1.210276 | 0.001488657 | 70.15 | 1.706424 | -3.110905 | 1.212469 | -0.006339431 | 69.87 | 1.80229 | -3.148305 | 1.198985 | -0.0008934577 | 70.18 | 1.78865 | -3.150247 | 1.199026 | 0.0004091706 | 71.02 | 1.696061 | -3.135649 | 1.19939 | -0.0002921308
69.98 | 1.310118 | -3.105031 | 1.227576 | -0.01467757 | 69.36 | 1.436796 | -3.115278 | 1.229857 | -0.00389426 | 69.93 | 1.50055 | -3.119916 | 1.231586 | 0.00103747 | 69.77 | 1.599736 | -3.113367 | 1.216382 | 0.003596756 | 69.33 | 1.73518 | -3.133374 | 1.208123 | -0.001372619 | 69.63 | 1.786195 | -3.123746 | 1.20984 | 0.003630556 | 69.35 | 1.776314 | -3.127395 | 1.195737 | 0.001504876 | 69.69 | 1.778458 | -3.097975 | 1.189583 | 0.001184176 | 70.51 | 1.900646 | -3.143003 | 1.190716 | -0.002816634
69.45 | 1.337355 | -3.112082 | 1.226551 | -0.01638009 | 68.85 | 1.455535 | -3.111766 | 1.222452 | 0.0008599529 | 69.41 | 1.522189 | -3.111417 | 1.229971 | -0.002121583 | 69.26 | 1.645437 | -3.115061 | 1.208905 | -0.0008433784 | 68.8 | 1.758782 | -3.124518 | 1.204414 | 0.0001327394 | 69.11 | 1.800712 | -3.129061 | 1.20793 | 0.0001458817 | 68.81 | 1.844879 | -3.118304 | 1.19175 | 0.000204381 | 69.18 | 1.861497 | -3.104549 | 1.187184 | 0.001174774 | 69.99 | 1.745221 | -3.090213 | 1.192878 | -0.0009260248
68.93 | 1.34604 | -3.109433 | 1.222401 | -0.01376712 | 68.35 | 1.479986 | -3.109477 | 1.217762 | -0.0003244484 | 68.89 | 1.546646 | -3.112258 | 1.221474 | -0.001824154 | 68.75 | 1.66243 | -3.117331 | 1.203038 | 0.0006577492 | 68.31 | 1.782882 | -3.116989 | 1.196746 | -0.0009248046 | 68.61 | 1.825884 | -3.120487 | 1.199954 | -0.002843842 | 68.32 | 1.908415 | -3.122208 | 1.186509 | -0.002728367 | 68.66 | 1.888385 | -3.118573 | 1.183 | -0.0004372514 | 69.47 | 1.937815 | -3.083734 | 1.188127 | -0.003217843
68.43 | 1.356848 | -3.106913 | 1.21914 | -0.01280272 | 67.84 | 1.501658 | -3.104459 | 1.212784 | -0.001106856 | 68.38 | 1.571616 | -3.116392 | 1.215981 | -0.0003878106 | 68.24 | 1.684949 | -3.124823 | 1.204551 | -0.002329096 | 67.81 | 1.797938 | -3.130777 | 1.192927 | -0.003864212 | 68.1 | 1.848022 | -3.115916 | 1.197417 | -0.002425877 | 67.82 | 1.931759 | -3.093249 | 1.180844 | -0.001802388 | 68.17 | 1.930798 | -3.131267 | 1.180225 | 0.003282408 | 68.95 | 1.947222 | -3.108807 | 1.178232 | -0.0009700925
67.93 | 1.372966 | -3.108964 | 1.213055 | -0.01341155 | 67.33 | 1.51129 | -3.111775 | 1.206103 | -0.001517504 | 67.88 | 1.601521 | -3.115199 | 1.208204 | 0.0006023744 | 67.73 | 1.731524 | -3.126654 | 1.195428 | -0.0014272 | 67.29 | 1.897416 | -3.130953 | 1.190761 | 0.001472973 | 67.58 | 1.895982 | -3.142081 | 1.198163 | 0.0001905018 | 67.3 | 1.917741 | -3.139339 | 1.180343 | 0.001464742 | 67.67 | 2.027344 | -3.116156 | 1.173494 | -0.0006766902 | 68.45 | 1.925218 | -3.105379 | 1.181437 | 0.001604524
67.43 | 1.406149 | -3.109982 | 1.210866 | -0.01026032 | 66.84 | 1.552078 | -3.1035 | 1.200236 | 0.001792032 | 67.41 | 1.614031 | -3.102826 | 1.206813 | -0.002666859 | 67.25 | 1.753634 | -3.107413 | 1.194606 | -0.003437477 | 66.79 | 1.865465 | -3.118223 | 1.181242 | -0.0005377489 | 67.08 | 1.968697 | -3.107004 | 1.180488 | -0.000150235 | 66.81 | 2.054928 | -3.090393 | 1.174347 | -0.0005957106 | 67.16 | 1.955529 | -3.09265 | 1.175355 | -0.0001879924 | 67.96 | 1.969444 | -3.152682 | 1.174696 | -0.000540583
66.93 | 1.413853 | -3.099326 | 1.203045 | -0.009580302 | 66.35 | 1.573598 | -3.114705 | 1.196515 | -0.001852629 | 66.91 | 1.65395 | -3.12093 | 1.199097 | -0.003168511 | 66.74 | 1.805077 | -3.127932 | 1.188969 | -0.0022877 | 66.32 | 1.962181 | -3.110015 | 1.185776 | 0.004732681 | 66.59 | 2.00402 | -3.138046 | 1.188622 | 0.002358736 | 66.34 | 2.077726 | -3.137273 | 1.169424 | -0.002138855 | 66.68 | 2.129043 | -3.121493 | 1.171473 | -0.0008540892 | 67.43 | 2.179051 | -3.101637 | 1.16997 | -0.001723059
66.44 | 1.449944 | -3.101989 | 1.204452 | -0.006533684 | 65.86 | 1.594433 | -3.107956 | 1.193423 | -0.001398687 | 66.4 | 1.664528 | -3.112732 | 1.192808 | -0.0001662545 | 66.25 | 1.821188 | -3.123494 | 1.186858 | 0.0001860977 | 65.85 | 2.001903 | -3.121013 | 1.178562 | -0.001655671 | 66.1 | 2.021694 | -3.123151 | 1.18058 | -0.002755076 | 65.86 | 2.086133 | -3.125661 | 1.165825 | -0.001770746 | 66.18 | 2.111295 | -3.135466 | 1.160349 | 0.0008118439 | 66.94 | 1.969348 | -3.119206 | 1.164222 | -0.000161373
65.95 | 1.461932 | -3.10478 | 1.201016 | -0.005793585 | 65.38 | 1.630517 | -3.107267 | 1.188515 | -0.00147465 | 65.9 | 1.71251 | -3.107081 | 1.195118 | 0.002242044 | 65.78 | 1.867161 | -3.117274 | 1.18142 | 0.0005065971 | 65.37 | 2.024012 | -3.120516 | 1.171421 | 0.0001998734 | 65.6 | 2.087796 | -3.12077 | 1.176872 | 0.0002890012 | 65.37 | 2.166116 | -3.111139 | 1.165699 | 0.0002148451 | 65.68 | 2.167325 | -3.117709 | 1.16258 | 3.970833e-05 | 66.46 | 2.197986 | -3.066997 | 1.157705 | -0.0006144359
65.46 | 1.484562 | -3.099851 | 1.192168 | -0.005350089 | 64.9 | 1.659664 | -3.103925 | 1.182308 | -0.001728293 | 65.4 | 1.743019 | -3.114627 | 1.188317 | -0.002468659 | 65.29 | 1.921689 | -3.119414 | 1.17609 | -0.0004877361 | 64.87 | 2.083376 | -3.133769 | 1.172178 | 0.0004796423 | 65.13 | 2.15852 | -3.115935 | 1.168208 | -0.0004038387 | 64.88 | 2.182978 | -3.100425 | 1.159803 | -0.001460189 | 65.21 | 2.248213 | -3.103602 | 1.156636 | -0.002000503 | 65.97 | 2.258601 | -3.10924 | 1.157662 | 0.002420987
64.99 | 1.503386 | -3.097916 | 1.18397 | -0.005787512 | 64.42 | 1.688212 | -3.10323 | 1.181645 | 0.001411537 | 64.94 | 1.785155 | -3.113378 | 1.182823 | 0.001270413 | 64.81 | 1.967735 | -3.107087 | 1.174988 | -0.001183438 | 64.37 | 2.181213 | -3.116904 | 1.166725 | -0.001541079 | 64.65 | 2.182976 | -3.103201 | 1.166985 | -0.002062844 | 64.38 | 2.224889 | -3.150847 | 1.152573 | 0.0001073445 | 64.73 | 2.250183 | -3.096908 | 1.153231 | -0.0003712597 | 65.47 | 2.250611 | -3.107641 | 1.155478 | -7.899634e-05
64.52 | 1.529937 | -3.103447 | 1.178629 | -0.005504868 | 63.93 | 1.729297 | -3.103342 | 1.172566 | -0.002162386 | 64.48 | 1.814948 | -3.103379 | 1.177599 | -0.001945492 | 64.32 | 1.981131 | -3.11907 | 1.172169 | -0.00451556 | 63.89 | 2.154776 | -3.114202 | 1.161893 | -0.004384438 | 64.18 | 2.219404 | -3.13921 | 1.169198 | -0.002761513 | 63.9 | 2.417172 | -3.094542 | 1.158291 | -0.001006291 | 64.23 | 2.366617 | -3.149787 | 1.152079 | 0.001922023 | 65.01 | 2.278594 | -3.129169 | 1.152778 | 0.00157091
64.04 | 1.566222 | -3.089163 | 1.178322 | 0.001379172 | 63.47 | 1.748739 | -3.100419 | 1.16567 | -0.001332769 | 64.01 | 1.840695 | -3.11345 | 1.179122 | 0.003065471 | 63.84 | 2.076778 | -3.115917 | 1.16827 | -0.001490413 | 63.45 | 2.281066 | -3.106195 | 1.157522 | -0.0007016721 | 63.7 | 2.319699 | -3.099351 | 1.15462 | 0.001806314 | 63.46 | 2.400641 | -3.154427 | 1.14687 | -0.004620424 | 63.76 | 2.419022 | -3.079038 | 1.146032 | 0.002991851 | 64.52 | 2.51067 | -3.136535 | 1.145921 | 0.003221091
63.57 | 1.583202 | -3.103536 | 1.16754 | -0.006953486 | 63.01 | 1.792901 | -3.096759 | 1.165424 | -0.003533082 | 63.53 | 1.894705 | -3.102308 | 1.1729 | -0.003769061 | 63.39 | 2.087867 | -3.122681 | 1.162631 | -1.266807e-05 | 62.99 | 2.326262 | -3.121054 | 1.157645 | 0.001072172 | 63.24 | 2.406025 | -3.128829 | 1.157509 | 0.004408178 | 62.99 | 2.439272 | -3.119807 | 1.145442 | -0.001141826 | 63.31 | 2.571124 | -3.12505 | 1.145319 | -0.002209891 | 64.05 | 2.413844 | -3.05208 | 1.141288 | -0.005858243
63.1 | 1.606473 | -3.094694 | 1.164449 | -0.004290418 | 62.52 | 1.833828 | -3.099086 | 1.162851 | -0.00252423 | 63.08 | 1.947845 | -3.109909 | 1.168233 | -0.0003321615 | 62.93 | 2.139698 | -3.11444 | 1.160292 | -0.001628558 | 62.51 | 2.377587 | -3.124849 | 1.153845 | -0.005308402 | 62.79 | 2.44352 | -3.127608 | 1.156071 | -0.00235019 | 62.5 | 2.562892 | -3.117688 | 1.142812 | -0.001118899 | 62.85 | 2.590868 | -3.125797 | 1.141986 | -0.0006262821 | 63.58 | 2.685416 | -3.128719 | 1.142763 | 0.001934142
62.64 | 1.650137 | -3.091885 | 1.166227 | -0.0008133564 | 62.07 | 1.875385 | -3.097325 | 1.158715 | -0.0004144564 | 62.6 | 1.98775 | -3.109716 | 1.166098 | -0.003304325 | 62.47 | 2.201728 | -3.110949 | 1.155204 | -0.003504482 | 62.06 | 2.438489 | -3.112845 | 1.152433 | -0.003787574 | 62.33 | 2.529937 | -3.118878 | 1.153462 | -0.003777301 | 62.06 | 2.698172 | -3.118903 | 1.139569 | -0.001141103 | 62.39 | 2.671317 | -3.106805 | 1.136877 | -0.001952735 | 63.09 | 2.585535 | -3.129054 | 1.140741 | -0.00214593
62.18 | 1.687075 | -3.094603 | 1.157657 | -0.004667548 | 61.61 | 1.918867 | -3.092647 | 1.151799 | -0.005369636 | 62.15 | 2.026078 | -3.101937 | 1.161309 | -0.001876335 | 62 | 2.279119 | -3.114432 | 1.153983 | -0.002942293 | 61.6 | 2.492818 | -3.130566 | 1.146389 | -0.003122387 | 61.86 | 2.57901 | -3.110445 | 1.14597 | -0.004365179 | 61.6 | 2.766293 | -3.084598 | 1.137875 | 0.0009336474 | 61.92 | 2.73366 | -3.089708 | 1.13158 | -0.001950148 | 62.62 | 2.702575 | -3.102284 | 1.137277 | -0.00315081
61.71 | 1.717732 | -3.090414 | 1.154599 | -0.002872915 | 61.17 | 1.960642 | -3.085216 | 1.156585 | -0.003149949 | 61.68 | 2.072318 | -3.106075 | 1.157969 | 0.001420151 | 61.54 | 2.325556 | -3.102033 | 1.14986 | 1.766528e-05 | 61.12 | 2.65318 | -3.120007 | 1.142873 | 0.0008663563 | 61.41 | 2.66024 | -3.140162 | 1.15005 | -0.006787793 | 61.13 | 2.725469 | -3.125828 | 1.129888 | 0.0006216005 | 61.47 | 2.772976 | -3.120036 | 1.129274 | -0.0008374403 | 62.17 | 2.872627 | -3.090584 | 1.12967 | -0.001233494
61.24 | 1.742396 | -3.085289 | 1.148823 | -0.001843898 | 60.72 | 2.00763 | -3.093618 | 1.145357 | -0.001390182 | 61.19 | 2.151755 | -3.104542 | 1.154677 | -0.001725084 | 61.09 | 2.354331 | -3.122074 | 1.142521 | -0.003532218 | 60.67 | 2.6408 | -3.115819 | 1.137819 | -0.000197677 | 60.97 | 2.845641 | -3.106666 | 1.136719 | 0.001508133 | 60.68 | 3.041073 | -3.100206 | 1.1335 | -0.0009302056 | 61.03 | 3.056388 | -3.107949 | 1.128096 | -0.0001638755 | 61.71 | 2.92711 | -3.048667 | 1.124722 | -0.00150122
60.79 | 1.7937 | -3.093802 | 1.146692 | -0.002124444 | 60.26 | 2.040672 | -3.083881 | 1.147592 | -0.001413662 | 60.75 | 2.183431 | -3.093437 | 1.157739 | 0.0005987347 | 60.65 | 2.48121 | -3.1024 | 1.142353 | 0.0006700587 | 60.25 | 2.806047 | -3.104482 | 1.133065 | 7.62991e-05 | 60.5 | 2.853895 | -3.136996 | 1.145962 | -0.005288102 | 60.25 | 3.010229 | -3.139418 | 1.123413 | 3.777312e-05 | 60.57 | 2.949962 | -3.107765 | 1.126746 | -0.003002399 | 61.26 | 2.834153 | -3.114843 | 1.130548 | -0.001691667
60.34 | 1.817856 | -3.086784 | 1.142823 | -0.003209803 | 59.83 | 2.092192 | -3.080936 | 1.141833 | -0.003377588 | 60.33 | 2.261348 | -3.102523 | 1.144276 | -0.002464591 | 60.19 | 2.547594 | -3.119669 | 1.139219 | 0.0002227473 | 59.82 | 2.903455 | -3.118686 | 1.1305 | -0.0006918181 | 60.06 | 2.961452 | -3.10247 | 1.132988 | -0.004806765 | 59.81 | 3.083737 | -3.107432 | 1.120852 | 0.004673886 | 60.12 | 3.175327 | -3.082793 | 1.120262 | -0.0002742454 | 60.81 | 3.309946 | -3.089147 | 1.115056 | -0.003151977
59.9 | 1.877394 | -3.07778 | 1.138767 | -0.001371944 | 59.38 | 2.145967 | -3.087526 | 1.136394 | -0.004083883 | 59.88 | 2.30401 | -3.104754 | 1.144089 | 0.002704674 | 59.73 | 2.618148 | -3.113158 | 1.135974 | -0.002425985 | 59.37 | 2.988833 | -3.110807 | 1.127764 | 0.0006289541 | 59.64 | 3.102625 | -3.106793 | 1.130291 | -0.0006636911 | 59.35 | 3.259563 | -3.107903 | 1.119492 | -0.0001454283 | 59.67 | 3.322749 | -3.102202 | 1.116483 | 0.001563342 | 60.34 | 3.136412 | -3.136398 | 1.121361 | 1.514184e-05
59.46 | 1.909928 | -3.081497 | 1.135117 | -0.004266524 | 58.95 | 2.205773 | -3.086384 | 1.134405 | -0.0004709139 | 59.4 | 2.363397 | -3.097173 | 1.138433 | 0.001248202 | 59.3 | 2.709933 | -3.109647 | 1.134083 | -0.003607032 | 58.94 | 3.073618 | -3.103562 | 1.121372 | -0.001822417 | 59.2 | 3.214002 | -3.115244 | 1.12853 | -0.003130653 | 58.93 | 3.459517 | -3.109571 | 1.115681 | 0.001566925 | 59.22 | 3.410828 | -3.106055 | 1.115287 | -0.0001949092 | 59.9 | 3.296613 | -3.073585 | 1.11482 | -0.003169578
59.02 | 1.951537 | -3.081181 | 1.133651 | -0.00359505 | 58.51 | 2.282999 | -3.089539 | 1.12991 | -0.001940002 | 58.98 | 2.451069 | -3.099231 | 1.135795 | -0.003250403 | 58.85 | 2.819586 | -3.104456 | 1.130829 | -0.003516845 | 58.5 | 3.186017 | -3.125135 | 1.125516 | -0.003541668 | 58.74 | 3.363866 | -3.120315 | 1.127238 | 0.003994078 | 58.49 | 3.590572 | -3.079333 | 1.111241 | 0.001168539 | 58.81 | 3.537525 | -3.119129 | 1.110091 | 0.0004265319 | 59.48 | 3.534437 | -3.086613 | 1.115643 | 8.996864e-05
58.6 | 2.004176 | -3.084223 | 1.135053 | -0.003048855 | 58.08 | 2.343053 | -3.077092 | 1.1283 | -0.006682795 | 58.57 | 2.511956 | -3.095618 | 1.131043 | -0.0006284641 | 58.44 | 2.880832 | -3.095746 | 1.125686 | 0.0004106719 | 58.03 | 3.422455 | -3.105918 | 1.121472 | 0.000886342 | 58.3 | 3.526356 | -3.097299 | 1.118554 | 0.004680463 | 58.06 | 3.571187 | -3.114708 | 1.111505 | -0.0001568916 | 58.36 | 3.829361 | -3.118337 | 1.102478 | 0.002807014 | 59.03 | 3.727372 | -3.109462 | 1.106664 | 0.0001295189
58.17 | 2.060325 | -3.078376 | 1.128492 | 0.0004216472 | 57.67 | 2.395013 | -3.089727 | 1.125428 | -0.003813112 | 58.15 | 2.582907 | -3.100449 | 1.126844 | -0.0002363867 | 58.02 | 3.012356 | -3.116985 | 1.124404 | -0.004746363 | 57.61 | 3.387356 | -3.108869 | 1.115524 | -0.002892562 | 57.91 | 3.540814 | -3.114678 | 1.118128 | -0.00500171 | 57.62 | 4.033535 | -3.105776 | 1.104161 | 0.001954819 | 57.91 | 3.885017 | -3.062128 | 1.101916 | 0.0006127171 | 58.59 | 4.05676 | -3.082412 | 1.100634 | -0.001327755
57.75 | 2.086634 | -3.082581 | 1.119914 | -0.01068959 | 57.23 | 2.48047 | -3.079117 | 1.123173 | -0.004690475 | 57.72 | 2.706231 | -3.089953 | 1.12334 | -0.001255218 | 57.59 | 3.122102 | -3.091076 | 1.120794 | -0.002960533 | 57.22 | 3.699815 | -3.100849 | 1.111984 | 0.001049063 | 57.47 | 3.860377 | -3.102401 | 1.108583 | 0.002806365 | 57.21 | 4.008202 | -3.124327 | 1.10197 | 0.0006200948 | 57.5 | 4.193893 | -3.133403 | 1.096511 | 0.00263384 | 58.18 | 3.950129 | -3.018919 | 1.099578 | -0.004518813
57.33 | 2.172304 | -3.065679 | 1.119276 | 0.00440136 | 56.82 | 2.561706 | -3.079181 | 1.11528 | -0.003471446 | 57.27 | 2.768224 | -3.099175 | 1.121104 | -0.00259702 | 57.16 | 3.264313 | -3.108334 | 1.116518 | -0.002326051 | 56.79 | 3.818615 | -3.115748 | 1.110115 | -0.001989167 | 57.02 | 3.990563 | -3.122054 | 1.112395 | -0.002036167 | 56.78 | 4.225399 | -3.09166 | 1.094072 | 8.974119e-05 | 57.08 | 4.193867 | -3.088403 | 1.095874 | 0.0002205685 | 57.74 | 4.29619 | -3.153462 | 1.098679 | 0.004507884
56.88 | 2.232633 | -3.078041 | 1.117766 | -0.0008141301 | 56.42 | 2.648904 | -3.07684 | 1.118953 | -0.001992369 | 56.84 | 2.878875 | -3.086906 | 1.122363 | 0.001384733 | 56.71 | 3.35866 | -3.104494 | 1.116677 | -0.002784188 | 56.35 | 3.989519 | -3.107568 | 1.106933 | 0.0001552102 | 56.58 | 4.165411 | -3.115065 | 1.108377 | -0.00377245 | 56.36 | 4.513517 | -3.101659 | 1.09314 | -0.0008256199 | 56.68 | 4.588609 | -3.076346 | 1.093015 | -0.000698387 | 57.33 | 4.328749 | -3.010233 | 1.092567 | -0.006886717
56.45 | 2.282424 | -3.077104 | 1.113374 | -0.00363511 | 56 | 2.718291 | -3.071003 | 1.112699 | 0.0001351284 | 56.45 | 2.979153 | -3.085213 | 1.117781 | -0.001179969 | 56.3 | 3.509629 | -3.106361 | 1.112137 | -0.005933453 | 55.94 | 4.209217 | -3.0991 | 1.102679 | -0.003416476 | 56.15 | 4.417174 | -3.103139 | 1.100124 | -0.003442013 | 55.94 | 4.815481 | -3.106439 | 1.087423 | -0.0001859996 | 56.29 | 4.881077 | -3.084715 | 1.08867 | 0.0002988012 | 56.92 | 4.919867 | -3.059191 | 1.082763 | -0.003965782
56.04 | 2.358894 | -3.067448 | 1.108995 | -0.001011467 | 55.58 | 2.816414 | -3.075463 | 1.112036 | -0.0005395342 | 56.04 | 3.092142 | -3.088784 | 1.113817 | -0.005849319 | 55.88 | 3.68917 | -3.096635 | 1.109476 | -0.004254821 | 55.56 | 4.355213 | -3.103179 | 1.099526 | -0.00243618 | 55.76 | 4.684292 | -3.098167 | 1.097596 | 0.0005536433 | 55.54 | 5.190761 | -3.095923 | 1.087585 | -0.002022816 | 55.84 | 5.127018 | -3.107762 | 1.081689 | 0.002503543 | 56.47 | 5.055541 | -3.075727 | 1.083894 | -0.003974082
55.65 | 2.422491 | -3.063371 | 1.103305 | -0.004458116 | 55.14 | 2.933036 | -3.078641 | 1.10714 | -0.005990229 | 55.59 | 3.217959 | -3.091273 | 1.109352 | -0.006129084 | 55.49 | 3.839305 | -3.091808 | 1.10594 | -0.001843851 | 55.14 | 4.679153 | -3.121014 | 1.09823 | -0.004452003 | 55.37 | 4.869846 | -3.089088 | 1.093461 | -0.0023056 | 55.15 | 5.351574 | -3.066437 | 1.078517 | 0.0006264269 | 55.41 | 5.648049 | -3.100014 | 1.077831 | -0.0005147194 | 56.05 | 5.24302 | -3.04622 | 1.077727 | 0.001058466
55.26 | 2.492206 | -3.069418 | 1.106763 | -0.004751022 | 54.73 | 3.036495 | -3.068082 | 1.107572 | -0.003519329 | 55.19 | 3.352769 | -3.079419 | 1.10811 | -0.004865606 | 55.09 | 4.013528 | -3.110976 | 1.102191 | -0.003615841 | 54.75 | 4.997289 | -3.084323 | 1.090499 | 0.0009042182 | 54.96 | 5.227724 | -3.119534 | 1.092781 | -0.001459666 | 54.73 | 5.752199 | -3.128663 | 1.074643 | 4.722669e-05 | 55.01 | 5.885528 | -3.041132 | 1.07658 | -0.002455827 | 55.68 | 5.464068 | -3.068396 | 1.076593 | -0.003517861
54.82 | 2.598386 | -3.059906 | 1.100705 | -0.002910764 | 54.33 | 3.154366 | -3.077313 | 1.099973 | -0.00162749 | 54.81 | 3.45485 | -3.084129 | 1.105056 | 0.001887397 | 54.66 | 4.300803 | -3.085803 | 1.097301 | -0.002062262 | 54.34 | 5.27254 | -3.110799 | 1.088861 | -0.004019297 | 54.55 | 5.580869 | -3.068425 | 1.081212 | -0.0003840184 | 54.34 | 6.203928 | -3.04422 | 1.072604 | 0.0003177875 | 54.58 | 6.210095 | -3.107039 | 1.068484 | -0.002316884 | 55.25 | 6.1772 | -3.096065 | 1.066409 | -0.002904699
54.44 | 2.650025 | -3.062375 | 1.101869 | -0.00106228 | 53.94 | 3.275311 | -3.070127 | 1.0976 | -0.003424334 | 54.39 | 3.677036 | -3.080643 | 1.104965 | -0.007863012 | 54.28 | 4.461711 | -3.104511 | 1.093499 | 0.0001852923 | 53.91 | 5.576811 | -3.085288 | 1.086682 | -0.001527337 | 54.14 | 6.018454 | -3.108396 | 1.087111 | 0.0002360778 | 53.94 | 6.84305 | -3.093654 | 1.068765 | -0.003872553 | 54.21 | 6.798838 | -3.049321 | 1.066996 | -0.005193995 | 54.81 | 6.576385 | -2.974813 | 1.066272 | -0.01092265
54.04 | 2.763538 | -3.05045 | 1.099025 | 0.001155084 | 53.58 | 3.423809 | -3.068252 | 1.098247 | -0.001864778 | 53.98 | 3.808047 | -3.089727 | 1.098198 | -0.005103281 | 53.86 | 4.682762 | -3.083191 | 1.088978 | -0.001406435 | 53.51 | 5.95916 | -3.080739 | 1.078396 | -8.490223e-05 | 53.73 | 6.322975 | -3.104436 | 1.072337 | -0.007918338 | 53.52 | 7.249623 | -3.093037 | 1.058234 | -0.005133248 | 53.82 | 7.500356 | -3.048752 | 1.054878 | -0.004329219 | 54.42 | 6.904286 | -3.098224 | 1.062564 | -0.006480089
53.63 | 2.876833 | -3.06044 | 1.094617 | -0.002743137 | 53.2 | 3.573781 | -3.063772 | 1.089399 | -0.006445562 | 53.55 | 3.997143 | -3.08008 | 1.096178 | -0.002940956 | 53.47 | 5.016335 | -3.07476 | 1.08829 | -0.001590567 | 53.14 | 6.43168 | -3.082092 | 1.075676 | -0.001979886 | 53.36 | 6.879391 | -3.081514 | 1.072376 | -0.00220001 | 53.14 | 7.939888 | -3.073441 | 1.056407 | -0.003618157 | 53.39 | 8.178329 | -3.047234 | 1.051125 | -0.003974224 | 54.03 | 7.335008 | -2.989026 | 1.059238 | -0.01026546
53.23 | 2.972028 | -3.055867 | 1.09162 | 0.0002191228 | 52.8 | 3.771981 | -3.060729 | 1.088272 | -0.003068084 | 53.16 | 4.190547 | -3.074004 | 1.095931 | -0.002336016 | 53.09 | 5.383079 | -3.0831 | 1.085863 | -0.004761987 | 52.73 | 6.975195 | -3.083554 | 1.069256 | -0.003846666 | 52.96 | 7.532752 | -3.080704 | 1.064332 | -0.002749353 | 52.74 | 8.716969 | -3.042889 | 1.047032 | -0.00575882 | 53 | 8.864922 | -3.030921 | 1.045524 | -0.003157794 | 53.67 | 8.367279 | -2.998969 | 1.053364 | -0.01319264
52.84 | 3.073713 | -3.049249 | 1.084088 | 0.001310428 | 52.36 | 3.928406 | -3.071069 | 1.087416 | -0.003212371 | 52.75 | 4.445301 | -3.06936 | 1.090354 | -0.005430446 | 52.68 | 5.716919 | -3.089883 | 1.081396 | -0.003228973 | 52.31 | 7.745062 | -3.08143 | 1.06635 | -0.002312242 | 52.53 | 8.361843 | -3.068218 | 1.057389 | -0.002389369 | 52.39 | 9.420669 | -3.023979 | 1.040051 | -0.00665546 | 52.64 | 9.670405 | -3.016368 | 1.036984 | -0.008182574 | 53.28 | 9.088335 | -2.995757 | 1.043721 | -0.009858042
52.47 | 3.198486 | -3.047908 | 1.079977 | -0.007060588 | 51.95 | 4.156005 | -3.037049 | 1.081523 | -0.0004669188 | 52.37 | 4.761463 | -3.064326 | 1.083153 | -0.002442647 | 52.26 | 6.221122 | -3.078073 | 1.076804 | -0.004020583 | 51.97 | 8.401702 | -3.031458 | 1.05737 | -0.001305326 | 52.17 | 9.094025 | -3.030232 | 1.046598 | -0.003687701 | 51.99 | 10.54529 | -3.071433 | 1.029319 | -0.007216385 | 52.27 | 10.74625 | -3.037588 | 1.031877 | -0.008048805 | 52.9 | 9.97971 | -2.994081 | 1.03704 | -0.01205771
52.07 | 3.355703 | -3.056024 | 1.087598 | -0.002270894 | 51.66 | 4.345111 | -3.051974 | 1.080342 | -0.004521869 | 52.05 | 4.956253 | -3.051851 | 1.085607 | -0.005484201 | 51.93 | 6.618898 | -3.049024 | 1.072276 | -0.002504253 | 51.63 | 9.027174 | -3.065089 | 1.052254 | -0.00739134 | 51.86 | 9.883847 | -3.056866 | 1.044848 | -0.006959112 | 51.53 | 12.6284 | -3.001325 | 1.018635 | -0.00754686 | 51.82 | 12.98296 | -3.001012 | 1.009907 | -0.01267763 | 52.49 | 11.26896 | -3.018701 | 1.025207 | -0.01236444
51.65 | 3.514331 | -3.030126 | 1.074536 | 0.007321504 | 51.19 | 4.623205 | -3.043486 | 1.072922 | -0.003013872 | 51.66 | 5.275461 | -3.065364 | 1.078824 | -0.002203325 | 51.57 | 7.095322 | -3.068922 | 1.065733 | -0.00510797 | 51.21 | 10.3021 | -3.018991 | 1.040802 | -0.001866766 | 51.42 | 11.59032 | -3.028257 | 1.034768 | -0.00270468 | 51.24 | 13.63722 | -2.997634 | 1.004815 | -0.01012715 | 51.52 | 13.74549 | -2.913383 | 1.009891 | -0.02398522 | 52.02 | 13.96351 | -2.951587 | 1.006432 | -0.01866598
51.33 | 3.632717 | -3.043472 | 1.076757 | -0.006348621 | 50.85 | 4.865001 | -3.04563 | 1.068346 | -0.00576153 | 51.28 | 5.6692 | -3.039223 | 1.072687 | -0.002354984 | 51.18 | 7.803477 | -3.032706 | 1.057583 | -0.001575744 | 50.81 | 11.49427 | -3.035604 | 1.033316 | -0.007337123 | 51.06 | 12.74168 | -3.018205 | 1.024861 | -0.01209264 | 50.86 | 16.06721 | -2.928631 | 0.9901203 | -0.01777263 | 51.05 | 16.82923 | -2.931281 | 0.9814141 | -0.0319034 | 51.71 | 14.2043 | -2.832172 | 1.004309 | -0.03330741
50.93 | 3.803273 | -3.033841 | 1.061223 | -0.002999827 | 50.5 | 5.140595 | -3.029873 | 1.061346 | -0.006310036 | 50.87 | 6.069836 | -3.04833 | 1.071118 | -0.002434598 | 50.76 | 8.556543 | -3.045817 | 1.053496 | -0.004192863 | 50.46 | 12.99366 | -2.993072 | 1.022304 | -0.01497507 | 50.69 | 14.70693 | -2.973494 | 1.003203 | -0.01576443 | 50.46 | 19.06145 | -2.907973 | 0.9739816 | -0.02915171 | 50.73 | 19.22364 | -2.875824 | 0.9701273 | -0.03973668 | 51.31 | 18.09848 | -2.922603 | 0.9737519 | -0.03395517
50.52 | 4.032328 | -3.026381 | 1.065826 | 0.00122945 | 50.09 | 5.506142 | -3.024544 | 1.056595 | -0.006357678 | 50.53 | 6.493021 | -3.028318 | 1.061593 | -0.00115595 | 50.39 | 9.368356 | -3.021177 | 1.04157 | -0.006248819 | 50.09 | 14.97124 | -2.964623 | 1.003477 | -0.01760397 | 50.32 | 17.14339 | -2.948292 | 0.9874625 | -0.02080692 | 50.11 | 22.60814 | -2.840874 | 0.9503304 | -0.04670606 | 50.38 | 22.97508 | -2.782226 | 0.9480183 | -0.06476402 | 50.94 | 19.87021 | -2.769873 | 0.9658232 | -0.05341687
50.14 | 4.237051 | -3.019945 | 1.06444 | 0.002460804 | 49.71 | 5.939498 | -3.020639 | 1.057948 | -0.004862315 | 50.18 | 7.022744 | -3.023356 | 1.056144 | -0.004616188 | 50.01 | 10.42807 | -3.001433 | 1.032611 | -0.008228095 | 49.71 | 17.47351 | -2.923852 | 0.9880189 | -0.025102 | 49.94 | 20.3982 | -2.89562 | 0.96883 | -0.03052975 | 49.76 | 27.09193 | -2.746748 | 0.9258946 | -0.07685084 | 49.99 | 28.19111 | -2.680172 | 0.9246746 | -0.1010928 | 50.54 | 25.55239 | -2.685674 | 0.9320717 | -0.09180075
49.78 | 4.45485 | -3.019502 | 1.059124 | -0.002387592 | 49.37 | 6.410495 | -3.007493 | 1.052602 | -0.01114817 | 49.8 | 7.645586 | -3.01256 | 1.049569 | -0.006343918 | 49.64 | 11.75077 | -2.986569 | 1.022961 | -0.01334773 | 49.34 | 20.62487 | -2.865778 | 0.9687357 | -0.03442355 | 49.58 | 24.67319 | -2.814247 | 0.9498022 | -0.05620713 | 49.36 | 32.55822 | -2.620949 | 0.9071057 | -0.1248561 | 49.62 | 34.52199 | -2.529861 | 0.9097854 | -0.1578991 | 50.19 | 30.98414 | -2.582563 | 0.9115735 | -0.1406012
49.45 | 4.715177 | -3.020549 | 1.058643 | -0.007844333 | 49.03 | 6.867451 | -2.99522 | 1.050888 | -0.002278262 | 49.39 | 8.380362 | -2.999442 | 1.047678 | -0.008861974 | 49.32 | 13.30475 | -2.963234 | 1.013866 | -0.01592558 | 49.01 | 24.32617 | -2.808491 | 0.9437316 | -0.05913148 | 49.18 | 29.30896 | -2.696563 | 0.9283636 | -0.08396761 | 48.96 | 39.83381 | -2.423222 | 0.9115037 | -0.2019344 | 49.23 | 39.8085 | -2.321031 | 0.9278805 | -0.2239747 | 49.85 | 37.13941 | -2.397731 | 0.9173853 | -0.2123421
49.08 | 5.050536 | -3.004948 | 1.057184 | -0.00505461 | 48.64 | 7.417929 | -3.001323 | 1.030774 | -0.01003333 | 49.06 | 9.250208 | -2.986614 | 1.040371 | -0.004828895 | 48.96 | 15.27457 | -2.93836 | 0.9976794 | -0.01836604 | 48.57 | 30.22699 | -2.684981 | 0.9227109 | -0.09205475 | 48.83 | 34.62683 | -2.552477 | 0.9100626 | -0.1368025 | 48.68 | 44.30096 | -2.195684 | 0.9480988 | -0.2549882 | 48.89 | 47.0119 | -2.095797 | 0.9692772 | -0.3020645 | 49.45 | 43.31709 | -2.14571 | 0.9586459 | -0.2921324
48.67 | 5.352552 | -2.983601 | 1.042401 | 0.001065003 | 48.25 | 8.255814 | -2.954592 | 1.037203 | -0.01102663 | 48.72 | 10.23585 | -2.98009 | 1.029601 | -0.01114656 | 48.53 | 17.95185 | -2.840968 | 0.9850367 | -0.03348357 | 48.29 | 34.73157 | -2.507558 | 0.9149431 | -0.1491419 | 48.45 | 42.08001 | -2.412352 | 0.9146309 | -0.20834 | 48.28 | 53.23328 | -1.939784 | 1.025387 | -0.3389465 | 48.49 | 54.4602 | -1.75854 | 1.092467 | -0.3563304 | 49.03 | 50.84259 | -1.797099 | 1.081182 | -0.3548722
48.4 | 5.713108 | -3.003904 | 1.044931 | -0.01154315 | 47.94 | 9.047844 | -2.971387 | 1.022823 | -0.01214238 | 48.34 | 11.52052 | -2.915044 | 1.018561 | -0.01551035 | 48.25 | 21.21425 | -2.841691 | 0.9643725 | -0.04552484 | 47.85 | 42.88182 | -2.35173 | 0.917035 | -0.2184126 | 48.11 | 45.76621 | -2.104023 | 0.9656947 | -0.2681646 | 47.96 | 54.04812 | -1.488463 | 1.173656 | -0.3058666 | 48.17 | 53.19947 | -1.237671 | 1.269224 | -0.2817985 | 48.73 | 50.03282 | -1.350919 | 1.23763 | -0.3026458
47.96 | 6.10139 | -2.964958 | 1.030645 | -0.005934316 | 47.63 | 9.970709 | -2.921454 | 1.018242 | -0.01521804 | 47.98 | 13.02647 | -2.931745 | 1.005487 | -0.01703041 | 47.87 | 24.25141 | -2.690162 | 0.9535873 | -0.07002006 | 47.57 | 49.41318 | -2.074662 | 0.9831689 | -0.2991198 | 47.71 | 54.57952 | -1.824397 | 1.065509 | -0.3265159 | 47.51 | 52.38364 | -0.9645255 | 1.316018 | -0.2170608 | 47.72 | 47.19125 | -0.621222 | 1.374772 | -0.1371971 | 48.36 | 49.58802 | -0.8408196 | 1.368816 | -0.1993885
47.61 | 6.650675 | -2.9745 | 1.029335 | -0.003938334 | 47.23 | 11.0703 | -2.88914 | 1.011293 | -0.01821998 | 47.66 | 14.84531 | -2.849703 | 0.9979094 | -0.02521421 | 47.47 | 30.187 | -2.608556 | 0.9338625 | -0.1038123 | 47.26 | 53.77193 | -1.752541 | 1.08027 | -0.328436 | 47.4 | 55.31286 | -1.362083 | 1.225083 | -0.2945263 | 47.17 | 37.93511 | -0.2258968 | 1.335418 | -0.04233777 | 47.43 | 25.23061 | 0.0207712 | 1.258709 | 0.009169034 | 48.03 | 30.24339 | -0.1738531 | 1.308849 | -0.02055753
47.32 | 7.232551 | -2.955236 | 1.030303 | -0.0056123 | 46.88 | 12.68494 | -2.880839 | 0.9996904 | -0.0241079 | 47.27 | 16.65862 | -2.811243 | 0.9884863 | -0.03455968 | 47.13 | 34.80698 | -2.436578 | 0.9310873 | -0.1583084 | 46.91 | 56.13149 | -1.275536 | 1.250845 | -0.2856691 | 47.04 | 50.47387 | -0.7748646 | 1.351713 | -0.1729568 | 46.86 | 13.89503 | 0.03183941 | 1.173551 | 0.005132122 | 47.1 | 15.41187 | -0.2405358 | 1.187308 | -0.01730107 | 47.61 | 16.50615 | -0.1051286 | 1.195513 | -0.007774318
46.97 | 7.859597 | -2.928161 | 1.017509 | -0.01362116 | 46.53 | 14.4775 | -2.817846 | 0.9857036 | -0.03288964 | 46.88 | 20.11591 | -2.739884 | 0.9715748 | -0.05527034 | 46.78 | 40.39361 | -2.231452 | 0.9514789 | -0.2167991 | 46.51 | 49.36607 | -0.6370853 | 1.369766 | -0.1409058 | 46.7 | 29.5528 | 0.006565229 | 1.280693 | 0.002304088 | 46.51 | 14.77924 | -0.07890756 | 1.179979 | -0.0004727146 | 46.76 | 13.17582 | -0.07316107 | 1.165191 | -0.00256237 | 47.26 | 15.91072 | -0.1363922 | 1.191846 | -0.006116211
46.62 | 8.63824 | -2.903165 | 1.013768 | -0.009502696 | 46.21 | 16.53929 | -2.75567 | 0.9711504 | -0.04579309 | 46.56 | 22.97842 | -2.646187 | 0.9573197 | -0.07416363 | 46.45 | 46.41622 | -1.969111 | 1.008697 | -0.274774 | 46.16 | 25.73523 | 0.08696234 | 1.258417 | 0.01441393 | 46.38 | 13.43181 | -0.1726669 | 1.173172 | -0.007878259 | 46.16 | 11.90744 | -0.1184958 | 1.156664 | -0.005819594 | 46.4 | 11.77622 | -0.07161303 | 1.154555 | -0.004346986 | 46.91 | 12.8349 | -0.1447442 | 1.165116 | -0.005968959
46.25 | 9.459798 | -2.879982 | 0.9997368 | -0.02142901 | 45.85 | 18.49561 | -2.669202 | 0.9583315 | -0.06511582 | 46.26 | 27.134 | -2.518736 | 0.9501988 | -0.1088321 | 46.1 | 51.48945 | -1.592361 | 1.121743 | -0.2997202 | 45.81 | 14.19901 | -0.2182116 | 1.176327 | -0.01828452 | 46.01 | 12.80337 | -0.01457401 | 1.164967 | 0.0002608865 | 45.84 | 10.68501 | -0.08334169 | 1.151008 | -0.005211975 | 46.05 | 10.2172 | -0.08399244 | 1.145597 | -2.363663e-05 | 46.58 | 11.04195 | -0.1055971 | 1.154328 | -0.007048718
45.91 | 10.6259 | -2.869654 | 1.000004 | -0.03051162 | 45.49 | 21.47618 | -2.579576 | 0.9546726 | -0.08580233 | 45.91 | 30.76728 | -2.365468 | 0.9516069 | -0.1404717 | 45.79 | 50.65048 | -1.135124 | 1.257375 | -0.2363854 | 45.47 | 12.72275 | -0.04633068 | 1.16934 | -0.0008623426 | 45.67 | 11.67479 | -0.08383672 | 1.171743 | -0.007560106 | 45.52 | 9.120423 | -0.04589368 | 1.134539 | 0.003676886 | 45.74 | 9.544259 | -0.09443601 | 1.140697 | -0.004774236 | 46.26 | 9.683126 | -0.1024679 | 1.139331 | -0.002664843
45.59 | 11.92423 | -2.811404 | 0.9925349 | -0.01749736 | 45.15 | 24.31355 | -2.458467 | 0.9468942 | -0.1154766 | 45.54 | 35.3565 | -2.156188 | 0.9733375 | -0.1938324 | 45.46 | 41.42923 | -0.4838844 | 1.322293 | -0.09003149 | 45.14 | 11.04645 | -0.05001806 | 1.156036 | -0.001352416 | 45.34 | 10.0101 | -0.04153704 | 1.142186 | 0.003457191 | 45.18 | 8.741553 | -0.08574073 | 1.130376 | 0.002005578 | 45.42 | 8.517074 | -0.02383762 | 1.128766 | 0.002809291 | 45.93 | 9.114263 | -0.1135431 | 1.132826 | -0.005576007
45.24 | 13.42993 | -2.758532 | 0.9679596 | -0.0440846 | 44.85 | 27.97114 | -2.32626 | 0.9469334 | -0.1487731 | 45.19 | 40.35064 | -1.908138 | 1.020954 | -0.2453954 | 45.15 | 20.10181 | 0.03328102 | 1.213893 | 0.003001192 | 44.8 | 10.20808 | -0.05937643 | 1.150437 | 0.0003520955 | 44.99 | 9.186638 | -0.08121773 | 1.148983 | -0.006854471 | 44.84 | 7.669227 | -0.05011042 | 1.122722 | 0.006173611 | 45.09 | 7.792246 | -0.1028141 | 1.120081 | 0.001249244 | 45.56 | 8.34315 | -0.02547387 | 1.123442 | -0.0009531814
44.92 | 15.41236 | -2.690963 | 0.9660791 | -0.04163908 | 44.54 | 31.65203 | -2.096644 | 0.9826579 | -0.2006809 | 44.9 | 44.34154 | -1.585433 | 1.112389 | -0.2578794 | 44.8 | 14.60895 | -0.1861235 | 1.174881 | -0.01495484 | 44.5 | 9.031825 | -0.06271759 | 1.136866 | -0.003194522 | 44.7 | 8.176085 | -0.03981921 | 1.12628 | -0.0001365271 | 44.49 | 7.237248 | -0.04795182 | 1.114769 | 0.0004556171 | 44.74 | 7.077941 | -0.03276163 | 1.1125 | 0.001196532 | 45.22 | 7.458573 | -0.1223465 | 1.118013 | -0.005524046
44.59 | 17.15139 | -2.611903 | 0.9644437 | -0.07176689 | 44.19 | 35.15615 | -1.887489 | 1.019613 | -0.2362248 | 44.53 | 43.96147 | -1.11693 | 1.226465 | -0.2109909 | 44.44 | 12.15209 | -0.09077739 | 1.153647 | -0.004106894 | 44.2 | 8.063666 | -0.04751141 | 1.128696 | -0.001431705 | 44.35 | 7.504035 | -0.02899065 | 1.12012 | 0.001970215 | 44.17 | 6.909152 | -0.04371731 | 1.11481 | 0.00196074 | 44.38 | 6.852526 | -0.02234558 | 1.111947 | 0.002885101 | 44.9 | 6.982602 | 0.002055577 | 1.106566 | -0.003522151
44.25 | 19.69168 | -2.513394 | 0.9451314 | -0.09429812 | 43.88 | 37.61434 | -1.562188 | 1.101691 | -0.2452757 | 44.18 | 35.57011 | -0.6241889 | 1.267294 | -0.1050012 | 44.12 | 10.90071 | -0.08209347 | 1.147532 | -0.003754215 | 43.9 | 7.479736 | -0.04857534 | 1.124348 | 0.0004143982 | 43.99 | 7.079897 | -0.04871133 | 1.124303 | 0.0003389358 | 43.81 | 6.357204 | -0.04688404 | 1.104608 | 0.001978832 | 44.07 | 6.4127 | -0.05464798 | 1.103632 | 0.001579774 | 44.58 | 6.846312 | -0.07116892 | 1.110127 | 0.0008866516
43.95 | 21.9783 | -2.396843 | 0.9421791 | -0.1211317 | 43.55 | 37.79772 | -1.176134 | 1.197001 | -0.2081783 | 43.91 | 21.43998 | -0.1649322 | 1.212747 | -0.01854847 | 43.78 | 9.698348 | -0.07597724 | 1.139488 | -0.001639675 | 43.57 | 7.069508 | -0.04127203 | 1.119832 | -0.0001585554 | 43.67 | 6.515086 | -0.03975275 | 1.112767 | -0.004112129 | 43.5 | 5.920472 | -0.03813155 | 1.101803 | 0.002341239 | 43.75 | 5.917781 | -0.04811211 | 1.099443 | -0.0006258889 | 44.28 | 6.152261 | -0.08686347 | 1.103867 | -0.00861539
43.63 | 24.76493 | -2.239862 | 0.9573074 | -0.1537355 | 43.2 | 31.67518 | -0.7292058 | 1.242339 | -0.120913 | 43.59 | 14.16746 | -0.2086984 | 1.161553 | -0.0165635 | 43.46 | 8.693662 | -0.06605867 | 1.129131 | -0.002735873 | 43.21 | 6.562 | -0.03721986 | 1.114923 | 0.002229864 | 43.35 | 6.12415 | -0.05162645 | 1.11179 | -0.004504537 | 43.2 | 5.544647 | -0.052776 | 1.095301 | 0.003013862 | 43.44 | 5.51276 | -0.0400934 | 1.094404 | 0.003808837 | 43.97 | 5.738736 | -0.06016032 | 1.101999 | -0.004081971
43.27 | 27.43974 | -2.048639 | 0.981009 | -0.1869858 | 42.91 | 21.59638 | -0.3271794 | 1.214368 | -0.04122413 | 43.23 | 12.3479 | -0.1386093 | 1.153608 | -0.008392528 | 43.16 | 7.881913 | -0.0561865 | 1.116525 | -0.0007553765 | 42.87 | 6.036035 | -0.0255386 | 1.110089 | 0.005736741 | 43.07 | 5.80347 | -0.06174879 | 1.111074 | -0.003027373 | 42.89 | 5.411451 | -0.06577295 | 1.096758 | -0.001112677 | 43.09 | 5.174589 | -0.05629033 | 1.091976 | -0.001029524 | 43.65 | 5.499799 | -0.0473369 | 1.100309 | -0.01184429
42.96 | 30.31767 | -1.84124 | 1.012688 | -0.2183285 | 42.61 | 14.69532 | -0.2152303 | 1.172526 | -0.01750456 | 42.93 | 10.94607 | -0.1211833 | 1.138135 | -0.006101712 | 42.85 | 7.380139 | -0.06711509 | 1.119023 | -0.0003525045 | 42.58 | 5.716896 | -0.0553645 | 1.103675 | -0.003871524 | 42.76 | 5.612335 | -0.02383993 | 1.110189 | 0.008000144 | 42.55 | 5.203152 | -0.009256518 | 1.096141 | 0.000521309 | 42.79 | 5.123761 | -0.06674108 | 1.094483 | -0.00103262 | 43.31 | 5.265147 | -0.02021011 | 1.098955 | -0.01079846
42.64 | 31.47541 | -1.522506 | 1.094123 | -0.225142 | 42.27 | 12.19914 | -0.1962509 | 1.147623 | -0.01533257 | 42.64 | 9.769984 | -0.1240586 | 1.129376 | -0.008842182 | 42.52 | 6.905555 | -0.04237606 | 1.113938 | 0.003604797 | 42.26 | 5.551308 | -0.02374846 | 1.107942 | 0.003412608 | 42.4 | 5.086531 | -0.03015116 | 1.095087 | -0.0008180092 | 42.23 | 4.667747 | -0.05263281 | 1.084743 | 0.002369653 | 42.5 | 4.871881 | -0.00695748 | 1.087797 | -0.0008324154 | 42.96 | 4.735598 | -0.02369687 | 1.095259 | -0.01386265
42.3 | 31.91689 | -1.204661 | 1.172175 | -0.1968207 | 41.97 | 10.73096 | -0.1603509 | 1.139716 | -0.0093582 | 42.3 | 8.626007 | -0.08906868 | 1.121533 | 0.002092437 | 42.18 | 6.299754 | -0.05624702 | 1.104441 | -0.004002852 | 41.96 | 5.129496 | -0.05439158 | 1.100526 | -0.003399119 | 42.08 | 5.076974 | -0.05356352 | 1.106613 | 0.0005183983 | 41.92 | 4.783167 | -0.01925885 | 1.089915 | -0.0007622442 | 42.18 | 4.532531 | -0.07854631 | 1.084912 | -0.01018062 | 42.63 | 4.673795 | -0.105188 | 1.098513 | -0.01180283
41.99 | 27.64923 | -0.8304463 | 1.196484 | -0.1368909 | 41.67 | 9.615622 | -0.1514058 | 1.132224 | -0.01188979 | 41.99 | 8.032073 | -0.08847401 | 1.116864 | 0.0008012807 | 41.88 | 6.062925 | -0.03457194 | 1.105424 | 0.006944981 | 41.65 | 4.939838 | -0.01994036 | 1.095452 | 0.003501921 | 41.81 | 4.620868 | -0.03637938 | 1.086931 | -0.005765715 | 41.64 | 4.415272 | -0.06805774 | 1.078736 | -0.002789008 | 41.88 | 4.503582 | 0.00203456 | 1.080485 | -0.002661998 | 42.3 | 4.785062 | -0.003680389 | 1.096249 | -0.01259908
41.71 | 20.94223 | -0.4805974 | 1.199567 | -0.05367249 | 41.36 | 8.61963 | -0.1236061 | 1.122113 | -0.005613492 | 41.71 | 7.275772 | -0.08510041 | 1.11057 | 0.0007608778 | 41.6 | 5.661386 | -0.05457404 | 1.10043 | 0.0005331956 | 41.32 | 4.778418 | -0.0308883 | 1.094148 | 0.004848975 | 41.5 | 4.610268 | -0.01945115 | 1.09125 | 0.007184348 | 41.34 | 4.189766 | -0.02673769 | 1.077325 | -0.0001978429 | 41.53 | 4.367623 | -0.05546399 | 1.083705 | -0.007189938 | 41.99 | 4.184227 | -0.08364032 | 1.095773 | -0.01108767
41.4 | 14.96206 | -0.3089936 | 1.168234 | -0.03908659 | 41.03 | 7.873724 | -0.1097703 | 1.112984 | -0.004196989 | 41.37 | 6.831155 | -0.06313158 | 1.106304 | 0.00412335 | 41.31 | 5.314665 | -0.03930283 | 1.098165 | -0.003211043 | 41.01 | 4.553719 | -0.03980823 | 1.093086 | 0.003742716 | 41.19 | 4.441491 | -0.04052018 | 1.094281 | 0.004107838 | 41.01 | 4.110992 | -0.01182582 | 1.078011 | -0.000280837 | 41.24 | 4.023929 | -0.0412622 | 1.085308 | -0.01367134 | 41.69 | 4.212232 | 0.02203239 | 1.094501 | -0.007989806
41.1 | 12.29121 | -0.2557415 | 1.143568 | -0.02393107 | 40.71 | 7.273263 | -0.09708456 | 1.108403 | -0.004228146 | 41.03 | 6.394434 | -0.06488849 | 1.101088 | 7.438689e-06 | 40.97 | 5.081077 | -0.03701135 | 1.090554 | 0.005113949 | 40.69 | 4.359489 | -0.03425549 | 1.088628 | 0.0006517174 | 40.88 | 4.226944 | -0.04292017 | 1.088575 | -0.004291143 | 40.74 | 3.980399 | -0.02070577 | 1.076715 | -0.003160125 | 40.97 | 3.89561 | -0.02097187 | 1.078109 | -0.00739643 | 41.41 | 4.239291 | -0.05368759 | 1.095058 | -0.008995982
40.82 | 10.67857 | -0.2143485 | 1.13056 | -0.01704557 | 40.41 | 6.765657 | -0.09375316 | 1.104285 | -0.003206509 | 40.74 | 5.994805 | -0.06400496 | 1.101048 | 0.0001918897 | 40.65 | 4.84761 | -0.03606593 | 1.091642 | 0.00196892 | 40.39 | 4.204047 | -0.02015471 | 1.087141 | 0.003559323 | 40.58 | 4.073862 | -0.02217007 | 1.0857 | 0.002047687 | 40.43 | 3.831785 | -0.03349947 | 1.075664 | -0.007554271 | 40.68 | 3.808487 | -0.02634146 | 1.079999 | -0.01370392 | 41.12 | 3.868436 | -0.07155253 | 1.089264 | -0.01123928
40.53 | 9.572142 | -0.185404 | 1.123956 | -0.01232904 | 40.14 | 6.302383 | -0.08642832 | 1.094556 | -0.002001842 | 40.44 | 5.648574 | -0.05760011 | 1.097479 | -0.0003131159 | 40.35 | 4.64907 | -0.03900163 | 1.086279 | -0.0008766396 | 40.12 | 4.027677 | -0.0187498 | 1.081696 | 0.003942401 | 40.29 | 3.903717 | -0.01549811 | 1.08072 | 0.0005829771 | 40.11 | 3.734827 | -0.03797499 | 1.068923 | -0.004273253 | 40.37 | 3.705414 | -0.02759686 | 1.081676 | -0.008249074 | 40.84 | 3.72052 | -0.04482349 | 1.090948 | -0.005914843
40.19 | 8.629516 | -0.1584347 | 1.114902 | -0.006718214 | 39.86 | 5.945681 | -0.07882491 | 1.097088 | -0.001463932 | 40.14 | 5.309643 | -0.05089209 | 1.091093 | 0.001939581 | 40.1 | 4.488268 | -0.0343171 | 1.087259 | -0.002381069 | 39.82 | 3.853443 | -0.02732481 | 1.080551 | 0.0004216912 | 39.99 | 3.730347 | -0.0208272 | 1.074004 | -0.003267298 | 39.84 | 3.678845 | -0.01948097 | 1.073794 | -0.006719856 | 40.04 | 3.645744 | -0.01438831 | 1.084405 | -0.005228559 | 40.54 | 3.650248 | -0.02719003 | 1.087285 | -0.005444934
39.9 | 7.862549 | -0.1442347 | 1.102721 | -0.002137337 | 39.56 | 5.547227 | -0.06594605 | 1.089523 | 0.003149063 | 39.86 | 5.052373 | -0.06173366 | 1.085427 | 0.001283848 | 39.8 | 4.299089 | -0.0231618 | 1.08193 | 0.005390923 | 39.53 | 3.801584 | -0.03325811 | 1.081526 | 0.0006731453 | 39.71 | 3.651463 | -0.04534853 | 1.08401 | -0.008635769 | 39.55 | 3.415966 | 0.006293621 | 1.077012 | -0.005101321 | 39.73 | 3.405156 | 0.00836234 | 1.076705 | -0.007099206 | 40.22 | 3.553488 | -0.00595442 | 1.088135 | -0.002860882
39.6 | 7.235189 | -0.1296077 | 1.097944 | -0.01145134 | 39.29 | 5.289501 | -0.07796106 | 1.089988 | -0.002969727 | 39.6 | 4.888556 | -0.04912114 | 1.088184 | -0.002015319 | 39.47 | 4.075206 | -0.02818959 | 1.078263 | 0.001165276 | 39.27 | 3.637518 | 0.002226491 | 1.074048 | 0.003692669 | 39.42 | 3.629205 | -0.01285739 | 1.081132 | -0.0001868003 | 39.23 | 3.354188 | -0.06247853 | 1.069959 | -0.007813294 | 39.47 | 3.262867 | -0.05865142 | 1.080138 | -0.01041296 | 39.9 | 3.300489 | -0.006493525 | 1.089454 | -0.006454873
39.28 | 6.764062 | -0.1282661 | 1.102533 | -0.005616422 | 39 | 5.010468 | -0.05765784 | 1.084651 | 0.002935124 | 39.28 | 4.600554 | -0.03930633 | 1.084644 | 0.001745617 | 39.22 | 4.004713 | -0.0354417 | 1.07967 | 0.001732981 | 38.99 | 3.515355 | -0.03613256 | 1.077406 | -0.001930388 | 39.1 | 3.34829 | -0.02421345 | 1.06896 | -0.008694819 | 38.94 | 3.288677 | 0.01536394 | 1.072741 | -0.007957565 | 39.17 | 3.412525 | -0.01800975 | 1.079102 | -0.005551534 | 39.59 | 3.280978 | -0.09497387 | 1.086247 | -0.003848721
38.99 | 6.262342 | -0.106936 | 1.083377 | -0.0004427563 | 38.71 | 4.802605 | -0.07058108 | 1.081893 | -0.003738549 | 38.98 | 4.451778 | -0.05746582 | 1.075054 | -0.005286128 | 38.94 | 3.79811 | -0.01608668 | 1.074195 | 0.002664232 | 38.66 | 3.383508 | -0.00655269 | 1.07347 | -0.001874383 | 38.82 | 3.416916 | -0.02100285 | 1.07855 | -0.004500085 | 38.69 | 3.230566 | -0.05423482 | 1.071988 | -0.007073123 | 38.89 | 3.065174 | -0.04036469 | 1.075427 | -0.004835942 | 39.32 | 3.50233 | -5.686293e-05 | 1.086893 | -0.002486855
38.7 | 5.931115 | -0.1059381 | 1.097862 | -0.0003003657 | 38.4 | 4.545849 | -0.05630695 | 1.077375 | 0.0006357873 | 38.73 | 4.216844 | -0.03426552 | 1.075215 | 0.003906136 | 38.61 | 3.745644 | -0.02462679 | 1.074092 | -0.0004145143 | 38.36 | 3.360527 | -0.01586906 | 1.073118 | -7.973454e-05 | 38.57 | 3.19724 | -0.03757123 | 1.071676 | -0.007865733 | 38.39 | 3.021478 | -0.0176912 | 1.072388 | -0.004128341 | 38.6 | 3.190738 | 0.0124465 | 1.075641 | -0.003242364 | 39.04 | 2.934768 | -0.03801707 | 1.084963 | 0.0005896271
38.47 | 5.506904 | -0.1062551 | 1.078496 | -0.01170894 | 38.1 | 4.382359 | -0.05195575 | 1.078661 | 0.001222257 | 38.43 | 4.145752 | -0.03915259 | 1.073749 | -0.003531223 | 38.35 | 3.556802 | -0.03050025 | 1.070647 | -0.0009606956 | 38.09 | 3.221046 | -0.02764466 | 1.067942 | -0.002984784 | 38.27 | 3.132457 | -0.008152663 | 1.070237 | -0.006644659 | 38.1 | 3.048758 | 0.0004486688 | 1.074846 | -0.00777139 | 38.29 | 3.094832 | -0.04005563 | 1.075264 | -0.005565646 | 38.72 | 3.286348 | 0.01919008 | 1.078557 | -0.0008491778
38.18 | 5.25901 | -0.0823586 | 1.071495 | 0.003560363 | 37.85 | 4.220649 | -0.05108559 | 1.075298 | 0.0006324206 | 38.15 | 3.96601 | -0.04048467 | 1.069822 | 0.002270369 | 38.07 | 3.453323 | -0.019356 | 1.071343 | -0.0003058887 | 37.81 | 3.124719 | -0.02072549 | 1.070285 | -0.001108031 | 37.95 | 3.104483 | -0.01352921 | 1.074854 | -0.00196384 | 37.83 | 3.005809 | -0.008532523 | 1.072677 | -0.008133729 | 38 | 2.916962 | -0.03191895 | 1.070393 | -0.003458735 | 38.45 | 3.000942 | -0.08170267 | 1.079572 | -0.0007076499
37.85 | 4.999401 | -0.08896269 | 1.072606 | -0.001034412 | 37.58 | 4.055418 | -0.04892369 | 1.071271 | -0.0005227318 | 37.89 | 3.798906 | -0.03294638 | 1.071409 | -0.002603399 | 37.75 | 3.366502 | -0.01463217 | 1.067706 | -0.0005399545 | 37.56 | 3.043767 | -0.01926446 | 1.064178 | -0.003372177 | 37.69 | 3.024501 | -0.02072408 | 1.072338 | -0.008533607 | 37.54 | 2.903774 | -0.01353772 | 1.067104 | -0.004370794 | 37.74 | 2.857275 | -0.01646072 | 1.069985 | -0.002032217 | 38.17 | 2.794644 | -0.01325397 | 1.07688 | 0.0009105473
37.57 | 4.754656 | -0.08415126 | 1.069341 | 0.0009924244 | 37.3 | 3.892904 | -0.04840473 | 1.066804 | -0.0004786716 | 37.58 | 3.686353 | -0.03258789 | 1.068546 | -0.003172554 | 37.47 | 3.264925 | -0.01764858 | 1.065797 | 0.002881198 | 37.26 | 2.981885 | -0.01116545 | 1.067514 | -0.001737143 | 37.41 | 2.929624 | -0.02183111 | 1.071039 | -0.01021441 | 37.28 | 2.80184 | -0.01956961 | 1.068638 | -0.005898157 | 37.48 | 2.827743 | -0.01491567 | 1.067694 | -0.002414067 | 37.89 | 2.834877 | 0.007371614 | 1.075325 | -0.002680867
37.3 | 4.54451 | -0.07590597 | 1.068985 | -0.001150201 | 37 | 3.755364 | -0.05058319 | 1.067196 | -0.002729357 | 37.3 | 3.571741 | -0.02346263 | 1.06826 | 0.002075775 | 37.19 | 3.177815 | -0.02268726 | 1.065771 | -0.0005711313 | 36.97 | 2.909801 | -0.005309773 | 1.065934 | -0.002393224 | 37.11 | 2.849789 | -0.02442185 | 1.070594 | -0.0107034 | 37.01 | 2.734396 | -0.03053476 | 1.063524 | -0.005661673 | 37.17 | 2.800566 | -0.009321388 | 1.069443 | -0.003053238 | 37.64 | 2.79167 | -0.00641272 | 1.069666 | 0.00184035
37.03 | 4.354873 | -0.07364255 | 1.069627 | -0.002733917 | 36.73 | 3.647427 | -0.04607831 | 1.067904 | -0.00246177 | 37.06 | 3.4525 | -0.02241306 | 1.066022 | -0.002005005 | 36.96 | 3.116654 | -0.0215883 | 1.068639 | -0.004102553 | 36.7 | 2.798064 | -0.01070949 | 1.066881 | -0.002114604 | 36.87 | 2.818979 | -0.03339077 | 1.075491 | -0.01436187 | 36.73 | 2.750652 | -0.03127605 | 1.05993 | -0.00565503 | 36.9 | 2.722671 | 0.01404937 | 1.068599 | 0.004617767 | 37.35 | 2.745206 | -0.02727738 | 1.073384 | 0.004154984
36.8 | 4.192912 | -0.0738516 | 1.071675 | -0.006558817 | 36.47 | 3.54282 | -0.03809171 | 1.065625 | -0.001657869 | 36.76 | 3.329514 | -0.01990326 | 1.064109 | 0.0007903054 | 36.68 | 3.025692 | -0.006896846 | 1.064593 | 0.001567696 | 36.46 | 2.782318 | -0.03568773 | 1.070539 | -0.005188362 | 36.61 | 2.821954 | -0.01119053 | 1.083028 | -0.002942799 | 36.44 | 2.689634 | 0.02406248 | 1.065072 | -0.002533713 | 36.62 | 2.564355 | 0.008134593 | 1.062632 | 2.494852e-05 | 37.05 | 2.734775 | -0.04238077 | 1.064196 | 0.004095436
36.54 | 4.028135 | -0.06234588 | 1.061915 | 0.00906152 | 36.16 | 3.378069 | -0.04024219 | 1.062361 | 0.0003159481 | 36.48 | 3.225764 | -0.03219681 | 1.06341 | 0.0004242237 | 36.4 | 2.91493 | -0.01339257 | 1.061882 | -0.00130044 | 36.19 | 2.773808 | -0.00133289 | 1.071081 | 0.00221533 | 36.31 | 2.653738 | 0.009381275 | 1.062472 | 0.000983785 | 36.16 | 2.4965 | -0.02567929 | 1.061667 | -0.0007850852 | 36.37 | 2.582726 | -0.05133101 | 1.064055 | -0.003395347 | 36.78 | 2.765317 | -0.003596676 | 1.070357 | 0.002211999
36.23 | 3.866693 | -0.06300636 | 1.054612 | -0.00975845 | 35.9 | 3.340399 | -0.04423779 | 1.066073 | 0.0001805901 | 36.26 | 3.197893 | -0.02256581 | 1.060755 | 0.0007721 | 36.18 | 2.887199 | -0.03043385 | 1.060708 | -0.00490196 | 35.9 | 2.627276 | -0.02975941 | 1.069402 | -0.009148804 | 36.08 | 2.6468 | -0.03615254 | 1.07419 | -0.01005005 | 35.92 | 2.641617 | -0.002676531 | 1.062332 | 0.0007555539 | 36.14 | 2.620316 | 0.02248823 | 1.066413 | 0.002323937 | 36.51 | 2.511452 | 0.05084766 | 1.066107 | 0.002755993
35.94 | 3.75228 | -0.06162194 | 1.068692 | 0.002276313 | 35.63 | 3.188947 | -0.03892531 | 1.057697 | 6.885835e-05 | 35.99 | 3.050931 | -0.02063402 | 1.062646 | 0.003280485 | 35.92 | 2.795328 | -0.009295013 | 1.062501 | -0.00330149 | 35.67 | 2.659144 | -0.002408252 | 1.067648 | 0.001383582 | 35.81 | 2.575243 | 0.01523586 | 1.067063 | 0.004360886 | 35.63 | 2.41603 | -0.03367766 | 1.063626 | -0.001973062 | 35.87 | 2.420915 | -0.04315657 | 1.06296 | 0.002360771 | 36.21 | 2.432339 | -0.08739861 | 1.060125 | -0.001752478
35.7 | 3.584761 | -0.05732466 | 1.049949 | -0.005991973 | 35.39 | 3.149595 | -0.0347931 | 1.061249 | 0.004355135 | 35.72 | 3.034515 | -0.02555263 | 1.05715 | 0.0004839455 | 35.63 | 2.772647 | -0.02353649 | 1.05868 | -0.002072231 | 35.4 | 2.566038 | -0.03219218 | 1.068553 | -0.004609889 | 35.51 | 2.568633 | -0.03216098 | 1.07229 | -0.006692996 | 35.37 | 2.477132 | 0.02594473 | 1.064473 | 0.0003031464 | 35.57 | 2.474854 | 0.03512484 | 1.063589 | 0.005956948 | 35.96 | 2.632457 | 0.03863686 | 1.067158 | 0.0008730055
35.47 | 3.508214 | -0.05282699 | 1.061437 | 0.008845315 | 35.13 | 3.066574 | -0.04685479 | 1.060889 | -0.003963461 | 35.43 | 2.903131 | -0.03163679 | 1.05783 | 0.0001981191 | 35.34 | 2.663178 | -0.01845716 | 1.058857 | -0.003231683 | 35.13 | 2.478186 | -0.01070819 | 1.064214 | -0.0001390514 | 35.28 | 2.440867 | -0.009272629 | 1.062223 | -0.004960747 | 35.12 | 2.471173 | -0.02033762 | 1.058474 | -0.001640352 | 35.29 | 2.460291 | -0.03186956 | 1.062471 | 0.001518855 | 35.69 | 2.324012 | -0.07982083 | 1.061027 | 0.003603301
35.18 | 3.395792 | -0.0551142 | 1.063576 | -0.005392436 | 34.89 | 2.95784 | -0.04534697 | 1.051868 | -0.006586688 | 35.17 | 2.852274 | -0.0200767 | 1.055638 | -0.001949462 | 35.08 | 2.645764 | -0.007764928 | 1.060474 | -0.001307352 | 34.85 | 2.47519 | -0.00827115 | 1.065811 | 0.001808073 | 35.02 | 2.436199 | 0.002135011 | 1.062412 | -0.002664284 | 34.89 | 2.362765 | -0.0268307 | 1.057782 | -5.030508e-05 | 35.04 | 2.308865 | -0.02552069 | 1.056101 | 0.001484733 | 35.43 | 2.380517 | 0.05915889 | 1.061758 | -0.0004042065
34.92 | 3.268996 | -0.05348055 | 1.047234 | -0.0008369473 | 34.68 | 2.891695 | -0.04006045 | 1.047569 | -0.002353912 | 34.9 | 2.81433 | -0.02253466 | 1.056964 | -0.004454755 | 34.85 | 2.604094 | -0.01013319 | 1.062349 | 0.001822967 | 34.57 | 2.432468 | -0.009852647 | 1.060388 | 0.001844371 | 34.72 | 2.424633 | -0.003655272 | 1.066539 | 0.001568197 | 34.66 | 2.301365 | -0.01781151 | 1.053987 | -0.0008892878 | 34.8 | 2.287498 | -0.001274912 | 1.062104 | 0.0003966918 | 35.18 | 2.482595 | -0.02342487 | 1.058218 | 0.003685821
34.7 | 3.180822 | -0.04812928 | 1.048666 | 0.00357117 | 34.42 | 2.840838 | -0.0419439 | 1.051796 | -0.001111955 | 34.61 | 2.751044 | -0.02747417 | 1.055698 | -0.003550922 | 34.58 | 2.541446 | -0.01475343 | 1.057204 | -0.003412631 | 34.33 | 2.380942 | -0.01624166 | 1.058998 | -0.00127509 | 34.49 | 2.356888 | -0.01248072 | 1.061028 | -0.001231154 | 34.4 | 2.285126 | -0.009088142 | 1.056008 | -0.001634698 | 34.57 | 2.274866 | 0.0003492233 | 1.05778 | 0.0009976874 | 34.94 | 2.316405 | -0.05480283 | 1.06092 | 0.001187469
34.46 | 3.094604 | -0.04949082 | 1.045543 | -0.001353377 | 34.17 | 2.789651 | -0.03925849 | 1.051106 | -0.0008072515 | 34.35 | 2.691809 | -0.02285444 | 1.052766 | -0.001733759 | 34.32 | 2.490042 | -0.01243868 | 1.058056 | 0.002712381 | 34.06 | 2.339923 | -0.0181377 | 1.058334 | -0.001043806 | 34.23 | 2.309299 | -0.01078238 | 1.058537 | -0.003212074 | 34.16 | 2.266867 | -0.004047508 | 1.05321 | -0.001965026 | 34.32 | 2.257406 | -0.00627082 | 1.057399 | 0.002270889 | 34.68 | 2.231726 | -0.02874701 | 1.059923 | 0.002883578
34.21 | 3.025512 | -0.0513477 | 1.048473 | -0.00113345 | 33.87 | 2.751568 | -0.03349551 | 1.054721 | 0.0005767186 | 34.09 | 2.636302 | -0.02264976 | 1.051768 | -0.001874946 | 34.08 | 2.421861 | -0.01125629 | 1.053448 | 0.0003904646 | 33.85 | 2.317066 | -0.01990727 | 1.060117 | 0.001458075 | 33.96 | 2.26143 | -0.01800365 | 1.058881 | -0.007564357 | 33.87 | 2.217836 | 0.01235104 | 1.055317 | -0.001276336 | 34.06 | 2.244123 | -0.01276421 | 1.05582 | 0.001346962 | 34.4 | 2.229979 | -0.009404462 | 1.053578 | 0.002227398
33.92 | 2.960417 | -0.0499362 | 1.049225 | 0.003166435 | 33.62 | 2.671658 | -0.02946011 | 1.045299 | -0.001171732 | 33.87 | 2.578081 | -0.01976359 | 1.050359 | 0.001134872 | 33.81 | 2.387293 | -0.0144353 | 1.054104 | -0.0008618736 | 33.61 | 2.297807 | -0.004133487 | 1.060501 | 0.00318836 | 33.74 | 2.254355 | -0.02437888 | 1.064806 | -0.008657156 | 33.6 | 2.118588 | 0.003670395 | 1.053555 | -0.003486747 | 33.77 | 2.234052 | 0.004187948 | 1.056183 | 0.001066696 | 34.16 | 2.236379 | 0.002718023 | 1.052517 | 0.002081611
33.66 | 2.889352 | -0.04851898 | 1.044279 | 0.002379272 | 33.37 | 2.626463 | -0.0278521 | 1.050639 | 0.005708129 | 33.63 | 2.529069 | -0.01990241 | 1.045842 | -0.002247548 | 33.57 | 2.363017 | -0.01920675 | 1.054919 | -0.003876248 | 33.36 | 2.212494 | 0.003435526 | 1.053128 | 0.001302468 | 33.5 | 2.253927 | -0.005409793 | 1.066568 | -0.0001105898 | 33.35 | 2.138238 | -0.04166994 | 1.050461 | 0.0009061898 | 33.52 | 2.121746 | 0.02361835 | 1.051236 | -0.003054848 | 33.95 | 2.19624 | 0.02747595 | 1.055249 | 0.004629892
33.4 | 2.821924 | -0.04642278 | 1.041237 | 0.001779104 | 33.1 | 2.58212 | -0.02805891 | 1.044184 | -0.001869586 | 33.41 | 2.510382 | -0.01624867 | 1.050795 | -0.008757356 | 33.32 | 2.336557 | -0.001872533 | 1.05879 | 0.003765494 | 33.14 | 2.192534 | -0.02897212 | 1.054021 | -0.003570231 | 33.23 | 2.152865 | 0.009177744 | 1.050213 | 0.001788432 | 33.09 | 2.18639 | 0.01833579 | 1.051589 | 0.0007021495 | 33.3 | 2.049935 | -0.03401322 | 1.048937 | -0.0004401194 | 33.66 | 2.039163 | 0.02695244 | 1.05217 | 0.0009825161
33.15 | 2.761081 | -0.05100004 | 1.04496 | -0.002633657 | 32.86 | 2.515343 | -0.02008025 | 1.042066 | -0.0009553367 | 33.17 | 2.421639 | -0.0003795267 | 1.050373 | 0.002216281 | 33.04 | 2.256858 | -0.01658924 | 1.051991 | -0.004501762 | 32.88 | 2.191811 | 0.006192391 | 1.051191 | 0.008562835 | 33.03 | 2.152718 | -0.03493627 | 1.059921 | -0.01046171 | 32.85 | 2.006327 | -0.02101829 | 1.047886 | -0.002622688 | 33.04 | 2.179546 | -1.528421e-05 | 1.050909 | 0.002062154 | 33.41 | 2.041987 | -0.07383178 | 1.057886 | -0.001302472
32.93 | 2.70941 | -0.03472437 | 1.03707 | 0.0104559 | 32.61 | 2.476455 | -0.02610712 | 1.039792 | -0.00234994 | 32.89 | 2.392185 | -0.02621795 | 1.045315 | -0.008275875 | 32.8 | 2.269765 | -0.01080651 | 1.050123 | 0.004314975 | 32.65 | 2.123259 | -0.02735855 | 1.056397 | -0.005450216 | 32.79 | 2.122176 | 0.01921477 | 1.05339 | 0.01380891 | 32.6 | 2.13801 | 0.009121183 | 1.05114 | -0.0006804944 | 32.78 | 1.969896 | 0.001772244 | 1.048413 | 0.002220636 | 33.2 | 2.257624 | -0.002944358 | 1.051749 | 0.003566157
32.69 | 2.661232 | -0.0396968 | 1.043637 | -0.003921127 | 32.37 | 2.412312 | -0.01909815 | 1.039606 | -0.004739788 | 32.67 | 2.341803 | -0.0006515071 | 1.051391 | 0.001145685 | 32.55 | 2.185456 | -0.01481503 | 1.047854 | 0.003670469 | 32.41 | 2.098651 | 0.006730519 | 1.046063 | 0.003242213 | 32.53 | 2.105387 | -0.03184271 | 1.064082 | -0.01021752 | 32.36 | 1.992581 | -0.0339786 | 1.04852 | -0.002411864 | 32.56 | 2.121034 | -0.001748614 | 1.050812 | 0.0009071664 | 32.96 | 1.891187 | 0.02826066 | 1.049484 | 0.002943986
32.42 | 2.584625 | -0.03113372 | 1.027233 | 0.000952153 | 32.17 | 2.383089 | -0.01760272 | 1.037333 | -0.00533778 | 32.45 | 2.327288 | -0.01978585 | 1.047222 | -0.006403695 | 32.33 | 2.204949 | -0.0006056172 | 1.053033 | 0.002197913 | 32.13 | 2.11052 | -0.008607269 | 1.055682 | 0.006026355 | 32.26 | 2.020887 | 0.005992761 | 1.045557 | 0.002491763 | 32.16 | 1.970515 | 0.02348378 | 1.046693 | 0.001554693 | 32.34 | 1.965531 | -0.03913725 | 1.051608 | -0.005966666 | 32.72 | 2.196209 | -0.03510869 | 1.050519 | 0.0003301812
32.18 | 2.557478 | -0.02943947 | 1.04773 | 0.01043367 | 31.92 | 2.349643 | -0.02008632 | 1.041005 | -1.396647e-05 | 32.19 | 2.261274 | -0.01915462 | 1.047841 | -0.001861597 | 32.12 | 2.151773 | -0.02067559 | 1.049196 | 0.00442084 | 31.9 | 2.047071 | -0.01872734 | 1.047613 | -0.003213878 | 32.04 | 2.059909 | 0.006462561 | 1.059428 | 0.005892011 | 31.91 | 2.018856 | 0.008171707 | 1.043988 | -0.0004085107 | 32.08 | 1.937441 | 0.02076512 | 1.043275 | 0.002341094 | 32.48 | 1.844728 | -0.02148408 | 1.047881 | 0.0006315427
31.96 | 2.49425 | -0.03621037 | 1.041438 | -0.005689534 | 31.66 | 2.294484 | -0.02042391 | 1.038716 | -0.00803405 | 31.95 | 2.2301 | -0.005008639 | 1.049313 | -0.006579372 | 31.89 | 2.099179 | -0.01249057 | 1.045726 | 0.002839207 | 31.71 | 2.019088 | -0.01064136 | 1.051353 | 0.0007074859 | 31.81 | 2.031392 | -0.01133894 | 1.060897 | -0.003618977 | 31.64 | 1.985779 | -0.01034301 | 1.041903 | 0.001321602 | 31.82 | 1.982302 | 0.009938761 | 1.049444 | -0.002260201 | 32.19 | 2.027834 | 0.05713475 | 1.051445 | 0.003594903
31.74 | 2.437312 | -0.03227783 | 1.028884 | -0.003809046 | 31.44 | 2.265724 | -0.01576484 | 1.040545 | -0.001697148 | 31.72 | 2.208531 | -0.007975635 | 1.044647 | -9.872821e-05 | 31.64 | 2.072067 | -0.01060678 | 1.045932 | 0.002181037 | 31.48 | 1.987319 | -0.003147004 | 1.043584 | -0.002825045 | 31.55 | 1.978272 | -0.01174632 | 1.048271 | -0.006785872 | 31.42 | 1.950329 | -0.01056425 | 1.049775 | -0.002768498 | 31.6 | 1.955433 | -0.006264486 | 1.045023 | 0.001911767 | 31.96 | 2.048232 | -0.03122538 | 1.048783 | 0.001027696
31.56 | 2.394438 | -0.02919849 | 1.032686 | -0.0001230856 | 31.23 | 2.222707 | -0.01443923 | 1.033546 | -0.006056353 | 31.44 | 2.16308 | -0.01021096 | 1.042558 | -0.005104813 | 31.37 | 2.059065 | -0.007007239 | 1.046335 | -0.0006852642 | 31.24 | 1.976987 | -0.006112684 | 1.047846 | -0.002966236 | 31.29 | 1.958512 | -0.003947506 | 1.053557 | 0.0009431334 | 31.21 | 1.909818 | -0.002479253 | 1.045894 | -0.004451643 | 31.4 | 1.916524 | -0.007812047 | 1.045744 | 0.0002733131 | 31.76 | 1.91196 | -0.04408524 | 1.042453 | 0.0009572616
31.34 | 2.358522 | -0.02738559 | 1.031054 | -0.0001134637 | 30.97 | 2.194973 | -0.01513608 | 1.039278 | -0.004843277 | 31.2 | 2.141757 | -0.009211778 | 1.047083 | 0.003400085 | 31.13 | 2.039048 | -0.01307186 | 1.046455 | 0.001565869 | 31.03 | 1.966173 | -0.005601384 | 1.047535 | 0.003518575 | 31.07 | 1.93149 | 0.002633148 | 1.049785 | 0.0009392183 | 30.95 | 1.872801 | 0.005688303 | 1.040907 | 0.001474563 | 31.17 | 1.876271 | -0.004292055 | 1.042352 | -0.002429574 | 31.5 | 1.880055 | -0.01578879 | 1.043995 | 0.00765739
31.11 | 2.325784 | -0.023463 | 1.030493 | -0.001388326 | 30.74 | 2.161969 | -0.01223233 | 1.035876 | -0.006936649 | 30.98 | 2.101817 | -0.01593689 | 1.045862 | -0.003189661 | 30.93 | 2.013364 | -0.007733935 | 1.045098 | -0.000155039 | 30.77 | 1.93737 | 0.001661882 | 1.044809 | 0.002536717 | 30.86 | 1.905249 | 0.008881067 | 1.050176 | 0.00822825 | 30.73 | 1.828502 | 0.00458918 | 1.041083 | 0.004616316 | 30.91 | 1.844214 | -0.007145895 | 1.045827 | -0.003842062 | 31.24 | 1.887207 | -0.001995782 | 1.046485 | 0.003470392
30.83 | 2.28914 | -0.02081433 | 1.034344 | 0.003999771 | 30.54 | 2.118766 | -0.01057243 | 1.040155 | -0.001016925 | 30.8 | 2.067674 | -0.01604095 | 1.041826 | -0.005415329 | 30.76 | 1.989183 | -0.008530444 | 1.046271 | -0.001125993 | 30.52 | 1.897555 | 0.007170552 | 1.049411 | 0.0009209502 | 30.66 | 1.862534 | -0.002070463 | 1.043302 | -0.003768895 | 30.53 | 1.82022 | -0.03022647 | 1.042241 | -0.005250194 | 30.65 | 1.81464 | -0.02183879 | 1.042134 | -0.0006400675 | 31.03 | 1.88587 | 0.007703894 | 1.046049 | -0.0008213347
30.56 | 2.239329 | -0.01879785 | 1.02819 | 0.005876699 | 30.32 | 2.086429 | -0.01818425 | 1.03568 | -0.007780435 | 30.55 | 2.050571 | -0.01888201 | 1.042616 | -0.003463776 | 30.5 | 1.962388 | 0.0003897421 | 1.042645 | 0.001266512 | 30.28 | 1.860916 | -0.01283898 | 1.045702 | 0.002547545 | 30.43 | 1.854054 | -0.02222462 | 1.048683 | -0.009676141 | 30.32 | 1.87247 | -0.01993798 | 1.041551 | -8.129481e-05 | 30.45 | 1.860852 | -0.02609628 | 1.046067 | -7.370143e-05 | 30.84 | 1.85112 | 0.02417471 | 1.045859 | -0.002151542
30.33 | 2.197606 | -0.02530498 | 1.019363 | -0.004603324 | 30.07 | 2.076974 | -0.01005414 | 1.039193 | 0.001353179 | 30.34 | 2.035954 | -0.006422294 | 1.03807 | 0.0006536938 | 30.24 | 1.923157 | -0.008698506 | 1.043327 | 0.004237183 | 30.07 | 1.887052 | -0.00786118 | 1.042134 | -8.26177e-05 | 30.19 | 1.886975 | -0.0005170442 | 1.057291 | 0.003075224 | 30.08 | 1.805545 | 0.03533505 | 1.04572 | 0.0003265773 | 30.25 | 1.835583 | 0.02319362 | 1.044019 | 4.685994e-06 | 30.58 | 1.74106 | 0.02314367 | 1.047536 | 0.003748098
30.14 | 2.180021 | -0.02656821 | 1.03262 | -0.007976849 | 29.82 | 2.019723 | -0.006609784 | 1.03607 | 0.000425617 | 30.13 | 1.97977 | -0.001600047 | 1.040002 | 0.0002118237 | 30.07 | 1.937155 | -0.01420082 | 1.042559 | -0.001296079 | 29.89 | 1.822381 | 0.006253772 | 1.043959 | -0.0003687986 | 29.95 | 1.788631 | 0.01169712 | 1.034239 | 0.004599033 | 29.82 | 1.750436 | -0.03789744 | 1.037721 | -0.003390992 | 30 | 1.72626 | -0.01309884 | 1.041915 | -0.0003962378 | 30.36 | 1.745009 | -0.06720458 | 1.041909 | -0.0002314361
29.95 | 2.139549 | -0.007390707 | 1.024702 | 0.01174229 | 29.6 | 2.02652 | -0.0151538 | 1.040731 | 0.0004109483 | 29.88 | 1.974965 | -0.01867257 | 1.039189 | 0.003128157 | 29.86 | 1.876941 | 0.001247376 | 1.042159 | 0.00146307 | 29.67 | 1.842636 | -0.01739566 | 1.044082 | 0.0006344472 | 29.77 | 1.830245 | -0.02603784 | 1.058727 | -0.0109238 | 29.58 | 1.818617 | 0.02770733 | 1.045064 | 0.001570798 | 29.74 | 1.839271 | -0.009542503 | 1.043651 | 0.006874932 | 30.15 | 1.922875 | -0.007149578 | 1.047302 | -0.001942368
29.74 | 2.098659 | -0.02525609 | 1.023949 | -0.01005418 | 29.39 | 1.961867 | -0.008768165 | 1.030085 | -0.002918762 | 29.64 | 1.938406 | 0.0004197146 | 1.03523 | -0.004154872 | 29.65 | 1.878906 | -0.02045989 | 1.037319 | -0.004831801 | 29.43 | 1.778953 | 0.006669394 | 1.040956 | 0.003236412 | 29.54 | 1.767353 | 0.01773367 | 1.038567 | 0.009152846 | 29.4 | 1.729513 | -0.03699404 | 1.031904 | -0.0005333739 | 29.53 | 1.680926 | -0.004117795 | 1.03432 | 0.001558026 | 29.9 | 1.665133 | 0.04927467 | 1.041133 | 0.007081717
29.51 | 2.081276 | -0.01153567 | 1.023313 | 0.007406121 | 29.21 | 1.973148 | -0.01068976 | 1.039473 | 0.001313535 | 29.45 | 1.933785 | -0.01597455 | 1.038604 | 0.002282707 | 29.44 | 1.838146 | 0.004781526 | 1.043407 | 0.009301018 | 29.16 | 1.812776 | 0.0043784 | 1.043704 | 0.002477226 | 29.28 | 1.805704 | -0.01332769 | 1.05716 | -0.005152558 | 29.22 | 1.714374 | 0.02960472 | 1.038405 | 0.005144787 | 29.35 | 1.78487 | 0.01106655 | 1.039396 | 0.002387468 | 29.66 | 1.850277 | -0.06413949 | 1.045843 | 0.002863234
29.24 | 2.062395 | -0.02213381 | 1.035989 | -0.009519877 | 29.01 | 1.939657 | -0.02014296 | 1.03985 | -0.005312979 | 29.27 | 1.878685 | -0.007716957 | 1.03702 | -0.0007334263 | 29.16 | 1.857856 | -0.008160973 | 1.041997 | -0.002359997 | 28.98 | 1.765112 | -0.01445723 | 1.040212 | 0.001722276 | 29.11 | 1.720115 | -0.01399714 | 1.035554 | -0.005383988 | 28.98 | 1.772685 | -0.004611467 | 1.039806 | 0.0009834062 | 29.16 | 1.709177 | -0.03501506 | 1.039833 | 0.000277556 | 29.46 | 1.638308 | 0.038767 | 1.045041 | -0.003209846
29.04 | 2.003985 | -0.01560064 | 1.01617 | -0.00145931 | 28.8 | 1.891474 | -0.01028676 | 1.029881 | -0.001402509 | 29.01 | 1.881041 | -0.0001161492 | 1.031781 | -0.002447625 | 28.96 | 1.802847 | -0.01151289 | 1.032851 | -0.001864005 | 28.78 | 1.727952 | -0.004499877 | 1.040319 | 0.002540287 | 28.9 | 1.727978 | 0.01239336 | 1.039855 | 0.009552473 | 28.78 | 1.70743 | -0.02901366 | 1.037523 | -0.003773705 | 28.92 | 1.672534 | 0.001983152 | 1.036654 | -0.00331813 | 29.28 | 1.852476 | 0.002468707 | 1.043011 | 0.001371822
28.82 | 1.992527 | -0.01197698 | 1.022473 | 0.00399241 | 28.59 | 1.883622 | -0.005383695 | 1.031081 | 0.001908893 | 28.81 | 1.871825 | -0.01022618 | 1.035393 | 0.001830881 | 28.75 | 1.777065 | -0.002268274 | 1.035084 | -0.001111505 | 28.53 | 1.72584 | 0.0004718075 | 1.041555 | 0.001491449 | 28.67 | 1.737969 | 0.002090533 | 1.049127 | 0.005098504 | 28.6 | 1.661578 | -0.01300098 | 1.034203 | -0.0002489107 | 28.68 | 1.697427 | 0.01699717 | 1.037995 | 0.002396494 | 29.04 | 1.672251 | -0.05809082 | 1.046448 | -0.0009777748
28.6 | 1.970879 | -0.01185234 | 1.023795 | 0.003495935 | 28.32 | 1.870549 | -0.009681877 | 1.035377 | 0.00218515 | 28.62 | 1.83012 | -0.01445964 | 1.029926 | -0.0001693418 | 28.51 | 1.768529 | 0.00177833 | 1.040469 | 0.003139123 | 28.34 | 1.723036 | 0.007587875 | 1.0416 | 0.005440378 | 28.49 | 1.713849 | -0.003150784 | 1.042653 | -0.0008622886 | 28.34 | 1.664631 | 0.002638746 | 1.036802 | 0.004420216 | 28.49 | 1.689922 | 0.009790767 | 1.036797 | -7.784631e-05 | 28.83 | 1.62092 | 0.02708324 | 1.038456 | -0.0006818544
28.41 | 1.943538 | -0.01545682 | 1.02634 | -0.003494861 | 28.1 | 1.843691 | -0.0107458 | 1.033841 | 0.002081259 | 28.38 | 1.813608 | -0.008329057 | 1.032077 | -0.001141372 | 28.33 | 1.754284 | 0.001688312 | 1.037807 | 0.003356577 | 28.14 | 1.704999 | 0.0009512223 | 1.0386 | 0.001101502 | 28.26 | 1.695196 | -0.0004711146 | 1.045404 | 0.002255467 | 28.11 | 1.668809 | -0.001004798 | 1.038801 | -0.001112632 | 28.32 | 1.66835 | 0.006363472 | 1.040111 | 0.004503908 | 28.63 | 1.674435 | 0.03676125 | 1.03588 | -0.00130554
28.19 | 1.918362 | -0.01194568 | 1.023072 | 0.001602434 | 27.9 | 1.825467 | -0.007260987 | 1.030951 | 0.0005361611 | 28.14 | 1.793909 | -0.008642704 | 1.031475 | 0.003490742 | 28.13 | 1.737583 | -0.004530295 | 1.033727 | -0.001219538 | 27.92 | 1.691095 | -0.006811676 | 1.038548 | 0.001154221 | 28.04 | 1.676065 | 0.00496663 | 1.041878 | 0.005746306 | 27.93 | 1.664648 | -0.004695138 | 1.038143 | 0.0009451714 | 28.12 | 1.648873 | 0.00128693 | 1.039513 | -0.002195695 | 28.36 | 1.68087 | 0.01128161 | 1.035015 | 0.003469836
27.98 | 1.890434 | -0.01776279 | 1.022289 | -0.004052084 | 27.73 | 1.799668 | -0.0119329 | 1.026221 | 0.002141003 | 27.94 | 1.783466 | -0.005461381 | 1.032476 | 0.002138677 | 27.91 | 1.724139 | -0.01441236 | 1.035735 | -0.007788476 | 27.7 | 1.676613 | -0.005253018 | 1.032964 | 0.002842176 | 27.86 | 1.652605 | 0.002790497 | 1.038537 | 0.004092023 | 27.77 | 1.659692 | 0.002894113 | 1.036526 | -0.002027157 | 27.9 | 1.615561 | 0.001956539 | 1.031583 | 0.002390117 | 28.14 | 1.643184 | -0.0004278126 | 1.040404 | 0.0005316592
27.79 | 1.869882 | -0.01106996 | 1.017356 | -0.002749302 | 27.55 | 1.78869 | -0.01317883 | 1.027037 | -0.004106556 | 27.79 | 1.760942 | -0.006868522 | 1.028846 | -0.00430527 | 27.67 | 1.715103 | -0.004004503 | 1.034127 | 0.003532651 | 27.53 | 1.679382 | -0.001874568 | 1.038627 | 0.0007746747 | 27.65 | 1.637868 | -0.003678047 | 1.036645 | 0.001745704 | 27.54 | 1.629672 | 0.02178504 | 1.033322 | 0.004551944 | 27.64 | 1.608393 | -0.01481386 | 1.035687 | 0.001935086 | 27.92 | 1.608765 | -0.002199272 | 1.040768 | 0.0008805205
27.55 | 1.851197 | -0.01525286 | 1.023342 | -0.009559806 | 27.34 | 1.773967 | -0.008878423 | 1.027931 | -0.004391037 | 27.58 | 1.743441 | -0.002430224 | 1.028991 | 0.001167852 | 27.51 | 1.706543 | -0.00357946 | 1.036229 | -0.001235041 | 27.33 | 1.647744 | 0.01089791 | 1.038419 | -0.002339264 | 27.42 | 1.635659 | -0.0152504 | 1.037508 | -0.007421332 | 27.32 | 1.563425 | 0.02070323 | 1.033976 | 0.002690183 | 27.46 | 1.628596 | -0.01333833 | 1.032434 | -0.002146637 | 27.76 | 1.591466 | -0.02252246 | 1.036753 | 0.0005940913
27.38 | 1.818048 | -0.01018569 | 1.024855 | -0.00320669 | 27.12 | 1.745528 | -0.002388645 | 1.032116 | -0.00458668 | 27.35 | 1.720101 | -0.004897425 | 1.03446 | -6.152148e-05 | 27.3 | 1.674238 | 0.01190662 | 1.033964 | 0.003055451 | 27.1 | 1.594165 | -0.001430124 | 1.029374 | 0.003392478 | 27.23 | 1.645675 | 0.001509894 | 1.049379 | 0.002323353 | 27.11 | 1.574867 | -0.03209004 | 1.032061 | -0.002509602 | 27.27 | 1.611181 | 0.02892851 | 1.033396 | 0.002657858 | 27.61 | 1.628737 | -0.03064422 | 1.034562 | -0.0006479125
27.17 | 1.815757 | -0.00629903 | 1.030036 | 0.003736685 | 26.93 | 1.722178 | -0.01123579 | 1.022272 | 0.00342734 | 27.13 | 1.711839 | -0.01379434 | 1.030878 | 0.001663695 | 27.08 | 1.645243 | -0.008108402 | 1.033527 | 0.001533092 | 26.96 | 1.642377 | -0.01068156 | 1.035936 | 0.002040833 | 27.05 | 1.588007 | 0.01610942 | 1.034072 | 0.008915592 | 26.89 | 1.63319 | 0.01499143 | 1.035784 | 0.00239032 | 27.05 | 1.528831 | 0.009430947 | 1.035405 | -0.0006478015 | 27.38 | 1.65563 | 0.01029107 | 1.032476 | 0.002398811
26.92 | 1.776678 | -0.01268834 | 1.008169 | -0.001236191 | 26.77 | 1.718642 | -0.002867617 | 1.025432 | -0.0007582158 | 26.94 | 1.703233 | -0.002468008 | 1.027025 | -0.001915856 | 26.93 | 1.661015 | -0.006776822 | 1.03072 | 0.0008387024 | 26.75 | 1.59243 | 0.01773592 | 1.040955 | -0.002027251 | 26.87 | 1.593623 | -0.02420339 | 1.036258 | -0.01099536 | 26.72 | 1.508679 | 0.0069684 | 1.028966 | 0.0032565 | 26.9 | 1.594529 | -0.02791669 | 1.031468 | -0.000121753 | 27.16 | 1.53839 | 0.06591737 | 1.037998 | 0.0005564967
26.76 | 1.765192 | -0.01559842 | 1.025975 | -0.007978256 | 26.6 | 1.699385 | -0.01688891 | 1.030024 | -0.004071264 | 26.79 | 1.659929 | -0.008840905 | 1.029002 | -0.001612253 | 26.74 | 1.615983 | 0.007826601 | 1.033732 | 0.001392892 | 26.54 | 1.601923 | -0.02065573 | 1.031341 | -0.0009729058 | 26.65 | 1.59493 | 0.02119641 | 1.042464 | 0.01289311 | 26.54 | 1.615178 | -0.01185839 | 1.034206 | -0.001219856 | 26.71 | 1.538523 | 0.0322679 | 1.035666 | -0.002061641 | 26.99 | 1.496936 | -0.05620419 | 1.03643 | -0.002867165
26.59 | 1.748965 | -0.01200222 | 1.015432 | 0.00987909 | 26.38 | 1.684606 | 0.0005535705 | 1.022559 | 0.00405015 | 26.61 | 1.681435 | -0.007542372 | 1.028807 | 0.00373026 | 26.54 | 1.634157 | -0.01714633 | 1.031508 | 0.0003142803 | 26.37 | 1.569256 | 0.0165579 | 1.041183 | 0.001053492 | 26.46 | 1.557118 | -0.0226966 | 1.027935 | -0.01217954 | 26.32 | 1.488684 | 0.006322886 | 1.028072 | 0.006146537 | 26.51 | 1.560128 | -0.03584645 | 1.034129 | 0.001753758 | 26.81 | 1.649069 | 0.02219237 | 1.034211 | 0.005045299
26.37 | 1.728193 | -0.007850869 | 1.015997 | -0.0005073764 | 26.12 | 1.674894 | -0.02101223 | 1.028742 | -0.001516324 | 26.4 | 1.635763 | -0.01040777 | 1.030363 | -0.003621602 | 26.36 | 1.596011 | 0.006202288 | 1.033911 | 0.006703463 | 26.16 | 1.598615 | -0.006924699 | 1.031907 | -0.002830093 | 26.29 | 1.559176 | 0.02361554 | 1.039853 | 0.0149674 | 26.09 | 1.578132 | 0.0167466 | 1.033398 | 0.0007681125 | 26.31 | 1.490381 | 0.03282999 | 1.030104 | 0.00369839 | 26.6 | 1.428161 | -0.01307329 | 1.03531 | 0.001556214
26.14 | 1.71685 | -0.01349606 | 1.015006 | -0.005538019 | 25.95 | 1.643813 | -0.002900865 | 1.023232 | 0.002907443 | 26.15 | 1.653229 | 0.0002796619 | 1.025205 | 0.001101493 | 26.11 | 1.617629 | -0.003685824 | 1.028221 | -0.007828265 | 25.93 | 1.540013 | -0.01737622 | 1.030834 | -0.002625912 | 26.05 | 1.580194 | -0.005888306 | 1.047062 | -0.01000427 | 25.96 | 1.520399 | -0.03569057 | 1.030083 | -0.009475552 | 26.06 | 1.568513 | 0.006611947 | 1.027533 | 0.0004908853 | 26.42 | 1.628348 | 0.02402142 | 1.032092 | 0.006505002
25.98 | 1.702906 | -0.01047754 | 1.020001 | -0.001351616 | 25.76 | 1.647596 | -0.003421265 | 1.023023 | 0.002821751 | 25.96 | 1.620699 | -0.01695777 | 1.02106 | -0.002532977 | 25.91 | 1.580991 | -0.01207082 | 1.027486 | 0.003848951 | 25.75 | 1.533445 | 0.01110412 | 1.033851 | 0.002463856 | 25.85 | 1.518676 | -0.01185265 | 1.026599 | 0.0007199949 | 25.77 | 1.474565 | 0.006923916 | 1.027368 | 0.003766292 | 25.89 | 1.496069 | -0.02875693 | 1.032453 | -0.00183071 | 26.22 | 1.461334 | -0.05625193 | 1.033996 | -0.005960554
25.79 | 1.688983 | -0.01661686 | 1.018942 | -0.002139821 | 25.57 | 1.633186 | -0.007847703 | 1.024732 | 3.613006e-05 | 25.8 | 1.592401 | -0.003382657 | 1.024098 | -0.003617553 | 25.72 | 1.558621 | -0.004178071 | 1.028581 | -0.0006683105 | 25.58 | 1.548555 | 0.007948828 | 1.032418 | -0.001397736 | 25.67 | 1.50143 | 0.008078517 | 1.027609 | 0.002499472 | 25.55 | 1.504171 | 0.02372262 | 1.03336 | 0.007338651 | 25.69 | 1.460939 | 0.009479565 | 1.029589 | 0.002180795 | 25.98 | 1.474972 | 0.04604092 | 1.025509 | 0.005728368
25.62 | 1.660773 | -0.01359674 | 1.012061 | -0.005509019 | 25.41 | 1.61148 | -0.01105488 | 1.018181 | -0.004518416 | 25.6 | 1.600918 | -0.0002528404 | 1.024396 | 0.003233507 | 25.55 | 1.564585 | 0.009373416 | 1.032549 | 0.001736864 | 25.34 | 1.533239 | 0.001362033 | 1.029519 | 0.001464565 | 25.46 | 1.51804 | 0.00661326 | 1.039558 | 0.003835879 | 25.4 | 1.506803 | 0.01361852 | 1.029821 | 0.004671125 | 25.49 | 1.497252 | 0.01935696 | 1.033259 | -0.004176069 | 25.79 | 1.559463 | 0.005108195 | 1.031113 | 0.002782363
25.47 | 1.646505 | -0.00466612 | 1.005778 | 0.003792116 | 25.18 | 1.590669 | -0.01286367 | 1.021503 | -0.003970509 | 25.42 | 1.5954 | -0.0001939239 | 1.025832 | 0.003111236 | 25.36 | 1.559809 | -0.001904086 | 1.03196 | 0.00178171 | 25.13 | 1.51621 | 0.0003413032 | 1.028631 | 0.001023622 | 25.31 | 1.518646 | 0.004073769 | 1.041086 | 0.001593601 | 25.22 | 1.493528 | -0.0006420405 | 1.031413 | -0.0006943776 | 25.35 | 1.495097 | 0.009659703 | 1.031384 | 0.001057802 | 25.62 | 1.504948 | -0.03879581 | 1.035703 | -0.002796305
25.23 | 1.634182 | -0.008283615 | 1.010667 | 0.003816644 | 24.97 | 1.58375 | -0.006653139 | 1.01988 | 0.00378828 | 25.17 | 1.576242 | -0.002001464 | 1.020678 | -0.001552695 | 25.13 | 1.53953 | -0.00139137 | 1.027248 | -0.0004190308 | 24.94 | 1.50226 | 0.003141175 | 1.03274 | 0.006519366 | 25.13 | 1.502641 | -0.002134423 | 1.036242 | -0.004159838 | 25.02 | 1.475758 | 0.003995694 | 1.02878 | 0.0006393331 | 25.16 | 1.476889 | 0.00376864 | 1.030069 | 0.0005133188 | 25.39 | 1.461979 | -0.02281309 | 1.031687 | 0.0007869114
25.01 | 1.623162 | -0.01513505 | 1.013902 | -0.002362114 | 24.81 | 1.582586 | -0.004989743 | 1.019537 | 0.001304449 | 24.96 | 1.562396 | -0.002543671 | 1.025391 | 0.002102373 | 24.93 | 1.520885 | -0.004068105 | 1.022419 | -0.002232696 | 24.76 | 1.487972 | 0.001515746 | 1.028644 | 0.002452968 | 24.95 | 1.482288 | -0.0002372055 | 1.033332 | -0.005987493 | 24.85 | 1.459122 | -0.0007004208 | 1.033011 | 0.003155287 | 24.97 | 1.452564 | -0.0008618587 | 1.02738 | -0.002526018 | 25.22 | 1.460787 | -0.0002313446 | 1.035766 | 0.002424765
24.84 | 1.614117 | -0.01081072 | 1.01331 | -0.000173392 | 24.67 | 1.573173 | -0.003664216 | 1.01824 | 0.0005484149 | 24.79 | 1.547005 | -0.004110294 | 1.027806 | 0.0006265516 | 24.78 | 1.509328 | -0.002641024 | 1.02377 | -0.001606429 | 24.61 | 1.469731 | -0.0004724564 | 1.029354 | 0.003587113 | 24.77 | 1.470222 | 6.213025e-05 | 1.026577 | 0.005553336 | 24.67 | 1.441017 | -0.004306279 | 1.028268 | -0.0009854492 | 24.81 | 1.44604 | -0.00637591 | 1.033917 | 0.0003339275 | 25.07 | 1.457805 | -0.001868305 | 1.030812 | 0.001059386
24.73 | 1.602585 | -0.01351008 | 1.016503 | -0.002905308 | 24.49 | 1.548438 | 0.0002260819 | 1.017639 | 0.004414807 | 24.65 | 1.537305 | -0.003062298 | 1.025537 | -0.001082034 | 24.65 | 1.509056 | -0.003051079 | 1.03553 | 0.006161728 | 24.48 | 1.468621 | -0.01490812 | 1.025058 | -0.002110404 | 24.56 | 1.467651 | -0.0107198 | 1.029242 | -0.00307537 | 24.44 | 1.444881 | -0.01637569 | 1.027196 | -0.001449111 | 24.6 | 1.44307 | -0.01909518 | 1.03118 | 0.003674377 | 24.88 | 1.469599 | -0.003013729 | 1.032867 | -0.003948785
24.58 | 1.591739 | -0.00727539 | 1.016968 | 0.0007081097 | 24.27 | 1.534679 | -0.01151932 | 1.022433 | -0.002062501 | 24.5 | 1.52072 | -0.005861444 | 1.018653 | 0.002628394 | 24.44 | 1.494901 | -0.009188167 | 1.021424 | 0.004506697 | 24.27 | 1.484905 | -0.00535363 | 1.028934 | 0.005041702 | 24.36 | 1.476282 | -0.009037098 | 1.032134 | -0.007916096 | 24.28 | 1.47061 | -0.01170024 | 1.028618 | -0.006948148 | 24.38 | 1.475628 | -0.01830929 | 1.030385 | 7.379819e-05 | 24.65 | 1.469335 | 0.01129606 | 1.027166 | 0.006517243
24.31 | 1.572371 | -0.003517555 | 1.013087 | 0.009086858 | 24.09 | 1.534294 | -0.00897708 | 1.01617 | 0.003597917 | 24.29 | 1.521993 | -0.007543775 | 1.017804 | 0.0006647938 | 24.25 | 1.50999 | 0.004221805 | 1.026913 | 0.004434079 | 24.08 | 1.473891 | 0.02210218 | 1.030969 | 0.00328661 | 24.21 | 1.471836 | 0.008492106 | 1.043406 | -0.003984132 | 24.1 | 1.439605 | 0.02602364 | 1.029884 | 0.003393065 | 24.23 | 1.470114 | 0.02500863 | 1.026286 | 0.0003136069 | 24.49 | 1.445066 | 0.02140685 | 1.031422 | -0.001670013
24.12 | 1.557323 | -0.01268857 | 1.003949 | -0.002869829 | 23.94 | 1.529066 | -0.0005860412 | 1.015692 | -0.004343079 | 24.13 | 1.531542 | 0.006068139 | 1.029752 | 0.001083075 | 24.06 | 1.472257 | 0.009926811 | 1.018154 | 0.0001532431 | 23.94 | 1.413499 | 0.007247688 | 1.023546 | -0.000761125 | 24.03 | 1.419884 | 0.0145383 | 1.028467 | 0.01198395 | 23.88 | 1.3768 | 0.001330574 | 1.023289 | -0.0006315813 | 24.06 | 1.366385 | 0.01936702 | 1.023906 | 0.003155847 | 24.33 | 1.370435 | 0.006415515 | 1.027758 | -0.004026766
24 | 1.542531 | -0.007686782 | 1.010058 | -0.008119954 | 23.79 | 1.502467 | -0.004472343 | 1.019745 | 0.001195918 | 23.97 | 1.486063 | 0.006131387 | 1.021154 | 0.001115647 | 23.87 | 1.454973 | -0.008549662 | 1.028936 | -0.002338861 | 23.76 | 1.474281 | -0.01009282 | 1.033897 | 0.004317793 | 23.83 | 1.438376 | -0.02410381 | 1.019521 | -0.01430605 | 23.78 | 1.452025 | -0.01993911 | 1.029103 | -0.0013986 | 23.83 | 1.412881 | -0.04762844 | 1.023878 | -0.0002309764 | 24.15 | 1.405124 | -0.03766722 | 1.027522 | -0.000724537
23.79 | 1.546724 | 0.002549584 | 1.024473 | 0.01530679 | 23.58 | 1.514727 | -0.009856931 | 1.018945 | 0.001795553 | 23.77 | 1.487728 | -0.01062772 | 1.021059 | 0.001215615 | 23.77 | 1.481219 | -0.003646852 | 1.027146 | -0.002584128 | 23.54 | 1.425987 | 0.02130577 | 1.023461 | 0.004969436 | 23.62 | 1.449994 | 0.0262101 | 1.049793 | 0.00305195 | 23.62 | 1.392237 | 0.03261789 | 1.02381 | 0.003645685 | 23.63 | 1.460061 | 0.04127093 | 1.032847 | 0.002782632 | 23.94 | 1.488756 | -0.002469437 | 1.031211 | 8.911423e-05
23.55 | 1.506489 | -0.006938298 | 0.9923414 | -0.003057252 | 23.39 | 1.482453 | 0.002668144 | 1.012439 | -0.006512543 | 23.55 | 1.492686 | 0.003313962 | 1.02039 | -0.003505688 | 23.6 | 1.442477 | 0.01110638 | 1.029037 | 0.005380147 | 23.36 | 1.432037 | -0.02385099 | 1.026684 | -0.005046047 | 23.42 | 1.395451 | -0.01272265 | 1.009201 | 0.005464823 | 23.46 | 1.40914 | -0.03484683 | 1.029319 | -0.003281351 | 23.48 | 1.34202 | -0.03011407 | 1.020266 | 0.0008117755 | 23.75 | 1.359512 | 0.03477232 | 1.025659 | 0.001049264
23.37 | 1.523857 | -0.004255273 | 1.024424 | 0.003166639 | 23.25 | 1.498367 | -0.003000697 | 1.021167 | 0.007385058 | 23.36 | 1.457889 | -0.01050346 | 1.01677 | 0.0009798735 | 23.43 | 1.460032 | -0.009435366 | 1.022116 | -0.002519785 | 23.21 | 1.407687 | 0.02475352 | 1.020892 | 0.005734573 | 23.25 | 1.430801 | 0.01438833 | 1.042804 | -0.006496793 | 23.28 | 1.375514 | 0.04004923 | 1.023707 | 0.009732944 | 23.3 | 1.439099 | 0.02968908 | 1.01906 | -0.001303427 | 23.63 | 1.419868 | -0.04863115 | 1.027748 | -0.002689853
23.21 | 1.490501 | -0.008812384 | 0.9921755 | -0.005594636 | 23.11 | 1.458063 | -0.001264302 | 1.012949 | 0.0004138306 | 23.2 | 1.46602 | 0.01198591 | 1.019486 | 0.002631579 | 23.26 | 1.424887 | 0.004406182 | 1.024892 | 0.0001174883 | 23.09 | 1.444849 | -0.01194412 | 1.032487 | -0.002788319 | 23.11 | 1.398477 | -0.02103509 | 1.019175 | -0.003206088 | 23.04 | 1.417703 | -0.01185023 | 1.026481 | 0.0002212263 | 23.1 | 1.357384 | -0.04282097 | 1.031573 | -0.0008700147 | 23.47 | 1.391754 | 0.04759498 | 1.025244 | -0.001366594
23.08 | 1.51019 | 0.004003278 | 1.018324 | 0.0148472 | 22.88 | 1.472115 | 0.006465995 | 1.020575 | 0.004918093 | 23.1 | 1.457374 | -0.007961644 | 1.019221 | 0.002155907 | 23.01 | 1.446997 | 0.00633159 | 1.023952 | 0.001600306 | 22.89 | 1.377093 | -0.01360397 | 1.025192 | -0.0008908284 | 23 | 1.381039 | 0.01960502 | 1.037939 | 0.01237207 | 22.86 | 1.344122 | -0.005422593 | 1.02179 | 0.00529385 | 22.98 | 1.364473 | 0.04650668 | 1.019087 | 0.001750384 | 23.28 | 1.407721 | -0.04537911 | 1.0294 | -0.0004229214
22.96 | 1.487323 | -0.01810799 | 1.007984 | -0.01515521 | 22.71 | 1.463834 | -0.002936854 | 1.013968 | -0.0003325736 | 22.95 | 1.436441 | 0.003161906 | 1.021111 | 0.000363787 | 22.84 | 1.415357 | -0.0104399 | 1.020613 | 9.198765e-06 | 22.7 | 1.397257 | 0.02114219 | 1.022119 | 0.003426142 | 22.81 | 1.427443 | 0.004593353 | 1.038361 | -0.01416527 | 22.72 | 1.371273 | 0.0314074 | 1.022611 | 0.004229301 | 22.85 | 1.428946 | -0.01142387 | 1.023801 | 0.006114303 | 23.06 | 1.339201 | 0.03459948 | 1.025277 | 0.001749988
22.76 | 1.469445 | -0.001291638 | 0.9921215 | 0.002887733 | 22.55 | 1.442153 | -0.001693268 | 1.012496 | 0.001324806 | 22.72 | 1.450257 | 0.007125303 | 1.023259 | 0.002846856 | 22.7 | 1.399799 | 0.00712305 | 1.023353 | 0.0002648509 | 22.53 | 1.413852 | 0.01010532 | 1.0326 | 0.00232625 | 22.65 | 1.38583 | -0.01482628 | 1.019358 | -0.00266485 | 22.55 | 1.394134 | 0.003237643 | 1.03135 | 0.002323095 | 22.66 | 1.340462 | -0.03515442 | 1.024735 | -0.003004136 | 22.89 | 1.432954 | 0.008944664 | 1.029142 | 0.007036568
22.58 | 1.464358 | 0.002960178 | 1.009611 | 0.01061651 | 22.37 | 1.428772 | -0.001197515 | 1.015503 | 7.544368e-05 | 22.56 | 1.434109 | -0.004376957 | 1.018461 | 0.001458705 | 22.53 | 1.411526 | 0.007744282 | 1.026695 | -0.0008415383 | 22.37 | 1.388563 | -0.008657983 | 1.020672 | -0.003325435 | 22.49 | 1.355782 | 0.003316225 | 1.020676 | 0.01080498 | 22.35 | 1.371975 | -0.006260654 | 1.024359 | 0.002015903 | 22.47 | 1.316831 | 0.008306219 | 1.019989 | -0.003614296 | 22.78 | 1.356513 | -0.03925797 | 1.027438 | -0.00145811
22.42 | 1.457493 | -0.003223531 | 1.01673 | 0.002333201 | 22.27 | 1.426056 | 0.003010658 | 1.017486 | -0.00407676 | 22.43 | 1.412962 | -0.0007189527 | 1.014632 | 0.0007215292 | 22.34 | 1.409843 | 0.006089504 | 1.02528 | 0.003197779 | 22.27 | 1.37323 | -0.002740511 | 1.021587 | 0.002515384 | 22.26 | 1.356798 | 0.01140356 | 1.031858 | 0.006722238 | 22.19 | 1.343706 | -0.002602924 | 1.024845 | -0.0006611678 | 22.33 | 1.350709 | 0.02246036 | 1.024783 | 0.0001022372 | 22.6 | 1.326211 | 0.008678531 | 1.020987 | -0.001721704
22.23 | 1.448786 | -0.002759154 | 1.010617 | -0.005398406 | 22.11 | 1.422793 | 0.007047538 | 1.012896 | 0.00394361 | 22.26 | 1.408916 | 0.006919505 | 1.016832 | 0.001451325 | 22.14 | 1.395772 | 0.002925135 | 1.022954 | 0.0003422717 | 22.09 | 1.36282 | 0.002430527 | 1.022972 | -0.001289448 | 22.15 | 1.368067 | 0.01505981 | 1.036833 | 0.001478166 | 22.09 | 1.337389 | -0.00146751 | 1.026617 | -0.001362954 | 22.2 | 1.35649 | 0.01989695 | 1.029439 | 0.00127079 | 22.4 | 1.349378 | 0.02980788 | 1.02592 | 0.003369852
22.02 | 1.441636 | -0.005023781 | 1.009386 | -0.007190324 | 21.93 | 1.409022 | 0.003625442 | 1.013114 | -0.005030387 | 22.03 | 1.406201 | 0.007777123 | 1.021229 | 0.001415477 | 22.02 | 1.386725 | 0.004217936 | 1.018202 | 0.001478677 | 21.92 | 1.358 | -0.0006484517 | 1.019917 | -0.009163945 | 22.02 | 1.356673 | 0.004711715 | 1.029123 | -0.0047231 | 21.95 | 1.329713 | 0.004064864 | 1.018923 | 0.00370958 | 22.01 | 1.349848 | 0.009483625 | 1.020416 | 0.0005429028 | 22.21 | 1.354448 | 0.01860156 | 1.023434 | -0.004286686
21.86 | 1.416748 | 0.003483277 | 1.003414 | 0.003038051 | 21.79 | 1.396888 | 0.003098488 | 1.016007 | -0.000868803 | 21.84 | 1.397615 | 0.01117733 | 1.020762 | 0.0001357072 | 21.88 | 1.377675 | 0.01155974 | 1.024654 | 0.002777046 | 21.78 | 1.34777 | 0.01406472 | 1.024042 | 0.001260988 | 21.86 | 1.346391 | 0.005662726 | 1.026332 | -0.003322381 | 21.77 | 1.330685 | 0.006215713 | 1.021917 | -0.0004753925 | 21.84 | 1.335501 | 0.005365449 | 1.025659 | -0.001627673 | 22.11 | 1.351817 | 0.003634226 | 1.020806 | -0.005257784
21.7 | 1.413877 | 0.003119167 | 0.9993879 | 0.007241539 | 21.66 | 1.386538 | -0.0009522386 | 1.013363 | -0.001286198 | 21.68 | 1.383721 | 0.008561996 | 1.017212 | 0.002689319 | 21.69 | 1.354905 | 0.01481249 | 1.02074 | 0.006280884 | 21.63 | 1.339983 | 0.01512779 | 1.025804 | 0.005510036 | 21.68 | 1.345418 | -0.003185548 | 1.028751 | -0.006193258 | 21.56 | 1.327099 | 0.01329451 | 1.023495 | -0.0008383849 | 21.71 | 1.315808 | 0.004397222 | 1.023898 | -0.001338022 | 21.98 | 1.33312 | 0.003360061 | 1.022087 | -0.00391856
21.56 | 1.399017 | -0.0004131916 | 1.001307 | -0.001199959 | 21.45 | 1.391402 | -0.0003623613 | 1.021685 | 0.007854852 | 21.56 | 1.370585 | 0.01048951 | 1.012417 | 0.002687951 | 21.49 | 1.343104 | 0.01006285 | 1.01899 | 0.001143364 | 21.4 | 1.315712 | 0.01727097 | 1.021535 | 0.004946467 | 21.47 | 1.333636 | -0.008877421 | 1.025247 | -0.008131357 | 21.37 | 1.311521 | 0.01633019 | 1.026771 | 0.001391443 | 21.55 | 1.308384 | -0.01008119 | 1.027297 | 0.0005786614 | 21.81 | 1.317759 | 0.009667805 | 1.022257 | -0.0006237714
21.46 | 1.386204 | 0.003087511 | 1.003343 | -0.001416189 | 21.24 | 1.378345 | 0.002761804 | 1.014933 | 0.001734682 | 21.47 | 1.355496 | 0.003952822 | 1.010726 | -0.001536614 | 21.37 | 1.326193 | 0.001719344 | 1.013747 | 0.003914442 | 21.22 | 1.309872 | -0.001870181 | 1.028611 | 0.002702552 | 21.33 | 1.335552 | 0.003383162 | 1.028881 | -0.004281929 | 21.26 | 1.284899 | 0.01035843 | 1.018354 | -0.00346531 | 21.34 | 1.325877 | -0.01632207 | 1.020941 | -0.00366364 | 21.62 | 1.294049 | -0.002042202 | 1.023644 | 0.001187745
21.3 | 1.383745 | -0.003663624 | 1.005052 | 0.004526355 | 21.07 | 1.362063 | 0.002336283 | 1.001734 | 0.003219883 | 21.27 | 1.356478 | -0.001031186 | 1.010411 | 0.0007531501 | 21.24 | 1.344639 | -0.01162853 | 1.018361 | 0.005203246 | 21.09 | 1.327284 | -0.02070085 | 1.017636 | 0.001984116 | 21.21 | 1.325327 | 0.01899476 | 1.037595 | 0.004693373 | 21.09 | 1.281816 | -0.02031838 | 1.020906 | 0.00199455 | 21.21 | 1.336372 | 0.01036224 | 1.018741 | 0.001069089 | 21.4 | 1.291039 | -0.02168266 | 1.025471 | 0.0003704324
21.12 | 1.374354 | -0.01092245 | 1.001355 | 0.00369436 | 20.96 | 1.367426 | -0.01619351 | 1.01131 | -0.01240653 | 21.12 | 1.344798 | -0.003416868 | 1.019179 | -0.0002656768 | 21.08 | 1.353517 | -0.008865344 | 1.016365 | -0.005710918 | 20.95 | 1.353957 | 0.004669901 | 1.023486 | 0.001016184 | 21.03 | 1.289765 | 0.01043733 | 1.026799 | 0.01465119 | 20.93 | 1.341326 | -0.01773316 | 1.026548 | 0.002606073 | 21.06 | 1.290275 | 0.03943153 | 1.029692 | 0.003799761 | 21.29 | 1.313275 | -0.02293858 | 1.028708 | -0.004226092
20.99 | 1.387172 | -0.006032662 | 1.001256 | 0.0007353748 | 20.8 | 1.37104 | 0.001671646 | 1.017225 | 0.007626841 | 20.95 | 1.354235 | -0.009500115 | 1.013581 | 0.003306965 | 20.91 | 1.34167 | 0.01135141 | 1.028597 | 0.0007509309 | 20.78 | 1.295126 | 0.01898548 | 1.024735 | 0.003097326 | 20.83 | 1.303233 | -0.02541333 | 1.010758 | -0.00826313 | 20.83 | 1.296612 | 0.02741259 | 1.012815 | -0.0002950697 | 20.88 | 1.240977 | -0.02545918 | 1.01472 | 0.006114455 | 21.14 | 1.331205 | 0.01464211 | 1.024634 | 0.003372919
20.82 | 1.369919 | 0.0002971377 | 1.004816 | -0.0008718388 | 20.58 | 1.348085 | 0.003285859 | 1.00555 | 9.376741e-05 | 20.8 | 1.355161 | -0.005710689 | 1.017843 | -0.002138418 | 20.75 | 1.310083 | 0.0005519363 | 1.013924 | 0.001087173 | 20.57 | 1.308437 | -0.02227202 | 1.019581 | 0.004328952 | 20.71 | 1.338888 | 0.0124897 | 1.034087 | -0.01216949 | 20.64 | 1.262063 | -0.01665358 | 1.020904 | -0.003536238 | 20.78 | 1.34862 | -0.02215528 | 1.01709 | -0.002783442 | 20.98 | 1.269146 | 0.02931833 | 1.028022 | 0.002425194
20.71 | 1.360689 | -0.006608811 | 1.004563 | 0.007048011 | 20.48 | 1.349814 | -0.01614122 | 1.019269 | -0.00490605 | 20.7 | 1.333827 | 0.007444984 | 1.011698 | 0.001308007 | 20.67 | 1.341221 | -0.007232144 | 1.02129 | -0.001348367 | 20.44 | 1.327464 | 0.02257289 | 1.022026 | -0.001182942 | 20.61 | 1.262372 | 0.004677234 | 1.02447 | 0.01765915 | 20.43 | 1.322051 | -0.004066394 | 1.01913 | 0.003718358 | 20.58 | 1.254539 | 0.04594865 | 1.028131 | 0.001758397 | 20.83 | 1.260423 | -0.04144501 | 1.019562 | -0.00134061
20.52 | 1.36558 | 0.002248532 | 0.999379 | 0.0019742 | 20.35 | 1.336939 | 0.01088577 | 1.011601 | 0.0005275247 | 20.56 | 1.337446 | -0.009833936 | 1.013656 | -0.00229627 | 20.52 | 1.314458 | 0.01104722 | 1.023821 | 0.005948257 | 20.32 | 1.278232 | -0.01841288 | 1.015536 | 0.005075882 | 20.48 | 1.33762 | -0.01911168 | 1.029191 | -0.01964686 | 20.26 | 1.241862 | 0.007841836 | 1.018468 | -0.0002703172 | 20.38 | 1.281535 | -0.05461222 | 1.019042 | -0.00274396 | 20.62 | 1.331656 | 0.005222948 | 1.024153 | -0.003436444
20.33 | 1.33464 | -0.001565608 | 0.9982722 | 0.004767919 | 20.18 | 1.323314 | -0.007415905 | 1.004475 | 0.006364274 | 20.4 | 1.335846 | 0.007378226 | 1.021283 | 0.003637475 | 20.34 | 1.320962 | -0.01794723 | 1.010512 | -0.009748643 | 20.14 | 1.304017 | 0.02490825 | 1.016627 | -0.0009284332 | 20.33 | 1.256954 | 0.01692149 | 1.028098 | 0.01896602 | 20.13 | 1.321558 | -0.002804072 | 1.022979 | 0.002102087 | 20.22 | 1.276317 | 0.05231499 | 1.018995 | -0.001502526 | 20.47 | 1.225056 | 0.003911129 | 1.018628 | 0.002103813
20.18 | 1.35833 | 0.002794541 | 1.010116 | 0.008227525 | 19.99 | 1.318635 | 0.009044174 | 1.002423 | -0.002791679 | 20.25 | 1.320697 | -0.00523652 | 1.009931 | 0.001715104 | 20.21 | 1.309528 | 0.0228936 | 1.028099 | 0.01317871 | 19.97 | 1.291627 | -0.02405477 | 1.021963 | 0.002998586 | 20.18 | 1.329102 | -0.01003311 | 1.029769 | -0.02044751 | 20.03 | 1.236236 | -0.008777482 | 1.014142 | 0.002302877 | 20.1 | 1.286232 | -0.05321481 | 1.015333 | 0.001559643 | 20.36 | 1.326198 | -0.02146346 | 1.022359 | 0.00378943
20.09 | 1.325169 | -0.01443928 | 0.9951803 | -0.005750544 | 19.85 | 1.32692 | -0.001470898 | 1.011295 | 0.004727792 | 20.12 | 1.31817 | 0.007684746 | 1.014645 | 0.001700161 | 20.06 | 1.320128 | -0.01171102 | 1.022777 | -0.01032283 | 19.86 | 1.272701 | 0.01332679 | 1.023527 | -0.003857165 | 19.98 | 1.245571 | -0.01459559 | 1.009972 | 0.01128171 | 19.93 | 1.290095 | 0.02632015 | 1.015797 | 0.004164252 | 20.01 | 1.216684 | 0.04001127 | 1.018853 | 0.0005848181 | 20.2 | 1.217647 | 0.009239788 | 1.022062 | -0.006047307
19.98 | 1.331175 | 0.01515415 | 0.9966005 | 0.0146666 | 19.79 | 1.301996 | -0.005130087 | 1.00379 | -0.004074091 | 19.92 | 1.324677 | -0.009657591 | 1.01551 | 0.0005372919 | 19.85 | 1.276334 | -0.007239667 | 1.00985 | 0.006782813 | 19.77 | 1.313396 | -0.002102892 | 1.017864 | -0.005229223 | 19.77 | 1.293125 | 0.02096634 | 1.039454 | -0.002162549 | 19.73 | 1.290286 | -0.0346536 | 1.022643 | -0.008244751 | 19.88 | 1.337615 | -0.0007064242 | 1.021139 | -0.001231578 | 20.02 | 1.319292 | -0.0008721428 | 1.019073 | 0.003197999
19.73 | 1.34313 | -0.007887228 | 1.014079 | -0.005159561 | 19.61 | 1.319642 | 0.01038065 | 1.007409 | 0.001533321 | 19.73 | 1.292774 | 0.00417762 | 1.006913 | 0.006685323 | 19.69 | 1.298583 | 0.01535396 | 1.025763 | -0.002678119 | 19.59 | 1.259425 | -0.0151995 | 1.013493 | 0.00194475 | 19.69 | 1.297663 | -0.02361244 | 1.015707 | -0.01464259 | 19.6 | 1.224817 | -0.002460818 | 1.012607 | -0.003952548 | 19.67 | 1.230903 | -0.04454745 | 1.021063 | 0.001538479 | 19.88 | 1.229676 | -0.02968126 | 1.021637 | -0.001473203
19.64 | 1.302179 | -0.002184516 | 0.9874378 | -0.003668816 | 19.44 | 1.309493 | 0.0001542729 | 1.00658 | 0.007266336 | 19.63 | 1.29633 | 0.01207813 | 1.007892 | 0.002524895 | 19.58 | 1.298676 | 0.000971151 | 1.011248 | -0.00400121 | 19.44 | 1.249014 | 0.001819334 | 1.022725 | 0.007360462 | 19.54 | 1.244812 | -0.02129477 | 1.012246 | 0.001063734 | 19.45 | 1.261853 | 0.02359669 | 1.020714 | 0.001785566 | 19.54 | 1.206579 | 0.02230489 | 1.012431 | -0.002201717 | 19.79 | 1.254293 | 0.03234112 | 1.01763 | 0.002447489
19.49 | 1.306767 | 0.00539606 | 0.9910224 | 0.01217591 | 19.34 | 1.297653 | -0.002466127 | 1.011254 | -0.0007096723 | 19.48 | 1.297325 | -0.004120514 | 1.012008 | -0.0004037133 | 19.45 | 1.283113 | -0.005501975 | 1.015371 | 0.003926901 | 19.32 | 1.268891 | 0.0136498 | 1.024184 | 0.003463579 | 19.36 | 1.251275 | 0.02180398 | 1.028948 | 0.01224262 | 19.29 | 1.279016 | 0.007725648 | 1.0163 | 0.007154137 | 19.4 | 1.278343 | 0.03496559 | 1.021891 | 0.001491143 | 19.62 | 1.307269 | -0.006322561 | 1.022891 | 0.0003687036
19.31 | 1.31345 | -0.002681149 | 1.00869 | 0.01000884 | 19.13 | 1.289246 | -0.003079104 | 1.004263 | -0.0002010807 | 19.3 | 1.291049 | 0.00733833 | 1.01358 | 0.005057401 | 19.28 | 1.26572 | -0.003735458 | 1.017846 | -0.001432656 | 19.14 | 1.274402 | 0.002670524 | 1.024004 | -0.007603537 | 19.26 | 1.278629 | 0.0108178 | 1.037521 | -0.0001234337 | 19.19 | 1.265452 | -0.00936102 | 1.018161 | -0.00224661 | 19.21 | 1.288923 | -0.0001285603 | 1.017161 | 0.001209432 | 19.5 | 1.241216 | -0.0388013 | 1.013743 | -0.007010025
19.21 | 1.305949 | 0.0001541536 | 1.005861 | 0.003352014 | 18.99 | 1.280774 | -0.002841922 | 1.00722 | -0.00405502 | 19.2 | 1.291346 | 0.002791427 | 1.014261 | 0.007474506 | 19.1 | 1.263161 | 0.00942587 | 1.014925 | -0.0002470821 | 18.95 | 1.266008 | 0.004317052 | 1.018408 | 7.826771e-05 | 19.07 | 1.273199 | 0.003994509 | 1.027282 | -0.001668787 | 19.02 | 1.249238 | -0.01072147 | 1.021749 | 0.0006470304 | 19.12 | 1.259833 | -0.01925727 | 1.022309 | 0.005515935 | 19.37 | 1.213932 | -0.005189738 | 1.019565 | 0.001863077
19.02 | 1.291233 | -0.006358402 | 0.9962306 | -0.004245933 | 18.9 | 1.279997 | 0.002900113 | 1.006691 | 0.0004333414 | 19.09 | 1.279909 | -0.0008899875 | 1.010734 | 0.001919481 | 19.02 | 1.265878 | 0.008291022 | 1.012294 | 0.005839541 | 18.81 | 1.258551 | 0.003160967 | 1.018873 | 0.00279071 | 18.88 | 1.257834 | -0.005858163 | 1.02192 | -0.008279787 | 18.84 | 1.237882 | -0.002814745 | 1.015552 | -0.005849365 | 19.04 | 1.240428 | -0.02141456 | 1.017215 | 0.0001219156 | 19.15 | 1.223386 | 0.009701004 | 1.019327 | -0.0009456845
18.84 | 1.295772 | -0.001004936 | 0.9999048 | 0.0013361 | 18.78 | 1.280548 | -0.0001223476 | 1.009626 | 0.004103108 | 18.93 | 1.273758 | 0.005905112 | 1.011771 | 0.00137556 | 18.9 | 1.264843 | 0.003686204 | 1.013886 | 0.00167272 | 18.69 | 1.252893 | 0.002657823 | 1.017268 | 0.00360082 | 18.74 | 1.237184 | 0.005997945 | 1.020055 | 0.005659482 | 18.68 | 1.236913 | -0.001203914 | 1.018486 | -0.001201409 | 18.91 | 1.232635 | -0.01168436 | 1.020829 | -0.003996161 | 19.03 | 1.237838 | 0.01240059 | 1.020818 | 0.001251368
18.7 | 1.287727 | -0.0007166948 | 0.9968832 | 0.001512667 | 18.62 | 1.279999 | -0.0008657197 | 1.003978 | 0.0005975822 | 18.76 | 1.266767 | 0.002923211 | 1.006583 | 0.000965447 | 18.77 | 1.256685 | 0.003177589 | 1.015189 | -0.0006250684 | 18.53 | 1.247839 | 0.00223215 | 1.020921 | 0.001691866 | 18.6 | 1.242885 | 0.001106629 | 1.023675 | -0.001496866 | 18.56 | 1.224456 | 0.009604853 | 1.009428 | 0.00202129 | 18.78 | 1.228469 | -0.003683292 | 1.01633 | 0.0008234023 | 18.94 | 1.237065 | -0.0004205415 | 1.020769 | 0.002204783
18.55 | 1.281691 | 0.004278031 | 0.9977153 | 0.004759641 | 18.43 | 1.272857 | 0.004018657 | 1.003546 | 0.003661273 | 18.65 | 1.262203 | 0.007602436 | 1.004947 | 0.006912757 | 18.63 | 1.260308 | -6.340028e-05 | 1.012554 | 0.005932641 | 18.39 | 1.239243 | 0.00857327 | 1.01981 | 0.01119386 | 18.46 | 1.228163 | 0.002475331 | 1.020302 | 0.002095064 | 18.48 | 1.231907 | 0.01094914 | 1.017972 | 0.005231859 | 18.65 | 1.228952 | -0.0008398947 | 1.016089 | -0.001635067 | 18.84 | 1.231269 | -0.002600139 | 1.016246 | 0.001061581
18.43 | 1.265782 | 0.004213853 | 0.9948069 | 0.005752416 | 18.3 | 1.268462 | 0.004506752 | 1.005662 | -0.002917049 | 18.56 | 1.26354 | 0.00817793 | 1.007174 | 0.003739211 | 18.44 | 1.256317 | -0.000766869 | 1.015593 | 0.0005931368 | 18.31 | 1.231895 | 0.0001791192 | 1.018448 | 0.007970096 | 18.38 | 1.22471 | -0.002500718 | 1.01944 | 0.003775925 | 18.37 | 1.208716 | 0.007491233 | 1.015215 | -0.002686444 | 18.45 | 1.215532 | 0.01480058 | 1.02269 | 0.0008121627 | 18.69 | 1.227062 | -0.013684 | 1.01998 | -0.002597528
18.35 | 1.252198 | -0.001258979 | 0.98477 | 0.00164859 | 18.24 | 1.268281 | 0.002167639 | 1.00631 | -0.001486501 | 18.4 | 1.262936 | 0.004626916 | 1.008113 | 0.001488838 | 18.26 | 1.255507 | -0.004202489 | 1.010923 | -0.006667962 | 18.21 | 1.230187 | -0.01528581 | 1.009156 | 0.002784892 | 18.3 | 1.22736 | -0.01551393 | 1.015141 | 0.002252366 | 18.17 | 1.193358 | -0.003973289 | 1.012253 | 0.001351879 | 18.24 | 1.182597 | 0.004773461 | 1.015353 | -0.00216375 | 18.5 | 1.225337 | -0.01615273 | 1.020414 | 0.001144351
18.21 | 1.246238 | 0.002657385 | 0.9889548 | -0.002670259 | 18.06 | 1.245155 | 0.003644067 | 1.002751 | 0.003621093 | 18.18 | 1.2571 | -0.0003712163 | 1.005653 | -0.008295853 | 18.2 | 1.248301 | 0.00515742 | 1.01478 | -0.004469962 | 18.05 | 1.25414 | -0.006033504 | 1.013106 | -0.005529045 | 18.11 | 1.248583 | -0.01393805 | 1.014365 | -0.01111065 | 18.08 | 1.218277 | -0.02981655 | 1.017923 | -0.003874186 | 18.16 | 1.182204 | -0.03155993 | 1.01542 | 0.002545081 | 18.32 | 1.232829 | -0.0283259 | 1.013717 | -0.005056989
18.06 | 1.257879 | -0.01095647 | 0.9964733 | -0.009487034 | 17.94 | 1.251439 | -0.008749939 | 1.005779 | 0.003285589 | 18.09 | 1.239862 | 0.003842446 | 1.00597 | -0.003300108 | 18.05 | 1.227642 | 0.009858925 | 1.019939 | -0.001294381 | 17.95 | 1.235694 | 0.02599687 | 1.022996 | 0.003263996 | 18.03 | 1.250934 | 0.007605936 | 1.026267 | -0.01559188 | 17.95 | 1.240349 | 0.001310411 | 1.016405 | 0.00770637 | 18.01 | 1.245582 | -0.04093386 | 1.017364 | -0.003724694 | 18.22 | 1.257445 | -0.00703583 | 1.02131 | -0.003770654
17.98 | 1.261418 | -0.004226095 | 1.003553 | 7.66086e-05 | 17.83 | 1.253359 | 0.01039142 | 1.004281 | 0.007770669 | 17.95 | 1.245887 | -0.004001833 | 1.011583 | -0.003595206 | 17.89 | 1.223809 | -0.005019444 | 1.01427 | 0.00172037 | 17.82 | 1.201113 | 0.00185782 | 1.014618 | 0.005729279 | 17.88 | 1.200397 | 0.02064664 | 1.02989 | 0.01707898 | 17.78 | 1.199932 | 0.02679926 | 1.011443 | 0.002810982 | 17.9 | 1.264308 | 0.01991058 | 1.016288 | -0.001066238 | 18.13 | 1.247836 | 0.02248031 | 1.024875 | 0.0003383398
17.85 | 1.252722 | 0.004297815 | 0.9979872 | 0.009179777 | 17.61 | 1.224076 | 0.01089941 | 0.997414 | 0.003866086 | 17.79 | 1.236136 | -0.0007487326 | 1.003525 | 0.004614129 | 17.78 | 1.244191 | -0.002882036 | 1.008304 | -0.003514133 | 17.64 | 1.229126 | -0.01644823 | 1.010054 | -0.00104797 | 17.69 | 1.198469 | -0.02703709 | 1.002272 | 0.007839668 | 17.7 | 1.175169 | -0.02087425 | 1.014553 | -0.004750983 | 17.77 | 1.162934 | 0.0311725 | 1.020403 | -0.001090075 | 17.96 | 1.177116 | 0.02140611 | 1.015838 | 0.006809088
17.67 | 1.233733 | -0.0003227522 | 0.9846961 | -0.002494371 | 17.56 | 1.240999 | -0.01126311 | 1.017172 | -0.004219937 | 17.72 | 1.237095 | 0.00049469 | 1.00908 | -0.003950387 | 17.6 | 1.234559 | 0.0243649 | 1.019215 | 0.001209453 | 17.48 | 1.232336 | 0.0204758 | 1.02445 | -0.001554761 | 17.66 | 1.251218 | -0.004021291 | 1.023164 | -0.01749414 | 17.52 | 1.245452 | -0.0028782 | 1.019112 | 0.005519157 | 17.57 | 1.204096 | -0.06688849 | 1.021282 | 0.0009760404 | 17.8 | 1.188904 | -0.05490563 | 1.013347 | -0.005549703
17.54 | 1.247934 | -0.00666557 | 1.014326 | -0.00790897 | 17.48 | 1.234939 | 0.01066388 | 0.9976032 | 0.01106276 | 17.54 | 1.231423 | 0.002662707 | 1.008411 | -0.0003624308 | 17.53 | 1.214362 | -0.009114128 | 1.011773 | 0.003064002 | 17.41 | 1.194652 | -0.01239706 | 1.012478 | 0.004597642 | 17.52 | 1.176388 | 0.02001813 | 1.02389 | 0.02027277 | 17.32 | 1.168183 | 0.02360573 | 1.012736 | -0.001757438 | 17.49 | 1.262518 | 0.037288 | 1.015289 | 0.007480965 | 17.72 | 1.26999 | -0.01033438 | 1.017794 | -0.003065951
17.45 | 1.224815 | 0.006162815 | 0.9813094 | 0.01501974 | 17.37 | 1.21718 | -0.006602505 | 1.004568 | -0.01219892 | 17.35 | 1.231604 | -0.000735199 | 1.004506 | -0.002788324 | 17.47 | 1.243598 | 0.0001179079 | 1.014496 | -0.005804557 | 17.32 | 1.244383 | 0.009310592 | 1.014622 | -0.003932807 | 17.34 | 1.229972 | -0.02818343 | 1.006018 | -0.01112181 | 17.2 | 1.219988 | -0.03621538 | 1.025313 | -0.003623437 | 17.43 | 1.121551 | -0.01412073 | 1.010711 | 0.002639652 | 17.63 | 1.166054 | 0.03956843 | 1.013783 | 0.01561061
17.39 | 1.237958 | -0.02357139 | 1.005727 | -0.02294114 | 17.25 | 1.238341 | 0.008623224 | 1.002698 | 0.01568159 | 17.22 | 1.216126 | 2.617515e-05 | 0.999076 | -0.004667078 | 17.35 | 1.193995 | 0.003910954 | 1.007652 | 0.006118264 | 17.21 | 1.180654 | -0.003161467 | 1.016243 | 0.002942013 | 17.17 | 1.190642 | 0.03156715 | 1.029683 | 0.006962168 | 17.09 | 1.180483 | 0.02370762 | 1.011655 | 0.00143233 | 17.32 | 1.28074 | -0.008460145 | 1.008867 | -0.002798322 | 17.44 | 1.208736 | -0.05039859 | 1.011933 | -0.007458544
17.25 | 1.229137 | 0.02463712 | 0.9919054 | 0.02813188 | 17.11 | 1.213425 | -0.005848167 | 1.00332 | -0.01057608 | 17.12 | 1.229909 | -0.004841345 | 1.011472 | -0.0003311163 | 17.22 | 1.239128 | 0.001338176 | 1.016646 | -0.0019082 | 17.05 | 1.235595 | 0.006535005 | 1.01858 | -0.003647155 | 17.06 | 1.220858 | -0.03310126 | 1.006667 | -0.01187292 | 16.94 | 1.212967 | -0.03278016 | 1.019706 | -0.000421814 | 17.18 | 1.114301 | -0.003250462 | 1.016379 | -0.001418725 | 17.25 | 1.213492 | 0.04985574 | 1.020626 | -0.00244647
17.14 | 1.235528 | -0.03105286 | 1.008943 | -0.03405726 | 16.96 | 1.234961 | -0.0005584519 | 1.00187 | 0.003526129 | 16.97 | 1.20659 | 0.01179013 | 1.003689 | 0.001162464 | 17.09 | 1.191064 | 0.002243955 | 1.012144 | 0.002003786 | 16.85 | 1.185366 | -0.01395355 | 1.0155 | 0.00725879 | 16.98 | 1.176861 | 0.0321726 | 1.033393 | 0.01422024 | 16.84 | 1.155773 | 0.02050019 | 1.010324 | 0.002485984 | 17.03 | 1.271692 | 0.01703647 | 1.019357 | 0.003736653 | 17.11 | 1.181078 | -0.04657102 | 1.017402 | 0.007639159
16.97 | 1.211527 | 0.01726814 | 0.9744065 | 0.0250962 | 16.74 | 1.211038 | -0.003825535 | 1.006345 | -0.002137042 | 16.85 | 1.223193 | -0.004770829 | 1.009667 | 0.002119296 | 16.91 | 1.227561 | 0.008886011 | 1.020382 | -0.005226531 | 16.72 | 1.198916 | 0.02570774 | 1.023546 | 0.002178281 | 16.9 | 1.233138 | -0.01766763 | 1.013045 | -0.01996609 | 16.79 | 1.222643 | 0.003281463 | 1.014104 | 0.002990812 | 16.83 | 1.144744 | -0.04421166 | 1.009827 | 0.001521995 | 17 | 1.20972 | 0.04876362 | 1.013399 | -0.005551736
16.73 | 1.2334 | -0.009396253 | 1.017244 | -0.002838814 | 16.64 | 1.209194 | 0.005448042 | 1.001392 | -0.00816515 | 16.81 | 1.203823 | 0.001846064 | 1.004433 | -0.0001003926 | 16.71 | 1.199535 | -0.01546484 | 1.002842 | -0.001294866 | 16.68 | 1.211651 | -0.009540073 | 1.011801 | -0.003890012 | 16.73 | 1.160091 | -0.01922115 | 1.0097 | 0.01252461 | 16.68 | 1.164886 | -0.03544453 | 1.012261 | -0.005343268 | 16.69 | 1.192956 | 0.04776249 | 1.015071 | -0.002006363 | 16.94 | 1.210237 | -0.05196636 | 1.013092 | 0.008077185
16.69 | 1.198041 | -0.005658028 | 0.9730557 | -0.005897164 | 16.56 | 1.227639 | 0.006514897 | 1.010168 | 0.006722018 | 16.7 | 1.20901 | 0.01567147 | 1.005289 | 0.01270034 | 16.62 | 1.195824 | 0.01787888 | 1.016639 | 0.006507728 | 16.53 | 1.176847 | -0.007395008 | 1.010713 | 0.0009170723 | 16.55 | 1.199656 | 0.02278505 | 1.03582 | 0.003182861 | 16.51 | 1.162185 | 0.01682642 | 1.010751 | -0.001257917 | 16.64 | 1.248003 | -0.02785549 | 1.017264 | 0.006003902 | 16.87 | 1.145632 | 0.02628417 | 1.017997 | -0.009770804
16.59 | 1.206444 | 0.00995688 | 0.9922585 | 0.01106927 | 16.4 | 1.214947 | 0.003639505 | 1.007544 | 0.006481122 | 16.51 | 1.212204 | -0.006620721 | 1.010381 | -0.001262667 | 16.52 | 1.217798 | 0.0104497 | 1.015696 | -0.0002717592 | 16.4 | 1.181946 | 0.01602632 | 1.016263 | 0.006352212 | 16.48 | 1.214829 | -0.006083088 | 1.017256 | -0.0197486 | 16.4 | 1.194201 | 0.01087821 | 1.014955 | 0.002943147 | 16.49 | 1.141444 | -0.03794213 | 1.019601 | -0.006928714 | 16.68 | 1.238038 | 0.01003416 | 1.008346 | 0.005464666
16.39 | 1.222921 | -0.004770679 | 1.008434 | -0.0002446399 | 16.26 | 1.19369 | 0.004329112 | 0.9933741 | 3.474949e-05 | 16.44 | 1.186773 | -0.0004999503 | 0.9990917 | -0.005232879 | 16.38 | 1.202897 | -0.005411624 | 1.009501 | 0.002892595 | 16.28 | 1.205964 | 0.02018075 | 1.021691 | 0.003941084 | 16.36 | 1.200577 | -0.02077133 | 1.011023 | 0.0002443056 | 16.29 | 1.194187 | -0.01004551 | 1.018858 | 0.003903439 | 16.37 | 1.15784 | 0.02866154 | 1.006598 | -0.001988766 | 16.54 | 1.184473 | -0.03762128 | 1.021533 | 0.004587022
16.29 | 1.209874 | -0.01273161 | 0.9986336 | -0.02124893 | 16.21 | 1.200257 | 0.009620245 | 1.003474 | -0.0008129995 | 16.32 | 1.193643 | 0.006856092 | 1.001032 | 0.003327002 | 16.25 | 1.179834 | 0.002705142 | 1.005904 | 0.0005781358 | 16.13 | 1.197809 | -0.01622974 | 1.01253 | -0.0001259177 | 16.21 | 1.142178 | -0.004869905 | 1.015358 | 0.00757537 | 16.14 | 1.172382 | -0.03262814 | 1.015076 | -0.002627676 | 16.25 | 1.185765 | 0.02775151 | 1.011739 | -0.000272226 | 16.45 | 1.140351 | 0.0008259132 | 1.016569 | -0.0006037263
16.25 | 1.191366 | -8.026413e-05 | 0.9801273 | -0.004210852 | 16.08 | 1.206042 | 0.006393886 | 1.004214 | 0.001366271 | 16.14 | 1.207411 | 0.01168434 | 1.008827 | 0.003384743 | 16.15 | 1.180024 | 0.006116065 | 1.011737 | -2.505313e-05 | 16.11 | 1.196116 | -0.01002797 | 1.011946 | 0.008016124 | 16.11 | 1.204879 | 0.01615692 | 1.031137 | 0.004681486 | 16.05 | 1.161708 | 0.009083248 | 1.014568 | -0.001460827 | 16.08 | 1.217943 | -0.01310002 | 1.017396 | -0.0001947674 | 16.33 | 1.193273 | 0.04021786 | 1.016116 | -0.0002057443
16.14 | 1.189735 | 0.005696034 | 0.9785161 | 0.003706151 | 15.87 | 1.198582 | 0.003338816 | 0.9997196 | -0.001996821 | 16.08 | 1.192808 | -0.006354999 | 1.005185 | -0.0008205505 | 16.08 | 1.194172 | 0.02074298 | 1.019319 | 0.009280344 | 15.98 | 1.155357 | 0.003163442 | 1.015335 | 0.005209506 | 16.03 | 1.161676 | 0.01457394 | 1.023321 | -0.007345765 | 16.02 | 1.147638 | 0.005894762 | 1.009753 | 0.001227387 | 16.04 | 1.183592 | -0.02033067 | 1.013405 | 0.004997851 | 16.18 | 1.211219 | -0.002768386 | 1.012353 | 0.002665718
15.89 | 1.190419 | 0.004914759 | 0.9851762 | 0.0124228 | 15.73 | 1.186083 | -0.002137587 | 0.999275 | -0.004354852 | 16.02 | 1.188375 | -0.004371964 | 1.003572 | -0.003360724 | 15.89 | 1.186063 | 0.003923392 | 1.005499 | -0.007714754 | 15.78 | 1.179994 | -0.01629962 | 1.014133 | -0.003637373 | 15.84 | 1.200211 | -0.01004388 | 1.024054 | -0.004752497 | 15.9 | 1.166041 | 0.005154309 | 1.010426 | -0.004147406 | 15.98 | 1.163726 | -0.0232936 | 1.01018 | -0.00197432 | 16.05 | 1.195395 | -0.008616928 | 1.019823 | 0.004676381
15.75 | 1.185003 | 0.009263565 | 0.9896061 | 0.006202513 | 15.64 | 1.182311 | -0.001504769 | 1.002921 | -0.00214033 | 15.86 | 1.180227 | 0.004825779 | 1.000078 | 0.003770789 | 15.72 | 1.182466 | 0.007304641 | 1.01262 | 0.001018317 | 15.63 | 1.174247 | 0.002094536 | 1.013138 | 0.001267122 | 15.67 | 1.175504 | 0.0006584974 | 1.01611 | 0.0006207296 | 15.76 | 1.168361 | 0.003715668 | 1.011344 | 0.006766194 | 15.84 | 1.163075 | -0.008029564 | 1.012516 | 0.003443122 | 16.02 | 1.165198 | -0.02533658 | 1.019435 | -0.0011511
15.68 | 1.18617 | 0.001965073 | 0.9876296 | 0.0002698177 | 15.52 | 1.175669 | 0.01109462 | 0.9986027 | 0.004255895 | 15.69 | 1.192005 | 0.008786106 | 1.009267 | 0.006435088 | 15.57 | 1.175672 | -0.001723103 | 1.009554 | 0.006102478 | 15.51 | 1.176324 | 0.002536672 | 1.009355 | 0.001656027 | 15.54 | 1.170985 | -0.006954638 | 1.020094 | -0.0003285219 | 15.64 | 1.164731 | -0.008398832 | 1.01533 | 0.001922027 | 15.69 | 1.164663 | -0.006310257 | 1.016828 | -0.001235879 | 15.93 | 1.154262 | -0.01285292 | 1.014894 | 0.0005552962
15.56 | 1.174772 | 0.003086857 | 0.988913 | -0.002866148 | 15.39 | 1.185066 | 0.002770742 | 0.998487 | -0.007586768 | 15.56 | 1.179647 | 0.01142444 | 1.004438 | 0.008384694 | 15.46 | 1.17425 | -0.00396245 | 1.006595 | -0.005147577 | 15.43 | 1.178339 | 0.001875857 | 1.010591 | -0.001212883 | 15.44 | 1.164327 | 0.003071065 | 1.02124 | 0.005891517 | 15.56 | 1.168085 | -0.0066318 | 1.0134 | -0.002320737 | 15.59 | 1.159294 | -0.001966381 | 1.010247 | -0.004080072 | 15.77 | 1.163136 | -0.007860046 | 1.016724 | -0.004242188
15.44 | 1.186122 | 0.005396487 | 0.99768 | -0.006941187 | 15.27 | 1.181984 | 0.009545486 | 1.005413 | 0.005744982 | 15.47 | 1.17898 | 0.01056896 | 1.00625 | 0.004198945 | 15.37 | 1.169828 | 0.00218479 | 1.005213 | 0.003160086 | 15.39 | 1.162089 | -0.002713875 | 1.013213 | -0.00490468 | 15.36 | 1.156406 | -0.002665265 | 1.015787 | 0.004500724 | 15.46 | 1.171309 | -0.006347247 | 1.019089 | 0.001049043 | 15.53 | 1.162648 | 0.005387837 | 1.011316 | 0.006803162 | 15.65 | 1.167727 | -0.0100969 | 1.013849 | -0.005334014
15.29 | 1.176159 | 0.004579052 | 0.9913388 | -0.006191359 | 15.23 | 1.176034 | 0.002149681 | 1.001275 | 0.003593616 | 15.43 | 1.175634 | 0.001479122 | 1.005169 | -0.0004486436 | 15.32 | 1.167182 | -0.002808496 | 1.004929 | 0.0008895657 | 15.33 | 1.177373 | 0.0144922 | 1.02135 | 0.003702302 | 15.32 | 1.157569 | -0.009802319 | 1.016205 | 0.0009795029 | 15.25 | 1.170948 | -0.006171029 | 1.010717 | -0.0008408952 | 15.41 | 1.159338 | 0.01323595 | 1.009712 | -0.003896244 | 15.57 | 1.169334 | 0.003553324 | 1.02073 | -0.003517171
15.22 | 1.179684 | -0.006807567 | 0.9970366 | -0.002956928 | 15.19 | 1.158855 | 0.002889455 | 1.003652 | 0.00437231 | 15.32 | 1.167374 | 0.01061126 | 1.004056 | 0.001171986 | 15.28 | 1.167889 | -0.001255691 | 1.005879 | 0.008036113 | 15.12 | 1.157602 | 0.0122198 | 1.014906 | 0.00488063 | 15.21 | 1.167267 | -0.01471782 | 1.015473 | -0.004163454 | 15.08 | 1.177935 | 0.01429846 | 1.012706 | -5.77233e-05 | 15.19 | 1.133304 | 0.02114496 | 1.012115 | 0.0005018318 | 15.49 | 1.167836 | 0.007657037 | 1.016778 | 0.0002929033
15.22 | 1.171013 | -0.0008983653 | 1.001669 | -0.001924982 | 14.99 | 1.178357 | 0.007045388 | 1.009001 | -0.0006502285 | 15.11 | 1.158926 | 0.003877864 | 1.006542 | -0.00231662 | 15.09 | 1.17132 | -0.003773567 | 1.007326 | -0.001606284 | 14.98 | 1.147866 | -0.005729315 | 1.012883 | 0.01005359 | 15.03 | 1.173704 | -0.005891437 | 1.012148 | -0.009898304 | 15.03 | 1.147839 | 0.01361522 | 1.005936 | -0.001253029 | 15.04 | 1.113504 | -0.009037513 | 1.016134 | 0.0006484223 | 15.32 | 1.161137 | 0.0196468 | 1.016732 | 0.007313038
15.06 | 1.169892 | 0.01110667 | 1.003412 | 0.005870721 | 14.89 | 1.172689 | 0.005350159 | 0.9912679 | 0.003814253 | 15.01 | 1.160497 | 0.009247 | 1.005673 | 0.001458081 | 14.98 | 1.174924 | 0.01161852 | 1.014043 | -0.0006041143 | 14.9 | 1.154363 | -0.01917023 | 1.007683 | -0.006531495 | 14.99 | 1.17956 | 0.0132725 | 1.031345 | -0.01274768 | 14.89 | 1.118722 | -0.009446633 | 1.003775 | -0.003162377 | 14.99 | 1.143208 | -0.03675545 | 1.003972 | 0.004065575 | 15.1 | 1.123077 | 0.01787281 | 1.004399 | 0.004585614
14.91 | 1.166652 | 0.01492404 | 0.9862777 | 0.01277152 | 14.79 | 1.153012 | 0.003349533 | 0.9998442 | -0.01099337 | 14.94 | 1.176071 | -0.001919242 | 1.001299 | -0.007459065 | 14.92 | 1.15943 | 0.02174142 | 1.022724 | 0.003849048 | 14.8 | 1.172245 | -0.005222463 | 1.013861 | -0.003318401 | 14.87 | 1.147363 | 0.0197781 | 1.031644 | 0.009731477 | 14.8 | 1.148717 | -0.03159816 | 1.017208 | -0.0116749 | 14.86 | 1.201558 | -0.02031175 | 1.016552 | -0.01041279 | 15.03 | 1.111593 | -0.002600099 | 1.015218 | 0.00399004
14.8 | 1.154612 | -0.004664156 | 0.9826957 | -0.005192356 | 14.69 | 1.168317 | -0.001301891 | 1.009743 | -0.006996158 | 14.82 | 1.16438 | 0.009105272 | 1.000782 | 0.002741289 | 14.78 | 1.148433 | -0.002633976 | 1.005313 | 0.007223594 | 14.67 | 1.147897 | 0.01759056 | 1.015711 | 0.004444446 | 14.71 | 1.133843 | -0.01368802 | 1.001512 | 0.01830824 | 14.71 | 1.181312 | 0.004402667 | 1.013386 | 0.003864809 | 14.76 | 1.167761 | 0.0449982 | 1.021216 | -0.001156195 | 14.92 | 1.155848 | -0.05127204 | 1.009164 | -0.002721811
14.72 | 1.169182 | 0.006104309 | 0.997753 | -0.004086405 | 14.62 | 1.161412 | 0.007057657 | 0.999476 | 0.005042947 | 14.69 | 1.166979 | 0.01730916 | 1.013107 | 0.002098981 | 14.64 | 1.158049 | -0.01516171 | 1.001256 | -0.003004672 | 14.56 | 1.14377 | -0.009164695 | 1.011978 | 0.005841989 | 14.65 | 1.176429 | -0.01766893 | 1.007103 | -0.0204011 | 14.51 | 1.119254 | 0.01834914 | 1.006815 | -0.003082977 | 14.68 | 1.085905 | -0.001288571 | 1.008118 | -0.003436084 | 14.82 | 1.206749 | -0.0005109206 | 1.009001 | -0.002563101
14.62 | 1.15459 | 0.01525258 | 1.000419 | 0.006560211 | 14.43 | 1.149932 | 0.01181096 | 0.9938778 | 0.001121337 | 14.57 | 1.144236 | 0.009189878 | 0.9974606 | 0.005321398 | 14.55 | 1.173888 | 0.01351862 | 1.016452 | -0.001763264 | 14.53 | 1.171774 | -0.0006297649 | 1.008438 | 0.002318193 | 14.49 | 1.153609 | 0.02617724 | 1.044841 | -0.002345309 | 14.49 | 1.140081 | -0.03360261 | 1.017888 | 0.001409883 | 14.53 | 1.181279 | -0.04697223 | 1.013131 | -0.003365385 | 14.73 | 1.143186 | 0.05697718 | 1.02446 | 0.006599906
14.43 | 1.151908 | -0.0067633 | 0.9868841 | 0.0051151 | 14.29 | 1.153146 | 0.0009520054 | 1.006394 | 0.003933643 | 14.54 | 1.166258 | -0.005599608 | 1.006264 | -0.004906505 | 14.52 | 1.136979 | -0.005187044 | 1.010623 | -0.001711483 | 14.37 | 1.134341 | 0.02636959 | 1.013049 | 0.001011208 | 14.41 | 1.12675 | -0.02000459 | 1.003206 | 0.01916185 | 14.45 | 1.171031 | 0.02253372 | 1.005412 | 0.007261169 | 14.37 | 1.162437 | 0.05638558 | 1.00786 | -0.01048987 | 14.57 | 1.078792 | -0.03048823 | 1.011154 | 0.009404081
14.39 | 1.168156 | -0.001193765 | 1.000579 | -0.007815122 | 14.25 | 1.156218 | 0.00763591 | 0.992456 | 0.0001658003 | 14.37 | 1.147995 | 0.004844965 | 1.006831 | 0.0003108275 | 14.38 | 1.164495 | 0.006274143 | 0.9994203 | 0.004479267 | 14.18 | 1.145524 | -0.0247555 | 1.008608 | 0.004701396 | 14.39 | 1.178086 | -0.004658773 | 1.015374 | -0.02635587 | 14.3 | 1.095742 | -0.006826154 | 1.000681 | -0.002974712 | 14.35 | 1.08851 | -0.04259859 | 1.012248 | -0.005622266 | 14.56 | 1.208735 | -0.01914529 | 1.018403 | -0.001177677
14.36 | 1.146909 | 0.0215519 | 0.9844584 | 0.02383407 | 14.2 | 1.136065 | 0.00188047 | 0.9993594 | 0.001833284 | 14.17 | 1.142597 | -0.008692178 | 1.004827 | 0.003133702 | 14.2 | 1.140525 | 0.01127385 | 1.009521 | 0.0005981772 | 14.05 | 1.153706 | 0.03248414 | 1.015472 | -0.0009560198 | 14.31 | 1.111446 | 0.009921307 | 1.020979 | 0.02330438 | 14.14 | 1.173489 | -0.01238101 | 1.01095 | 0.003559383 | 14.32 | 1.208019 | 0.005169198 | 1.011643 | -0.001216559 | 14.41 | 1.110007 | 0.05708913 | 1.012389 | 0.000605672
14.28 | 1.142054 | -0.01442412 | 0.991038 | -0.02193654 | 14.1 | 1.155413 | 0.01328564 | 0.9986991 | 0.004235836 | 14.07 | 1.148911 | 0.01620688 | 1.002797 | 0.00198893 | 14.04 | 1.152044 | -0.01602096 | 0.9967269 | -0.001821364 | 13.95 | 1.14164 | -0.0232835 | 1.011829 | 0.00377503 | 14.18 | 1.169878 | -0.02372111 | 1.002689 | -0.02809196 | 14.02 | 1.089057 | 0.003627741 | 1.002718 | -0.006391178 | 14.23 | 1.069997 | 0.002894524 | 1.010534 | -0.000587437 | 14.2 | 1.145459 | -0.07330957 | 1.013311 | 0.0007526338
14.15 | 1.154006 | 0.0233525 | 1.000536 | 0.02365211 | 13.98 | 1.134756 | -0.007640841 | 0.9963514 | -0.003298877 | 13.98 | 1.152023 | -0.00814042 | 1.01129 | 0.002244478 | 13.94 | 1.138384 | 0.01795067 | 1.014392 | 0.00377887 | 13.84 | 1.140538 | 0.02338026 | 1.004047 | -0.006589801 | 14.09 | 1.106309 | 0.02172058 | 1.026622 | 0.02775609 | 13.94 | 1.181224 | -0.004011816 | 1.014008 | 0.003743638 | 14.12 | 1.198834 | -0.006045376 | 1.013947 | -0.001762614 | 14.08 | 1.166757 | 0.06545799 | 1.014437 | -0.001567982
14.05 | 1.146506 | -0.0167277 | 0.9858668 | -0.02346226 | 13.81 | 1.138925 | 0.007045564 | 0.9944008 | 0.00175358 | 13.87 | 1.144469 | 0.01430065 | 1.003153 | 0.001351799 | 13.85 | 1.147281 | -0.008495201 | 1.002886 | -0.0004793947 | 13.79 | 1.149188 | -0.01847323 | 1.015391 | -0.007759573 | 13.99 | 1.169328 | -0.01930202 | 1.007724 | -0.03289073 | 13.92 | 1.09128 | -0.01099125 | 1.008768 | -0.008619819 | 14.01 | 1.06186 | -0.001944984 | 1.011072 | 0.002939157 | 13.98 | 1.099633 | -0.06540603 | 1.009084 | -0.0003398115
13.96 | 1.134521 | 0.018197 | 0.987352 | 0.01890648 | 13.65 | 1.142678 | -0.002245638 | 1.00049 | -0.004208302 | 13.76 | 1.146449 | -0.01311318 | 1.007244 | -0.004912442 | 13.82 | 1.124661 | 0.01591693 | 1.012191 | 0.002985185 | 13.77 | 1.112783 | 0.02375046 | 1.014336 | 0.007986083 | 13.87 | 1.104227 | -0.003677696 | 1.008599 | 0.03266245 | 13.83 | 1.159694 | 0.03046921 | 1.003984 | 0.003992311 | 13.84 | 1.193399 | 0.02456986 | 1.017588 | -0.004190542 | 13.87 | 1.180492 | 0.06291881 | 1.018829 | -0.001712594
13.78 | 1.151055 | -0.01607549 | 1.00299 | -0.01954064 | 13.63 | 1.128872 | 0.006977099 | 0.9916253 | -0.00872075 | 13.73 | 1.128402 | 0.01090321 | 1.000838 | 0.0004611871 | 13.81 | 1.162591 | 0.009936753 | 1.006493 | 0.0008497851 | 13.7 | 1.164251 | -0.0053194 | 1.011761 | -0.008099806 | 13.66 | 1.163984 | 0.01422744 | 1.042093 | -0.02352402 | 13.62 | 1.130282 | -0.03539077 | 1.015543 | -0.003977939 | 13.65 | 1.10545 | -0.04961484 | 1.014113 | -0.004021194 | 13.78 | 1.125512 | -0.06810915 | 1.011018 | -0.002762291
13.62 | 1.115373 | 0.003552832 | 0.9658788 | 0.005552077 | 13.6 | 1.148796 | 0.01478202 | 1.005055 | 0.004397089 | 13.72 | 1.152555 | 0.006103643 | 1.005348 | 0.003922176 | 13.65 | 1.124305 | -0.009290087 | 1.002911 | 0.008121216 | 13.5 | 1.117986 | -0.01377168 | 1.006423 | -7.705583e-05 | 13.55 | 1.131633 | -0.02594329 | 0.9852336 | -0.002202517 | 13.5 | 1.098013 | 0.01985669 | 1.006409 | -0.003094588 | 13.56 | 1.105308 | 0.05125235 | 1.00452 | -3.113969e-05 | 13.74 | 1.117533 | 0.07369003 | 1.018148 | 0.00702976
13.51 | 1.153493 | 0.02581456 | 1.007964 | 0.01881248 | 13.4 | 1.134685 | -0.004046507 | 1.006804 | 0.0007272868 | 13.56 | 1.131064 | -0.01842144 | 1.003894 | -0.01548126 | 13.46 | 1.132831 | 0.01177725 | 1.012443 | -0.005469921 | 13.42 | 1.125847 | 0.0165641 | 1.020315 | -0.001680063 | 13.54 | 1.10551 | 0.01074484 | 1.025293 | 0.02544129 | 13.46 | 1.158556 | 0.0246088 | 1.009365 | 0.01167743 | 13.56 | 1.183802 | -0.007740188 | 1.011085 | 0.001136668 | 13.75 | 1.191847 | -0.03790788 | 1.007999 | -0.007052331
13.49 | 1.127225 | -0.01485852 | 0.9915652 | -0.02290974 | 13.38 | 1.126757 | 0.001594187 | 0.9937202 | -0.002884218 | 13.44 | 1.123083 | 0.00915017 | 0.9923226 | -0.004426206 | 13.45 | 1.135823 | -0.004818186 | 0.9969374 | -0.01201757 | 13.34 | 1.152789 | 0.007274033 | 1.014448 | -0.003174244 | 13.37 | 1.148619 | 0.02034168 | 1.031295 | -0.008428171 | 13.31 | 1.145649 | -0.03379964 | 1.018607 | -0.005601747 | 13.39 | 1.096431 | -0.0388869 | 1.010613 | -0.00221598 | 13.57 | 1.063609 | -0.02713793 | 1.009925 | 0.004828446
13.38 | 1.110398 | 0.004507947 | 0.9613514 | 0.0004441003 | 13.27 | 1.133196 | 0.009633389 | 0.9960244 | 0.00643667 | 13.39 | 1.136771 | 0.01413501 | 0.9936951 | 0.008446537 | 13.32 | 1.113396 | -0.003733192 | 0.9970258 | 0.005629096 | 13.26 | 1.126728 | -0.01145413 | 1.005706 | 0.003208984 | 13.31 | 1.140859 | -0.02117013 | 1.003698 | -0.01437697 | 13.26 | 1.086134 | -0.01165525 | 1.00144 | -0.002704075 | 13.31 | 1.088529 | 0.03073046 | 1.009568 | 0.006300315 | 13.42 | 1.127049 | 0.05869412 | 1.015493 | 0.002085364
13.26 | 1.131454 | 0.02374213 | 0.9927784 | 0.03915716 | 13.12 | 1.136309 | 0.01172806 | 0.9949891 | 0.01227125 | 13.25 | 1.140385 | -0.006287192 | 1.007874 | -0.0005372505 | 13.22 | 1.132726 | 0.008158517 | 1.020882 | 0.007089077 | 13.15 | 1.112653 | -0.006406001 | 1.008441 | 0.001422677 | 13.22 | 1.116049 | -0.009676188 | 0.9971245 | 0.01318829 | 13.19 | 1.111271 | 0.02399142 | 1.007446 | -0.006060132 | 13.21 | 1.145287 | 0.03139825 | 1.011108 | 0.0001637556 | 13.4 | 1.192838 | -0.01985971 | 1.01758 | -0.005101723
13.14 | 1.136576 | 0.007935207 | 1.015896 | 0.01037771 | 13.07 | 1.120466 | 0.003553525 | 1.000429 | -0.001454405 | 13.14 | 1.12192 | 0.00632432 | 1.006232 | 0.0007265754 | 13.14 | 1.125334 | 0.01184835 | 1.009783 | 0.0005695395 | 13.01 | 1.116796 | 0.009470737 | 1.012491 | 0.002670709 | 13.06 | 1.112046 | 0.0091485 | 1.025438 | 0.01462404 | 12.99 | 1.133374 | 0.01779363 | 1.010493 | 0.003436741 | 13.08 | 1.151164 | -0.009486276 | 1.006363 | 0.002690625 | 13.28 | 1.109724 | -0.04142021 | 1.013186 | 0.00551647
13.02 | 1.143179 | -0.006796338 | 1.011915 | -0.02673711 | 12.89 | 1.125384 | 0.007833392 | 0.9983939 | 0.003256192 | 13.11 | 1.123641 | 0.008518101 | 1.001616 | 0.001522549 | 12.98 | 1.129947 | 0.003074795 | 1.010322 | -0.003232859 | 12.99 | 1.125876 | 0.01140008 | 1.008007 | 0.0009043373 | 13.03 | 1.130702 | 0.005232981 | 1.035486 | -0.00684381 | 12.94 | 1.142137 | 0.002776691 | 1.013248 | -0.00126758 | 13.07 | 1.126167 | -0.03331855 | 1.014625 | 0.0008349131 | 13.13 | 1.07346 | 0.01009676 | 1.013979 | 0.004067739
13 | 1.106446 | -0.00760421 | 0.9616121 | -0.01764477 | 12.81 | 1.121661 | 0.009425009 | 0.9957787 | 0.0005765021 | 13 | 1.12654 | 0.01106269 | 1.00382 | 0.005521927 | 12.97 | 1.131978 | 0.002768877 | 1.004154 | -0.0002429966 | 12.86 | 1.127949 | 0.007190811 | 1.010751 | 0.00207894 | 12.87 | 1.12413 | 0.002148882 | 1.017892 | -0.01020052 | 12.89 | 1.125052 | -0.005738123 | 1.013304 | 0.003034181 | 12.93 | 1.095153 | -0.01398985 | 1.011781 | 0.001154051 | 13.08 | 1.115596 | 0.04584336 | 1.011107 | 0.002713389
13.01 | 1.094544 | 0.006686003 | 0.955627 | 0.002357777 | 12.84 | 1.117057 | 0.004626224 | 1.000585 | -0.005102578 | 12.79 | 1.12447 | 0.00151169 | 0.9959485 | 0.002755737 | 12.92 | 1.12741 | 0.005355603 | 1.005757 | 0.001854812 | 12.64 | 1.123066 | 4.544322e-05 | 1.004854 | 0.003294339 | 12.72 | 1.137881 | -0.008433271 | 1.019414 | -0.01089367 | 12.75 | 1.113087 | -0.01203609 | 1.002846 | -0.008775325 | 12.73 | 1.096481 | 0.001496299 | 1.011181 | -0.003431268 | 12.98 | 1.139444 | 0.02145645 | 1.007474 | 0.0008226556
12.86 | 1.096931 | 0.007664572 | 0.9775652 | 0.01013146 | 12.82 | 1.118194 | 0.009548905 | 0.9957492 | -0.0021203 | 12.72 | 1.114548 | 0.01177109 | 0.9968093 | 0.008012389 | 12.76 | 1.111273 | -0.003973433 | 1.00206 | -0.001493991 | 12.56 | 1.120687 | -0.002855413 | 1.010051 | 0.0006061039 | 12.71 | 1.123028 | -0.00845604 | 1.006429 | -0.006965571 | 12.59 | 1.106536 | -0.002281858 | 1.00996 | 0.001398088 | 12.67 | 1.099985 | 0.007333811 | 1.010425 | -0.004108993 | 12.79 | 1.129333 | -0.004829005 | 1.008 | -0.006524521
12.65 | 1.114169 | 0.008930874 | 0.9840029 | 0.007559713 | 12.73 | 1.10876 | 0.004532082 | 0.9928922 | -0.005288753 | 12.71 | 1.120898 | 0.0007773825 | 1.003 | 0.003500017 | 12.58 | 1.12105 | 0.001743983 | 1.001286 | 0.001771934 | 12.5 | 1.121081 | 0.001828547 | 1.006909 | 0.001943604 | 12.69 | 1.118066 | -0.006254927 | 1.00247 | -0.00619333 | 12.46 | 1.111349 | 0.005340434 | 1.007539 | 0.0008042968 | 12.64 | 1.108946 | 0.009768824 | 1.008971 | 0.003966519 | 12.76 | 1.134278 | -0.01428713 | 1.018381 | -0.001062923
12.51 | 1.114894 | 0.0005810406 | 0.9896906 | 0.002679098 | 12.64 | 1.113378 | 0.00250405 | 0.9912759 | -0.009663917 | 12.64 | 1.121126 | 0.004268584 | 0.9990282 | -0.0009708648 | 12.45 | 1.124107 | 0.005387393 | 1.011066 | 0.00152686 | 12.42 | 1.105857 | 0.004290565 | 1.012528 | -0.001248624 | 12.63 | 1.1166 | -0.002138149 | 1.008599 | -0.0001404476 | 12.37 | 1.117763 | 0.002416528 | 1.015766 | 0.004711176 | 12.58 | 1.102685 | 0.01047331 | 1.007893 | -0.001674829 | 12.77 | 1.114926 | -0.02274941 | 1.007723 | -0.003750938
12.39 | 1.109871 | 0.008934821 | 0.9862267 | 0.0004184196 | 12.57 | 1.111869 | 0.004742644 | 0.995758 | 0.003181847 | 12.56 | 1.115572 | -0.0002246231 | 1.000565 | -0.0007554454 | 12.35 | 1.11353 | 0.006666564 | 1.007661 | 0.0007184867 | 12.3 | 1.111028 | -0.002267484 | 1.017512 | -0.001068045 | 12.53 | 1.121808 | -0.009563439 | 1.01817 | -0.01035596 | 12.29 | 1.117202 | 0.0116678 | 1.007357 | 0.0004700758 | 12.49 | 1.112105 | -0.004477184 | 1.00818 | 0.001320526 | 12.72 | 1.113281 | -0.01742501 | 1.009185 | -0.001028543
12.31 | 1.112817 | 0.003792789 | 0.9965496 | -0.0050283 | 12.46 | 1.110371 | 0.004343696 | 0.994884 | -0.0002573394 | 12.47 | 1.122242 | 0.004895481 | 1.005232 | 3.886999e-05 | 12.28 | 1.116765 | 0.006507617 | 1.003669 | 0.005540241 | 12.19 | 1.107991 | 0.003671782 | 1.011383 | -0.003180891 | 12.39 | 1.118202 | 0.004543473 | 1.017737 | 0.002614216 | 12.24 | 1.118265 | 0.01272076 | 1.00751 | 0.00487842 | 12.35 | 1.112617 | -0.008227466 | 1.013205 | -0.005410426 | 12.64 | 1.109538 | -0.00779875 | 1.009526 | 0.00175699
12.27 | 1.10838 | 0.003657931 | 0.9885998 | -0.0009636545 | 12.27 | 1.116477 | 0.0008134775 | 0.9932863 | 0.001047703 | 12.32 | 1.117605 | 0.009463432 | 1.005572 | 0.00151318 | 12.25 | 1.111873 | 0.005004227 | 1.001609 | 0.004440023 | 12.13 | 1.096882 | -0.0002386041 | 0.9992754 | 0.007932679 | 12.21 | 1.105787 | 0.002488632 | 1.0179 | -0.00132406 | 12.24 | 1.110241 | 0.01365272 | 1.013684 | -0.005828624 | 12.2 | 1.121075 | -0.008632402 | 1.012447 | 0.001477429 | 12.55 | 1.108388 | 0.0007586699 | 1.009875 | 0.00256372
12.3 | 1.105761 | 0.001520007 | 0.9942065 | 0.0004565882 | 12.06 | 1.117697 | 0.01295873 | 0.9993691 | 0.0118551 | 12.16 | 1.120672 | 0.008942489 | 1.008823 | -0.001518308 | 12.27 | 1.111064 | 0.008383728 | 1.004545 | -0.004292446 | 12.16 | 1.101589 | -0.01644871 | 1.003727 | -0.001362205 | 12.07 | 1.104804 | 0.006390708 | 1.017256 | 0.009728549 | 12.19 | 1.089724 | 0.005522379 | 1.007564 | 0.006613745 | 12.08 | 1.136897 | 0.002436953 | 1.012951 | 0.004244287 | 12.42 | 1.105454 | 0.01423109 | 1.01215 | 0.001944624
12.32 | 1.108173 | 0.003406924 | 0.980482 | -0.001710499 | 12 | 1.092616 | 0.002609051 | 0.9827694 | 0.004177618 | 12.05 | 1.105427 | 0.001527015 | 1.000829 | 0.001081661 | 12.18 | 1.111942 | 0.004695924 | 1.004261 | 0.002119726 | 12.06 | 1.129812 | -0.007175224 | 1.015648 | -0.0004438167 | 12.06 | 1.098359 | -0.009105445 | 1.009325 | 0.004532401 | 11.98 | 1.083256 | -0.001670913 | 1.009374 | -0.005302024 | 12.1 | 1.118514 | 0.01806028 | 1.0022 | -0.003016834 | 12.22 | 1.099346 | 0.01222021 | 1.017488 | 7.100935e-05
12.1 | 1.10402 | 0.009909403 | 0.9933415 | 0.005675607 | 11.99 | 1.10512 | 0.007639189 | 0.9935137 | 0.0006436685 | 12.09 | 1.100442 | -0.0009960208 | 0.9984145 | -0.005838409 | 11.96 | 1.10597 | -0.002147775 | 1.011179 | 0.004816914 | 11.9 | 1.118832 | -0.01353741 | 1.004529 | -0.00609667 | 12.02 | 1.107686 | -0.008217321 | 1.001091 | -0.003103321 | 11.91 | 1.086038 | -0.02264311 | 1.006963 | 0.0005295727 | 12.1 | 1.104701 | 0.03149341 | 1.012413 | 0.003072059 | 12.06 | 1.073 | 0.01161806 | 1.016394 | 0.004052725
11.89 | 1.089391 | 0.0113683 | 0.983396 | 0.01493467 | 11.82 | 1.094516 | 0.003100629 | 0.9909827 | -0.007821171 | 12 | 1.115359 | 0.0006228561 | 1.005679 | -0.002695248 | 11.9 | 1.097142 | 0.004166009 | 1.003718 | 0.005979602 | 11.91 | 1.109315 | 0.01625673 | 1.009085 | 0.004401382 | 11.86 | 1.111584 | -0.01189051 | 1.006933 | -0.02317616 | 11.92 | 1.12494 | -0.007131983 | 1.014839 | 0.0007843125 | 11.87 | 1.06373 | 0.0146016 | 1.005701 | -0.01045406 | 12.03 | 1.075468 | -0.005515072 | 1.016906 | 0.001683016
11.85 | 1.087298 | -5.927571e-05 | 0.9676523 | -2.480562e-05 | 11.78 | 1.107026 | 0.008322518 | 1.006309 | 0.006370499 | 11.82 | 1.115023 | 0.009184021 | 1.000446 | 0.01575514 | 11.86 | 1.112478 | -0.008948026 | 0.9999936 | -0.0006781724 | 11.76 | 1.09469 | 0.02118085 | 1.014957 | -0.0008021087 | 11.87 | 1.125342 | 0.008034741 | 1.025891 | -0.01467788 | 11.74 | 1.126243 | 0.02321081 | 1.013286 | 0.007582474 | 11.83 | 1.074225 | -0.03524454 | 1.014974 | -0.008493799 | 11.99 | 1.09351 | -0.03294191 | 1.005361 | 0.003906432
11.76 | 1.086151 | -0.0130074 | 0.9759627 | -0.02425721 | 11.68 | 1.10972 | 0.002154302 | 1.003663 | 0.002663411 | 11.79 | 1.100591 | 0.003572289 | 0.991563 | -0.001634449 | 11.75 | 1.113978 | 0.004187913 | 1.011644 | -0.006660629 | 11.65 | 1.089562 | -0.01079278 | 1.013143 | 0.005219909 | 11.74 | 1.096007 | 0.01246989 | 1.03178 | 0.01107655 | 11.66 | 1.078617 | 0.03309388 | 1.00366 | 0.001487043 | 11.73 | 1.12782 | -0.01825897 | 1.00879 | 0.004398279 | 11.83 | 1.143177 | -0.03149544 | 1.005571 | -0.01074217
11.74 | 1.118204 | -0.01177831 | 1.00986 | -0.02102433 | 11.57 | 1.098038 | 0.006394888 | 0.9901226 | 0.005736852 | 11.7 | 1.102649 | -0.00825078 | 0.9986399 | -0.00821648 | 11.67 | 1.094065 | 0.002040272 | 1.006926 | 2.180163e-05 | 11.6 | 1.119283 | -0.01028867 | 1.001773 | -0.005669433 | 11.61 | 1.078771 | -0.01467466 | 0.9935297 | 0.007809835 | 11.61 | 1.072739 | -0.02414938 | 1.012495 | -0.007968907 | 11.65 | 1.127173 | 0.02952283 | 1.006835 | 0.007066032 | 11.84 | 1.144207 | 0.03391478 | 1.020087 | 0.002772243
11.64 | 1.089311 | 0.04115992 | 0.9962248 | 0.04279189 | 11.55 | 1.089846 | 0.003012957 | 0.9929914 | -0.01021754 | 11.61 | 1.107658 | 0.0001969448 | 1.003835 | -0.005951401 | 11.59 | 1.10951 | 0.00122059 | 1.007084 | 0.0001584619 | 11.48 | 1.113143 | 0.02710029 | 1.024778 | -0.006351354 | 11.59 | 1.123336 | -0.01091394 | 1.003815 | -0.02765848 | 11.49 | 1.132746 | -0.003451398 | 1.011465 | 0.008635663 | 11.58 | 1.054344 | 0.02892746 | 1.006055 | -0.0002977507 | 11.72 | 1.070109 | 0.0498122 | 1.013903 | 0.007900065
11.43 | 1.050597 | 0.001958268 | 0.9416383 | -0.0006317343 | 11.4 | 1.105219 | -0.003511598 | 1.003471 | -0.0006811679 | 11.55 | 1.100076 | 0.01456226 | 1.001685 | 0.01367158 | 11.49 | 1.102826 | 0.009003117 | 0.9979887 | -0.003745551 | 11.45 | 1.079113 | -0.003571909 | 1.009671 | 0.01052373 | 11.44 | 1.110253 | 0.02514827 | 1.049176 | -0.007283344 | 11.4 | 1.094486 | 0.04003318 | 1.006193 | 0.004316253 | 11.42 | 1.085824 | -0.04630668 | 1.009006 | 0.005203531 | 11.56 | 1.058142 | -0.03964896 | 1.007553 | 0.009811627
11.48 | 1.107205 | -0.02394805 | 1.006649 | -0.0478374 | 11.25 | 1.090638 | 0.01385758 | 0.9945733 | 0.002593936 | 11.43 | 1.098225 | 0.003936108 | 0.9980001 | -0.007757856 | 11.35 | 1.080448 | 0.01806943 | 1.005116 | 0.005139024 | 11.37 | 1.126614 | -0.01845048 | 1.009295 | -0.01469679 | 11.37 | 1.068376 | -0.009680544 | 0.980233 | 0.02459387 | 11.41 | 1.062596 | -0.02310322 | 1.01381 | -0.006503056 | 11.45 | 1.133363 | 0.02044992 | 1.007277 | -0.0002613686 | 11.57 | 1.150593 | -0.02223544 | 1.010719 | -0.009543559
11.43 | 1.09224 | 0.03595989 | 1.007642 | 0.0444301 | 11.3 | 1.090062 | 0.01076123 | 0.9999563 | 0.004970097 | 11.28 | 1.112576 | 0.004020611 | 1.013864 | -0.006317532 | 11.37 | 1.100324 | -0.01197099 | 1.006196 | 0.003082274 | 11.18 | 1.094152 | 0.01744974 | 1.01561 | -0.008025704 | 11.37 | 1.12117 | -0.01046195 | 1.004626 | -0.02976591 | 11.29 | 1.136929 | 0.006470268 | 1.014674 | -0.0036631 | 11.37 | 1.047506 | 0.02404489 | 1.01826 | 0.004149217 | 11.42 | 1.08752 | 0.06883104 | 1.019426 | 0.005789306
11.16 | 1.042534 | -0.02498539 | 0.9419545 | -0.01966919 | 11.28 | 1.088561 | -0.009028522 | 0.9940692 | -0.01499901 | 11.28 | 1.087405 | 0.007440122 | 0.9845457 | 0.01804853 | 11.33 | 1.110933 | 0.0141137 | 1.003901 | -0.001220444 | 11.04 | 1.081709 | -0.01604698 | 1.000844 | 0.005422821 | 11.25 | 1.076377 | 0.01536181 | 1.030357 | 0.02070298 | 11.08 | 1.052293 | 0.02546266 | 1.0051 | -0.001837281 | 11.16 | 1.109036 | -0.05495229 | 1.004943 | -0.005086809 | 11.29 | 1.039478 | -0.04027015 | 0.9995763 | 0.004160351
11.09 | 1.135026 | -0.0004771736 | 1.032403 | -0.01056881 | 11.17 | 1.086745 | 0.01051506 | 0.9977189 | 0.005616275 | 11.28 | 1.093317 | -0.001793394 | 1.001916 | -0.00935781 | 11.17 | 1.074699 | -0.007924628 | 1.005288 | 0.005936003 | 11.04 | 1.12662 | 0.01071641 | 1.015318 | -0.008971637 | 11.04 | 1.10987 | -0.02707381 | 0.9937602 | -0.01368308 | 10.96 | 1.123091 | -0.03677944 | 1.013802 | 0.001379837 | 11.03 | 1.108248 | 0.0510199 | 1.019039 | 0.0003761943 | 11.35 | 1.16587 | 0.00233853 | 1.018811 | -0.01003572
11.08 | 1.058471 | 0.01371809 | 0.9613947 | 0.02130896 | 11.01 | 1.100565 | -0.001158951 | 0.996198 | -0.006026772 | 11.2 | 1.093798 | 0.01332502 | 1.005044 | 0.009322819 | 10.98 | 1.105384 | -0.0003896903 | 1.004454 | -0.007496725 | 10.99 | 1.062052 | -0.00531291 | 1.004151 | 0.003985502 | 10.93 | 1.095262 | 0.03523453 | 1.040185 | 0.002338548 | 10.89 | 1.077962 | 0.04183533 | 1.008778 | -0.002317986 | 10.96 | 1.071879 | -0.03869101 | 1.004721 | 0.01151898 | 11.28 | 1.037959 | 0.03532669 | 1.009942 | 0.004385279
11.08 | 1.101035 | -0.01962555 | 0.999309 | -0.02973945 | 10.93 | 1.0852 | 0.01239943 | 1.005025 | 0.00280816 | 11.09 | 1.089419 | -0.004588457 | 0.9935834 | -0.001303167 | 10.87 | 1.079444 | 0.01019125 | 1.003959 | 0.007035401 | 10.94 | 1.123719 | 0.01444617 | 1.008708 | -0.007075602 | 10.83 | 1.095423 | -0.03278697 | 0.9914293 | -0.001598576 | 10.82 | 1.099277 | -0.03381302 | 1.009029 | -0.000373348 | 10.9 | 1.106558 | 0.03482834 | 1.008958 | -0.002936203 | 11.13 | 1.122826 | -0.05681005 | 1.001081 | -0.006369339
11.02 | 1.059539 | 0.03392655 | 0.975306 | 0.02335905 | 10.88 | 1.095594 | -0.008013373 | 0.9886435 | -0.006349183 | 10.99 | 1.102482 | 0.01409564 | 1.007383 | 0.00851951 | 10.78 | 1.107944 | -0.005524938 | 0.9987297 | -0.002803784 | 10.81 | 1.064137 | -0.01042845 | 1.007423 | 0.01093513 | 10.75 | 1.110047 | 0.02626342 | 1.04709 | -0.007066534 | 10.72 | 1.070342 | 0.0375771 | 1.008873 | 0.003292366 | 10.82 | 1.066594 | -0.03267527 | 1.000147 | 0.001975039 | 10.99 | 1.080983 | 0.07492604 | 1.016777 | 0.001846402
10.92 | 1.094147 | -0.01239695 | 0.9957986 | -0.01555997 | 10.85 | 1.091927 | 0.01695487 | 1.008877 | 0.004780936 | 10.93 | 1.084683 | 0.003353275 | 0.9884294 | -0.008676068 | 10.73 | 1.092709 | 0.004440734 | 1.010589 | 0.007695924 | 10.68 | 1.112715 | 0.0182873 | 1.014975 | -0.01130785 | 10.68 | 1.090955 | -0.02834941 | 0.9858777 | -0.002401166 | 10.63 | 1.117525 | -0.03040662 | 1.019044 | -0.004426848 | 10.72 | 1.107734 | 0.04032639 | 1.014805 | 0.00156516 | 10.87 | 1.102611 | -0.06123511 | 1.010252 | -0.00444706
10.77 | 1.049859 | 0.01867638 | 0.9760683 | 0.006242257 | 10.8 | 1.087801 | -0.003220686 | 0.9855715 | -0.01066633 | 10.9 | 1.088327 | 0.01231514 | 1.003099 | 0.0137203 | 10.72 | 1.084986 | 0.002095807 | 0.9994728 | -0.003546273 | 10.57 | 1.072745 | -0.02236614 | 0.9972206 | -0.004413413 | 10.64 | 1.079905 | 0.03083521 | 1.032399 | 0.01370954 | 10.62 | 1.043399 | 0.01683859 | 1.000289 | -0.002947004 | 10.62 | 1.088099 | -0.0307852 | 1.008223 | -0.002645436 | 10.8 | 1.072943 | 0.0626292 | 1.010117 | -0.001873114
10.59 | 1.105522 | 0.003991923 | 1.004253 | -0.003992824 | 10.66 | 1.078517 | 0.005644645 | 0.9914614 | 0.008415226 | 10.83 | 1.085315 | -0.005992298 | 0.9991194 | -0.0001695043 | 10.75 | 1.076471 | 0.01013009 | 1.013116 | 0.01665342 | 10.56 | 1.089163 | 0.03886502 | 1.016087 | 0.0001933554 | 10.67 | 1.109592 | -0.02649924 | 0.9930623 | -0.02587496 | 10.66 | 1.127952 | 0.006572461 | 1.020778 | 0.007146382 | 10.58 | 1.065285 | 0.02614761 | 1.008173 | -0.005840502 | 10.8 | 1.11725 | -0.05561219 | 1.009182 | -0.003451395
10.55 | 1.037907 | -0.003130915 | 0.9569397 | -0.002291279 | 10.45 | 1.094159 | 0.01028617 | 1.004138 | -0.00245287 | 10.65 | 1.08712 | 0.009537036 | 0.9983142 | -0.007157013 | 10.71 | 1.083846 | 0.009460087 | 1.003703 | -0.01197045 | 10.62 | 1.107276 | -0.01094861 | 0.9962763 | 0.005836495 | 10.69 | 1.067401 | 0.01974561 | 1.020191 | 0.02655755 | 10.63 | 1.064821 | -0.03740961 | 1.012675 | -0.008857962 | 10.65 | 1.115451 | -0.01399675 | 1.016493 | 0.00358449 | 10.8 | 1.041579 | 0.05956798 | 1.016942 | 0.01161645
10.56 | 1.092259 | 0.03165252 | 1.0094 | 0.02550255 | 10.42 | 1.082833 | -0.004681207 | 0.9889968 | -0.00298878 | 10.44 | 1.083594 | 0.009642647 | 0.99026 | 0.005702501 | 10.51 | 1.088566 | 0.006482413 | 1.000193 | 0.006789415 | 10.48 | 1.064235 | -0.001600306 | 1.007192 | 0.004823867 | 10.48 | 1.115624 | 0.01662342 | 1.036812 | -0.01996317 | 10.41 | 1.069028 | 0.03712016 | 1.005074 | -0.001435902 | 10.6 | 1.055756 | -0.009416219 | 1.017788 | -0.005227205 | 10.75 | 1.152517 | -0.01707133 | 1.01306 | -0.005830401
10.56 | 1.082396 | -0.01455038 | 0.9821518 | -0.02109917 | 10.45 | 1.078789 | 0.003022875 | 0.9903955 | 0.001408715 | 10.46 | 1.077175 | -0.00366588 | 0.9991584 | -0.001914821 | 10.36 | 1.090238 | 0.009488599 | 1.016924 | 0.0006718456 | 10.3 | 1.089717 | 0.01960994 | 1.009813 | -0.004236049 | 10.37 | 1.08882 | -0.02702156 | 0.9912108 | -0.005238438 | 10.34 | 1.112282 | -0.01269753 | 1.004196 | 0.0030401 | 10.36 | 1.087741 | 0.03368182 | 1.005505 | 0.005805846 | 10.53 | 1.022125 | -0.0269409 | 0.9945923 | 0.01081102
10.37 | 1.047707 | 0.00510356 | 0.9668983 | 0.006928726 | 10.25 | 1.084533 | 0.008813415 | 0.9971876 | -0.0042617 | 10.46 | 1.076142 | 0.00961888 | 0.9972369 | 0.005088233 | 10.42 | 1.094926 | 0.00626036 | 1.002511 | -0.009210684 | 10.35 | 1.103907 | -0.01064096 | 1.003289 | -0.007246281 | 10.41 | 1.068454 | 0.02665845 | 1.022406 | 0.02659615 | 10.35 | 1.063676 | -0.02988956 | 1.011255 | -0.01099788 | 10.34 | 1.092123 | -0.00879809 | 1.008674 | -0.0006010322 | 10.38 | 1.105421 | 0.05304348 | 1.017743 | 0.002394678
10.29 | 1.081144 | 0.01741963 | 0.9970492 | 0.00791347 | 10.23 | 1.071831 | -0.001366876 | 0.9849617 | -0.008964556 | 10.26 | 1.087385 | -0.001096315 | 0.9985226 | -0.00917858 | 10.27 | 1.074614 | -0.0005430189 | 0.9899205 | -0.007021724 | 10.21 | 1.081688 | -0.01717469 | 1.015392 | 0.003497612 | 10.22 | 1.106216 | 0.01003704 | 1.039638 | -0.01527006 | 10.21 | 1.060592 | 0.0319687 | 1.005638 | 0.007136209 | 10.3 | 1.070326 | -0.01174451 | 1.005312 | -0.003101138 | 10.45 | 1.126556 | -0.04639111 | 1.007905 | -0.004759066
10.24 | 1.079896 | 0.0007728908 | 0.9949588 | -0.009020313 | 10.13 | 1.073532 | 0.004570294 | 0.9881876 | 0.007841796 | 10.25 | 1.090448 | 0.002894555 | 1.002611 | 0.0004277986 | 10.23 | 1.08926 | -0.00263802 | 1.017964 | 0.004963196 | 10.14 | 1.070109 | 0.01324661 | 1.009482 | 6.563783e-05 | 10.2 | 1.095652 | -0.01834676 | 0.9891663 | -0.01514911 | 10.16 | 1.11003 | 0.01614067 | 1.007553 | 0.001968264 | 10.17 | 1.066373 | 0.01927487 | 1.003048 | 0.005562471 | 10.33 | 1.023052 | -0.02286992 | 0.9980857 | 0.003684526
10.2 | 1.051198 | -0.01369446 | 0.9676448 | -0.01832508 | 10.09 | 1.078815 | -0.003275999 | 1.00115 | -0.01292667 | 10.15 | 1.086506 | 0.001004741 | 1.000221 | -0.00269149 | 10.14 | 1.072935 | 0.007153327 | 1.000679 | -0.008616005 | 10.06 | 1.099951 | 0.003242309 | 1.015139 | -0.01503255 | 10.13 | 1.068985 | -0.01868573 | 0.9981496 | 0.005186951 | 10.07 | 1.093361 | -0.01528781 | 1.008181 | -0.001782689 | 10.12 | 1.092801 | 0.006891165 | 1.010847 | 0.001314885 | 10.22 | 1.076025 | 0.04300993 | 1.020409 | -0.003597474
10.12 | 1.056543 | 0.01385504 | 0.968451 | 0.01103178 | 10.05 | 1.082712 | 0.004220686 | 0.9987082 | -0.007271676 | 10.08 | 1.076724 | -0.002373729 | 0.9921428 | -0.002322765 | [5 empty] | 9.96 | 1.111002 | -0.006463674 | 1.015584 | -0.00433446 | 10.01 | 1.074831 | 0.01468592 | 1.022713 | 0.01270825 | [5 empty] | 10.07 | 1.086772 | -0.02316446 | 1.007247 | -0.0003672474 | 10.17 | 1.140023 | 0.006509714 | 1.015047 | -0.001129201
9.96 | 1.081477 | 0.02078422 | 1.002194 | 0.01169825 | 10.03 | 1.073803 | 0.006501253 | 0.9892889 | -0.002051293 | 10.05 | 1.06974 | 0.008812337 | 0.9942911 | -0.007313642 | [20 empty] | 10.03 | 1.067871 | 0.003133072 | 1.009043 | 0.005702786 | 10.11 | 1.097573 | -0.04274492 | 1.012266 | -0.008291233
[10 empty] | 10.02 | 1.088066 | 0.01407544 | 0.9975376 | 0.008720899

## V1n2
Frequency [Hz] | HI(P3,P1) | Phase arg(HI(P3,P1)) | HI(P2,P1) | Phase arg(HI(P2,P1)) | Frequency [Hz] | HI(P3,P1) | Phase arg(HI(P3,P1)) | HI(P2,P1) | Phase arg(HI(P2,P1)) | Frequency [Hz] | HI(P3,P1) | Phase arg(HI(P3,P1)) | HI(P2,P1) | Phase arg(HI(P2,P1)) | Frequency [Hz] | HI(P3,P1) | Phase arg(HI(P3,P1)) | HI(P2,P1) | Phase arg(HI(P2,P1)) | Frequency [Hz] | HI(P3,P1) | Phase arg(HI(P3,P1)) | HI(P2,P1) | Phase arg(HI(P2,P1)) | Frequency [Hz] | HI(P3,P1) | Phase arg(HI(P3,P1)) | HI(P2,P1) | Phase arg(HI(P2,P1)) | Frequency [Hz] | HI(P3,P1) | Phase arg(HI(P3,P1)) | HI(P2,P1) | Phase arg(HI(P2,P1)) | Frequency [Hz] | HI(P3,P1) | Phase arg(HI(P3,P1)) | HI(P2,P1) | Phase arg(HI(P2,P1)) | Frequency [Hz] | HI(P3,P1) | Phase arg(HI(P3,P1)) | HI(P2,P1) | Phase arg(HI(P2,P1))
@120°C |  |  |  |  | @100°C |  |  |  |  | @80°C |  |  |  |  | @60°C |  |  |  |  | @40°C |  |  |  |  | @20°C |  |  |  |  | @0°C |  |  |  |  | @-20°C |  |  |  |  | @-40°C
10 | 1.079712 | -0.02259282 | 1.028229 | -0.02959058 | 9.93 | 1.102198 | -0.01161202 | 1.015193 | -0.01408161 | 10.09 | 1.066468 | 0.02713573 | 1.005339 | 0.02733465 | 9.99 | 1.064761 | 0.004191215 | 1.004838 | -0.001933446 | 9.97 | 1.110343 | -0.01236131 | 1.010614 | 0.004243459 | 9.98 | 1.108457 | 0.02327915 | 1.011963 | 0.0006775934 | 9.97 | 1.063848 | 0.02148934 | 0.9955472 | 0.001584509 | 9.96 | 1.082738 | 0.009100679 | 1.004352 | -0.01098447 | 9.97 | 1.007065 | -0.02280308 | 1.000696 | -0.001675619
9.98 | 1.059694 | 0.01897337 | 0.9735466 | -0.02758704 | 10 | 1.061755 | -0.04272665 | 0.9827464 | -0.04219871 | 9.93 | 1.069682 | 0.02109437 | 0.9913098 | 0.04345867 | 10.09 | 1.089834 | 0.01652691 | 1.001884 | 0.0001134583 | 10.05 | 1.07267 | -0.03566366 | 1.011958 | -0.01063884 | 10 | 1.110569 | -0.01048047 | 1.002373 | -0.001751416 | 10.06 | 1.090561 | 0.01133058 | 1.006882 | 0.005526882 | 10.03 | 1.105415 | -0.007556354 | 1.010723 | -0.01215645 | 10.08 | 1.037913 | 0.07342118 | 1.000037 | 0.00731029
10.04 | 1.05466 | 0.004962516 | 0.9526773 | 0.01625629 | 10.09 | 1.048324 | 0.02047299 | 0.9794993 | 0.01245441 | 9.92 | 1.079542 | 0.004743656 | 1.023627 | -0.009853327 | 10.16 | 1.110512 | 0.0003083022 | 1.002327 | 0.002049489 | 10.13 | 1.053109 | 0.005239698 | 0.998452 | -0.00580995 | 10.11 | 1.07351 | -0.03898467 | 1.015161 | -0.001499833 | 10.13 | 1.098919 | -0.01322058 | 1.016725 | -0.01201258 | 10.1 | 1.067759 | -0.02358622 | 1.009723 | 0.005279174 | 10.14 | 1.139308 | 0.05169188 | 1.003993 | 0.001307624
9.98 | 1.072861 | 0.009195329 | 0.9926583 | 0.01776637 | 9.98 | 1.084886 | 0.01572435 | 0.9844142 | 0.01489711 | 9.96 | 1.124853 | 0.003777386 | 1.025573 | -0.01746182 | 10.21 | 1.079425 | -0.01806226 | 0.9996167 | -0.002461024 | 10.2 | 1.088764 | 0.0395688 | 1.001524 | -0.001260222 | 10.17 | 1.036233 | 0.01264756 | 1.005931 | 0.002311766 | 10.24 | 1.057503 | -0.005550688 | 1.000599 | 0.0006180211 | 10.17 | 1.035185 | 0.008263924 | 1.008887 | -0.001309273 | 10.19 | 1.118706 | -0.06651975 | 1.001621 | -0.000178347
10.05 | 1.079225 | -0.01646933 | 1.006417 | -0.009444241 | 9.99 | 1.092832 | -0.0001498082 | 0.9982731 | -0.01084426 | 10.12 | 1.040716 | -0.02653233 | 0.9501747 | -0.02808533 | 10.36 | 1.06741 | 0.007828829 | 1.001159 | 0.003116396 | 10.3 | 1.118649 | -0.007479824 | 1.003027 | 0.0116733 | 10.21 | 1.096143 | 0.04647072 | 1.009067 | 0.000869988 | 10.35 | 1.092055 | 0.02762619 | 1.008583 | 0.004122342 | 10.22 | 1.09505 | 0.04833407 | 1.008411 | 0.004278443 | 10.29 | 0.9967017 | -0.04525665 | 1.014676 | -0.008825031
10.08 | 1.063705 | 0.01449165 | 0.9841831 | -0.01130677 | 10 | 1.082591 | 0.008469703 | 0.9972247 | -0.005608425 | 10.09 | 1.051049 | 0.03738181 | 0.9757569 | 0.02329321 | 10.37 | 1.102619 | 0.01897297 | 1.010613 | 0.002619326 | 10.34 | 1.073858 | -0.02676136 | 1.01978 | -0.003485299 | 10.34 | 1.127728 | -0.02753425 | 1.014931 | -0.0007464415 | 10.3 | 1.108121 | -0.007576736 | 1.013582 | 0.002606933 | 10.3 | 1.124666 | -0.02823751 | 1.005572 | -0.00118954 | 10.31 | 1.097579 | 0.08157787 | 1.006777 | 0.006020414
9.98 | 1.084599 | 0.01011628 | 1.005459 | 0.02876272 | 10 | 1.063731 | 0.005847522 | 0.9717579 | -0.002711239 | 9.92 | 1.077475 | 0.02204326 | 1.004004 | 0.004553866 | 10.4 | 1.096286 | -0.01770374 | 1.00933 | -0.003288715 | 10.39 | 1.066795 | 0.03297428 | 0.9972907 | -0.01103462 | 10.43 | 1.044747 | -0.02676157 | 1.011159 | -0.0036057 | 10.52 | 1.043178 | -0.01564244 | 1.00005 | -0.006617507 | 10.45 | 1.025336 | -0.03352358 | 1.008569 | 0.004458421 | 10.52 | 1.162224 | -0.04573462 | 0.9996994 | -0.007352713
10.01 | 1.052362 | 0.01328935 | 1.020538 | 0.001178793 | 10.08 | 1.051013 | 0.007562785 | 0.9934695 | -0.005520079 | 9.9 | 1.112386 | -0.0001032457 | 1.03866 | -0.01332534 | 10.63 | 1.062956 | 0.02329563 | 0.99437 | 0.01363837 | 10.6 | 1.125548 | 0.005220369 | 1.008077 | 0.02104238 | 10.38 | 1.095683 | 0.03984375 | 1.01049 | -0.002095862 | 10.6 | 1.106044 | 0.04045649 | 1.002543 | 0.01085363 | 10.38 | 1.088152 | 0.06580261 | 1.015257 | 0.002333616 | 10.55 | 0.9907544 | -0.03003791 | 1.001588 | 0.01102067
9.97 | 1.075758 | 0.02707206 | 1.006823 | -0.02373061 | 9.98 | 1.071597 | 0.02346604 | 1.001764 | 0.003964802 | 9.92 | 1.094291 | -0.01932461 | 1.013984 | -0.03900144 | 10.69 | 1.128215 | 0.008086537 | 1.007708 | -0.005084789 | 10.64 | 1.067173 | -0.02776181 | 1.015736 | -0.005070266 | 10.57 | 1.121092 | -0.04233354 | 1.014705 | 0.0008511833 | 10.52 | 1.100164 | -0.04505799 | 1.018396 | -0.001658884 | 10.51 | 1.140736 | -0.05330366 | 1.000649 | -0.006899275 | 10.49 | 1.128181 | 0.06748327 | 1.007167 | -0.005128672
9.97 | 1.097008 | 0.02212439 | 0.9756932 | -0.002002744 | 9.98 | 1.09145 | 0.01564133 | 0.9983208 | 0.01146208 | 10.11 | 1.07812 | -0.01471507 | 0.9603332 | -0.009410939 | 10.63 | 1.058118 | -0.01990383 | 0.9984453 | -0.001560879 | 10.59 | 1.084385 | 0.04001469 | 0.9976429 | 0.0008221875 | 10.75 | 1.051541 | 0.006483809 | 1.018126 | -0.0007453685 | 10.58 | 1.049624 | 0.04472976 | 0.9931357 | -0.004859341 | 10.72 | 0.9921898 | 0.007409484 | 1.010631 | 0.01019754 | 10.58 | 1.092366 | -0.08234573 | 1.009856 | 0.00431543
9.94 | 1.086174 | 0.004978898 | 0.9901183 | 0.01086137 | 9.99 | 1.074737 | 0.002781236 | 0.9903625 | -0.004500828 | 10.07 | 1.061458 | 0.01179779 | 0.9868761 | 0.02401843 | 10.64 | 1.105308 | 0.02140685 | 1.00987 | -0.002258975 | 10.61 | 1.102078 | -0.02366185 | 1.018557 | 0.007576717 | 10.75 | 1.12864 | 0.0202859 | 1.00292 | -0.005687234 | 10.73 | 1.153622 | -0.02201668 | 1.026669 | 0.004927656 | 10.79 | 1.173852 | 0.03663449 | 1.014575 | -0.01824145 | 10.77 | 1.043668 | 0.07755364 | 1.00444 | 0.001026387
9.97 | 1.068206 | -0.006043281 | 0.9891416 | 0.01262003 | 9.95 | 1.069127 | -0.002790199 | 0.9938621 | -0.00108036 | 9.98 | 1.062265 | -0.0003746983 | 1.008693 | 0.00382679 | 10.72 | 1.089842 | -0.01875913 | 1.008998 | -0.0006558853 | 10.72 | 1.079419 | 0.03021018 | 1.007198 | -0.01112919 | 10.73 | 1.067012 | -0.02807203 | 1.017663 | -0.002908924 | 10.88 | 1.019163 | 0.01712473 | 0.9969707 | -0.008886698 | 10.77 | 1.030152 | -0.06431204 | 1.000735 | 0.005675402 | 10.92 | 1.151455 | -0.04127646 | 1.0067 | 0.006822091
10.03 | 1.061853 | 0.00456835 | 1.010446 | 0.001880381 | 10.05 | 1.060631 | 0.00275167 | 0.9959916 | -0.005542979 | 10.02 | 1.086999 | 0.006501856 | 1.00544 | -0.01707036 | 10.8 | 1.093778 | 0.03348003 | 1.001788 | 0.004486265 | 10.82 | 1.116056 | -0.01546482 | 1.013712 | 0.01087453 | 10.76 | 1.117155 | 0.03017951 | 1.006646 | -0.002045239 | 10.99 | 1.167745 | -0.005839073 | 1.022444 | 0.01867368 | 10.8 | 1.148296 | 0.08001385 | 1.025033 | -0.01107661 | 11.02 | 1.015869 | 0.05267014 | 1.009531 | -0.00471043
9.95 | 1.077824 | 0.00920147 | 1.002215 | -0.01444939 | 9.98 | 1.068613 | 0.009911946 | 0.9961146 | -0.002305653 | 9.94 | 1.08814 | 0.01517035 | 0.9974624 | 0.007084053 | 10.88 | 1.103561 | -0.01850591 | 1.006584 | 0.002773161 | 10.91 | 1.071941 | 0.03021947 | 0.9930226 | -0.002228723 | 10.83 | 1.076953 | -0.03399189 | 1.016771 | -0.0004106498 | 11.04 | 1.005159 | 0.02986216 | 0.9941075 | -0.0105424 | 10.86 | 1.049273 | -0.09576668 | 0.9982362 | 0.003479559 | 11.09 | 1.149791 | -0.0444061 | 1.014728 | 0.000995948
10.01 | 1.076868 | 0.0008265861 | 0.9759615 | -0.01232956 | 9.99 | 1.082372 | 0.006308638 | 1.004526 | -0.0003302552 | 9.98 | 1.080153 | -0.01545639 | 0.9993059 | -0.02817709 | 10.97 | 1.104396 | 0.01777236 | 1.010891 | -0.001670469 | 10.96 | 1.111068 | -0.01762163 | 1.019943 | 0.005727669 | 10.93 | 1.123908 | 0.02913897 | 1.013327 | 0.002701809 | 11.08 | 1.164931 | -0.04095127 | 1.018075 | 0.01360484 | 10.96 | 1.146576 | 0.08976357 | 1.017317 | -0.009168906 | 11.12 | 1.044272 | 0.06342529 | 1.003428 | -0.003539906
10.02 | 1.071275 | 0.003432261 | 0.9870269 | 0.0105785 | 9.98 | 1.084304 | -0.003598799 | 0.9967192 | -0.008885476 | 9.99 | 1.067109 | 0.002976565 | 0.9853694 | 0.008507042 | 11.12 | 1.097682 | -0.01487096 | 1.011499 | 0.0006028609 | 11.01 | 1.093524 | 0.01187512 | 0.9972525 | -0.008498995 | 11.07 | 1.065245 | -0.01664431 | 1.013654 | -0.005290992 | 11.07 | 1.053756 | 0.06353907 | 1.00166 | -0.005264499 | 11.11 | 1.021288 | -0.0803757 | 1.003508 | 0.002890998 | 11.12 | 1.111936 | -0.05364878 | 1.020545 | 0.008705927
9.97 | 1.071727 | -0.006069467 | 0.9840038 | 0.01082985 | 9.97 | 1.065401 | -0.003853124 | 0.9976608 | -0.003840828 | 9.97 | 1.069388 | -0.004662516 | 1.010854 | -0.002548093 | 11.31 | 1.112059 | 0.0187654 | 0.9997736 | 0.008772132 | 11.2 | 1.095393 | -0.02612051 | 1.019743 | -0.008823341 | 11.25 | 1.131421 | 0.0005391519 | 1.006244 | -0.000213806 | 11.15 | 1.091296 | -0.06479642 | 1.016778 | -0.001848861 | 11.26 | 1.195833 | 0.03604405 | 1.014933 | -0.01078903 | 11.13 | 1.106165 | 0.06405082 | 0.9997268 | 0.003241922
10.05 | 1.077305 | 0.01058369 | 1.006382 | 0.006198186 | 10.05 | 1.056487 | 0.01548476 | 0.9844741 | -0.0005429654 | 10.03 | 1.077299 | 0.02583753 | 1.025242 | -0.006503545 | 11.41 | 1.078864 | 0.007301978 | 1.010758 | -0.007161866 | 11.37 | 1.114321 | 0.02396103 | 1.001921 | 0.01900988 | 11.36 | 1.092083 | 0.01221535 | 1.015107 | -0.004794837 | 11.37 | 1.156092 | 0.04140515 | 1.007445 | -0.001693597 | 11.34 | 0.9845529 | 0.01054789 | 1.012243 | 0.001965242 | 11.31 | 1.033977 | -0.021731 | 1.005747 | 0.00153375
9.96 | 1.082359 | 0.00278446 | 0.9936432 | -0.006928826 | 9.98 | 1.084558 | 0.01490915 | 1.005163 | 0.0003231221 | 9.92 | 1.092738 | 0.002623233 | 1.015855 | -0.01055455 | 11.39 | 1.11487 | -0.00940328 | 1.014754 | 0.01017161 | 11.43 | 1.073266 | -0.001737019 | 0.996428 | -0.01878342 | 11.34 | 1.092247 | -0.02695634 | 0.9993309 | -0.00673876 | 11.47 | 1.025062 | 0.01994804 | 1.00246 | 0.002528484 | 11.31 | 1.167276 | -0.07844736 | 0.9983705 | -0.005338034 | 11.47 | 1.144275 | -0.01689211 | 1.009456 | 0.0001801065
10.01 | 1.064246 | -0.02079578 | 0.9894636 | -0.0109303 | 9.97 | 1.081718 | 0.004445513 | 0.9965534 | -0.003420987 | 10.03 | 1.088703 | -0.01493035 | 0.9891239 | -0.007855107 | 11.49 | 1.115754 | 0.01703673 | 0.9912715 | 0.00945916 | 11.47 | 1.106886 | -0.02014908 | 1.028404 | -0.002353797 | 11.39 | 1.118189 | 0.009313795 | 1.01626 | -0.003322287 | 11.47 | 1.129125 | -0.07521062 | 1.020065 | -0.004478852 | 11.38 | 1.133984 | 0.1072281 | 1.015638 | 0.005602136 | 11.48 | 1.08048 | 0.06003657 | 1.002876 | 0.001313424
10.04 | 1.068695 | 0.0001792178 | 0.9969771 | -0.002400053 | 9.99 | 1.076396 | 0.00496009 | 0.9930182 | 0.007528672 | 10.05 | 1.065833 | -0.005676904 | 0.9816045 | 0.00571675 | 11.61 | 1.087454 | 0.006541778 | 1.010414 | -0.008791639 | 11.58 | 1.104606 | 0.006596994 | 1.003681 | 0.01517845 | 11.56 | 1.102996 | 0.008849117 | 1.018741 | 0.000174481 | 11.6 | 1.155576 | 0.03535852 | 1.006602 | 0.004675889 | 11.55 | 0.9974335 | -0.01967688 | 1.006796 | 0.004502984 | 11.58 | 1.05167 | -0.02075484 | 1.014746 | -0.005943061
9.95 | 1.064913 | 0.01109307 | 0.9975557 | -0.01055715 | 9.98 | 1.076988 | 0.0145065 | 1.006653 | 0.007456592 | 9.96 | 1.073031 | 0.01337811 | 1.01573 | 0.02236266 | 11.69 | 1.104689 | -0.02411793 | 1.012824 | -0.002770081 | 11.63 | 1.095067 | 0.001412769 | 0.993703 | -0.01092998 | 11.59 | 1.091809 | -0.01486294 | 1.008853 | -0.01117155 | 11.68 | 1.049124 | 0.04049989 | 1.001615 | 0.001285884 | 11.59 | 1.154068 | -0.07456951 | 1.010577 | 0.004858044 | 11.67 | 1.118381 | -0.02507652 | 1.012841 | 0.005877924
10.01 | 1.082027 | 0.01295213 | 0.9825831 | -0.01019803 | 10.07 | 1.071327 | 0.0124708 | 0.9917077 | -0.003901901 | 9.99 | 1.085389 | 0.02275252 | 1.017736 | -0.004272978 | 11.76 | 1.122741 | 0.007773105 | 1.010755 | 0.01201809 | 11.76 | 1.104173 | 0.0005035308 | 1.016547 | -0.00735395 | 11.7 | 1.109665 | -0.005689903 | 1.011664 | -0.00357811 | 11.78 | 1.059223 | -0.0354102 | 1.009861 | -0.001893542 | 11.69 | 1.185587 | 0.03909928 | 1.014061 | -0.0003176974 | 11.75 | 1.124967 | 0.0204059 | 1.005676 | 0.005229222
9.95 | 1.083551 | -0.01433075 | 0.9851834 | 0.002759675 | 9.99 | 1.075026 | 0.0128138 | 0.990212 | 0.007800431 | 9.93 | 1.088246 | -0.01006988 | 1.006888 | -0.01480558 | 11.87 | 1.104976 | 0.01421126 | 0.9944096 | -0.0002817239 | 11.87 | 1.109485 | -0.003621506 | 1.013768 | 0.004459762 | 11.79 | 1.111797 | -0.0006615433 | 1.013748 | 7.292194e-05 | 11.88 | 1.13137 | -0.0364827 | 1.006178 | 0.0006173828 | 11.79 | 1.056365 | 0.06478817 | 1.013014 | -0.007767056 | 11.83 | 1.080073 | 0.02920765 | 1.008324 | -0.007803429
10.03 | 1.054342 | -0.01100877 | 0.9917849 | 0.003311842 | 9.97 | 1.094568 | 0.003140171 | 1.002898 | 0.00339216 | 10.07 | 1.069207 | -0.01462978 | 0.9799341 | -0.01489114 | 11.93 | 1.099609 | 0.003477501 | 0.9994429 | -0.001385865 | 11.86 | 1.109762 | 0.009773324 | 1.007287 | 0.009536074 | 11.84 | 1.106524 | 0.01269312 | 1.001402 | 0.006431185 | 11.88 | 1.149228 | 0.0140413 | 1.012694 | 0.004804117 | 11.82 | 1.02245 | -0.02395696 | 1.007365 | 0.0006900045 | 11.91 | 1.077677 | 0.008011659 | 1.01359 | 0.003295
10.07 | 1.055884 | 0.01005068 | 0.9935769 | -0.003901236 | 9.98 | 1.084611 | -0.01233094 | 0.9969922 | 0.002019126 | 10.07 | 1.06485 | 0.00805947 | 0.9905798 | 0.01766243 | 11.98 | 1.107324 | -0.002780249 | 1.000425 | -0.003001622 | 12.03 | 1.101899 | 0.005657043 | 1.001664 | 0.01219653 | 12.01 | 1.099865 | 0.005857383 | 1.006331 | -0.0007599806 | 12.07 | 1.107257 | 0.01810987 | 1.001637 | -0.0002833063 | 11.99 | 1.100064 | -0.05803205 | 1.008595 | -0.006036632 | 12.1 | 1.084656 | -0.01435992 | 1.003388 | 0.002853083
9.93 | 1.069297 | 0.02248636 | 0.9786692 | -0.001277355 | 9.97 | 1.065218 | 0.003320804 | 0.9969698 | -0.001766735 | 9.94 | 1.073901 | 0.02335041 | 1.006726 | 0.01657209 | 12.2 | 1.106265 | 0.01052416 | 1.006056 | 0.0007686573 | 12.08 | 1.113855 | -0.006797929 | 1.002461 | -0.002057337 | 12 | 1.103666 | 0.002409787 | 1.011757 | -0.001749052 | 12.16 | 1.097964 | 0.01789026 | 1.009329 | 0.0006882036 | 11.99 | 1.155157 | -0.03230298 | 1.007034 | -0.0003934783 | 12.07 | 1.101568 | -0.01265258 | 1.014657 | 0.002085599
10 | 1.087102 | 0.01615639 | 0.9959 | 0.008517935 | 10.08 | 1.062374 | -0.001020118 | 0.9853219 | -0.009244125 | 9.98 | 1.093245 | 0.01145935 | 1.024793 | 0.0006083869 | 12.33 | 1.109522 | 0.005700461 | 1.004779 | 0.001361972 | 12.08 | 1.109426 | -0.006626009 | 1.006393 | -0.005291498 | 12.07 | 1.095917 | -0.001807292 | 1.005746 | 0.001053032 | 12.12 | 1.089985 | 0.01113374 | 1.005366 | -0.005542005 | 12.07 | 1.160523 | 0.008875888 | 1.005778 | -0.00514821 | 12.1 | 1.114913 | -0.01091357 | 1.010087 | 0.001049583
9.94 | 1.080091 | -0.01217052 | 1.000145 | -0.01103135 | 10 | 1.066458 | 0.01149099 | 0.9853615 | 0.005990969 | 9.93 | 1.102491 | 0.001572472 | 1.009802 | -0.01562595 | 12.32 | 1.101039 | 0.009961363 | 1.001209 | 0.01093496 | 12.21 | 1.116857 | 0.003824739 | 1.0112 | -0.006140339 | 12.28 | 1.112884 | -0.006686642 | 1.016798 | 9.118071e-05 | 12.18 | 1.085624 | 0.002366358 | 1.011963 | -0.004802957 | 12.3 | 1.121948 | 0.0175332 | 1.008647 | -0.002615374 | 12.24 | 1.117427 | -0.0003986718 | 1.008448 | 0.0002246402
10.02 | 1.058307 | -0.0180522 | 0.9750893 | -0.02661716 | 9.94 | 1.098541 | 0.01137082 | 1.007374 | 0.0007737174 | 10.05 | 1.073462 | -0.008998715 | 0.9844541 | -0.008558054 | 12.34 | 1.1172 | -0.004012739 | 1.005652 | -0.002480677 | 12.38 | 1.114586 | 0.001990804 | 1.000857 | -0.001475647 | 12.45 | 1.112947 | 0.003538717 | 1.009387 | -0.001181572 | 12.31 | 1.105365 | -0.01154845 | 1.014472 | -0.006089893 | 12.46 | 1.103936 | 0.004663053 | 1.015822 | -0.002080465 | 12.4 | 1.107559 | 0.003843899 | 1.00998 | 0.003605252
10.04 | 1.042218 | 0.01207007 | 0.9634662 | 0.005926538 | 9.96 | 1.086638 | -0.007880672 | 1.005396 | 8.428416e-05 | 10.04 | 1.063265 | 0.007398984 | 0.9824392 | 0.01526729 | 12.41 | 1.114908 | -0.001819637 | 1.011149 | -0.002273573 | 12.52 | 1.114329 | 0.003744255 | 1.007857 | -0.002842963 | 12.53 | 1.107404 | -6.72495e-05 | 1.013041 | -0.001692634 | 12.43 | 1.121534 | -0.009931683 | 1.008286 | 0.001859139 | 12.55 | 1.107091 | 0.001439829 | 1.011783 | 0.004219758 | 12.52 | 1.110579 | 0.004961808 | 1.007915 | 0.000720983
9.95 | 1.068817 | 0.02820562 | 0.9926509 | 0.03172706 | 9.99 | 1.068642 | -0.006551637 | 1.004245 | -0.0136175 | 9.96 | 1.077442 | 0.01726655 | 1.005043 | 0.01819595 | 12.53 | 1.11514 | 0.003075728 | 1.006803 | -0.004802002 | 12.59 | 1.109931 | -0.003261247 | 1.003791 | 0.002377047 | 12.62 | 1.114852 | 0.006602168 | 1.011642 | -0.005159547 | 12.52 | 1.113598 | -0.005607898 | 1.003444 | 0.002124145 | 12.62 | 1.110523 | -0.008469217 | 1.016614 | -0.003698601 | 12.6 | 1.105196 | 0.0006205174 | 1.011758 | -0.003732081
10.02 | 1.09362 | 0.007386143 | 1.020377 | 0.005804809 | 10.1 | 1.06118 | 0.009176972 | 0.9803339 | -0.007200463 | 10 | 1.086412 | 0.01798896 | 1.013316 | 0.001864312 | 12.68 | 1.121144 | 0.008253745 | 1.001794 | 0.00534217 | 12.64 | 1.114028 | 0.0003315536 | 0.9978606 | -0.0007479664 | 12.7 | 1.109241 | 0.00167624 | 1.010731 | 0.0002887427 | 12.57 | 1.110272 | -0.001456027 | 1.013177 | -9.267357e-05 | 12.73 | 1.105466 | -0.01978156 | 1.005812 | -0.006669495 | 12.64 | 1.10771 | 0.001188377 | 1.012563 | 0.001817793
9.97 | 1.080652 | -0.005222387 | 1.004862 | -0.02320287 | 10.02 | 1.080614 | 0.02169193 | 0.9838733 | 0.02315639 | 9.94 | 1.087489 | 0.005357616 | 0.9978911 | -0.004983867 | 12.83 | 1.124286 | 6.327936e-05 | 1.003114 | -0.001106728 | 12.67 | 1.109538 | -0.008936507 | 1.006244 | 0.003094638 | 12.78 | 1.123859 | 0.01729875 | 1.012562 | 0.004603304 | 12.66 | 1.116321 | 0.005047232 | 1.00431 | 0.001802445 | 12.82 | 1.104261 | -0.0349984 | 1.003888 | -0.005759072 | 12.66 | 1.105197 | -0.0009021885 | 1.009469 | -0.0001533845
10.01 | 1.071826 | -0.007461717 | 0.9709179 | -0.02422838 | 9.97 | 1.099265 | 0.0002233951 | 1.003905 | 0.003292785 | 10.04 | 1.083646 | 0.001645784 | 0.9939661 | 0.004125885 | 12.93 | 1.134178 | -0.001740237 | 1.010363 | -0.00295923 | 12.75 | 1.113482 | 0.005905399 | 1.012501 | 0.003454576 | 12.81 | 1.131233 | 0.01651409 | 1.015796 | -0.002099754 | 12.85 | 1.117375 | -0.00900241 | 1.016569 | 0.002940341 | 12.87 | 1.081607 | -0.02370151 | 1.00417 | -0.001050437 | 12.77 | 1.113291 | 0.007440732 | 1.01046 | -0.001961098
10.04 | 1.055776 | 0.007407345 | 0.9622398 | 0.01293097 | 9.99 | 1.076021 | -0.007807458 | 1.002635 | -0.01063619 | 10.03 | 1.067722 | 0.005558843 | 1.000419 | 0.006172804 | 12.93 | 1.122505 | -0.007286656 | 1.003816 | -0.006663998 | 12.93 | 1.109117 | 0.007779599 | 1.010166 | 0.002705338 | 12.79 | 1.12956 | 0.00295256 | 1.00637 | 0.003693331 | 13 | 1.115953 | 0.001576791 | 1.017504 | 0.003745553 | 12.85 | 1.071239 | -0.007553448 | 1.006271 | 0.0005915064 | 12.99 | 1.125666 | 0.005797729 | 1.008079 | -0.006283244
9.95 | 1.067899 | 0.01956974 | 0.992129 | 0.01773309 | 9.96 | 1.0664 | 0.0008906399 | 0.9950579 | -0.01058438 | 9.96 | 1.071978 | 0.01529693 | 1.000389 | 0.005426745 | 13.05 | 1.123383 | -0.000662321 | 1.006755 | -0.001125528 | 13.04 | 1.129498 | 0.01312132 | 1.012516 | 0.001485852 | 12.93 | 1.149764 | -0.005684387 | 1.014441 | 0.003958919 | 13.01 | 1.109065 | 0.006360063 | 1.010374 | -0.007729942 | 12.9 | 1.088773 | 0.02561325 | 1.015669 | 0.003515186 | 13.08 | 1.120786 | 0.001479118 | 0.9986957 | 0.005232174
10.01 | 1.080135 | 0.01363714 | 1.010615 | 0.01123306 | 10.06 | 1.070898 | 0.009516397 | 0.9888992 | -0.004088001 | 10.01 | 1.090109 | 0.008217838 | 1.00728 | -0.002595919 | 13.19 | 1.11886 | 0.01450785 | 1.009717 | 0.001797777 | 13.08 | 1.151036 | 0.0002428565 | 1.013452 | -0.006915313 | 13.09 | 1.124246 | -0.0400017 | 1.015591 | -0.003219776 | 13.16 | 1.13219 | 0.003103726 | 1.004622 | -0.002598758 | 13.07 | 1.135787 | 0.04809162 | 1.015536 | -0.002976648 | 13.11 | 1.112113 | -0.02090338 | 1.009454 | 0.002810634
9.99 | 1.079655 | 0.002467174 | 0.9947805 | -0.008672917 | 10.07 | 1.081475 | 0.009427795 | 0.9913454 | -0.005452654 | 9.94 | 1.091135 | -0.001485737 | 1.00739 | -0.00977636 | 13.25 | 1.141706 | 0.01486301 | 1.010997 | 0.003457738 | 13.25 | 1.124528 | -0.02791734 | 0.9992454 | 0.001362497 | 13.14 | 1.096606 | -0.007363723 | 1.008889 | 0.001465393 | 13.25 | 1.12687 | -0.01822433 | 1.007262 | 0.007084928 | 13.14 | 1.173111 | 0.006432444 | 1.012649 | -0.004836279 | 13.23 | 1.10423 | 0.001190917 | 1.018196 | 0.0004079386
10.13 | 1.069101 | -0.004090959 | 0.9798482 | -0.007463811 | 10.13 | 1.080657 | -0.004193105 | 0.9990081 | 0.003019188 | 10.03 | 1.078255 | -0.00297453 | 0.9941002 | -0.003948366 | 13.33 | 1.134715 | -0.01364984 | 1.007254 | 0.0008583071 | 13.35 | 1.087707 | -0.004480245 | 1.009986 | 0.01041162 | 13.27 | 1.116221 | 0.04282507 | 1.016307 | 0.000522262 | 13.34 | 1.095101 | -0.001613112 | 1.01076 | 0.0004558988 | 13.26 | 1.140536 | -0.0584357 | 1.007681 | -0.009615661 | 13.34 | 1.117672 | 0.01800123 | 1.011149 | -0.0115692
10.2 | 1.064685 | 0.00561538 | 0.9871595 | 0.009587397 | 10.26 | 1.07496 | -0.004919361 | 1.005514 | -0.01216999 | 10.02 | 1.079913 | 0.002340991 | 0.9996569 | 0.0006446184 | 13.48 | 1.110063 | 0.005233739 | 1.009728 | -0.004966005 | 13.36 | 1.126834 | 0.02963234 | 1.016447 | -0.004805169 | 13.37 | 1.181833 | 0.005966972 | 1.009799 | -0.0005864596 | 13.43 | 1.142706 | 0.01820721 | 1.021893 | -0.01254202 | 13.37 | 1.056617 | -0.01590238 | 1.007093 | 0.005048054 | 13.4 | 1.14342 | -0.01449693 | 1.003743 | -0.006056092
10.24 | 1.078551 | 0.01280188 | 1.001295 | 0.006482817 | 10.28 | 1.075779 | 0.01345612 | 0.9764995 | -0.004000586 | 9.96 | 1.080606 | 0.01301469 | 0.9980149 | 0.009138122 | 13.53 | 1.137082 | 0.02010937 | 1.003294 | 0.001473136 | 13.56 | 1.170103 | -0.008353651 | 1.006046 | -0.006243724 | 13.42 | 1.131266 | -0.04655973 | 1.018589 | 0.003325515 | 13.5 | 1.144386 | -0.02530106 | 0.9965467 | -0.006866572 | 13.41 | 1.131621 | 0.05523947 | 1.017315 | 0.001988157 | 13.57 | 1.092083 | -0.0177541 | 1.010906 | 0.008002652
10.4 | 1.089534 | 0.009471557 | 1.003336 | -0.01576906 | 10.44 | 1.092158 | 0.005443778 | 0.9953504 | 0.02922215 | 10.03 | 1.089329 | 0.006891435 | 1.011748 | -0.006758008 | 13.58 | 1.147331 | -0.01228868 | 1.009941 | 0.0001056719 | 13.62 | 1.094186 | -0.02872291 | 1.009058 | 0.00636958 | 13.61 | 1.08286 | 0.02963803 | 1.015705 | -0.002864378 | 13.72 | 1.073647 | 0.001969005 | 1.010966 | -0.001575367 | 13.62 | 1.183941 | -0.03523287 | 1.014047 | -0.00874501 | 13.67 | 1.130944 | 0.03280874 | 1.013511 | -0.0103085
10.37 | 1.072002 | -0.007925408 | 0.9627703 | -0.004817693 | 10.45 | 1.075672 | -0.0120503 | 1.006002 | -0.0182571 | 9.95 | 1.087883 | 0.008966444 | 0.9977866 | 0.00115572 | 13.76 | 1.114727 | 0.01793862 | 1.009205 | 0.005761864 | 13.63 | 1.130464 | 0.05280035 | 1.011836 | -0.002433812 | 13.7 | 1.185233 | 0.01642106 | 1.013663 | -0.003193062 | 13.79 | 1.170764 | 0.02584788 | 1.014313 | 0.003340316 | 13.64 | 1.05982 | -0.01918224 | 0.9998103 | 0.007354623 | 13.67 | 1.154926 | -0.03083275 | 1.009951 | -0.001944443
10.47 | 1.09221 | 0.01948258 | 1.018546 | 0.02363084 | 10.45 | 1.082983 | 0.01560873 | 0.9890972 | -0.004949801 | 10.02 | 1.079663 | 0.001986774 | 1.000993 | -0.003235394 | 13.94 | 1.168343 | 0.0060917 | 1.003276 | -0.009134773 | 13.79 | 1.152963 | -0.03514363 | 1.005273 | 0.003261838 | 13.69 | 1.114782 | -0.03862207 | 1.019747 | -0.0002204487 | 13.8 | 1.110928 | -0.05162264 | 1.006121 | -0.0004605451 | 13.66 | 1.166718 | 0.04707533 | 1.013666 | 0.006556089 | 13.75 | 1.088877 | 0.01827212 | 1.016147 | 0.002223794
10.69 | 1.078616 | -0.009351862 | 0.9843083 | -0.036498 | 10.63 | 1.091672 | -0.001168147 | 0.9897438 | 0.001610969 | 10.02 | 1.085051 | 0.004401348 | 1.002227 | -0.004058799 | 14.04 | 1.115881 | -0.00583157 | 1.008974 | 0.00611744 | 13.97 | 1.096806 | 0.02771231 | 1.013465 | -0.00156105 | 13.77 | 1.135932 | 0.03510197 | 1.010098 | -0.00849079 | 13.85 | 1.146886 | 0.05857094 | 1.01738 | -0.003595182 | 13.82 | 1.127166 | -0.05971042 | 1.002324 | -0.008140136 | 13.89 | 1.170592 | -0.009149525 | 0.998362 | -0.002389946
10.71 | 1.076773 | 0.008328003 | 0.9794908 | 0.01921419 | 10.83 | 1.069591 | 0.001411986 | 0.9925151 | -0.01141273 | 10.04 | 1.070545 | 0.006106398 | 0.9993353 | 0.009488108 | 14.14 | 1.165252 | 0.01569586 | 1.003049 | -0.004162439 | 14.1 | 1.18725 | -0.02438148 | 1.002458 | -0.008056335 | 13.9 | 1.152568 | -0.03875111 | 1.018729 | 0.0008203842 | 13.95 | 1.136755 | -0.0593786 | 0.9978465 | 0.0004987187 | 13.98 | 1.12158 | 0.04744093 | 1.009341 | 0.0009920695 | 14.04 | 1.084082 | 0.009910982 | 1.012391 | 0.008308001
10.67 | 1.091429 | -0.002108411 | 1.017384 | -0.008452772 | 10.88 | 1.100607 | 0.01843592 | 0.9926712 | 0.01366311 | 10.13 | 1.082305 | 0.004327787 | 1.000257 | -0.002867912 | 14.25 | 1.12049 | -0.01206285 | 1.002334 | 0.005519121 | 14.2 | 1.088789 | 0.01675207 | 1.012276 | 0.005102017 | 14.02 | 1.127763 | 0.03265718 | 1.011423 | -0.00172235 | 14.05 | 1.152301 | 0.06388412 | 1.027466 | 0.0009143596 | 14.11 | 1.152157 | -0.04522464 | 1.016142 | 0.001105497 | 14.12 | 1.191551 | -0.007107243 | 1.008092 | -0.00424376
10.69 | 1.064054 | 0.00306736 | 0.9539202 | 0.004808601 | 10.93 | 1.088719 | -0.01644183 | 1.002968 | -0.01747847 | 10.24 | 1.08945 | 0.006376063 | 1.000417 | -0.003908419 | 14.36 | 1.173711 | 0.009883425 | 1.003115 | 0.003340666 | 14.27 | 1.18305 | -0.02849014 | 1.006472 | -0.009978556 | 14.11 | 1.142936 | -0.03291747 | 1.020886 | 0.00447709 | 14.19 | 1.10369 | -0.06755816 | 1.00504 | 0.003929621 | 14.2 | 1.1342 | 0.04290738 | 1.007391 | 0.002296216 | 14.19 | 1.085105 | 0.02688741 | 1.019262 | 0.006019811
10.76 | 1.109061 | 0.01438069 | 1.026009 | 0.002430372 | 10.98 | 1.08123 | 0.01809619 | 0.9808484 | 0.01439339 | 10.27 | 1.079772 | -4.951446e-05 | 0.9944118 | -0.002748268 | 14.4 | 1.129719 | 0.01277503 | 1.012616 | 0.004145091 | 14.3 | 1.119196 | 0.04896483 | 1.010563 | 0.007160138 | 14.19 | 1.158237 | 0.02157774 | 1.006265 | -0.006333164 | 14.4 | 1.217531 | 0.03107582 | 1.020917 | -0.01228388 | 14.25 | 1.120273 | -0.04426945 | 1.012148 | -0.0009904253 | 14.27 | 1.169338 | -0.04648531 | 1.003174 | 0.002432905
10.84 | 1.062835 | -0.0007855777 | 0.9491715 | 0.002452033 | 11.09 | 1.094829 | -0.003152555 | 1.000458 | -0.01355607 | 10.36 | 1.089762 | 0.001326535 | 1.003178 | 0.00186352 | 14.42 | 1.160489 | -0.01773903 | 1.007405 | 0.001749182 | 14.35 | 1.127139 | -0.04914192 | 0.9987724 | -0.003718258 | 14.33 | 1.129337 | -0.01232985 | 1.020789 | -0.003530058 | 14.53 | 1.063035 | 0.009456662 | 1.010473 | 0.009293917 | 14.3 | 1.18149 | 0.01995685 | 1.012483 | 0.002963935 | 14.46 | 1.155478 | 0.0479112 | 1.014268 | -0.00923355
10.93 | 1.114565 | 0.002799042 | 1.04271 | -0.009638805 | 11.2 | 1.102712 | 0.01394117 | 0.990529 | 0.01191033 | 10.53 | 1.080024 | 0.01523323 | 1.006316 | -0.006307674 | 14.59 | 1.18385 | 0.01478212 | 1.018264 | -0.003272382 | 14.57 | 1.196619 | 0.02578239 | 1.019183 | 0.001559241 | 14.53 | 1.161 | -0.003346963 | 1.013564 | 0.006786 | 14.55 | 1.180677 | -0.05810549 | 1.006725 | -0.005372768 | 14.46 | 1.104623 | 0.0167881 | 1.01116 | 0.002741254 | 14.61 | 1.092389 | -0.02657564 | 1.006424 | -0.004014955
11.07 | 1.075945 | 0.00914827 | 0.9481769 | 0.02521236 | 11.28 | 1.084277 | -0.0004516874 | 0.9957422 | -0.009730264 | 10.46 | 1.092286 | 0.01147021 | 1.000344 | -0.002378651 | 14.71 | 1.13566 | 0.01758013 | 1.005295 | 0.007494349 | 14.67 | 1.108589 | 0.02621121 | 1.012524 | 0.005972442 | 14.61 | 1.153487 | 0.01188739 | 1.013164 | -0.007587957 | 14.68 | 1.198054 | 0.04062118 | 1.017798 | -0.0062346 | 14.63 | 1.147883 | -0.0330126 | 1.009508 | -0.005687672 | 14.65 | 1.199053 | -0.03438958 | 1.012735 | 0.002811339
11.27 | 1.10297 | -0.009010399 | 1.021914 | -0.04148472 | 11.29 | 1.106197 | 0.007708591 | 1.005164 | 0.005403643 | 10.51 | 1.092694 | -0.003441404 | 1.008353 | 0.005798836 | 14.78 | 1.155464 | -0.02097394 | 1.001212 | -0.003596416 | 14.75 | 1.142432 | -0.03032008 | 1.015491 | 0.005116894 | 14.7 | 1.137955 | -0.001878715 | 1.023773 | -0.009880327 | 14.8 | 1.089403 | 0.02530357 | 1.011055 | 0.005964392 | 14.69 | 1.179272 | 0.009025625 | 1.020631 | -0.0001230449 | 14.79 | 1.180903 | 0.04437784 | 1.010238 | 0.005421974
11.39 | 1.097377 | 0.02186836 | 0.9974208 | 0.03973704 | 11.24 | 1.09394 | 0.008251232 | 0.9902918 | -0.001394059 | 10.69 | 1.082858 | 0.01762463 | 0.9972509 | -0.008929496 | 14.9 | 1.176392 | -0.008175901 | 1.005535 | -0.002632175 | 14.87 | 1.183758 | -0.01275982 | 1.012085 | -0.002038732 | 14.82 | 1.155233 | -0.01155192 | 1.019183 | 0.005235429 | 14.9 | 1.116203 | -0.05321182 | 1.003735 | 0.004678559 | 14.81 | 1.139501 | 0.02121704 | 1.012419 | 0.002755557 | 14.9 | 1.092432 | 0.01931942 | 1.012314 | -0.003542629
11.37 | 1.079528 | -0.005281644 | 0.9627562 | -0.02216734 | 11.45 | 1.101201 | -0.002392406 | 1.007172 | -0.009366365 | 10.87 | 1.100833 | -0.0009193171 | 1.003619 | 0.009193946 | 15.05 | 1.177518 | 0.02600485 | 1.00682 | 0.01143513 | 15.02 | 1.175864 | 0.01914358 | 1.009562 | 0.0006602294 | 14.95 | 1.1753 | -0.01071251 | 1.01986 | -0.001040139 | 15 | 1.190412 | -0.03461707 | 1.008405 | -0.004439239 | 14.92 | 1.122153 | -0.01009116 | 1.011325 | -0.001241501 | 14.97 | 1.112058 | -0.03359598 | 1.008913 | 0.0003219279
11.44 | 1.122568 | 0.002899639 | 1.033803 | -0.01056469 | 11.56 | 1.099683 | 0.01257373 | 0.9972235 | 0.01000706 | 10.98 | 1.08412 | 0.006767191 | 1.00169 | -0.01471865 | 15.12 | 1.143504 | 0.01928024 | 1.004311 | -0.0002869426 | 15.09 | 1.142086 | 0.0147209 | 1.00608 | -0.004763979 | 15.01 | 1.167502 | 0.002583467 | 1.012389 | -0.003435005 | 15.11 | 1.19363 | 0.00904506 | 1.015333 | -0.006245882 | 15 | 1.142129 | -0.02206521 | 1.00437 | -0.004580309 | 15.17 | 1.164396 | -0.04092262 | 1.007813 | -0.001202113
11.59 | 1.093768 | 0.0281065 | 0.9916509 | 0.03913673 | 11.55 | 1.096944 | 0.004118464 | 0.9849267 | -0.008564158 | 11.05 | 1.107821 | 0.005124115 | 1.001817 | 0.009068074 | 15.17 | 1.157931 | -0.004284372 | 1.012998 | -0.007374915 | 15.15 | 1.135357 | 0.004364615 | 1.010356 | -0.001291376 | 15.14 | 1.175972 | 0.01185096 | 1.019397 | 0.0007939568 | 15.33 | 1.167571 | 0.01826211 | 1.013002 | -0.0009960485 | 15.21 | 1.170046 | -0.01581517 | 1.009307 | -0.003990232 | 15.22 | 1.180142 | -0.007521557 | 1.005462 | 0.000794763
11.63 | 1.086838 | -0.00454986 | 0.963613 | -0.01470734 | 11.69 | 1.105455 | 0.00872822 | 1.002778 | -0.007134815 | 11.13 | 1.075081 | -0.002308067 | 0.9996257 | -0.01863262 | 15.35 | 1.172187 | -0.0001898439 | 1.011257 | 0.001190758 | 15.33 | 1.159351 | 0.001072128 | 1.013548 | 0.003150418 | 15.35 | 1.164171 | 0.007190104 | 1.015062 | -0.002767952 | 15.41 | 1.147925 | 0.01218098 | 1.004057 | 0.001377081 | 15.28 | 1.164839 | -0.004926737 | 1.014122 | -0.0002976966 | 15.27 | 1.190338 | 0.00749651 | 1.009411 | -0.00717952
11.73 | 1.108095 | -0.003410974 | 1.00537 | -0.02677581 | 11.82 | 1.10402 | 0.005575689 | 1.001107 | 0.0002638398 | 11.2 | 1.115667 | 0.01062662 | 1.006532 | 0.01782659 | 15.54 | 1.173085 | -0.001152515 | 1.005931 | 0.001845857 | 15.5 | 1.175293 | -0.00413112 | 1.014194 | -0.002265801 | 15.43 | 1.163029 | 0.002561975 | 1.015899 | 0.001234237 | 15.44 | 1.155931 | 0.006821272 | 1.016637 | -0.0003258746 | 15.3 | 1.172779 | 0.008489318 | 1.014588 | 0.002325222 | 15.4 | 1.184026 | 0.0116331 | 1.011988 | -0.002913676
11.83 | 1.10719 | 0.003112552 | 1.012877 | 0.01469558 | 11.82 | 1.101732 | 0.002369066 | 0.9977857 | 0.005719133 | 11.21 | 1.081871 | 0.008580263 | 1.001671 | -0.01676896 | 15.67 | 1.183736 | 0.01042972 | 1.01218 | 0.002683919 | 15.63 | 1.172946 | -0.001349771 | 1.013123 | 0.004347062 | 15.47 | 1.164577 | 0.007919807 | 1.020244 | 0.002506608 | 15.53 | 1.162234 | -0.00510247 | 1.015385 | -0.005009712 | 15.39 | 1.165785 | 0.009610322 | 1.013797 | 0.001939279 | 15.56 | 1.166485 | -0.002882601 | 1.009595 | -0.002243896
11.87 | 1.101822 | -0.005984063 | 0.9883042 | 0.003602383 | 11.96 | 1.102152 | 0.006284252 | 0.9901738 | -0.000260553 | 11.21 | 1.103438 | -0.008745901 | 1.014817 | 0.01240055 | 15.77 | 1.176458 | 0.01072044 | 1.006822 | -0.0006369085 | 15.74 | 1.18013 | 0.004350329 | 1.013117 | 0.0007189907 | 15.55 | 1.166672 | 0.007439059 | 1.010109 | 0.002013729 | 15.66 | 1.164962 | -0.001016118 | 1.013861 | 0.001305405 | 15.53 | 1.161213 | -0.000978964 | 1.018627 | -0.003443678 | 15.68 | 1.156206 | -0.01029472 | 1.010199 | -0.004217037
12.08 | 1.109067 | -0.001167706 | 0.9884742 | -0.004195507 | 12.04 | 1.113694 | 0.006959572 | 0.9988488 | 0.0006499166 | 11.23 | 1.096809 | 0.01568497 | 0.9899603 | 0.0002745422 | 15.85 | 1.183531 | 0.008608705 | 1.007385 | -0.003216442 | 15.85 | 1.17491 | 0.005671594 | 1.010138 | -0.002090249 | 15.68 | 1.181528 | -0.001576641 | 1.014318 | -0.007591103 | 15.84 | 1.167036 | -0.01863569 | 1.011718 | -0.004131899 | 15.63 | 1.161771 | -0.002795322 | 1.013113 | -0.001676052 | 15.76 | 1.14728 | -0.01241852 | 1.010282 | 0.0005926752
12.17 | 1.103205 | 0.003564085 | 0.9872875 | -0.009934954 | 12.04 | 1.106902 | 0.003227477 | 0.9920929 | -0.003442912 | 11.45 | 1.085529 | -0.007947672 | 1.001819 | -0.01758533 | 15.89 | 1.19271 | 0.007554067 | 1.010933 | 0.0043838 | 15.94 | 1.185172 | 0.005727236 | 1.0088 | 0.0009812015 | 15.86 | 1.18972 | -0.005970075 | 1.01557 | 0.001413527 | 16.01 | 1.162466 | -0.02475241 | 1.012314 | 0.001545875 | 15.75 | 1.153711 | -0.009245181 | 1.006384 | -0.0003169939 | 15.84 | 1.136106 | -0.0112595 | 1.012605 | -0.001159894
12.1 | 1.114901 | 2.450941e-05 | 1.002645 | -0.005647723 | 12.19 | 1.11657 | 0.002192748 | 0.9970089 | -0.0005089689 | 11.53 | 1.114543 | 0.008259458 | 1.011727 | 0.01636194 | 16 | 1.189942 | -0.007663585 | 1.007802 | 0.004184966 | 15.97 | 1.193919 | -0.002283577 | 1.011753 | 0.00290863 | 16.02 | 1.187393 | -0.01659991 | 1.017636 | 0.002748897 | 16.11 | 1.139036 | -0.009450518 | 1.007165 | 0.003750877 | 15.92 | 1.141728 | -0.002472055 | 1.02186 | 0.0007222351 | 16.03 | 1.132429 | 0.01969244 | 1.012415 | -0.003173163
12.16 | 1.106903 | 0.007149915 | 0.9892969 | 0.009734171 | 12.4 | 1.118549 | 0.004748023 | 1.001614 | -0.002642861 | 11.56 | 1.110685 | 0.01877557 | 0.9933311 | 0.004114237 | 16.2 | 1.190987 | -0.002954407 | 1.007045 | 0.001476796 | 16.11 | 1.194609 | -0.01890114 | 1.016885 | -0.004482198 | 16.09 | 1.159382 | -0.01416173 | 1.018184 | 0.007284088 | 16.13 | 1.138771 | 0.008335856 | 1.010076 | 0.003313257 | 16.12 | 1.141265 | 0.02212175 | 1.012786 | 0.003874565 | 16.18 | 1.162794 | 0.04998072 | 1.012173 | -0.003991754
12.3 | 1.117964 | 0.002420044 | 0.9924328 | -0.006634585 | 12.54 | 1.111917 | 0.001689943 | 1.001166 | -0.004664813 | 11.68 | 1.089062 | 0.01276478 | 1.002303 | -0.004505147 | 16.29 | 1.186058 | 0.001899616 | 1.013506 | 0.001984595 | 16.29 | 1.182975 | -0.005596915 | 1.005918 | -0.0004489501 | 16.16 | 1.146164 | -0.006798071 | 1.014347 | -0.0005096233 | 16.28 | 1.191396 | 0.03493446 | 1.019573 | 0.004090612 | 16.19 | 1.177181 | 0.03760532 | 1.015952 | 0.0001005695 | 16.25 | 1.237218 | 0.01833597 | 1.013377 | -0.004057336
12.45 | 1.118788 | 0.005573746 | 0.9967937 | -0.001999546 | 12.65 | 1.121208 | 0.00241145 | 0.9918456 | -0.002927622 | 11.78 | 1.098105 | -0.00914306 | 1.005426 | -0.002209293 | 16.42 | 1.18712 | 0.01364125 | 1.006716 | 0.003989625 | 16.37 | 1.158568 | 0.03461205 | 1.003512 | 0.00363759 | 16.32 | 1.186827 | 0.0387209 | 1.022168 | -0.0006565529 | 16.4 | 1.212995 | 6.290233e-05 | 1.01736 | 0.003794451 | 16.27 | 1.229973 | -0.0005361128 | 1.012995 | 0.003514732 | 16.39 | 1.225925 | -0.07410557 | 1.005745 | 0.001877727
12.54 | 1.117664 | -0.001418468 | 1.002967 | -0.001720578 | 12.72 | 1.12257 | 0.00651152 | 0.9978774 | 0.003404194 | 11.82 | 1.10913 | -0.001116099 | 0.9989635 | -0.002315054 | 16.55 | 1.222716 | 0.01203217 | 1.008542 | 0.00476394 | 16.46 | 1.215056 | 0.0006985108 | 1.019214 | 0.004040197 | 16.43 | 1.228398 | 0.002738048 | 1.016644 | -0.005235696 | 16.53 | 1.172561 | -0.0306248 | 1.008022 | -0.0005718455 | 16.41 | 1.188137 | -0.05345366 | 1.021791 | 0.001776681 | 16.54 | 1.070768 | -0.03995526 | 1.015941 | 0.002171482
12.61 | 1.122648 | 0.000220355 | 1.000749 | -0.001788196 | 12.77 | 1.128451 | 0.009908722 | 1.002696 | 0.006287982 | 12 | 1.116862 | 0.01113293 | 1.004151 | 0.007061194 | 16.63 | 1.197757 | -0.01557505 | 1.008568 | 0.0006942057 | 16.67 | 1.193153 | -0.02520634 | 1.022462 | -0.01074693 | 16.53 | 1.210187 | -0.03935958 | 1.011763 | 0.001481715 | 16.71 | 1.146981 | 0.03328174 | 1.012085 | 0.009630911 | 16.57 | 1.094504 | -0.000429401 | 1.012914 | -0.006194223 | 16.61 | 1.175868 | 0.08801846 | 1.022604 | -0.002491549
12.65 | 1.121287 | 0.009329872 | 0.9917254 | 0.008444283 | 12.76 | 1.121039 | 0.004918088 | 0.9967923 | -0.001688187 | 12.08 | 1.111837 | 0.01693323 | 1.007059 | 0.00180972 | 16.83 | 1.20033 | 0.02110665 | 1.012349 | 0.009653628 | 16.74 | 1.171501 | 0.02039469 | 1.013841 | 0.005842284 | 16.72 | 1.127965 | 0.03841595 | 1.020556 | 0.005770346 | 16.73 | 1.238457 | -0.003370762 | 1.025149 | -0.004077611 | 16.67 | 1.219984 | 0.06873791 | 1.005265 | 0.00188326 | 16.78 | 1.282558 | -0.05826928 | 1.007985 | -0.002333999
12.72 | 1.116093 | 0.006879663 | 0.9878803 | 0.001574198 | 12.77 | 1.118499 | 0.006029222 | 0.9921828 | -0.002034874 | 12.03 | 1.107015 | 0.01615787 | 1.008796 | -0.0007058796 | 16.97 | 1.225749 | -0.007069568 | 1.013822 | -0.003911023 | 16.79 | 1.226745 | -0.002348646 | 1.012935 | 0.002240814 | 16.82 | 1.244213 | 0.01927335 | 1.019637 | 0.001820702 | 16.84 | 1.15623 | -0.007706549 | 1.005688 | 6.776644e-05 | 16.73 | 1.231149 | -0.07833743 | 1.022065 | -0.001438916 | 16.97 | 1.051162 | -0.01440815 | 1.016833 | 0.005544628
12.92 | 1.133857 | 0.009484849 | 0.9965914 | 0.005595213 | 12.93 | 1.136973 | 0.007196822 | 1.004356 | 0.005694594 | 12.13 | 1.108261 | 0.01715319 | 1.00303 | 0.007835548 | 17.05 | 1.191481 | -0.002315616 | 1.011798 | 0.003276481 | 16.95 | 1.174742 | -0.003123664 | 1.011007 | 0.002973006 | 16.87 | 1.180851 | -0.03254591 | 1.014957 | 5.632315e-05 | 17 | 1.223693 | 0.02118141 | 1.014942 | 0.004252131 | 16.91 | 1.092764 | 0.04380904 | 1.008828 | -0.006225229 | 17.05 | 1.298865 | 0.05012917 | 1.014974 | -0.005827077
13.02 | 1.133212 | -9.686023e-05 | 1.003694 | 0.002165942 | 13.05 | 1.142929 | 0.000536865 | 1.007497 | -0.004334174 | 12.32 | 1.109641 | -0.003425377 | 1.005924 | -0.005759551 | 17.15 | 1.234225 | 0.009206055 | 1.016572 | 0.003271242 | 17.13 | 1.232837 | 0.00580718 | 1.014891 | -0.001485461 | 16.97 | 1.211719 | 0.04281753 | 1.01732 | 0.001703365 | 17.17 | 1.170189 | -0.02580899 | 1.014105 | -0.004237557 | 17.1 | 1.309851 | -0.008190944 | 1.018 | 0.007031306 | 17.15 | 1.079761 | -0.09830415 | 1.00799 | 0.006021787
13.06 | 1.128754 | -0.00547503 | 0.9982476 | -0.004592216 | 13.11 | 1.137429 | -0.004736504 | 0.9952508 | -0.009929748 | 12.47 | 1.115992 | 0.006933637 | 0.9996492 | 0.006876791 | 17.29 | 1.215274 | -0.005133141 | 1.01151 | -0.00474417 | 17.25 | 1.184691 | -0.0118909 | 1.007061 | -0.00255011 | 17.1 | 1.202871 | -0.03998009 | 1.016444 | 0.005401246 | 17.28 | 1.251797 | 0.01590337 | 1.021415 | 0.007271222 | 17.24 | 1.066664 | -0.008101913 | 1.019644 | -0.005002741 | 17.29 | 1.308865 | 0.06755944 | 1.016496 | -0.001991823
13.21 | 1.121491 | 0.004420468 | 0.9898973 | 0.003068728 | 13.27 | 1.118373 | -0.008979709 | 0.9882584 | -0.003331072 | 12.57 | 1.122423 | 0.004700775 | 1.004064 | -0.0006993365 | 17.46 | 1.2305 | -0.001320612 | 1.019221 | 0.001779628 | 17.35 | 1.24898 | -0.0007375998 | 1.024397 | 0.001315523 | 17.22 | 1.216032 | 0.03259908 | 1.019356 | -0.000824446 | 17.36 | 1.156692 | -0.001640295 | 1.009593 | -0.006196788 | 17.36 | 1.318083 | -0.001625736 | 1.015958 | 0.001747648 | 17.45 | 1.06055 | -0.04430814 | 1.015932 | 0.006331533
13.31 | 1.143287 | 0.0004024549 | 1.002034 | -0.001046919 | 13.38 | 1.130184 | 0.01311131 | 0.9957148 | 0.007522064 | 12.67 | 1.124328 | 0.01432066 | 1.002161 | 0.005298495 | 17.61 | 1.228403 | -0.0006100083 | 1.013283 | -0.002947883 | 17.42 | 1.191188 | 0.02059487 | 1.012307 | -0.002211847 | 17.37 | 1.189382 | -0.0288915 | 1.014913 | -0.003542929 | 17.48 | 1.244161 | -0.02855948 | 1.018109 | -0.003386026 | 17.44 | 1.085864 | 0.03945944 | 1.002152 | -0.005846756 | 17.58 | 1.332202 | -0.02679374 | 1.009209 | -0.009307591
13.39 | 1.130905 | 0.005321084 | 0.9926828 | 0.009517751 | 13.39 | 1.146439 | 0.01747671 | 1.010986 | 0.01364958 | 12.74 | 1.134586 | -0.0003257075 | 1.007577 | -0.002546667 | 17.66 | 1.22592 | -0.0001369321 | 1.017258 | 0.002328543 | 17.63 | 1.221888 | -0.02241727 | 1.013715 | -0.0007230193 | 17.58 | 1.240194 | 0.00282471 | 1.018519 | 0.003766489 | 17.67 | 1.215407 | 0.03879737 | 1.01532 | 0.005450639 | 17.51 | 1.28096 | -0.08029253 | 1.030994 | 0.0006128886 | 17.64 | 1.134807 | 0.1006652 | 1.02084 | 0.001360277
13.56 | 1.132327 | 0.004877893 | 0.9970384 | -0.002278957 | 13.6 | 1.140339 | -0.01802701 | 0.9898012 | -0.01837882 | 12.75 | 1.124114 | 0.003622348 | 1.00436 | 1.846672e-05 | 17.79 | 1.233615 | -0.006080766 | 1.017367 | 0.001173711 | 17.79 | 1.257878 | 0.0125376 | 1.020299 | -0.000764768 | 17.73 | 1.205083 | 0.008738249 | 1.019039 | 0.006273636 | 17.81 | 1.166623 | -0.01429928 | 1.012336 | -0.006740518 | 17.65 | 1.245589 | 0.09392257 | 1.013622 | 0.010648 | 17.76 | 1.138331 | -0.09737579 | 1.006924 | 0.002975781
13.57 | 1.141948 | 0.001745439 | 0.9917492 | 0.002125342 | 13.7 | 1.116468 | 0.02126809 | 0.9824154 | 0.02897382 | 12.76 | 1.118399 | -0.006866915 | 1.000274 | -0.008201749 | 17.94 | 1.23916 | 0.0003169978 | 1.009679 | -0.004533811 | 17.86 | 1.203187 | 0.02553557 | 1.015198 | 0.002465342 | 17.81 | 1.216563 | -0.01050449 | 1.020359 | -0.00570038 | 17.95 | 1.235986 | -0.0323871 | 1.022354 | -0.005375422 | 17.82 | 1.108207 | -0.007085107 | 1.015956 | -0.01191912 | 17.92 | 1.311401 | -0.03060202 | 1.016718 | -0.0002070862
13.63 | 1.14576 | -0.001101245 | 1.006796 | 7.719005e-05 | 13.67 | 1.168299 | 0.002041508 | 1.025061 | -0.01056641 | 12.92 | 1.127524 | 0.002287038 | 1.009036 | 0.003932042 | 18.09 | 1.235048 | 0.004194403 | 1.011043 | 0.002145827 | 18.02 | 1.20504 | -0.01336775 | 1.015186 | -0.004310516 | 17.96 | 1.234345 | -0.006584961 | 1.022778 | -0.0001570354 | 18.06 | 1.264351 | 0.01417745 | 1.019415 | 0.005936522 | 17.96 | 1.244383 | -0.07603193 | 1.014224 | -0.00420891 | 18.07 | 1.244484 | 0.0706209 | 1.018201 | 0.001851587
13.81 | 1.136101 | -0.0003457676 | 0.9906704 | -0.009718704 | 13.77 | 1.123184 | -0.01123056 | 0.9769969 | -0.001772691 | 13.09 | 1.120709 | -0.001491469 | 1.005515 | -0.00892324 | 18.2 | 1.235692 | -0.004958687 | 1.012218 | -0.003176473 | 18.23 | 1.245193 | -0.01264122 | 1.0167 | 9.100101e-05 | 18.12 | 1.244502 | 6.900822e-05 | 1.018966 | -0.002151865 | 18.19 | 1.226535 | 0.03295531 | 1.011703 | 0.004404213 | 18.07 | 1.30089 | 0.01019554 | 1.015483 | 0.003686287 | 18.17 | 1.148956 | 0.03968549 | 1.012676 | 0.004128441
13.99 | 1.159595 | 0.001444399 | 1.002233 | 0.0006591749 | 13.89 | 1.154778 | 0.01386963 | 1.011865 | 0.004633047 | 13.13 | 1.123277 | 0.003942687 | 1.000025 | -0.00377067 | 18.29 | 1.243388 | 0.0006595138 | 1.015419 | 0.004119056 | 18.29 | 1.259996 | 0.002181404 | 1.019044 | 0.006084904 | 18.19 | 1.241043 | 0.001867769 | 1.020711 | -0.00721154 | 18.35 | 1.20893 | 0.02417028 | 1.009165 | 0.003849871 | 18.24 | 1.235748 | 0.05038963 | 1.011641 | -0.0002491709 | 18.29 | 1.1589 | -0.02178345 | 1.015741 | -0.008902884
14.11 | 1.1415 | -0.003089534 | 0.9988069 | -0.0008027044 | 14.01 | 1.143027 | -0.01031212 | 0.98666 | -0.004762204 | 13.23 | 1.142494 | 0.0106289 | 1.006209 | -0.004014399 | 18.48 | 1.250207 | -0.002378434 | 1.013101 | -0.0006312214 | 18.38 | 1.254075 | 0.008287658 | 1.018397 | -0.002296771 | 18.35 | 1.244392 | 0.003636324 | 1.022298 | -0.001000409 | 18.42 | 1.205525 | 0.009187854 | 1.014899 | 0.001550231 | 18.37 | 1.186762 | 0.02546667 | 1.011108 | -0.006263064 | 18.5 | 1.196785 | -0.02681729 | 1.015485 | -0.00491952
14.22 | 1.154781 | -0.001068485 | 0.990668 | -0.0008194384 | 14.1 | 1.154576 | 0.02358319 | 1.012555 | 0.0115384 | 13.34 | 1.141109 | -0.0006681479 | 1.001274 | 0.006156548 | 18.67 | 1.254039 | 0.00459755 | 1.016538 | 0.002900653 | 18.55 | 1.25345 | 0.008614604 | 1.017085 | 0.003757069 | 18.55 | 1.242359 | 0.003694921 | 1.025463 | -0.001060951 | 18.52 | 1.222365 | -0.006194067 | 1.015059 | -0.0022361 | 18.42 | 1.178718 | 0.007579215 | 1.016408 | -0.003914766 | 18.66 | 1.211982 | -0.003254419 | 1.010354 | -6.471307e-05
14.29 | 1.146642 | 0.01311594 | 0.9987574 | 0.004897053 | 14.17 | 1.147697 | -0.01576678 | 0.9905607 | -0.007296098 | 13.41 | 1.130037 | -0.002451495 | 1.01116 | 0.003597993 | 18.81 | 1.255541 | 0.0002847916 | 1.01551 | 0.0004232435 | 18.72 | 1.249162 | 0.003296327 | 1.017045 | 0.005442633 | 18.69 | 1.250813 | -0.004914844 | 1.021912 | -0.003541033 | 18.66 | 1.226465 | -0.002612735 | 1.014037 | -0.00344441 | 18.54 | 1.200786 | -0.001412362 | 1.0163 | -0.004453707 | 18.8 | 1.219458 | -0.0002674269 | 1.015883 | -0.005355346
14.33 | 1.157869 | -0.01170316 | 0.9874635 | -0.01333977 | 14.31 | 1.167526 | 0.01398584 | 1.00015 | 0.0007705369 | 13.59 | 1.141545 | 0.0149694 | 1.004133 | -0.00979767 | 18.94 | 1.259016 | 0.003738489 | 1.011836 | 0.0009424241 | 18.85 | 1.250568 | -0.006039778 | 1.01508 | 0.002149629 | 18.82 | 1.257861 | -0.005110132 | 1.02378 | -0.00109913 | 18.79 | 1.248466 | 0.006141411 | 1.011809 | 0.002414313 | 18.68 | 1.223313 | -0.005044001 | 1.013732 | -0.00120592 | 18.93 | 1.226913 | 0.01749223 | 1.016376 | 0.0003754432
14.38 | 1.159201 | 0.009810676 | 1.000099 | 0.004905173 | 14.51 | 1.146984 | 0.001453323 | 1.005927 | 0.005831159 | 13.61 | 1.151302 | -0.005623688 | 1.004537 | 0.0001415363 | 19.03 | 1.267779 | 0.008656811 | 1.010742 | 0.001759734 | 18.97 | 1.246465 | -0.004357633 | 1.017672 | 0.00316176 | 18.97 | 1.264055 | -0.006102461 | 1.021668 | 0.001484854 | 18.97 | 1.257111 | -0.001272166 | 1.007595 | 0.001119723 | 18.82 | 1.242809 | 0.006573764 | 1.01183 | -0.0005361571 | 19.05 | 1.247135 | 0.03091488 | 1.016419 | 0.002774936
14.51 | 1.162139 | 0.001309053 | 0.9971669 | 4.48503e-06 | 14.61 | 1.17066 | 0.002863268 | 0.9935454 | -0.0003434591 | 13.65 | 1.127538 | 0.01323404 | 1.011076 | -0.003730522 | 19.12 | 1.280115 | 0.00151586 | 1.016089 | 0.002028876 | 19.07 | 1.238941 | -0.005256565 | 1.012029 | -0.0008809384 | 19.09 | 1.267988 | -0.01960369 | 1.022327 | -0.0001303281 | 19.19 | 1.277622 | -0.02282383 | 1.017333 | 0.001450401 | 18.97 | 1.2777 | -0.008319348 | 1.016706 | 0.005667769 | 19.12 | 1.287638 | 0.02145009 | 1.024787 | -0.007186207
14.68 | 1.170542 | 0.001016827 | 1.000258 | 0.003077165 | 14.67 | 1.170743 | 0.007146686 | 1.005438 | 0.003438128 | 13.82 | 1.158039 | 0.0003659074 | 0.9928143 | -0.003733705 | 19.32 | 1.290008 | -0.006112306 | 1.014766 | -0.0009590699 | 19.29 | 1.235863 | 0.01644115 | 1.017647 | -0.001254597 | 19.17 | 1.246934 | -0.0185005 | 1.022819 | -0.004856499 | 19.32 | 1.237371 | -0.04400908 | 1.016277 | 0.00199823 | 19.18 | 1.277233 | -0.03236705 | 1.017578 | 0.002566362 | 19.28 | 1.292211 | -0.03198998 | 1.016392 | 0.0004573672
14.76 | 1.169475 | 0.004139315 | 0.9943875 | -0.002031829 | 14.8 | 1.157586 | 0.001154565 | 0.9977072 | 0.002070192 | 13.99 | 1.131129 | 0.003815744 | 1.010425 | 0.0008961016 | 19.46 | 1.27773 | -0.01364881 | 1.016093 | -0.001613361 | 19.42 | 1.277898 | 0.02994254 | 1.014561 | 0.001420737 | 19.33 | 1.232552 | -0.002229578 | 1.018968 | -0.008195348 | 19.45 | 1.200062 | 0.01260625 | 1.016814 | 0.0006729827 | 19.32 | 1.219017 | -0.0471304 | 1.024869 | 0.003528478 | 19.47 | 1.214556 | -0.06306793 | 1.007235 | 0.001485494
14.84 | 1.168153 | 0.00794327 | 1.002402 | 0.00227317 | 14.92 | 1.172566 | -0.01041135 | 1.00048 | -0.003351148 | 14.13 | 1.168593 | 0.01660192 | 1.005637 | 0.005422169 | 19.61 | 1.267457 | 0.01081732 | 1.024047 | -0.001206339 | 19.54 | 1.31268 | -0.007954872 | 1.009503 | 0.005450275 | 19.49 | 1.268357 | 0.02675673 | 1.013911 | -0.0004178374 | 19.59 | 1.277955 | 0.05736409 | 1.018346 | 0.001944886 | 19.47 | 1.17183 | 0.01721259 | 1.016805 | -0.01001697 | 19.6 | 1.150621 | 0.03100008 | 1.017951 | 0.009718965
14.97 | 1.164829 | -0.005643797 | 0.9960162 | 0.005120116 | 14.99 | 1.186173 | 0.002832538 | 1.003015 | 0.0005911207 | 14.2 | 1.127234 | 0.001215751 | 1.005967 | -0.003535532 | 19.74 | 1.308244 | 0.013568 | 1.019987 | 0.001325429 | 19.68 | 1.257906 | -0.04143018 | 1.019632 | -0.004796068 | 19.63 | 1.319539 | -0.002981348 | 1.020284 | 0.005813343 | 19.75 | 1.346136 | -0.03058598 | 1.020024 | 0.001101662 | 19.62 | 1.27909 | 0.08024985 | 1.002461 | -0.001043019 | 19.69 | 1.298996 | 0.06777015 | 1.021696 | -0.0005265093
15.03 | 1.187163 | -0.001706392 | 1.002302 | -0.007060198 | 15.16 | 1.182898 | 0.002773575 | 0.9976837 | 0.005100019 | 14.27 | 1.168028 | 0.00967313 | 0.9989046 | 0.0005558347 | 19.85 | 1.298963 | -0.0175388 | 1.015896 | 0.008985709 | 19.82 | 1.246077 | 0.03880969 | 1.015349 | 0.001473572 | 19.76 | 1.254755 | -0.04214075 | 1.030399 | -0.00350106 | 19.92 | 1.194013 | -0.04202866 | 1.021228 | -0.01054814 | 19.76 | 1.361206 | -0.051354 | 1.021415 | 0.01158255 | 19.88 | 1.305419 | -0.07398047 | 1.011482 | -0.007206235
15.21 | 1.185123 | 0.003656385 | 0.9966885 | 0.0009237519 | 15.33 | 1.179431 | -2.000426e-06 | 1.002974 | -0.0002466619 | 14.29 | 1.140538 | 0.01350045 | 1.013791 | 0.003501116 | 20.04 | 1.271925 | 0.01751409 | 1.015916 | -0.00140831 | 20.04 | 1.351978 | -0.006607541 | 1.016198 | 0.006351667 | 19.87 | 1.255928 | 0.04103967 | 1.0176 | -0.003907204 | 19.99 | 1.307691 | 0.06191028 | 1.01395 | 0.004160451 | 19.94 | 1.15715 | -0.03345729 | 1.02174 | -0.01170294 | 20.08 | 1.154441 | 0.04837133 | 1.019418 | 0.01149766
15.41 | 1.183203 | 0.01009608 | 0.9976854 | 0.002724597 | 15.37 | 1.181371 | 0.004865596 | 0.9969371 | -0.00760441 | 14.41 | 1.157869 | -0.01844676 | 0.9991301 | -0.001296765 | 20.24 | 1.345517 | -0.007691917 | 1.012634 | 0.008150983 | 20.21 | 1.221357 | -0.01522792 | 1.015284 | -0.002713025 | 20.07 | 1.347961 | -0.03362544 | 1.02714 | 0.0006640406 | 20.11 | 1.27785 | -0.073432 | 1.020343 | 0.003791666 | 20.01 | 1.342301 | 0.07584752 | 1.015712 | 0.003729316 | 20.2 | 1.384833 | 0.002271759 | 1.018384 | -0.009384119
15.48 | 1.188939 | -0.002167209 | 1.004727 | -0.0003291945 | 15.41 | 1.185959 | 0.002304813 | 1.002893 | -0.0001322728 | 14.6 | 1.170421 | 0.01491228 | 1.006314 | -0.001183605 | 20.41 | 1.271597 | 0.004488552 | 1.020319 | -0.007384324 | 20.34 | 1.353474 | 0.01774422 | 1.015679 | -0.0002628905 | 20.27 | 1.220855 | 0.01246988 | 1.02072 | 0.001799586 | 20.26 | 1.278862 | 0.06618819 | 1.015009 | 0.0005196801 | 20.13 | 1.253701 | -0.09104374 | 1.02752 | 0.0003896658 | 20.35 | 1.157148 | -0.008229158 | 1.016082 | 0.0056478
15.54 | 1.197371 | -0.0002461837 | 1.004368 | -0.0008340201 | 15.51 | 1.178735 | 0.004228048 | 1.001632 | 0.002005386 | 14.66 | 1.143914 | 0.003421592 | 1.00587 | -0.008045577 | 20.53 | 1.350552 | -0.01095673 | 1.017738 | -0.0001008991 | 20.5 | 1.236643 | -0.006542244 | 1.015886 | -0.000223553 | 20.42 | 1.369539 | -0.007400066 | 1.024204 | 0.0001266652 | 20.42 | 1.272503 | -0.07003131 | 1.016492 | -0.0003230218 | 20.27 | 1.308294 | 0.08741776 | 1.013759 | 0.001052714 | 20.51 | 1.383338 | -0.006051158 | 1.013353 | -0.01193731
15.64 | 1.19021 | -0.003133434 | 0.991431 | 0.001357282 | 15.61 | 1.187741 | -0.0002603519 | 0.9978796 | -0.002642151 | 14.79 | 1.166004 | -0.008573924 | 1.002125 | 0.0006230235 | 20.62 | 1.304864 | 0.02558206 | 1.021062 | -0.0007335846 | 20.64 | 1.36102 | -0.005486806 | 1.017893 | 0.004368084 | 20.55 | 1.2434 | 0.02576431 | 1.013904 | -0.001202358 | 20.62 | 1.348142 | 0.04203046 | 1.015442 | -0.0007645427 | 20.44 | 1.2362 | -0.08312551 | 1.023253 | -0.001460216 | 20.67 | 1.192244 | 0.05682552 | 1.016127 | 0.006904542
15.79 | 1.201652 | -0.0004236923 | 1.002934 | 0.001849995 | 15.78 | 1.188134 | -0.001498596 | 0.9988963 | -0.00348136 | 14.89 | 1.178833 | 0.004058554 | 1.012792 | 0.00186991 | 20.76 | 1.309279 | -0.0240575 | 1.015822 | 0.002980947 | 20.73 | 1.280793 | 0.03084797 | 1.017077 | 0.003432545 | 20.65 | 1.333377 | -0.03460125 | 1.03036 | 0.005375017 | 20.82 | 1.226616 | -0.005735391 | 1.021501 | -0.001818139 | 20.64 | 1.383609 | 0.03531975 | 1.015643 | 0.0002129161 | 20.77 | 1.313689 | -0.06507569 | 1.011546 | -0.003309561
15.96 | 1.195781 | -0.004234608 | 0.9996124 | -0.001391117 | 15.98 | 1.199755 | -0.001790082 | 1.000039 | -0.004604951 | 15.01 | 1.176055 | 0.01443265 | 1.005279 | 0.003839187 | 20.98 | 1.364057 | 0.002145423 | 1.019149 | 0.000904557 | 20.88 | 1.294265 | -0.03464615 | 1.016892 | 0.002981619 | 20.79 | 1.34049 | 0.03296934 | 1.0242 | 0.004913933 | 20.94 | 1.336314 | -0.04559453 | 1.021128 | 0.005731459 | 20.84 | 1.211465 | 0.02627487 | 1.017546 | 0.0007810368 | 20.92 | 1.363201 | 0.03526549 | 1.02329 | -0.002587706
16.06 | 1.199597 | -0.004330498 | 0.9960359 | 0.0008770876 | 16.13 | 1.192796 | -0.006607543 | 0.9929831 | 0.000289162 | 15.16 | 1.166009 | 0.01262683 | 1.013506 | -0.0009046161 | 21.12 | 1.339673 | 0.02951152 | 1.022162 | 0.004051809 | 21.06 | 1.357082 | -0.006436017 | 1.017485 | 0.00277393 | 20.99 | 1.274264 | 0.008109739 | 1.031125 | -0.005917086 | 21.09 | 1.353531 | 0.0202453 | 1.020776 | 0.002639096 | 20.95 | 1.310044 | -0.06122565 | 1.032009 | 0.0002743216 | 21.08 | 1.254504 | 0.03876221 | 1.018548 | 0.0004638802
16.09 | 1.197781 | 0.002908932 | 0.9965743 | 0.00503689 | 16.17 | 1.199057 | 0.009209771 | 0.9992508 | 0.002141233 | 15.17 | 1.162815 | 0.009542321 | 1.010477 | 0.00691686 | 21.23 | 1.322872 | -0.002229425 | 1.015834 | -0.0006872857 | 21.22 | 1.340821 | 0.02414373 | 1.02439 | 0.0007377192 | 21.15 | 1.329266 | -0.0227617 | 1.028551 | 0.006656884 | 21.25 | 1.306083 | 0.02931933 | 1.01605 | 0.001881803 | 21.11 | 1.369406 | 0.00341679 | 1.012765 | 0.001305146 | 21.25 | 1.251673 | -0.02671049 | 1.013766 | -0.003955952
16.25 | 1.207045 | -0.006143672 | 1.004455 | -0.004214477 | 16.29 | 1.208561 | 0.005570553 | 1.007442 | 0.01008075 | 15.27 | 1.16884 | 0.01022137 | 1.004546 | 0.002876726 | 21.45 | 1.336268 | -0.008575153 | 1.013888 | 0.0007322211 | 21.35 | 1.30962 | 0.009995722 | 1.021474 | 0.0001767387 | 21.26 | 1.353484 | -0.01150417 | 1.027413 | -0.001151864 | 21.37 | 1.288527 | 0.000204942 | 1.024395 | -0.003947337 | 21.27 | 1.319925 | 0.04207843 | 1.021607 | -1.705128e-05 | 21.38 | 1.313901 | -0.03646525 | 1.021357 | -0.0001955684
16.37 | 1.219381 | 0.001690608 | 0.9887217 | 0.00330733 | 16.4 | 1.223956 | -0.001873012 | 1.008502 | -0.003657116 | 15.46 | 1.176569 | -0.01160859 | 1.003904 | -0.001051187 | 21.63 | 1.35785 | -0.00470039 | 1.018906 | -0.001005183 | 21.48 | 1.319784 | -0.00235381 | 1.02315 | 0.0002228519 | 21.45 | 1.341091 | 0.008872855 | 1.023235 | -0.002397809 | 21.6 | 1.302513 | -0.007175682 | 1.020004 | -0.001893446 | 21.39 | 1.279281 | 0.0217303 | 1.019941 | -0.0002204017 | 21.49 | 1.342005 | -0.01455656 | 1.026027 | -0.003961953
16.49 | 1.218619 | -0.0103843 | 1.007214 | 0.01444515 | 16.55 | 1.20308 | -0.005261957 | 0.9969123 | -0.003809568 | 15.61 | 1.189258 | -0.001600999 | 1.010554 | -0.0009778929 | 21.74 | 1.354238 | 0.005407935 | 1.017762 | 0.0007787792 | 21.69 | 1.331187 | -0.001514146 | 1.017004 | 0.004897823 | 21.65 | 1.339291 | 0.008893671 | 1.025289 | -0.002495483 | 21.81 | 1.327068 | -0.004857774 | 1.025036 | 0.001750146 | 21.58 | 1.296276 | -1.092365e-05 | 1.018934 | -0.002103555 | 21.69 | 1.3292 | -0.001416786 | 1.019732 | -0.002715585
16.62 | 1.210151 | -0.01064558 | 1.009694 | -0.004632496 | 16.7 | 1.214869 | 0.01085244 | 1.003384 | 0.008652413 | 15.73 | 1.182057 | 0.005106838 | 1.007775 | 0.005572026 | 21.89 | 1.363802 | 0.003229311 | 1.018347 | 0.0002027163 | 21.89 | 1.343096 | 0.005638982 | 1.017081 | -0.001423246 | 21.79 | 1.344582 | 0.0005296881 | 1.029596 | -0.004981942 | 21.98 | 1.336529 | 0.001862676 | 1.01961 | 0.001722138 | 21.8 | 1.320042 | 0.001281332 | 1.020145 | 0.001035321 | 21.86 | 1.326328 | 0.00411369 | 1.023518 | -0.005701463
16.68 | 1.216839 | 0.002365246 | 0.9900581 | -0.0003348422 | 16.74 | 1.229786 | -0.006847701 | 1.003247 | -0.006313106 | 15.81 | 1.182647 | 0.005238661 | 1.002218 | -0.0007917945 | 22.08 | 1.371016 | 0.009255751 | 1.018724 | -0.0008388384 | 22.04 | 1.364468 | 0.005928365 | 1.024371 | 0.0006854204 | 21.95 | 1.340717 | 0.002725707 | 1.023685 | 0.00165574 | 22.12 | 1.359014 | 0.007318017 | 1.021621 | 0.002109328 | 21.97 | 1.339286 | 0.001938115 | 1.023103 | -0.002280649 | 22.01 | 1.313492 | 0.01297583 | 1.019693 | -0.0003158704
16.88 | 1.229314 | -0.01133502 | 1.005977 | 0.006898464 | 16.86 | 1.211935 | -0.001752272 | 0.9979463 | 0.001606308 | 15.86 | 1.18691 | 0.01182049 | 1.007726 | -0.000416131 | 22.27 | 1.385951 | 0.02091847 | 1.023485 | 0.003178505 | 22.15 | 1.377912 | 0.01116354 | 1.018465 | 0.004376447 | 22.14 | 1.347082 | -0.002275848 | 1.023621 | -0.003049962 | 22.22 | 1.361067 | 0.003467212 | 1.020765 | -0.000686361 | 22.1 | 1.35095 | 0.006833278 | 1.021401 | 0.002590927 | 22.15 | 1.324774 | 0.0190921 | 1.026874 | -0.0005575785
17.06 | 1.213161 | -0.004315339 | 0.9960111 | -0.004332152 | 17.02 | 1.245406 | -0.006547842 | 1.00801 | -0.0004313067 | 15.98 | 1.201047 | 0.000434092 | 1.003399 | -0.007688153 | 22.4 | 1.406769 | 0.01127644 | 1.017 | -0.004809021 | 22.29 | 1.381543 | -0.004463969 | 1.025499 | 0.002788175 | 22.29 | 1.349608 | 0.008944424 | 1.02931 | -0.0006636113 | 22.35 | 1.36541 | -0.008904844 | 1.022515 | 0.005906316 | 22.2 | 1.361587 | -0.01034605 | 1.019766 | 0.0005335153 | 22.36 | 1.360359 | 0.0343492 | 1.0214 | 0.0001893988
17.16 | 1.247389 | 0.003275411 | 1.000827 | 0.003430994 | 17.18 | 1.212342 | -0.003849746 | 1.004368 | 0.000982134 | 16.19 | 1.211336 | -0.003888478 | 1.01469 | -0.00357375 | 22.55 | 1.41967 | -0.007975745 | 1.014743 | -0.002636683 | 22.51 | 1.376664 | -0.001614457 | 1.025025 | 0.001424407 | 22.39 | 1.36184 | 0.01425065 | 1.02439 | -0.002488023 | 22.55 | 1.344425 | -0.000229539 | 1.020792 | 0.003729985 | 22.38 | 1.346268 | -0.01468835 | 1.019678 | 0.005330275 | 22.54 | 1.400634 | 0.01066777 | 1.017143 | 0.001965129
17.31 | 1.223317 | -0.01073948 | 1.005289 | -0.007824293 | 17.31 | 1.246226 | 0.006993588 | 1.007753 | 0.005286225 | 16.28 | 1.197639 | -0.005820633 | 1.012734 | -0.0009852154 | 22.72 | 1.395348 | -0.01125957 | 1.023265 | 0.009375639 | 22.66 | 1.376052 | 0.0119514 | 1.022394 | -0.000490523 | 22.59 | 1.405576 | 0.01111334 | 1.02942 | 0.002393074 | 22.73 | 1.371843 | 0.02177886 | 1.028363 | -0.0004016601 | 22.56 | 1.334955 | 0.004804347 | 1.031749 | -0.001082165 | 22.71 | 1.369165 | -0.04492495 | 1.019927 | -0.001833135
17.44 | 1.248717 | 0.004930053 | 0.996872 | 0.008455216 | 17.37 | 1.221322 | 0.00361882 | 1.00291 | 0.004276683 | 16.41 | 1.193498 | 0.00530853 | 1.011148 | -0.002149972 | 22.9 | 1.400593 | 0.01792757 | 1.025545 | -0.002935462 | 22.82 | 1.413414 | 0.01061877 | 1.019919 | 0.006100801 | 22.76 | 1.393458 | -0.01306793 | 1.023174 | 0.005861259 | 22.86 | 1.405637 | -0.007775763 | 1.01457 | 0.0003254711 | 22.75 | 1.382882 | 0.03146178 | 1.019759 | -0.005050763 | 22.85 | 1.300922 | 0.01174522 | 1.015813 | -0.002302863
17.53 | 1.240651 | 9.237379e-05 | 0.9968959 | -0.003113295 | 17.49 | 1.254713 | -0.009302717 | 1.006827 | 0.0003856013 | 16.53 | 1.223615 | 0.01301191 | 1.010686 | 0.002497788 | 23.1 | 1.453039 | -0.006109859 | 1.019114 | -0.0001217772 | 23.05 | 1.396824 | -0.01679834 | 1.023791 | -0.0003673643 | 22.89 | 1.366775 | 0.00290001 | 1.033436 | -0.005617161 | 23.07 | 1.342346 | -0.009940531 | 1.024793 | 0.003917562 | 22.89 | 1.411103 | -0.02690271 | 1.021661 | 0.004386312 | 23 | 1.425218 | 0.02767772 | 1.031983 | 0.001960853
17.59 | 1.251493 | -0.00769253 | 1.001648 | 0.00870201 | 17.69 | 1.244315 | 0.01560574 | 0.9991298 | 0.009847268 | 16.61 | 1.21627 | -0.01325447 | 1.009213 | 0.0035629 | 23.23 | 1.407366 | -0.005883654 | 1.034572 | -0.001683838 | 23.22 | 1.405081 | 0.021488 | 1.021866 | 0.001132339 | 23.12 | 1.425554 | 0.007705653 | 1.018724 | -0.008384837 | 23.29 | 1.432964 | 0.02674743 | 1.022132 | -0.00408151 | 23.03 | 1.315464 | -0.00226402 | 1.027106 | 0.001290233 | 23.25 | 1.357456 | -0.06018119 | 1.018358 | -0.004071482
17.75 | 1.264915 | -0.001446988 | 1.002377 | 0.00108435 | 17.82 | 1.226783 | -0.007152361 | 0.9964824 | -0.009273547 | 16.82 | 1.191907 | 0.006251975 | 1.005553 | 0.001381666 | 23.38 | 1.472993 | 0.01002766 | 1.018851 | 0.004974811 | 23.35 | 1.420693 | -0.01136093 | 1.021564 | 0.00797501 | 23.33 | 1.382755 | -0.02077982 | 1.033111 | 0.00582097 | 23.46 | 1.363352 | -0.03390829 | 1.021823 | 0.005163104 | 23.26 | 1.457257 | 0.02085119 | 1.020921 | -0.003028953 | 23.44 | 1.383822 | 0.06201883 | 1.027057 | 0.003376552
17.88 | 1.242444 | 0.003274002 | 0.9996488 | 0.004755144 | 17.97 | 1.265312 | -0.01616021 | 1.015623 | -0.009510609 | 16.94 | 1.234148 | 0.006550463 | 1.010054 | -0.001947862 | 23.56 | 1.418222 | 0.003874587 | 1.01814 | 0.006034484 | 23.52 | 1.413657 | 0.02279553 | 1.022544 | -0.0003187541 | 23.48 | 1.443168 | 0.02446959 | 1.02917 | -0.007067375 | 23.63 | 1.456476 | 0.02791898 | 1.022517 | -0.002088446 | 23.46 | 1.318647 | -0.03454764 | 1.020329 | -0.001326009 | 23.6 | 1.390962 | -0.05688268 | 1.018869 | -0.007702132
18.01 | 1.255974 | -0.01491162 | 0.9996687 | -0.002909338 | 18.07 | 1.27344 | 0.004247998 | 1.007631 | 0.003310484 | 17 | 1.211481 | -0.004283568 | 1.004509 | 0.005651856 | 23.8 | 1.477825 | -0.01239425 | 1.033035 | 5.873154e-05 | 23.72 | 1.416167 | -0.01593286 | 1.015182 | 0.002983113 | 23.66 | 1.373966 | -0.01945007 | 1.026004 | 0.002094839 | 23.79 | 1.348693 | -0.01239013 | 1.020465 | -0.001177512 | 23.62 | 1.490121 | 0.01085375 | 1.022385 | -0.005879473 | 23.74 | 1.429796 | 0.05185683 | 1.028887 | 0.007303567
18.12 | 1.274773 | -0.004787115 | 1.009147 | -0.003198131 | 18.2 | 1.260375 | 0.004228804 | 1.003048 | 0.004220145 | 17.09 | 1.235986 | 0.008590687 | 1.012094 | 0.001570445 | 23.96 | 1.461125 | 0.01788048 | 1.017099 | 0.002512149 | 23.9 | 1.471325 | 0.00738352 | 1.028785 | -0.001060668 | 23.81 | 1.477437 | 0.002454053 | 1.031802 | -0.003714892 | 23.9 | 1.477635 | -0.03221899 | 1.02481 | -0.004049734 | 23.74 | 1.322194 | 0.02278092 | 1.031506 | 0.01398472 | 23.86 | 1.333665 | -0.02808181 | 1.018042 | 0.0005981678
18.28 | 1.276974 | 0.0008878315 | 1.001836 | 0.004697699 | 18.38 | 1.258717 | 0.001514649 | 1.004395 | 0.0002779036 | 17.22 | 1.216387 | -0.006002851 | 1.008273 | -0.0006599284 | 24.09 | 1.45471 | -0.007540398 | 1.020251 | -0.001726096 | 24.03 | 1.417569 | 0.01694734 | 1.021803 | 0.003168301 | 23.93 | 1.409365 | 0.02512361 | 1.034442 | 0.002994212 | 24.11 | 1.453164 | 0.04430332 | 1.027192 | 0.001680491 | 23.9 | 1.453364 | -0.05743163 | 1.018326 | 0.001651317 | 24.09 | 1.459969 | -0.03012203 | 1.023853 | 0.006130561
18.5 | 1.274251 | -0.003081304 | 0.9998362 | 0.002181747 | 18.45 | 1.259597 | -0.001486758 | 0.997909 | -0.003372085 | 17.4 | 1.230563 | 0.003653842 | 1.011722 | -0.0008830861 | 24.28 | 1.479149 | -0.008259599 | 1.024905 | -0.002933487 | 24.23 | 1.439693 | -0.01179866 | 1.022042 | 0.00187174 | 24.13 | 1.415663 | -0.02535259 | 1.027353 | -0.002554755 | 24.27 | 1.377355 | 0.01215705 | 1.02509 | 0.0005651786 | 24.13 | 1.489972 | 0.02952851 | 1.028397 | -0.006975786 | 24.27 | 1.454184 | 0.03587262 | 1.024394 | 8.523625e-05
18.6 | 1.277741 | -0.002285698 | 0.9995514 | -0.000872431 | 18.54 | 1.266376 | -0.006190032 | 0.9981209 | -0.005046664 | 17.58 | 1.223836 | -0.001447947 | 1.004805 | 0.0009102968 | 24.52 | 1.510836 | -0.004326136 | 1.027227 | -0.0004284972 | 24.43 | 1.49231 | -0.008845909 | 1.026125 | 0.0003907993 | 24.32 | 1.487833 | -0.01526259 | 1.023055 | 0.002437957 | 24.44 | 1.418583 | -0.02665371 | 1.024079 | 0.003595407 | 24.32 | 1.38696 | 0.0406795 | 1.033352 | 0.00159055 | 24.42 | 1.401693 | 0.02517742 | 1.021647 | 0.00045903
18.69 | 1.276565 | -0.00816738 | 0.9976854 | 0.0005926873 | 18.67 | 1.277825 | -0.002338149 | 1.007003 | 0.005592418 | 17.68 | 1.240556 | -0.005098926 | 1.013929 | 0.002607386 | 24.68 | 1.510693 | 0.005544789 | 1.030362 | 0.003144696 | 24.57 | 1.499992 | -0.0004965572 | 1.033292 | 0.003188691 | 24.48 | 1.495343 | 0.009173694 | 1.033068 | -0.001923174 | 24.68 | 1.459101 | -0.02626539 | 1.026433 | -0.005811048 | 24.45 | 1.383375 | -0.003732832 | 1.026233 | 0.003156041 | 24.67 | 1.409583 | -0.007116062 | 1.032589 | 0.002154975
18.83 | 1.283195 | -0.005298916 | 1.002296 | 0.002712862 | 18.83 | 1.285898 | -0.0006381569 | 1.000007 | 0.002246049 | 17.76 | 1.239038 | 0.01026785 | 1.009292 | 0.001408897 | 24.81 | 1.517291 | 0.002109055 | 1.023898 | 0.004502974 | 24.73 | 1.494706 | 0.009809293 | 1.025274 | 0.003200497 | 24.72 | 1.476736 | 0.008809126 | 1.028631 | -0.001226097 | 24.85 | 1.476221 | -0.007943215 | 1.025213 | -9.794936e-05 | 24.64 | 1.429818 | -0.03111113 | 1.020974 | 0.001842671 | 24.84 | 1.420972 | -0.01209988 | 1.020726 | 0.003415749
19 | 1.304058 | -0.007288869 | 1.0119 | -0.002161703 | 19.02 | 1.290963 | 0.003275983 | 1.008904 | 0.0008867345 | 17.92 | 1.238926 | -0.0001932099 | 1.008337 | 0.0023769 | 24.97 | 1.521494 | -0.002675909 | 1.023879 | -0.002914263 | 24.95 | 1.492705 | 0.003539256 | 1.02379 | 0.0002360396 | 24.93 | 1.471742 | 0.003675109 | 1.028955 | 0.003983664 | 25.01 | 1.470309 | 0.0008800728 | 1.027539 | -0.001087738 | 24.87 | 1.460315 | -0.01661889 | 1.024817 | 0.002996988 | 25.01 | 1.45137 | -0.0002928426 | 1.028094 | 0.001232481
19.17 | 1.297508 | -0.005039079 | 1.007122 | -0.001023551 | 19.2 | 1.298703 | -0.0122093 | 1.008621 | -0.003416802 | 18.07 | 1.243696 | 0.001109228 | 1.007638 | 0.001851197 | 25.19 | 1.52588 | -0.007801242 | 1.023266 | -0.002206744 | 25.12 | 1.503855 | 0.0006793138 | 1.028431 | 0.000918595 | 25.11 | 1.489571 | -0.006351096 | 1.027481 | -0.003941749 | 25.22 | 1.472404 | 0.009964096 | 1.030631 | 0.0005068477 | 25.06 | 1.459452 | 0.004244069 | 1.028703 | -0.0001881582 | 25.2 | 1.474457 | 0.00822644 | 1.03077 | 0.0009127859
19.25 | 1.305564 | -0.004499141 | 1.005566 | -0.001463897 | 19.3 | 1.289425 | -0.01427646 | 1.009473 | -0.004248068 | 18.15 | 1.258494 | -0.004269254 | 1.013895 | -0.004328083 | 25.42 | 1.530732 | -0.003387824 | 1.026231 | 0.000745857 | 25.29 | 1.492871 | -0.004325881 | 1.027012 | 0.0007439945 | 25.29 | 1.494735 | -0.01424784 | 1.033038 | -0.0004541099 | 25.41 | 1.49642 | 0.03000461 | 1.029516 | -0.003691725 | 25.22 | 1.473298 | 0.01922899 | 1.024388 | 0.0004856927 | 25.39 | 1.505822 | 0.005827153 | 1.028667 | 0.000104253
19.4 | 1.295961 | -0.002067855 | 0.9956173 | 0.0003380664 | 19.47 | 1.29088 | 0.004126606 | 1.00681 | 2.039817e-05 | 18.33 | 1.255181 | 6.658519e-05 | 1.009515 | -0.003534565 | 25.59 | 1.552524 | 0.0002072183 | 1.031686 | -0.0008904918 | 25.52 | 1.499668 | 0.01520985 | 1.027696 | 0.002138841 | 25.42 | 1.484394 | -0.01489078 | 1.031013 | -0.001232257 | 25.54 | 1.557707 | 0.02159841 | 1.02941 | -0.00330917 | 25.36 | 1.525831 | 0.02404472 | 1.024129 | -0.005275174 | 25.53 | 1.521434 | -0.01864268 | 1.029827 | -0.004645732
19.54 | 1.308762 | 0.006383469 | 0.9974504 | 0.003063997 | 19.61 | 1.310776 | 0.004257971 | 1.005204 | -0.002045922 | 18.54 | 1.261503 | 0.002781718 | 1.009217 | 0.0007060445 | 25.77 | 1.590818 | 0.002327098 | 1.032491 | -0.003464075 | 25.71 | 1.53928 | 0.02474432 | 1.022287 | -0.002063096 | 25.59 | 1.481747 | 0.01660383 | 1.036459 | 0.00400578 | 25.76 | 1.566207 | -0.04272409 | 1.024957 | 0.0009799411 | 25.57 | 1.577269 | -0.01780988 | 1.027594 | -0.003230271 | 25.75 | 1.464932 | -0.04245255 | 1.023043 | -0.002113502
19.69 | 1.341525 | -0.002487214 | 1.014641 | 0.005581225 | 19.73 | 1.322765 | -0.007847644 | 1.003972 | 0.005925264 | 18.66 | 1.268879 | -0.00128132 | 1.014975 | -0.001833522 | 25.95 | 1.582947 | -0.02653559 | 1.023319 | -0.005262334 | 25.89 | 1.597431 | -0.009898069 | 1.024565 | 0.005823739 | 25.78 | 1.559543 | 0.0320527 | 1.039263 | -0.0005065921 | 25.96 | 1.439616 | -0.0368437 | 1.028909 | 0.001403596 | 25.79 | 1.489926 | -0.07987696 | 1.022153 | 0.002798912 | 25.94 | 1.433952 | 0.02885433 | 1.024237 | 0.002482775
19.85 | 1.316651 | -0.01624324 | 1.008631 | -0.008822801 | 19.96 | 1.299452 | -0.007061406 | 1.006411 | -0.009972241 | 18.77 | 1.269669 | 6.343078e-05 | 1.01181 | 0.0003114679 | 26.14 | 1.566175 | 0.005845482 | 1.026695 | 0.0009227848 | 26.1 | 1.513507 | -0.03026865 | 1.03382 | 0.002926329 | 26.01 | 1.592679 | -0.02716962 | 1.03394 | -0.002615661 | 26.1 | 1.53723 | 0.06568928 | 1.027666 | 0.002127866 | 25.98 | 1.38588 | 0.03435814 | 1.027234 | 0.003143176 | 26.08 | 1.591666 | 0.02153211 | 1.037821 | 0.001069784
19.92 | 1.336046 | 0.01176597 | 0.9986135 | 0.006972674 | 20.06 | 1.331548 | 0.00826186 | 1.001516 | 0.007413814 | 18.93 | 1.267192 | -0.002342934 | 1.008835 | -0.001380633 | 26.38 | 1.636803 | -0.002328399 | 1.033357 | -0.002673362 | 26.24 | 1.578635 | 0.0442756 | 1.028045 | 0.004068589 | 26.2 | 1.485426 | -0.009865939 | 1.033988 | 0.001961093 | 26.34 | 1.604933 | -0.06192951 | 1.031485 | 0.0008090252 | 26.18 | 1.658694 | 0.0487753 | 1.025844 | -0.0002404601 | 26.32 | 1.478913 | -0.05971102 | 1.020575 | -0.004623936
20.07 | 1.344408 | -0.01216466 | 1.004488 | -0.0007506632 | 20.15 | 1.329641 | -0.01818178 | 1.015 | -0.001250227 | 19.09 | 1.274157 | 0.001284509 | 1.003672 | -0.006335054 | 26.6 | 1.579585 | -0.01197864 | 1.028266 | 0.003403487 | 26.42 | 1.600722 | -0.0439845 | 1.032114 | 0.002206384 | 26.34 | 1.622353 | 0.02306294 | 1.032484 | -0.0006536776 | 26.55 | 1.473461 | 0.05205932 | 1.029393 | -0.002733495 | 26.32 | 1.470758 | -0.1061492 | 1.024724 | 0.001766435 | 26.54 | 1.554765 | 0.06451286 | 1.03168 | 0.009748826
20.24 | 1.337589 | 0.009115433 | 1.006437 | 0.0004182002 | 20.29 | 1.329506 | 0.0116209 | 1.001963 | 0.006160304 | 19.18 | 1.279357 | 0.00988678 | 1.004321 | 0.003259316 | 26.78 | 1.667354 | -0.000845761 | 1.028551 | -0.001575904 | 26.62 | 1.585861 | 0.04441652 | 1.032073 | 0.002185972 | 26.52 | 1.528609 | -0.02292533 | 1.032903 | -0.001054137 | 26.74 | 1.629921 | -0.05808381 | 1.030234 | 0.004736464 | 26.5 | 1.606744 | 0.1027411 | 1.033692 | -0.001575724 | 26.73 | 1.522972 | -0.06110889 | 1.026748 | -0.006006954
20.39 | 1.366897 | -0.01499621 | 1.006613 | -0.003264306 | 20.48 | 1.34469 | -0.01349723 | 1.017425 | -0.004720808 | 19.25 | 1.295426 | 0.006685694 | 1.015838 | 0.005026115 | 26.93 | 1.597075 | -5.309571e-05 | 1.025603 | -0.003826246 | 26.83 | 1.583332 | -0.04536923 | 1.030593 | -0.002512959 | 26.74 | 1.641758 | 0.0107214 | 1.041943 | -0.007724954 | 26.9 | 1.577874 | 0.06507967 | 1.031337 | -0.001475708 | 26.71 | 1.47395 | -0.1085878 | 1.02117 | 0.0005049575 | 26.89 | 1.627611 | 0.04382863 | 1.0361 | 0.002195721
20.52 | 1.350578 | 0.008858577 | 1.010089 | 0.007175576 | 20.67 | 1.357455 | 0.0112412 | 1.002647 | 0.01786728 | 19.44 | 1.305763 | -0.006124663 | 1.021591 | -0.0018924 | 27.13 | 1.658379 | -0.02627922 | 1.035459 | -4.644202e-05 | 27.09 | 1.679466 | 0.01019966 | 1.034043 | 0.003761316 | 26.98 | 1.548344 | 0.006805229 | 1.032878 | -0.002952451 | 27.11 | 1.511741 | -0.03245922 | 1.0338 | 0.001231545 | 26.96 | 1.71549 | 0.0397643 | 1.035415 | -0.004326269 | 27.08 | 1.473328 | 0.01099238 | 1.024577 | 0.004989627
20.69 | 1.354167 | -0.01097135 | 0.9970874 | 0.002353591 | 20.82 | 1.345807 | -0.006876089 | 1.006589 | -0.004569937 | 19.59 | 1.282365 | -0.00204272 | 1.011805 | -0.00359714 | 27.35 | 1.696703 | 0.004657928 | 1.030359 | 0.005403006 | 27.27 | 1.597087 | 0.02679915 | 1.032428 | 0.0004545958 | 27.18 | 1.619106 | -0.02530183 | 1.036155 | -0.001406126 | 27.33 | 1.651214 | -0.02892165 | 1.032375 | 0.0003562317 | 27.16 | 1.449344 | 0.04285975 | 1.029687 | 0.0006322454 | 27.3 | 1.597216 | -0.04603468 | 1.029898 | -0.0006991689
20.91 | 1.387647 | -0.0075826 | 1.01021 | -0.001644257 | 20.97 | 1.373312 | -0.00911712 | 1.024498 | 0.00131588 | 19.7 | 1.301345 | 0.004354522 | 1.001883 | -0.003330986 | 27.55 | 1.673443 | 0.005215458 | 1.025305 | -0.003308691 | 27.46 | 1.611652 | -0.01215404 | 1.033088 | -0.0003994942 | 27.38 | 1.65283 | 0.004607358 | 1.033877 | 0.001659885 | 27.55 | 1.662999 | 0.01570027 | 1.033901 | -0.001191424 | 27.34 | 1.553344 | -0.07788521 | 1.030929 | 0.001001678 | 27.54 | 1.648034 | 0.004448295 | 1.031318 | 0.001042799
21.03 | 1.372816 | 0.005624232 | 1.000727 | 0.004257765 | 21.1 | 1.373881 | 0.008870844 | 1.005284 | 0.01388316 | 19.91 | 1.319114 | -0.002983234 | 1.014 | 0.006418207 | 27.74 | 1.674725 | -0.001801294 | 1.029187 | -0.0028932 | 27.69 | 1.658897 | -0.01431374 | 1.031369 | 0.005190996 | 27.57 | 1.64731 | 0.01423797 | 1.035229 | 0.003206104 | 27.77 | 1.641951 | 0.02226195 | 1.040179 | -0.000353268 | 27.54 | 1.679996 | -0.03584877 | 1.027735 | 0.001605156 | 27.73 | 1.62433 | 0.02576355 | 1.031365 | 0.0005748575
21.18 | 1.370582 | -0.01000057 | 1.002069 | -0.008028667 | 21.26 | 1.365317 | 0.003400836 | 0.9989124 | -0.0001182277 | 20.07 | 1.301848 | -0.006337102 | 1.013754 | -0.002996708 | 27.9 | 1.704576 | -0.004134473 | 1.031324 | -0.004456247 | 27.85 | 1.689651 | -0.01363545 | 1.034709 | -0.004745109 | 27.74 | 1.645473 | 0.006940671 | 1.038887 | -0.0003029556 | 27.92 | 1.640612 | 0.01082303 | 1.034672 | -0.001116226 | 27.74 | 1.679603 | 0.01155252 | 1.030346 | -0.001309607 | 27.88 | 1.621838 | 0.02079246 | 1.036843 | 0.004136712
21.4 | 1.393155 | -0.009602527 | 1.006017 | 9.301096e-05 | 21.39 | 1.37074 | -0.001943232 | 1.003258 | -0.009965199 | 20.17 | 1.329696 | 0.01078369 | 1.009518 | 0.001683032 | 28.1 | 1.727215 | -0.002275892 | 1.036528 | 0.00241873 | 28.04 | 1.695695 | -0.005852165 | 1.037255 | 0.001742266 | 27.97 | 1.667634 | 9.800555e-05 | 1.042077 | -0.005492444 | 28.11 | 1.655583 | -0.001047432 | 1.027121 | 0.0008411342 | 28.01 | 1.644007 | 0.006294222 | 1.035373 | -0.002251179 | 28.08 | 1.632046 | 0.01175468 | 1.026493 | 0.004906372
21.52 | 1.406633 | -0.003082401 | 1.008068 | 0.003723561 | 21.53 | 1.383994 | -0.009914822 | 1.009915 | -0.002557816 | 20.29 | 1.315509 | -0.01018838 | 1.014358 | 0.003956525 | 28.33 | 1.755935 | -0.007793841 | 1.033909 | -0.002599954 | 28.26 | 1.693876 | 0.0005052281 | 1.035617 | -0.001968629 | 28.19 | 1.70025 | -0.003790827 | 1.045567 | -0.002675148 | 28.34 | 1.669569 | -0.02042923 | 1.033389 | -0.004001324 | 28.23 | 1.634181 | -0.01043704 | 1.031372 | 0.0001804777 | 28.3 | 1.647756 | -0.01186478 | 1.037453 | -0.00344795
21.61 | 1.412109 | -0.004198303 | 1.01163 | 0.003665149 | 21.73 | 1.390649 | -0.003170641 | 1.012123 | -0.0002993825 | 20.48 | 1.351226 | 0.005063986 | 1.014397 | -0.005976974 | 28.6 | 1.770336 | -0.01292371 | 1.033793 | -0.0009888552 | 28.5 | 1.722483 | 0.01408697 | 1.036475 | 0.00094488 | 28.37 | 1.709708 | -0.008086392 | 1.042983 | 0.0001608144 | 28.61 | 1.659805 | -0.01269205 | 1.032474 | 0.001912186 | 28.41 | 1.618714 | -0.01588276 | 1.031845 | 0.001052362 | 28.55 | 1.642412 | -0.02282802 | 1.034243 | -0.0009366309
21.77 | 1.411073 | -0.006513411 | 1.006402 | 0.001438772 | 21.92 | 1.400167 | -0.001238869 | 1.003877 | 0.0003916211 | 20.66 | 1.31767 | 0.0005952117 | 1.014831 | 0.01130341 | 28.79 | 1.750317 | -0.01894185 | 1.033609 | -0.003962561 | 28.72 | 1.752702 | 0.008519423 | 1.038034 | -0.001927817 | 28.59 | 1.691411 | -0.01602194 | 1.038067 | 0.001121746 | 28.79 | 1.650709 | 0.01073242 | 1.034662 | 0.004012277 | 28.57 | 1.607056 | 0.01339405 | 1.031411 | 0.008676116 | 28.77 | 1.615757 | -0.00522192 | 1.032822 | -0.003671199
21.93 | 1.413922 | 0.002070861 | 1.004438 | 0.0002409301 | 22.05 | 1.406874 | -0.001386039 | 1.009774 | 0.001657736 | 20.79 | 1.350724 | -0.01071217 | 1.00648 | -0.008220853 | 29.02 | 1.773938 | 0.006537515 | 1.031492 | 0.001353008 | 28.93 | 1.787916 | -0.03086392 | 1.034954 | -0.001263354 | 28.83 | 1.702087 | 0.008697602 | 1.042493 | 0.001503286 | 28.98 | 1.759311 | 0.03271907 | 1.037274 | 0.003887864 | 28.79 | 1.684647 | 0.05224089 | 1.037453 | 0.004923787 | 28.97 | 1.685573 | 0.04396087 | 1.030006 | -0.003096097
22.12 | 1.421608 | 0.002766963 | 1.007358 | -0.005132375 | 22.18 | 1.426372 | 0.007988429 | 1.013803 | 0.005084071 | 20.92 | 1.358591 | 0.01729098 | 1.022969 | 0.001815963 | 29.24 | 1.851813 | 0.002601969 | 1.039305 | 0.0001413138 | 29.14 | 1.723933 | -0.01760805 | 1.035512 | -0.0009646123 | 29.05 | 1.790566 | 0.02021596 | 1.03977 | 0.003281455 | 29.22 | 1.77755 | -0.04499575 | 1.042127 | -0.004046289 | 29 | 1.829491 | -0.005495609 | 1.042545 | -0.005704771 | 29.17 | 1.813638 | -0.02477235 | 1.041463 | 0.0006540289
22.35 | 1.433844 | 0.002608646 | 1.001317 | -0.00706507 | 22.39 | 1.452614 | 0.002869507 | 1.018677 | 0.004807736 | 21.08 | 1.339847 | -0.00450504 | 1.012932 | -0.0003301714 | 29.4 | 1.816314 | -0.02686875 | 1.031903 | -0.0006482501 | 29.33 | 1.804749 | 0.02708895 | 1.037039 | -0.002233449 | 29.22 | 1.778206 | -0.04476169 | 1.04121 | -0.004728001 | 29.4 | 1.683161 | 0.02590712 | 1.034771 | 0.0002343965 | 29.21 | 1.661826 | -0.07551231 | 1.031776 | -0.003197933 | 29.37 | 1.624678 | -0.03788023 | 1.033224 | -0.001135915
22.5 | 1.461703 | 0.00752559 | 1.005862 | 0.00482617 | 22.55 | 1.452637 | -0.001977208 | 1.017458 | 6.370104e-05 | 21.26 | 1.35495 | -0.01396044 | 1.016593 | 0.001912747 | 29.61 | 1.869812 | 0.01393903 | 1.041905 | -0.002327383 | 29.59 | 1.801643 | -0.0361378 | 1.036825 | -0.001517045 | 29.43 | 1.7239 | 0.02629083 | 1.034719 | -0.003715919 | 29.59 | 1.851579 | -0.02287436 | 1.039116 | -0.001575217 | 29.46 | 1.71087 | 0.07807345 | 1.039829 | 0.00270803 | 29.6 | 1.823846 | 0.0439756 | 1.035815 | 0.001609152
22.64 | 1.479968 | -0.002591222 | 1.01463 | 0.009522229 | 22.74 | 1.447059 | -0.01113639 | 1.006059 | -0.008297733 | 21.37 | 1.372608 | -0.005186232 | 1.009587 | -0.002839617 | 29.83 | 1.850172 | -0.0260105 | 1.031726 | 0.001503591 | 29.81 | 1.825174 | 0.02873039 | 1.03351 | 0.002893248 | 29.66 | 1.859594 | -0.03446117 | 1.041155 | 0.0002873348 | 29.81 | 1.718832 | 0.02708347 | 1.036915 | -0.0004448838 | 29.69 | 1.812143 | -0.07824518 | 1.039341 | -0.005495147 | 29.81 | 1.667731 | -0.05139521 | 1.034419 | -0.001706387
22.79 | 1.476938 | -0.01771185 | 1.022721 | -0.007326001 | 22.91 | 1.453089 | -0.0008082443 | 1.00548 | 0.008503295 | 21.53 | 1.383777 | 0.004892939 | 1.018259 | 0.0009431508 | 30.11 | 1.936217 | 0.002918924 | 1.03949 | -0.007952966 | 29.99 | 1.81441 | -0.02905476 | 1.03891 | -0.001974493 | 29.86 | 1.772901 | 0.03350389 | 1.039181 | -0.003209385 | 30.09 | 1.833578 | -0.0478085 | 1.043488 | 0.0006088833 | 29.9 | 1.753558 | 0.07283467 | 1.038974 | 0.00141337 | 30.03 | 1.891512 | 0.002684061 | 1.042252 | -0.0020135
22.98 | 1.45859 | 0.00584463 | 0.9892438 | -0.008129659 | 23.01 | 1.473191 | 0.001771921 | 1.01704 | 0.002833638 | 21.73 | 1.379402 | 0.006242301 | 1.016854 | 0.001049228 | 30.33 | 1.895566 | 0.007054964 | 1.041783 | 0.003916751 | 30.23 | 1.904814 | -0.007934923 | 1.034603 | -0.001838793 | 30.11 | 1.824111 | -0.05000461 | 1.047398 | -0.001605814 | 30.32 | 1.887917 | 0.02433901 | 1.037213 | -0.0003100564 | 30.07 | 1.725482 | -0.06595391 | 1.035796 | -0.003530421 | 30.29 | 1.731126 | 0.03787743 | 1.041894 | 0.0009694077
23.2 | 1.510552 | 0.002915024 | 1.016528 | 0.02031155 | 23.21 | 1.486157 | -0.008661434 | 1.014236 | -0.005197192 | 21.92 | 1.39075 | -0.0007282073 | 1.022542 | -0.003501689 | 30.55 | 1.9221 | -0.01715814 | 1.03425 | 0.00380491 | 30.47 | 1.871917 | 0.01631465 | 1.036658 | 0.002100865 | 30.36 | 1.91421 | 0.0007143173 | 1.040839 | -0.0001933509 | 30.53 | 1.794809 | 0.02680203 | 1.036223 | 0.002242457 | 30.33 | 1.917577 | -0.01379229 | 1.043244 | -0.002499461 | 30.5 | 1.753902 | -0.04652026 | 1.033138 | -0.002071491
23.39 | 1.486054 | -0.01329526 | 1.015273 | -0.02513171 | 23.41 | 1.483371 | -0.001115344 | 1.018561 | 0.002890743 | 22.06 | 1.390534 | 0.001240767 | 1.015006 | -0.003507278 | 30.77 | 1.975936 | -0.01489154 | 1.041752 | -0.004263901 | 30.7 | 1.884124 | -0.003252564 | 1.039232 | 0.0006028495 | 30.59 | 1.863126 | 0.02585251 | 1.038648 | -0.0009008979 | 30.73 | 1.820956 | -0.01273099 | 1.038609 | 0.002069997 | 30.56 | 1.837986 | 0.04155351 | 1.038435 | 0.0002953848 | 30.71 | 1.863521 | -0.03688523 | 1.041448 | 0.0002750284
23.56 | 1.520638 | 0.012873 | 1.002984 | 0.03105096 | 23.57 | 1.493818 | -0.01149066 | 1.008851 | -0.003956087 | 22.18 | 1.394528 | 0.006711787 | 1.014161 | 0.004133879 | 30.96 | 2.006764 | -0.006120283 | 1.040585 | 0.003660718 | 30.93 | 1.912893 | -0.01029794 | 1.037552 | -0.0001689456 | 30.77 | 1.854718 | 0.00317532 | 1.039077 | -0.003963743 | 30.94 | 1.867245 | -0.02142576 | 1.042701 | -0.004857138 | 30.76 | 1.798398 | 0.01564976 | 1.038978 | -0.002685838 | 31 | 1.8813 | -0.01009391 | 1.038077 | -0.001094774
23.72 | 1.510048 | -0.01226927 | 1.010577 | -0.02399811 | 23.73 | 1.520014 | 0.001225498 | 1.028136 | 0.004415363 | 22.36 | 1.402249 | 0.00993716 | 1.015514 | 0.0003096143 | 31.2 | 2.019315 | -0.005623859 | 1.039102 | -0.00176531 | 31.13 | 1.954323 | -0.008155767 | 1.041493 | -0.0003915934 | 30.99 | 1.901888 | -0.005380177 | 1.045194 | -0.001608521 | 31.2 | 1.906895 | -0.005469689 | 1.040939 | -0.002918168 | 31.03 | 1.845592 | -0.006486762 | 1.040719 | -0.002876907 | 31.26 | 1.862041 | -0.0107501 | 1.037778 | -0.001060005
23.86 | 1.556059 | -0.008211456 | 1.023826 | 0.01407018 | 23.91 | 1.509412 | -0.002548252 | 1.009475 | 0.00326982 | 22.56 | 1.429752 | 0.01034201 | 1.015717 | -0.001426776 | 31.42 | 2.040018 | -0.003477091 | 1.042957 | -0.002359698 | 31.36 | 1.980468 | -0.004388445 | 1.042298 | 0.002901832 | 31.24 | 1.949168 | -0.008619771 | 1.046164 | -0.0006712557 | 31.42 | 1.936924 | 0.005329952 | 1.038575 | -0.00182951 | 31.27 | 1.899165 | -0.006293368 | 1.044275 | -0.001453157 | 31.48 | 1.865468 | -0.01003115 | 1.0415 | -0.00137255
24 | 1.536235 | 0.007023117 | 0.9943475 | 0.00138573 | 24.12 | 1.535517 | -0.009867204 | 1.015989 | -0.003688439 | 22.71 | 1.453509 | -0.005873765 | 1.022847 | 0.008257231 | 31.68 | 2.087383 | 0.006070706 | 1.043629 | 0.0007719941 | 31.62 | 2.017947 | 0.0002670272 | 1.040112 | 0.003267216 | 31.45 | 1.994654 | -0.01202529 | 1.052467 | -0.007434704 | 31.64 | 2.003997 | -0.001001844 | 1.039885 | -0.0007981001 | 31.48 | 1.942671 | -0.01060384 | 1.041864 | -0.005776583 | 31.67 | 1.870165 | 0.01135465 | 1.040013 | 0.002576572
24.2 | 1.550205 | -0.01072768 | 1.009863 | -0.01205831 | 24.34 | 1.54688 | -0.003652844 | 1.018968 | 0.0001566121 | 22.84 | 1.434647 | -0.01549373 | 1.025538 | 0.0008945741 | 31.93 | 2.125497 | -0.004939231 | 1.045348 | -0.0008214638 | 31.85 | 2.062074 | -0.01822453 | 1.04411 | -0.002023249 | 31.71 | 2.006315 | -0.02182785 | 1.044492 | 0.0009585184 | 31.91 | 2.029651 | -0.04505741 | 1.045877 | -0.005067244 | 31.69 | 1.975034 | -0.03391631 | 1.041234 | -0.005211701 | 31.88 | 1.94655 | 0.03124069 | 1.040973 | 0.004569569
24.42 | 1.577096 | -0.008986278 | 1.019488 | -0.001003016 | 24.48 | 1.545221 | 0.00306414 | 1.016302 | 0.007512504 | 23.04 | 1.439241 | 0.01809114 | 1.016585 | -0.003927262 | 32.18 | 2.125194 | -0.02460982 | 1.044941 | -0.00591716 | 32.1 | 2.023785 | -0.02474313 | 1.043201 | -0.0006091105 | 31.97 | 1.973117 | -0.02863464 | 1.041942 | -0.005201118 | 32.17 | 1.905614 | -0.03999124 | 1.040763 | -0.007725836 | 31.95 | 1.912556 | -0.05250218 | 1.045038 | -0.003081106 | 32.12 | 2.055472 | -0.01418483 | 1.041339 | 2.72858e-05
24.57 | 1.597824 | -0.01075992 | 1.01927 | 0.005135501 | 24.59 | 1.546256 | -0.004411569 | 1.011991 | 0.003965462 | 23.27 | 1.475035 | -0.01151458 | 1.015146 | 0.008043716 | 32.4 | 2.142647 | 0.0001813683 | 1.042961 | -0.001383797 | 32.32 | 2.057073 | 0.01915612 | 1.045661 | 0.0007214003 | 32.22 | 2.006916 | 0.02209314 | 1.045109 | -0.0009296333 | 32.37 | 2.02642 | 0.0582317 | 1.040246 | -0.0007844519 | 32.17 | 1.893104 | 0.03286953 | 1.040724 | 0.0002523181 | 32.39 | 1.911462 | -0.0662745 | 1.038063 | -0.0003212225
24.7 | 1.602475 | -0.009994231 | 1.014509 | 0.0001492049 | 24.81 | 1.567926 | -0.002316862 | 1.014677 | 0.0007999933 | 23.44 | 1.448489 | 0.001780858 | 1.021831 | -0.003673863 | 32.6 | 2.225136 | -0.01130362 | 1.041936 | -3.290125e-05 | 32.52 | 2.174051 | -0.01739367 | 1.040453 | -0.0008573369 | 32.43 | 2.139929 | -0.008274111 | 1.046982 | 0.001779559 | 32.6 | 2.131588 | -0.06445478 | 1.046841 | -0.004650104 | 32.39 | 2.161341 | 0.002599588 | 1.051301 | 0.0008725065 | 32.65 | 1.994322 | 0.06272375 | 1.042012 | 0.005283971
24.89 | 1.620258 | -0.008168309 | 1.015342 | 0.005213094 | 25.01 | 1.595751 | -0.003532512 | 1.016779 | -0.00106806 | 23.62 | 1.494963 | -0.01047663 | 1.017661 | 0.006491255 | 32.84 | 2.19515 | -0.009882951 | 1.044516 | -0.001277925 | 32.76 | 2.069636 | 0.002884098 | 1.043076 | 0.004118548 | 32.64 | 2.029306 | -0.009960052 | 1.049911 | 0.001170091 | 32.85 | 1.995834 | 0.05091277 | 1.038562 | -0.001912515 | 32.68 | 1.906941 | -0.05666451 | 1.042873 | -0.002199252 | 32.89 | 2.069609 | -0.08028481 | 1.043036 | -0.001573186
25.08 | 1.62334 | -0.009781273 | 1.016772 | -3.064382e-05 | 25.18 | 1.60172 | -0.003056903 | 1.018714 | -0.00151516 | 23.77 | 1.466682 | 0.005865987 | 1.019642 | -0.006014511 | 33.11 | 2.30647 | -0.01799673 | 1.044829 | -0.004114556 | 33.01 | 2.237978 | -0.02110989 | 1.045696 | 0.001966794 | 32.88 | 2.199208 | -0.00580312 | 1.042468 | -0.004619077 | 33.08 | 2.147707 | -0.07459499 | 1.04628 | -0.004584845 | 32.93 | 2.190517 | 0.03453754 | 1.046091 | -0.001034636 | 33.13 | 2.074027 | 0.05437425 | 1.040461 | -0.001645636
25.27 | 1.640843 | -0.008958094 | 1.01814 | -0.005199076 | 25.35 | 1.616564 | -0.005424472 | 1.01364 | 0.002565982 | 23.88 | 1.491549 | -0.01544791 | 1.026342 | -0.003310321 | 33.4 | 2.301748 | 0.002122427 | 1.043462 | -0.0008969107 | 33.29 | 2.189207 | 0.02289468 | 1.046982 | 0.0004071139 | 33.16 | 2.105909 | 0.01496563 | 1.047824 | -0.0005184675 | 33.36 | 2.228658 | 0.03664867 | 1.043909 | 0.001020005 | 33.13 | 1.929266 | -0.02016067 | 1.03918 | -0.00204375 | 33.34 | 1.988822 | -0.05006038 | 1.047512 | -0.002736761
25.51 | 1.641811 | -0.006401452 | 1.005157 | -0.006795091 | 25.6 | 1.630154 | -0.01440981 | 1.015413 | -0.005300064 | 24.08 | 1.510976 | -0.003405453 | 1.017568 | 0.008860031 | 33.63 | 2.32945 | -0.01210296 | 1.048335 | -0.001279982 | 33.54 | 2.192299 | -0.02308346 | 1.044028 | -0.0008501016 | 33.42 | 2.179169 | -0.02891104 | 1.052565 | 0.002435034 | 33.6 | 2.088813 | 0.02124833 | 1.044246 | 0.0001003292 | 33.37 | 2.21183 | -0.05607794 | 1.042735 | -0.00387431 | 33.58 | 2.198731 | -0.04010264 | 1.04705 | 0.0007691878
25.69 | 1.666849 | -0.004726269 | 0.9979459 | 0.005293109 | 25.79 | 1.624816 | -0.01010908 | 1.014144 | 0.002977624 | 24.26 | 1.509142 | 0.0008456865 | 1.013469 | -0.003552077 | 33.85 | 2.384983 | -0.02024871 | 1.048647 | 0.001020064 | 33.8 | 2.291553 | -0.02080809 | 1.045164 | 0.0006567276 | 33.67 | 2.255665 | -0.01519645 | 1.050634 | 0.0008180239 | 33.85 | 2.146721 | -0.02908264 | 1.047912 | -0.003529416 | 33.64 | 2.232653 | 0.028757 | 1.04482 | 0.002081808 | 33.85 | 2.214518 | 0.01127079 | 1.050349 | 0.004496383
25.87 | 1.704798 | -0.007214604 | 1.026943 | 0.01857156 | 25.96 | 1.660848 | 0.006622359 | 1.025785 | 0.002764238 | 24.43 | 1.50968 | -0.003498688 | 1.019756 | -0.00302883 | 34.14 | 2.440875 | -0.01647762 | 1.046371 | -0.001421422 | 34.07 | 2.343727 | -0.0092678 | 1.048017 | -0.001816901 | 33.89 | 2.297654 | 0.008535219 | 1.050123 | -0.00218295 | 34.15 | 2.237497 | -0.02296815 | 1.047938 | -0.003116498 | 33.9 | 2.150189 | 0.02503072 | 1.046421 | -0.001536985 | 34.06 | 2.188407 | 0.01372889 | 1.049493 | 0.004089804
26.07 | 1.697639 | -0.02523786 | 1.029782 | -0.01687251 | 26.19 | 1.693128 | -0.01349039 | 1.02161 | -0.01118647 | 24.66 | 1.520217 | -0.008855969 | 1.020309 | 0.004644257 | 34.41 | 2.476552 | -0.01526156 | 1.048933 | -0.003138097 | 34.3 | 2.352432 | -0.006019033 | 1.04749 | 0.002125767 | 34.13 | 2.302287 | -0.004031719 | 1.050237 | 0.0008426393 | 34.41 | 2.288641 | -0.00311846 | 1.056356 | -0.002535613 | 34.15 | 2.180659 | -0.00289787 | 1.048355 | -0.00244321 | 34.31 | 2.204308 | -0.006388685 | 1.047783 | 0.003369663
26.21 | 1.706714 | -0.002001119 | 0.9975828 | -0.001436398 | 26.36 | 1.661653 | -0.01116019 | 1.013223 | 0.007274322 | 24.81 | 1.541521 | -0.008326577 | 1.022896 | 0.001425371 | 34.64 | 2.529169 | -0.01092132 | 1.055089 | 0.003252837 | 34.56 | 2.379326 | -0.01043648 | 1.050107 | -0.004751185 | 34.4 | 2.324426 | -0.01211159 | 1.049085 | 0.001595471 | 34.66 | 2.335685 | 0.007782925 | 1.054134 | -0.003500853 | 34.39 | 2.260821 | -0.008861212 | 1.048921 | 0.002263303 | 34.56 | 2.24997 | -0.02844636 | 1.056081 | 0.000332537
26.41 | 1.744788 | -0.01932853 | 1.031989 | 0.005603787 | 26.53 | 1.723532 | 0.001662639 | 1.028345 | -0.004219506 | 24.98 | 1.554013 | -0.004452103 | 1.022147 | -0.0005892773 | 34.87 | 2.592102 | -0.01224051 | 1.051089 | -0.003258887 | 34.83 | 2.404617 | 0.003125146 | 1.053294 | -0.002769551 | 34.65 | 2.36535 | -0.01732124 | 1.053032 | 4.405504e-05 | 34.87 | 2.426124 | 0.003403011 | 1.052299 | -0.0004771666 | 34.67 | 2.330843 | -0.02445663 | 1.043624 | -0.001175022 | 34.87 | 2.221235 | -0.04184233 | 1.04872 | -0.003726566
26.61 | 1.737133 | -0.002928831 | 1.002801 | -0.006401133 | 26.74 | 1.695057 | -0.01477644 | 1.018707 | 0.0045437 | 25.17 | 1.569938 | -0.002514542 | 1.02227 | -0.002990388 | 35.15 | 2.660978 | -0.0281423 | 1.048833 | 0.003570296 | 35.06 | 2.526092 | 0.01350563 | 1.056786 | 0.002455685 | 34.93 | 2.353523 | -0.007308617 | 1.054589 | -0.003182765 | 35.13 | 2.453443 | -0.04274825 | 1.046823 | 0.0005322887 | 34.91 | 2.348239 | -0.05577026 | 1.051857 | 0.0001465015 | 35.12 | 2.20208 | 0.01079624 | 1.048742 | 0.002033722
26.8 | 1.775803 | -0.02674456 | 1.030363 | -0.001191562 | 26.98 | 1.753098 | -0.01436694 | 1.021116 | -0.01007996 | 25.39 | 1.58318 | -0.006534091 | 1.024427 | -0.001925656 | 35.44 | 2.628279 | -0.03900259 | 1.052397 | 0.002292805 | 35.3 | 2.608769 | -0.02067392 | 1.054555 | -0.006396833 | 35.18 | 2.471318 | 0.02289434 | 1.056507 | 0.001099342 | 35.39 | 2.329311 | -0.0263613 | 1.05023 | 0.0005799587 | 35.18 | 2.217976 | -0.03817681 | 1.051627 | -0.001452347 | 35.37 | 2.451568 | 0.03430223 | 1.049046 | 0.001668928
27.04 | 1.787706 | -0.002196615 | 1.01134 | 0.008105733 | 27.15 | 1.745067 | 0.006425189 | 1.022168 | 0.003567065 | 25.55 | 1.599602 | -0.01206646 | 1.023525 | -0.001191004 | 35.67 | 2.730519 | -0.007764597 | 1.053356 | -0.00257598 | 35.62 | 2.510339 | -0.03552143 | 1.054443 | -0.001635281 | 35.44 | 2.596534 | -0.03257416 | 1.055897 | -0.005349536 | 35.62 | 2.544754 | 0.03719165 | 1.049309 | 0.0002438024 | 35.41 | 2.397733 | 0.06701059 | 1.049057 | -0.002649575 | 35.66 | 2.439293 | -0.08743361 | 1.050286 | 0.002165698
27.25 | 1.791956 | -0.01366264 | 1.022124 | -0.008232101 | 27.33 | 1.74793 | -0.01020973 | 1.020943 | 0.002141821 | 25.74 | 1.591341 | -0.01224747 | 1.025796 | -0.003233579 | 35.91 | 2.771776 | -0.05110106 | 1.053266 | 0.001668625 | 35.87 | 2.7029 | 0.02051277 | 1.053454 | -0.00251482 | 35.75 | 2.439459 | -0.01471204 | 1.05549 | 0.0003902173 | 35.9 | 2.497938 | -0.06454453 | 1.051659 | -0.00185802 | 35.65 | 2.614991 | -0.07058084 | 1.055085 | -0.001428044 | 35.9 | 2.344051 | 0.05649228 | 1.049908 | -0.001922605
27.46 | 1.832213 | -0.01907436 | 1.031642 | -0.000982653 | 27.54 | 1.790395 | -0.01544051 | 1.021647 | -0.0004617846 | 25.93 | 1.606449 | 0.002872647 | 1.024595 | -9.222535e-05 | 36.2 | 2.834048 | -0.009366065 | 1.051386 | -0.004701948 | 36.14 | 2.639805 | -0.04850773 | 1.056244 | -0.0008975979 | 36.02 | 2.731331 | -0.006865827 | 1.058774 | -0.004001935 | 36.16 | 2.657721 | 0.03225719 | 1.053841 | 0.001579652 | 35.93 | 2.300682 | 0.04047597 | 1.047521 | -0.001407724 | 36.18 | 2.544888 | -0.08591783 | 1.052938 | 0.004513777
27.66 | 1.862458 | -0.01516252 | 1.02322 | 0.004497143 | 27.73 | 1.821808 | -0.007992915 | 1.025081 | -0.001717021 | 26.09 | 1.648184 | -0.007620105 | 1.02605 | 0.002228746 | 36.49 | 2.8388 | -0.03582043 | 1.058675 | -0.0007222483 | 36.41 | 2.857542 | -0.009435403 | 1.055423 | -0.001596912 | 36.27 | 2.552404 | -0.0005167768 | 1.0536 | 0.001362088 | 36.45 | 2.513749 | -0.01565439 | 1.053557 | 3.676812e-05 | 36.19 | 2.705459 | -0.07953917 | 1.057697 | -0.0004611679 | 36.46 | 2.610673 | 0.04492071 | 1.054507 | 0.001754153
27.82 | 1.877299 | -0.01105121 | 1.021283 | 0.004813955 | 27.98 | 1.839976 | -0.00687062 | 1.024967 | -3.01468e-07 | 26.35 | 1.616762 | -0.01458852 | 1.023905 | -0.002181899 | 36.76 | 2.98899 | -0.03942073 | 1.055912 | 0.0050054 | 36.64 | 2.77141 | 0.0009088613 | 1.060467 | -0.003083604 | 36.5 | 2.760153 | -0.04913899 | 1.059323 | -0.00190109 | 36.73 | 2.722123 | -0.04434914 | 1.055956 | 0.0001280446 | 36.49 | 2.650784 | 0.0650089 | 1.058381 | -0.002145267 | 36.7 | 2.435245 | -0.01096511 | 1.056529 | -0.004938397
28.03 | 1.895864 | -0.01234245 | 1.016652 | 0.005585684 | 28.2 | 1.837796 | -0.008583648 | 1.024664 | -0.003252626 | 26.57 | 1.669751 | 0.005874373 | 1.022907 | 0.003274644 | 37.01 | 3.058243 | -0.01739782 | 1.056448 | 0.00431315 | 36.89 | 2.810259 | -0.03147068 | 1.058456 | -0.0009070608 | 36.79 | 2.849453 | -0.006950423 | 1.060828 | -0.001062329 | 37.01 | 2.811077 | -0.01404206 | 1.054301 | -0.0001735834 | 36.74 | 2.484026 | -0.00856174 | 1.054023 | 0.002472218 | 36.94 | 2.58736 | -0.05733323 | 1.056321 | -0.002769316
28.23 | 1.923555 | -0.01899681 | 1.026005 | -0.005630081 | 28.38 | 1.869563 | -0.008201473 | 1.030904 | 0.004443524 | 26.75 | 1.638604 | -0.01174117 | 1.026234 | 0.002105508 | 37.29 | 3.106524 | -0.02233677 | 1.055815 | -0.002251307 | 37.19 | 2.922642 | -0.03258685 | 1.05633 | 0.001677752 | 37.09 | 2.858455 | -0.003889749 | 1.064649 | -5.730456e-05 | 37.31 | 2.830929 | -0.008809668 | 1.054156 | 0.001125554 | 37.02 | 2.659649 | -0.05883315 | 1.054061 | -0.001262369 | 37.24 | 2.70311 | -0.04030448 | 1.049979 | -0.001117754
28.45 | 1.934012 | -0.01501387 | 1.022286 | -0.001043426 | 28.55 | 1.888117 | -0.006412836 | 1.025385 | 0.003400825 | 26.92 | 1.711008 | -0.0106773 | 1.024369 | 0.001804364 | 37.58 | 3.182768 | -0.026327 | 1.055714 | 0.0005604907 | 37.51 | 3.005288 | -0.02432911 | 1.057906 | -0.0004152723 | 37.33 | 2.906519 | -0.0154658 | 1.064165 | -0.0007871097 | 37.59 | 2.867766 | -0.01953701 | 1.057449 | -7.665646e-05 | 37.34 | 2.766849 | -0.03238273 | 1.050717 | -0.005033332 | 37.53 | 2.747364 | -0.01543023 | 1.054672 | -0.0008828911
28.7 | 1.964605 | -0.008304251 | 1.017602 | 0.001683624 | 28.79 | 1.92644 | -0.004884179 | 1.032124 | -0.002549573 | 27.09 | 1.696104 | 0.00186671 | 1.034164 | -0.001611193 | 37.84 | 3.264163 | -0.02715956 | 1.062528 | 0.00171659 | 37.77 | 3.08208 | -0.01372785 | 1.055396 | -0.003853237 | 37.61 | 2.970944 | -0.03111896 | 1.064301 | -0.004478391 | 37.86 | 2.900104 | -0.01738295 | 1.062772 | 0.001102656 | 37.62 | 2.812084 | -0.005209947 | 1.057999 | -0.002091354 | 37.79 | 2.806452 | 0.004838179 | 1.056325 | 0.0008655217
28.89 | 2.00961 | -0.0170191 | 1.021349 | 0.003382977 | 29.01 | 1.967548 | -0.01372565 | 1.030776 | -0.004012879 | 27.3 | 1.696887 | -0.01360618 | 1.0257 | 0.006941776 | 38.13 | 3.333233 | -0.01320575 | 1.057919 | 0.004894972 | 38 | 3.205633 | -0.01570535 | 1.058248 | -0.0004905771 | 37.92 | 3.019754 | -0.04005729 | 1.064884 | -0.001325296 | 38.1 | 2.969603 | 0.001306721 | 1.059188 | -0.005106155 | 37.88 | 2.900306 | 0.02014054 | 1.054464 | -0.003101484 | 38.06 | 2.986715 | 0.01074621 | 1.060174 | 0.003160363
29.12 | 2.017646 | -0.02892483 | 1.024898 | -0.0002979417 | 29.2 | 1.957305 | -0.01759656 | 1.02471 | 0.005158285 | 27.52 | 1.732595 | -0.01594971 | 1.026502 | 0.002006663 | 38.4 | 3.518063 | -0.006330109 | 1.060154 | 0.003325651 | 38.3 | 3.311863 | -0.04993317 | 1.060454 | -0.0009066345 | 38.18 | 3.029525 | -0.02119295 | 1.06368 | -0.001343925 | 38.38 | 3.197558 | -0.01045369 | 1.061408 | -0.003784174 | 38.12 | 3.133887 | 0.007342501 | 1.058485 | 0.001808416 | 38.35 | 3.109855 | -0.0656113 | 1.066781 | -0.006184921
29.37 | 2.033162 | -0.01204052 | 1.025163 | -0.001850753 | 29.43 | 1.994238 | 0.003436567 | 1.033318 | 0.003207391 | 27.7 | 1.753226 | -0.008449682 | 1.026622 | -0.001163919 | 38.68 | 3.622146 | -0.04606306 | 1.069545 | 0.0002995194 | 38.63 | 3.211162 | -0.03800565 | 1.066199 | 0.001883124 | 38.45 | 3.210666 | 0.007953782 | 1.061366 | -0.002745064 | 38.71 | 3.151622 | -0.07066636 | 1.059609 | 0.0008175785 | 38.4 | 3.144716 | -0.08761372 | 1.062715 | 0.003462579 | 38.67 | 2.790681 | -0.05604948 | 1.057123 | 0.001147089
29.59 | 2.10258 | -0.02337505 | 1.026096 | -0.003848623 | 29.67 | 2.028653 | -0.02400868 | 1.026012 | -0.0004573878 | 27.89 | 1.764497 | -0.005140048 | 1.028644 | -0.001407629 | 38.99 | 3.665626 | -0.003123445 | 1.059372 | 0.00599342 | 38.88 | 3.501162 | 0.003003468 | 1.06295 | -0.001095077 | 38.77 | 3.34936 | -0.05368097 | 1.06224 | -0.003185139 | 38.98 | 3.219455 | 0.02096632 | 1.064673 | -0.007831332 | 38.73 | 2.831156 | -0.00145526 | 1.0572 | -0.01004976 | 38.97 | 3.288284 | 0.04117111 | 1.062336 | 0.000226519
29.82 | 2.087747 | -0.01984572 | 1.026029 | 0.001019055 | 29.87 | 2.053672 | -0.004193211 | 1.033982 | 0.002117551 | 28.11 | 1.780312 | -0.01226747 | 1.029542 | -0.005128515 | 39.27 | 3.880328 | -0.04258864 | 1.065574 | 0.001943531 | 39.17 | 3.440713 | -0.06162322 | 1.067562 | 0.001890339 | 39.04 | 3.304486 | 3.466078e-05 | 1.063046 | -0.003410934 | 39.27 | 3.350451 | -0.07414097 | 1.062418 | 0.003928676 | 39.03 | 3.527641 | -0.008241603 | 1.062703 | 0.002037581 | 39.25 | 3.008433 | -0.1004752 | 1.06095 | -0.005273696
30.03 | 2.162896 | -0.02458688 | 1.032395 | -0.001744659 | 30.06 | 2.062825 | -0.02320194 | 1.025194 | -0.001568888 | 28.31 | 1.795662 | -0.008681836 | 1.031127 | 0.001263249 | 39.56 | 4.040213 | -0.01089971 | 1.075431 | 0.000326286 | 39.49 | 3.739995 | -0.01301059 | 1.062885 | -0.002448503 | 39.34 | 3.523546 | -0.05944886 | 1.065445 | -0.0008180095 | 39.56 | 3.551642 | 0.008647568 | 1.060256 | -0.005705393 | 39.31 | 2.98342 | -0.02633612 | 1.060493 | -0.00412991 | 39.52 | 3.544004 | -0.01858771 | 1.064921 | 0.0004266706
30.21 | 2.183838 | -0.01107675 | 1.032933 | 0.0009177675 | 30.35 | 2.127978 | -0.0205741 | 1.036484 | -0.003805247 | 28.53 | 1.800555 | -0.005562354 | 1.032617 | 0.002282129 | 39.84 | 4.09379 | -0.02624177 | 1.07392 | 0.001999493 | 39.74 | 3.65962 | -0.003821894 | 1.066491 | 0.006577989 | 39.62 | 3.658014 | -0.008526059 | 1.066182 | -0.0008632305 | 39.84 | 3.429988 | -0.00781182 | 1.06825 | -0.0004041206 | 39.57 | 3.591509 | -0.08846587 | 1.067129 | 0.002282781 | 39.81 | 3.274369 | 0.02131543 | 1.065385 | -0.006361059
30.42 | 2.182016 | -0.02569267 | 1.025057 | -0.002120809 | 30.57 | 2.157165 | -0.005540055 | 1.040641 | 0.002815035 | 28.76 | 1.840636 | 0.007039193 | 1.038992 | 0.000781542 | 40.16 | 4.284385 | -0.0373135 | 1.069574 | -0.0003258694 | 40.03 | 3.809776 | -0.0430849 | 1.069805 | -0.0003908229 | 39.89 | 3.634498 | -0.019415 | 1.068722 | 0.003277957 | 40.11 | 3.584622 | -0.04313498 | 1.065449 | -0.00181236 | 39.87 | 3.584773 | 0.01970274 | 1.060152 | 1.386893e-05 | 40.09 | 3.32058 | -0.05519054 | 1.066965 | -0.003685465
30.66 | 2.250753 | -0.03204312 | 1.032344 | 0.001306151 | 30.74 | 2.157673 | -0.01097234 | 1.029919 | 0.002286123 | 28.97 | 1.886357 | -0.01153091 | 1.031269 | -0.00749748 | 40.46 | 4.50889 | -0.03665548 | 1.072368 | 0.002934135 | 40.38 | 4.021701 | -0.03878504 | 1.072934 | 0.001453321 | 40.18 | 3.78744 | -0.04340875 | 1.071682 | -0.00277438 | 40.4 | 3.766765 | -0.04053623 | 1.064886 | 0.0003620512 | 40.16 | 3.493948 | 0.003373725 | 1.06662 | 0.0004278158 | 40.36 | 3.518474 | -0.06533017 | 1.06211 | -0.003633742
30.87 | 2.297609 | -0.02681399 | 1.032319 | 0.002528684 | 30.99 | 2.196317 | -0.01722541 | 1.033079 | -0.001404711 | 29.17 | 1.866398 | -0.02394238 | 1.02976 | 0.005998992 | 40.76 | 4.706246 | -0.02647123 | 1.075334 | 0.0009554587 | 40.69 | 4.179903 | -0.02205961 | 1.075569 | 0.003620077 | 40.44 | 3.931372 | -0.03970718 | 1.069493 | 0.004009498 | 40.7 | 3.914944 | -0.02089349 | 1.070778 | -0.001776819 | 40.42 | 3.616429 | -0.02662797 | 1.064516 | -0.003342073 | 40.66 | 3.676095 | -0.04571072 | 1.069113 | -0.001656109
31.12 | 2.327495 | -0.02694075 | 1.029448 | -0.002287703 | 31.25 | 2.243846 | -0.01897001 | 1.035999 | 0.0003504273 | 29.39 | 1.896333 | 0.008397312 | 1.040474 | 0.003518055 | 41.06 | 4.956475 | -0.0289453 | 1.077793 | -0.004177953 | 40.97 | 4.38219 | -0.006625492 | 1.0736 | 0.006913543 | 40.74 | 4.11377 | -0.03207166 | 1.076668 | 0.001491397 | 41 | 4.13625 | -0.01143564 | 1.067663 | 0.0008401384 | 40.72 | 3.834798 | -0.03366277 | 1.066983 | -0.0014149 | 40.97 | 3.876232 | -0.03211568 | 1.066198 | -0.003711427
31.35 | 2.36369 | -0.02974795 | 1.031824 | -0.001869475 | 31.47 | 2.291038 | -0.01916266 | 1.040159 | -0.0006339834 | 29.63 | 1.931466 | -0.03074124 | 1.02776 | -0.007313703 | 41.34 | 5.265193 | -0.04421693 | 1.072812 | -0.003559969 | 41.23 | 4.611673 | -0.02469285 | 1.078414 | 0.001400941 | 41.08 | 4.305128 | -0.03965198 | 1.074835 | 0.00418232 | 41.33 | 4.366798 | -0.05180766 | 1.06888 | -0.001759598 | 41.06 | 4.008342 | -0.06586035 | 1.070735 | 0.0003591497 | 41.32 | 4.0799 | -0.08272162 | 1.070096 | -0.003467482
31.56 | 2.403538 | -0.0300996 | 1.033071 | 0.0006130925 | 31.67 | 2.326379 | -0.02751256 | 1.034678 | -0.002078122 | 29.84 | 1.935271 | 0.003531771 | 1.040793 | 0.002399146 | 41.66 | 5.422478 | -0.05655675 | 1.07545 | 0.002688188 | 41.55 | 4.801572 | -0.05583009 | 1.077739 | -0.003052534 | 41.41 | 4.406629 | -0.06813175 | 1.074515 | 0.001870069 | 41.68 | 4.219466 | -0.07076065 | 1.069135 | -3.680966e-05 | 41.38 | 3.918616 | -0.07989247 | 1.070522 | -0.0019011 | 41.64 | 3.798118 | -0.1128387 | 1.071146 | 9.657178e-05
31.83 | 2.436889 | -0.02907759 | 1.032662 | -0.00337951 | 31.94 | 2.346147 | -0.02898712 | 1.03562 | -0.004812289 | 30.02 | 1.955123 | -0.02564816 | 1.026067 | 0.003287202 | 41.99 | 5.763741 | -0.02620008 | 1.083521 | -6.798361e-05 | 41.9 | 4.79843 | -0.02031917 | 1.07538 | 0.001320296 | 41.72 | 4.426948 | -0.02527279 | 1.077968 | -0.001457177 | 41.94 | 4.603021 | 0.02201194 | 1.06966 | 0.001425563 | 41.68 | 4.087563 | 0.03612853 | 1.068709 | -0.005000631 | 41.91 | 4.152261 | 0.04966558 | 1.070694 | -0.0004861922
32.05 | 2.502111 | -0.0298775 | 1.032086 | -0.004746479 | 32.18 | 2.38112 | -0.0170442 | 1.034034 | 0.002270389 | 30.29 | 2.017931 | -0.00890338 | 1.038155 | -0.007291251 | 42.31 | 6.141023 | -0.07500215 | 1.077767 | -0.004126699 | 42.2 | 5.452436 | -0.02785216 | 1.084941 | 0.004040131 | 42.05 | 4.979614 | -0.03528619 | 1.079272 | 0.0006823195 | 42.24 | 4.796492 | -0.1060247 | 1.0697 | -0.003734833 | 42.01 | 4.791762 | -0.05849404 | 1.075482 | 0.002228488 | 42.21 | 4.442359 | -0.1380094 | 1.073989 | -0.005135767
32.29 | 2.577938 | -0.04217651 | 1.037559 | -0.0005982181 | 32.37 | 2.476638 | -0.0224621 | 1.041505 | -8.158036e-05 | 30.51 | 2.013371 | 0.001439151 | 1.041254 | 0.00645064 | 42.6 | 6.565479 | -0.03289603 | 1.077453 | 0.003017493 | 42.51 | 5.33786 | -0.02349995 | 1.082567 | 0.003143158 | 42.36 | 4.827411 | -0.03964022 | 1.080327 | 0.000884518 | 42.59 | 5.137548 | 0.000832958 | 1.068023 | 0.002376252 | 42.33 | 4.266474 | -0.007207046 | 1.074409 | -0.004144638 | 42.55 | 4.623247 | 0.04375433 | 1.071623 | 0.001581026
32.57 | 2.577765 | -0.04185669 | 1.03335 | -0.0002696917 | 32.65 | 2.468881 | -0.03541673 | 1.03422 | -0.00487309 | 30.72 | 2.034649 | -0.01277013 | 1.033784 | 0.003139587 | 42.9 | 6.868264 | -0.0635533 | 1.078638 | -0.0008402377 | 42.8 | 5.908981 | -0.06206081 | 1.085111 | -0.001333597 | 42.65 | 5.448568 | -0.06544845 | 1.089094 | -0.003307589 | 42.89 | 5.017475 | -0.03883539 | 1.075168 | 0.001859628 | 42.63 | 5.075068 | -0.09082974 | 1.081696 | -0.001798975 | 42.86 | 4.404673 | -0.07001973 | 1.079482 | -0.007125852
32.81 | 2.692636 | -0.03663584 | 1.038024 | 0.0003341403 | 32.9 | 2.571793 | -0.01746546 | 1.04768 | 0.005582521 | 31 | 2.07725 | -0.01450485 | 1.042161 | 0.001762601 | 43.22 | 7.525007 | -0.07455346 | 1.084558 | -0.002613512 | 43.14 | 6.296258 | -0.04049042 | 1.089107 | -0.0002529133 | 42.97 | 5.641719 | -0.02206603 | 1.08458 | 0.001784885 | 43.21 | 5.439271 | -0.0849149 | 1.077291 | 0.004549655 | 42.93 | 5.258102 | 0.007057361 | 1.07912 | -0.003832265 | 43.18 | 4.971224 | -0.1015457 | 1.077847 | -0.001563613
33.05 | 2.687128 | -0.04935534 | 1.034462 | -0.0005746288 | 33.11 | 2.56466 | -0.034721 | 1.035462 | -0.003657852 | 31.23 | 2.11233 | -0.009452146 | 1.038837 | 0.00292024 | 43.53 | 8.117282 | -0.08163408 | 1.086936 | -0.001769641 | 43.48 | 6.67519 | -0.0338962 | 1.090305 | -0.0007639732 | 43.27 | 5.849263 | -0.02632781 | 1.08482 | 0.003358365 | 43.56 | 5.836935 | -0.05803377 | 1.078414 | 0.001306578 | 43.22 | 5.218041 | -0.00800298 | 1.076548 | -0.005190609 | 43.52 | 5.307798 | -0.06703932 | 1.080195 | -0.0002350693
33.28 | 2.804426 | -0.05489095 | 1.04116 | 0.002717105 | 33.39 | 2.666554 | -0.03941921 | 1.043634 | -0.001374504 | 31.46 | 2.144999 | -0.007089961 | 1.040632 | 0.00114958 | 43.85 | 8.939088 | -0.0781325 | 1.08833 | -0.003636785 | 43.81 | 7.148969 | -0.06187165 | 1.091604 | -0.001496038 | 43.55 | 6.235397 | -0.04416094 | 1.091361 | -0.002182409 | 43.88 | 6.146545 | -0.05003306 | 1.0824 | 0.003779587 | 43.53 | 5.55782 | -0.04620657 | 1.081289 | -0.002748717 | 43.84 | 5.429153 | -0.05178782 | 1.083206 | -0.002109726
33.5 | 2.81308 | -0.04716186 | 1.03005 | 0.001607666 | 33.65 | 2.723878 | -0.02334297 | 1.049372 | 0.004791052 | 31.67 | 2.1781 | -0.01386716 | 1.034915 | -0.0006502023 | 44.19 | 9.965521 | -0.09224336 | 1.09285 | -0.002090314 | 44.14 | 7.578605 | -0.07393958 | 1.086294 | -0.0002586525 | 43.88 | 6.773385 | -0.05868298 | 1.090773 | -0.001979229 | 44.18 | 6.617161 | -0.03800142 | 1.087846 | 0.005242923 | 43.85 | 6.027058 | -0.04722429 | 1.080901 | 0.002291294 | 44.16 | 5.70095 | -0.0190116 | 1.083173 | -0.00249012
33.73 | 2.863255 | -0.05554819 | 1.03738 | -0.00439861 | 33.87 | 2.741848 | -0.0360103 | 1.0391 | 0.00336885 | 31.88 | 2.215492 | -0.02114674 | 1.039369 | -0.00302653 | 44.51 | 11.27254 | -0.1245783 | 1.094337 | -0.0009920573 | 44.44 | 8.095448 | -0.06470304 | 1.098618 | 0.001422721 | 44.25 | 7.193682 | -0.07966226 | 1.089257 | -0.0008057705 | 44.49 | 7.338021 | -0.06189589 | 1.094721 | 0.004788132 | 44.19 | 6.509121 | -0.08378778 | 1.082442 | -0.002587039 | 44.46 | 6.430349 | -0.0123 | 1.082738 | -0.005364878
34.01 | 2.937151 | -0.05760052 | 1.03976 | 0.0002490747 | 34.14 | 2.800452 | -0.04134392 | 1.03955 | 0.001220924 | 32.13 | 2.220091 | -0.02361501 | 1.034665 | -0.0007245092 | 44.88 | 12.33982 | -0.1656163 | 1.097213 | -0.004894786 | 44.73 | 9.104183 | -0.04487384 | 1.100156 | -0.004313828 | 44.59 | 7.620731 | -0.07419514 | 1.097989 | -0.0007357563 | 44.83 | 7.433909 | -0.1161616 | 1.090511 | 0.006516225 | 44.55 | 6.566429 | -0.1120245 | 1.084202 | -0.005001887 | 44.8 | 6.946867 | -0.1297547 | 1.088676 | -0.0007452341
34.29 | 3.022326 | -0.05885116 | 1.043448 | 0.001371364 | 34.4 | 2.874937 | -0.04504671 | 1.046641 | -0.002921587 | 32.39 | 2.261896 | -0.001534695 | 1.041696 | 0.002927403 | 45.23 | 14.45295 | -0.1460423 | 1.106304 | -0.002754354 | 45.09 | 10.34393 | -0.1170331 | 1.09873 | -0.002810735 | 44.9 | 8.564699 | -0.04257706 | 1.096253 | -0.004193137 | 45.15 | 8.041075 | -0.003519453 | 1.100342 | 0.007174497 | 44.89 | 7.060579 | -0.01910281 | 1.085453 | 0.0003436389 | 45.16 | 6.473768 | -0.05711783 | 1.085946 | -0.007674757
34.54 | 3.10216 | -0.05207923 | 1.043115 | 0.005761662 | 34.66 | 2.951773 | -0.04149993 | 1.048109 | 0.0006251004 | 32.64 | 2.342764 | -0.02707476 | 1.049144 | -0.006391342 | 45.56 | 17.64558 | -0.2531494 | 1.111263 | -0.008178574 | 45.44 | 11.14628 | -0.07124891 | 1.106942 | -0.005357317 | 45.26 | 9.551924 | -0.1089105 | 1.107371 | 0.001138725 | 45.48 | 8.909868 | -0.1321814 | 1.097075 | -0.003027917 | 45.23 | 8.317826 | -0.1305758 | 1.087579 | 0.002376486 | 45.49 | 8.273946 | -0.09876164 | 1.095081 | 0.0008531054
34.76 | 3.201289 | -0.05591767 | 1.044664 | 0.0007411779 | 34.89 | 3.035792 | -0.05183551 | 1.051645 | -0.004988435 | 32.88 | 2.33487 | -0.005675962 | 1.036676 | 0.007201951 | 45.88 | 22.33749 | -0.3233103 | 1.119908 | -0.009677934 | 45.74 | 13.19907 | -0.1400501 | 1.10393 | 0.001076398 | 45.58 | 10.50841 | -0.07118053 | 1.106602 | -0.004286226 | 45.85 | 10.19607 | -0.0654977 | 1.110144 | 0.002921779 | 45.57 | 8.279147 | -0.0413597 | 1.093312 | 0.00694943 | 45.8 | 7.916701 | -0.0289171 | 1.087098 | -0.006143897
35.02 | 3.295888 | -0.06456328 | 1.046508 | -0.001170205 | 35.18 | 3.054712 | -0.05622508 | 1.043035 | -0.006599733 | 33.13 | 2.391192 | -0.02849265 | 1.042641 | -0.007257872 | 46.2 | 28.22597 | -0.5340233 | 1.125221 | -0.02335218 | 46.11 | 15.42307 | -0.1557894 | 1.114321 | -0.007175243 | 45.89 | 11.65725 | -0.1368749 | 1.11431 | -0.005107188 | 46.17 | 10.88744 | -0.0824311 | 1.109813 | 0.001886913 | 45.88 | 9.225251 | -0.1573753 | 1.094038 | 0.00835516 | 46.13 | 8.729823 | -0.1420433 | 1.104024 | -0.007788482
35.29 | 3.358974 | -0.06558293 | 1.040485 | 0.005742818 | 35.43 | 3.146527 | -0.037673 | 1.041315 | 0.0001309515 | 33.35 | 2.463407 | -0.007916981 | 1.046625 | 0.006951536 | 46.55 | 38.49614 | -0.9076693 | 1.131484 | -0.05530511 | 46.43 | 18.26561 | -0.2019212 | 1.121841 | -0.006639268 | 46.24 | 13.81156 | -0.1758321 | 1.123217 | -0.009939762 | 46.49 | 12.67395 | -0.1232216 | 1.11567 | -0.0005618754 | 46.24 | 10.55219 | -0.1337263 | 1.105842 | 0.001938487 | 46.49 | 10.08192 | -0.1451686 | 1.095369 | -0.008497791
35.55 | 3.465213 | -0.0576391 | 1.050409 | 0.005262866 | 35.64 | 3.307805 | -0.0575858 | 1.057414 | -0.002613941 | 33.58 | 2.453479 | -0.01320456 | 1.039412 | 0.001934977 | 46.88 | 47.4325 | -1.462412 | 1.104996 | -0.09028672 | 46.73 | 23.15137 | -0.3120566 | 1.13574 | -0.01331412 | 46.63 | 16.39001 | -0.2234566 | 1.125741 | -0.01064417 | 46.84 | 14.91796 | -0.1493694 | 1.124935 | -0.001353083 | 46.61 | 11.58591 | -0.1347327 | 1.110447 | 0.005906532 | 46.83 | 11.30826 | -0.1386491 | 1.107163 | -0.002133145
35.84 | 3.615732 | -0.07033248 | 1.048527 | -0.001339597 | 35.91 | 3.300001 | -0.04337234 | 1.037998 | -0.003508393 | 33.82 | 2.520736 | -0.02488693 | 1.041803 | -0.00246124 | 47.22 | 47.85153 | -2.091664 | 1.042448 | -0.0847319 | 47.1 | 30.85078 | -0.5357688 | 1.146264 | -0.03339312 | 47 | 20.0905 | -0.3179349 | 1.131916 | -0.01433909 | 47.16 | 18.30335 | -0.2024109 | 1.13302 | -0.01179751 | 46.95 | 12.98588 | -0.1673125 | 1.12021 | 0.001180086 | 47.17 | 12.82555 | -0.1463923 | 1.10607 | -0.008920988
36.11 | 3.665219 | -0.07132229 | 1.04309 | 0.000445155 | 36.18 | 3.495597 | -0.06052696 | 1.057264 | 0.00450762 | 34.06 | 2.583583 | -0.03208009 | 1.046133 | -0.007870901 | 47.58 | 39.23154 | -2.579823 | 1.017527 | -0.04184089 | 47.55 | 40.11435 | -0.9258521 | 1.148457 | -0.06655515 | 47.3 | 26.39302 | -0.5042425 | 1.146124 | -0.03156719 | 47.56 | 22.96032 | -0.3493458 | 1.140895 | -0.0227423 | 47.32 | 14.78964 | -0.2056629 | 1.126743 | 0.001104039 | 47.48 | 15.66046 | -0.1888127 | 1.113823 | -0.00663793
36.34 | 3.877238 | -0.07744697 | 1.054417 | 0.001662929 | 36.48 | 3.542664 | -0.04343113 | 1.042365 | 0.005479298 | 34.32 | 2.637835 | -0.02372097 | 1.047623 | 0.001457925 | 47.99 | 29.38931 | -2.793482 | 1.040506 | -0.01572497 | 47.9 | 50.37945 | -1.513809 | 1.103911 | -0.1102909 | 47.6 | 35.46642 | -0.8807863 | 1.139838 | -0.05435196 | 47.99 | 28.8189 | -0.5189214 | 1.151667 | -0.03714066 | 47.63 | 18.00162 | -0.2161172 | 1.148094 | -0.006126396 | 47.92 | 18.35265 | -0.3650238 | 1.122851 | -0.009752585
36.62 | 3.974191 | -0.07180084 | 1.048653 | 0.0001725432 | 36.74 | 3.654929 | -0.0616236 | 1.051682 | -0.007741014 | 34.57 | 2.698425 | -0.02626822 | 1.05014 | -0.0002376961 | 48.26 | 25.15496 | -2.871158 | 1.049412 | -0.01861595 | 48.07 | 52.09823 | -2.222175 | 1.029182 | -0.09768301 | 48.04 | 42.82452 | -1.440332 | 1.111862 | -0.0916119 | 48.22 | 42.40859 | -0.8763368 | 1.168167 | -0.08305372 | 47.89 | 24.60696 | -0.3344461 | 1.160394 | -0.01525485 | 48.3 | 18.83878 | -0.3618203 | 1.126306 | -0.004121149
36.87 | 4.119398 | -0.07615909 | 1.054495 | 0.004802448 | 37.01 | 3.802144 | -0.06604562 | 1.057297 | -0.002033336 | 34.83 | 2.750011 | -0.02761989 | 1.047829 | -0.0003558581 | 48.73 | 19.95787 | -2.940227 | 1.062092 | -0.002473877 | 48.56 | 38.67414 | -2.708029 | 1.01368 | -0.0341634 | 48.35 | 43.22698 | -1.959066 | 1.06085 | -0.08904852 | 48.68 | 49.4458 | -1.561027 | 1.096249 | -0.1223341 | 48.39 | 30.04868 | -0.6376355 | 1.174329 | -0.04837714 | 48.63 | 29.27009 | -0.5659498 | 1.166633 | -0.02167132
37.13 | 4.26924 | -0.08397979 | 1.0524 | 0.000617324 | 37.34 | 3.94815 | -0.06717459 | 1.058782 | -0.0004320067 | 35.11 | 2.813452 | -0.030455 | 1.048354 | 0.002414436 | 48.96 | 16.96263 | -2.991247 | 1.067941 | -0.005000193 | 48.83 | 31.07633 | -2.902129 | 1.025195 | -0.01293701 | 48.7 | 42.20392 | -2.457478 | 1.014069 | -0.06490749 | 48.95 | 52.44903 | -2.256121 | 1.008856 | -0.1166831 | 48.66 | 42.01341 | -0.9433188 | 1.17015 | -0.09749484 | 48.96 | 32.71044 | -0.7114939 | 1.182661 | -0.04282796
37.43 | 4.488536 | -0.0904691 | 1.058541 | -0.0003418882 | 37.63 | 4.0927 | -0.06358812 | 1.053853 | 0.001577406 | 35.4 | 2.835524 | -0.03627037 | 1.050245 | -0.0002981253 | 49.37 | 14.70357 | -2.995419 | 1.07243 | -0.005009864 | 49.25 | 24.32873 | -2.892028 | 1.044827 | -0.01063582 | 49.05 | 35.18202 | -2.674109 | 1.016695 | -0.03440387 | 49.33 | 39.31115 | -2.672625 | 0.9922514 | -0.04351729 | 49.08 | 48.77842 | -1.599224 | 1.0994 | -0.1505677 | 49.37 | 40.71875 | -1.251423 | 1.166572 | -0.1096769
37.69 | 4.700883 | -0.09007799 | 1.059305 | 0.004386924 | 37.87 | 4.266315 | -0.06263697 | 1.053038 | 0.00408777 | 35.65 | 2.928776 | -0.01472808 | 1.051681 | 0.0004562921 | 49.77 | 12.53158 | -3.026576 | 1.077094 | -0.001742692 | 49.63 | 19.8754 | -3.021447 | 1.057434 | -0.00290516 | 49.46 | 28.66373 | -2.834059 | 1.030814 | -0.01953521 | 49.71 | 30.29174 | -2.860278 | 1.01123 | -0.01909215 | 49.39 | 48.50714 | -2.304736 | 0.993372 | -0.1220982 | 49.73 | 47.71977 | -1.806002 | 1.091474 | -0.1669922
37.96 | 4.919247 | -0.09606242 | 1.060344 | -0.0003561059 | 38.11 | 4.467452 | -0.07418004 | 1.057127 | 0.0005436666 | 35.88 | 2.995173 | -0.04368402 | 1.052154 | -0.004205519 | 50.13 | 11.09921 | -3.045321 | 1.081962 | -0.0004988457 | 50.01 | 16.75456 | -3.020398 | 1.065112 | -0.001316874 | 49.81 | 23.49692 | -2.946165 | 1.044803 | -0.005047876 | 50.08 | 25.1896 | -2.93283 | 1.026811 | -0.009402183 | 49.75 | 38.84161 | -2.700901 | 0.9715806 | -0.05468891 | 50.06 | 43.68297 | -2.336666 | 1.001956 | -0.139592
38.28 | 5.172171 | -0.102598 | 1.055666 | 0.0001252481 | 38.4 | 4.656423 | -0.08415246 | 1.063901 | 0.001601619 | 36.17 | 3.085295 | -0.0144443 | 1.051834 | 0.002206987 | 50.49 | 9.901913 | -3.061885 | 1.086836 | -0.001670139 | 50.34 | 14.34976 | -3.049621 | 1.071559 | -0.001475453 | 50.16 | 19.99615 | -2.998584 | 1.056487 | -0.001461575 | 50.46 | 20.60571 | -3.013581 | 1.040659 | -0.006331792 | 50.14 | 29.66004 | -2.830203 | 1.000206 | -0.02709999 | 50.42 | 34.96987 | -2.668756 | 0.9798151 | -0.08313911
38.59 | 5.420374 | -0.1122253 | 1.064792 | 0.007333523 | 38.73 | 4.769524 | -0.08441419 | 1.054824 | -0.005752795 | 36.44 | 3.113503 | -0.03324524 | 1.051417 | -0.001152436 | 50.91 | 8.784913 | -3.055915 | 1.084748 | 0.0005386372 | 50.74 | 12.44443 | -3.076101 | 1.074154 | -0.002325751 | 50.56 | 16.74164 | -3.047171 | 1.065532 | -0.001250919 | 50.88 | 16.66056 | -3.030072 | 1.04678 | -0.004151387 | 50.48 | 24.33763 | -2.914238 | 1.015495 | -0.01671782 | 50.8 | 27.87517 | -2.816376 | 0.9955325 | -0.05158889
38.85 | 5.801193 | -0.1095777 | 1.067968 | -0.002339911 | 39.03 | 5.145647 | -0.08217378 | 1.064525 | 0.01005848 | 36.7 | 3.282916 | -0.04159216 | 1.058869 | -0.003516385 | 51.24 | 8.180927 | -3.052599 | 1.090527 | 0.00356226 | 51.17 | 10.64783 | -3.047403 | 1.07874 | -0.002085587 | 50.97 | 13.89699 | -3.046101 | 1.072462 | -0.002900565 | 51.21 | 14.73333 | -3.014766 | 1.055045 | -0.0001223506 | 50.84 | 20.38022 | -2.984709 | 1.027296 | -0.009711982 | 51.21 | 21.23281 | -2.914253 | 1.011256 | -0.03307439
39.13 | 6.120491 | -0.1325877 | 1.064367 | 0.0003979926 | 39.3 | 5.265855 | -0.09536683 | 1.061786 | -0.003538222 | 36.96 | 3.372294 | -0.02918477 | 1.058921 | -0.0007997976 | 51.68 | 7.37218 | -3.095843 | 1.096648 | -0.002605998 | 51.4 | 10.0723 | -3.08471 | 1.083775 | 0.002785755 | 51.25 | 12.67057 | -3.048274 | 1.078027 | 0.0003073901 | 51.65 | 12.55356 | -3.119278 | 1.067169 | -0.005235562 | 51.32 | 16.25781 | -3.049642 | 1.038925 | -0.0008066187 | 51.48 | 18.95617 | -2.896063 | 1.021087 | -0.0325453
39.44 | 6.56179 | -0.1316211 | 1.072561 | -0.004526496 | 39.57 | 5.669943 | -0.1086307 | 1.073188 | 0.006148388 | 37.28 | 3.442493 | -0.03070888 | 1.056687 | -0.001749985 | 51.97 | 6.974312 | -3.073082 | 1.097489 | -0.002864867 | 51.94 | 8.500012 | -3.06579 | 1.090199 | -0.002770997 | 51.7 | 10.72618 | -3.100653 | 1.088716 | 0.002384606 | 51.95 | 11.46211 | -3.032811 | 1.074776 | 0.002112963 | 51.62 | 14.49715 | -2.980682 | 1.053615 | -0.005700299 | 51.99 | 14.29958 | -3.01299 | 1.036866 | -0.01623579
39.72 | 7.033564 | -0.1474496 | 1.073621 | 0.004259343 | 39.88 | 5.955451 | -0.1068554 | 1.06757 | -5.629415e-05 | 37.57 | 3.560163 | -0.03189604 | 1.061473 | 0.0003390506 | 52.44 | 6.252693 | -3.065613 | 1.101642 | -0.001288182 | 52.23 | 8.119008 | -3.122755 | 1.098582 | -0.001648337 | 52 | 10.09584 | -3.086614 | 1.089014 | 0.002322199 | 52.41 | 9.525804 | -3.061269 | 1.075808 | 0.002055985 | 52.1 | 11.73157 | -3.082103 | 1.060889 | 2.797061e-05 | 52.32 | 13.98675 | -3.043151 | 1.040361 | -0.01383822
40.01 | 7.599174 | -0.1757963 | 1.07219 | -0.005545411 | 40.18 | 6.31061 | -0.1142027 | 1.073198 | 0.001109924 | 37.82 | 3.678947 | -0.0363372 | 1.064131 | 0.002617912 | 52.82 | 5.858305 | -3.09394 | 1.10628 | -0.002888924 | 52.58 | 7.48453 | -3.087201 | 1.098175 | 0.002331125 | 52.46 | 8.74933 | -3.058712 | 1.094033 | -0.0003671459 | 52.79 | 8.750274 | -3.103395 | 1.082168 | -0.003044752 | 52.38 | 11.31315 | -3.099572 | 1.064235 | -0.004327841 | 52.69 | 11.88225 | -2.98497 | 1.053074 | -0.01458884
40.35 | 8.275557 | -0.1867342 | 1.077866 | -0.004424251 | 40.43 | 6.758962 | -0.1198618 | 1.079978 | 0.002300159 | 38.09 | 3.777949 | -0.03984437 | 1.064799 | -0.002358866 | 53.19 | 5.558085 | -3.093826 | 1.110315 | -0.005619564 | 52.99 | 6.743623 | -3.087819 | 1.098472 | 0.001035768 | 52.85 | 7.902285 | -3.089205 | 1.099006 | -0.001805073 | 53.16 | 8.099589 | -3.090067 | 1.08819 | 0.0007175558 | 52.73 | 9.969618 | -3.057269 | 1.07067 | -0.004130875 | 53.1 | 10.1109 | -3.015848 | 1.056538 | -0.0054295
40.65 | 9.150654 | -0.2061629 | 1.084582 | -0.003162135 | 40.73 | 7.293432 | -0.1389147 | 1.080454 | -9.226682e-05 | 38.36 | 3.925721 | -0.02335532 | 1.054123 | 6.268801e-05 | 53.59 | 5.196562 | -3.094106 | 1.110291 | -0.0005758105 | 53.4 | 6.17282 | -3.103906 | 1.100064 | -0.003817806 | 53.24 | 7.335209 | -3.106864 | 1.097615 | -0.00239857 | 53.57 | 7.541092 | -3.086895 | 1.089514 | -0.0008928817 | 53.12 | 8.707934 | -3.075514 | 1.078791 | -0.003879981 | 53.5 | 8.922979 | -3.064201 | 1.067777 | -0.001581734
40.96 | 9.94863 | -0.2376552 | 1.084376 | -0.003831225 | 41.07 | 7.881867 | -0.1485696 | 1.081489 | -0.00197459 | 38.66 | 4.146619 | -0.04395795 | 1.065382 | 0.004456807 | 53.97 | 4.915684 | -3.103161 | 1.113572 | -0.003816522 | 53.81 | 5.751003 | -3.08893 | 1.105194 | -0.001996704 | 53.62 | 6.795201 | -3.119871 | 1.102996 | -0.00174175 | 53.95 | 6.933894 | -3.132596 | 1.094508 | -0.001208151 | 53.55 | 7.69619 | -3.087124 | 1.085013 | 0.0005045102 | 53.9 | 7.700355 | -3.03914 | 1.073843 | -0.002462151
41.23 | 11.29751 | -0.2763368 | 1.088345 | -0.005218753 | 41.38 | 8.572763 | -0.1679407 | 1.084013 | -0.0003378143 | 38.98 | 4.185502 | -0.05092159 | 1.064874 | -0.007034929 | 54.37 | 4.552859 | -3.104747 | 1.116439 | -0.005503623 | 54.23 | 5.549935 | -3.095802 | 1.108215 | 0.002064448 | 54.01 | 6.089725 | -3.124955 | 1.105027 | 0.0001573798 | 54.34 | 6.034495 | -3.101423 | 1.088336 | -0.004534981 | 53.97 | 7.087476 | -3.040925 | 1.089913 | -0.006451167 | 54.29 | 7.781099 | -2.99894 | 1.079079 | -0.005589452
41.51 | 12.94237 | -0.3366045 | 1.096191 | -0.009128394 | 41.67 | 9.424282 | -0.1801582 | 1.090889 | -0.003716545 | 39.27 | 4.508975 | -0.04454481 | 1.068084 | 0.0002777694 | 54.78 | 4.382568 | -3.106891 | 1.116656 | 0.003302679 | 54.65 | 5.021677 | -3.135295 | 1.116443 | -0.005089688 | 54.43 | 5.876303 | -3.076869 | 1.114854 | -0.001743601 | 54.75 | 6.071452 | -3.08943 | 1.096803 | 0.002349461 | 54.38 | 7.088227 | -3.098058 | 1.084239 | -0.002205751 | 54.69 | 6.782113 | -3.128587 | 1.080713 | 0.000339907
41.84 | 15.12189 | -0.4270575 | 1.104008 | -0.01968874 | 42.01 | 10.69023 | -0.2225235 | 1.095096 | -0.005658924 | 39.52 | 4.602036 | -0.04012078 | 1.063702 | -0.0006272093 | 55.18 | 4.11429 | -3.075109 | 1.118074 | -0.002406267 | 55.02 | 4.873913 | -3.080101 | 1.111321 | -0.00112847 | 54.84 | 5.405545 | -3.14331 | 1.114551 | 0.002740897 | 55.16 | 5.258457 | -3.083159 | 1.10017 | -0.002145422 | 54.79 | 5.7587 | -3.095606 | 1.0951 | -0.0002967306 | 55.09 | 6.702772 | -3.030637 | 1.082198 | -0.003595129
42.12 | 17.80326 | -0.5357452 | 1.112404 | -0.02384667 | 42.33 | 11.83213 | -0.2449784 | 1.096084 | -0.007539674 | 39.8 | 4.796296 | -0.06284997 | 1.064083 | -0.002238595 | 55.6 | 3.91778 | -3.113215 | 1.121265 | -0.002548005 | 55.47 | 4.525449 | -3.086842 | 1.1154 | -0.001459646 | 55.21 | 5.251047 | -3.098004 | 1.116409 | 0.003852589 | 55.58 | 5.0932 | -3.130578 | 1.110258 | -0.001436625 | 55.17 | 6.015548 | -3.139681 | 1.090307 | -0.00314477 | 55.52 | 5.74821 | -3.040823 | 1.085596 | 0.001340345
42.45 | 21.52219 | -0.750998 | 1.108451 | -0.04042169 | 42.62 | 13.87306 | -0.3068915 | 1.104948 | -0.004496541 | 40.11 | 5.126101 | -0.0650184 | 1.069811 | -0.0007604341 | 56.03 | 3.777076 | -3.101477 | 1.12309 | -0.003356803 | 55.88 | 4.307294 | -3.135503 | 1.121148 | -0.003048019 | 55.64 | 4.762633 | -3.092996 | 1.113237 | -0.0007373133 | 55.99 | 4.882781 | -3.12932 | 1.107203 | -0.004306477 | 55.57 | 5.543983 | -3.072674 | 1.098022 | -0.003957152 | 55.97 | 5.450913 | -3.080449 | 1.093726 | 0.002041478
42.78 | 26.37803 | -0.9979486 | 1.108909 | -0.07267701 | 42.93 | 16.02048 | -0.404258 | 1.105703 | -0.01246777 | 40.4 | 5.376108 | -0.06260745 | 1.066915 | -0.001014256 | 56.44 | 3.601474 | -3.098453 | 1.124436 | -0.0005340112 | 56.26 | 4.097435 | -3.101111 | 1.119637 | -0.006553633 | 56.09 | 4.5039 | -3.108953 | 1.122365 | -0.0003755791 | 56.41 | 4.531424 | -3.116125 | 1.108466 | -0.00199986 | 56.03 | 5.056332 | -3.087842 | 1.10155 | -0.00513957 | 56.39 | 5.278135 | -3.076136 | 1.096608 | -0.0002732119
43.08 | 31.00042 | -1.367206 | 1.090981 | -0.09487246 | 43.22 | 19.94709 | -0.5079369 | 1.122097 | -0.02467529 | 40.7 | 5.663251 | -0.07113654 | 1.073229 | -0.0009991169 | 56.85 | 3.483318 | -3.093427 | 1.124982 | 0.002779942 | 56.7 | 3.942915 | -3.101763 | 1.121634 | -0.001609866 | 56.5 | 4.374681 | -3.114571 | 1.124277 | 0.002366708 | 56.83 | 4.324075 | -3.068423 | 1.110828 | -0.0007514936 | 56.44 | 4.780694 | -3.11363 | 1.105211 | 0.0006426905 | 56.78 | 5.101629 | -3.089103 | 1.104983 | -0.001111423
43.38 | 31.34816 | -1.752286 | 1.042379 | -0.09785973 | 43.53 | 23.77341 | -0.7209068 | 1.1234 | -0.0421852 | 40.99 | 5.958325 | -0.07216252 | 1.0735 | -0.000825699 | 57.26 | 3.359621 | -3.12141 | 1.132584 | -0.0008334715 | 57.11 | 3.847412 | -3.128578 | 1.129285 | -0.002210003 | 56.89 | 4.087373 | -3.140232 | 1.126475 | -0.0001702495 | 57.24 | 4.333188 | -3.124113 | 1.121635 | 0.003127853 | 56.83 | 4.407826 | -3.141797 | 1.107373 | 0.001988601 | 57.18 | 4.578264 | -3.15386 | 1.101708 | -0.001419276
43.67 | 29.16984 | -2.129229 | 1.013624 | -0.0796378 | 43.85 | 30.30372 | -1.04517 | 1.121154 | -0.07293282 | 41.31 | 6.372684 | -0.06840412 | 1.072502 | -0.001912622 | 57.71 | 3.121999 | -3.103881 | 1.134001 | -0.004361871 | 57.52 | 3.444145 | -3.131986 | 1.123643 | -0.007450595 | 57.29 | 3.781156 | -3.104276 | 1.12812 | -0.0009412319 | 57.68 | 3.720971 | -3.141428 | 1.118498 | -0.003321109 | 57.26 | 4.05627 | -3.053988 | 1.112956 | 0.0003681402 | 57.63 | 4.194936 | -3.012326 | 1.10524 | -0.005197475
44.01 | 25.52717 | -2.388184 | 1.005775 | -0.05623619 | 44.19 | 35.16457 | -1.479975 | 1.083564 | -0.09629678 | 41.62 | 6.904701 | -0.0972772 | 1.077361 | -0.003445164 | 58.12 | 3.123996 | -3.114345 | 1.137177 | 0.0001468349 | 57.94 | 3.535241 | -3.090648 | 1.129298 | -0.0009640399 | 57.73 | 3.885955 | -3.110994 | 1.132829 | -0.002149612 | 58.09 | 3.924446 | -3.092537 | 1.121803 | 0.003864073 | 57.71 | 4.389149 | -3.117125 | 1.108795 | -0.001903265 | 58.06 | 4.340601 | -3.165629 | 1.10739 | -0.001994941
44.37 | 21.35712 | -2.549132 | 1.008955 | -0.03562034 | 44.55 | 34.11232 | -1.927839 | 1.039552 | -0.09844863 | 41.92 | 7.233916 | -0.10545 | 1.077822 | 0.0008241007 | 58.55 | 2.934956 | -3.096622 | 1.13678 | 0.001328519 | 58.39 | 3.174766 | -3.110562 | 1.12856 | -0.001864815 | 58.16 | 3.434459 | -3.10205 | 1.133828 | -0.00338036 | 58.52 | 3.481851 | -3.085918 | 1.123995 | 0.0002766537 | 58.13 | 3.578142 | -3.075284 | 1.116509 | -8.258226e-06 | 58.46 | 4.088742 | -3.02238 | 1.110871 | 5.036907e-05
44.72 | 18.31383 | -2.633348 | 1.019107 | -0.02061629 | 44.89 | 31.07132 | -2.283344 | 1.010169 | -0.0716677 | 42.21 | 8.016912 | -0.1005453 | 1.078188 | -0.001927343 | 58.98 | 2.85096 | -3.113321 | 1.142181 | 0.0002435534 | 58.81 | 3.150618 | -3.13647 | 1.130314 | -0.002208557 | 58.61 | 3.451328 | -3.146815 | 1.136451 | -0.004339581 | 58.96 | 3.398348 | -3.121749 | 1.131356 | -0.001139528 | 58.55 | 3.732322 | -3.168763 | 1.120068 | 0.002604619 | 58.91 | 3.645637 | -3.065549 | 1.113821 | 0.0008859406
45.03 | 15.72204 | -2.719126 | 1.027027 | -0.01684657 | 45.22 | 25.82796 | -2.5035 | 1.00714 | -0.0360605 | 42.54 | 8.489467 | -0.1257298 | 1.089738 | 0.001473287 | 59.41 | 2.760062 | -3.11034 | 1.141632 | -0.0043443 | 59.24 | 3.036651 | -3.122268 | 1.134044 | -0.001864761 | 59.04 | 3.334208 | -3.122507 | 1.141881 | -0.002840086 | 59.42 | 3.326369 | -3.111078 | 1.131894 | -0.0007402237 | 58.97 | 3.63392 | -3.113149 | 1.118288 | 0.0008576502 | 59.37 | 3.606379 | -3.096598 | 1.11638 | -0.001457668
45.33 | 13.87824 | -2.791462 | 1.032523 | -0.01144032 | 45.57 | 21.61749 | -2.637621 | 1.022425 | -0.03550321 | 42.88 | 9.456809 | -0.1601507 | 1.085767 | -0.001248259 | 59.85 | 2.691897 | -3.114938 | 1.148154 | -0.001470526 | 59.69 | 2.917054 | -3.106488 | 1.137249 | 0.0007478887 | 59.47 | 3.145228 | -3.118267 | 1.142165 | -0.001353351 | 59.83 | 3.255093 | -3.11411 | 1.129033 | 0.0004530895 | 59.39 | 3.384219 | -3.10302 | 1.125393 | -4.862676e-06 | 59.78 | 3.57279 | -3.113338 | 1.119265 | -0.0004115126
45.71 | 12.22687 | -2.831951 | 1.038234 | -0.005644569 | 45.88 | 18.53203 | -2.735381 | 1.036444 | -0.01233106 | 43.22 | 10.54378 | -0.1653777 | 1.093522 | -0.002957088 | 60.29 | 2.583371 | -3.126956 | 1.151631 | -0.0002847408 | 60.15 | 2.898696 | -3.104351 | 1.14295 | 0.0005120859 | 59.93 | 3.020864 | -3.101801 | 1.144753 | -0.004200292 | 60.26 | 3.092963 | -3.156406 | 1.135513 | 0.002547969 | 59.85 | 3.163301 | -3.088465 | 1.127015 | 0.001066707 | 60.22 | 3.2926 | -3.165857 | 1.121514 | 0.0006725363
46.04 | 10.7445 | -2.875859 | 1.044257 | -0.003941637 | 46.23 | 16.02319 | -2.807926 | 1.033552 | -0.01291865 | 43.54 | 11.59809 | -0.1990446 | 1.097904 | 0.001839802 | 60.75 | 2.486288 | -3.096878 | 1.151766 | 0.003800997 | 60.6 | 2.75244 | -3.155521 | 1.146912 | -0.004543806 | 60.37 | 3.019469 | -3.107449 | 1.146189 | -0.002005503 | 60.74 | 2.809013 | -3.088747 | 1.140543 | -0.001037049 | 60.31 | 3.214836 | -3.055127 | 1.130728 | -0.001255281 | 60.69 | 3.005371 | -3.022959 | 1.127419 | -0.0005074103
46.41 | 9.645057 | -2.903775 | 1.053899 | -0.007121555 | 46.59 | 13.76463 | -2.84765 | 1.040737 | -0.01354345 | 43.85 | 13.52939 | -0.2217398 | 1.101618 | -0.002896911 | 61.19 | 2.444277 | -3.132314 | 1.156472 | -0.00245585 | 61.04 | 2.622548 | -3.085364 | 1.145565 | 0.002259306 | 60.81 | 2.783266 | -3.153765 | 1.15596 | -0.003699186 | 61.18 | 2.964119 | -3.150904 | 1.140763 | 0.003991103 | 60.74 | 3.114434 | -3.176973 | 1.127946 | -0.001686646 | 61.14 | 3.282054 | -3.160213 | 1.127932 | -0.004110516
46.8 | 8.711545 | -2.91736 | 1.057921 | -0.005974258 | 46.94 | 12.13918 | -2.889863 | 1.051627 | -0.004313301 | 44.2 | 15.74844 | -0.3047614 | 1.110925 | -0.007845497 | 61.65 | 2.387815 | -3.103869 | 1.158518 | 0.001299058 | 61.5 | 2.530847 | -3.146681 | 1.149098 | -0.003701945 | 61.26 | 2.822272 | -3.104894 | 1.156303 | -0.001979744 | 61.61 | 2.767504 | -3.077998 | 1.141757 | -4.733695e-06 | 61.19 | 2.893558 | -3.041278 | 1.139769 | -0.0008745216 | 61.58 | 3.004647 | -3.027947 | 1.132044 | 0.003239382
47.16 | 7.925337 | -2.93765 | 1.054389 | -0.005325585 | 47.33 | 10.7331 | -2.922698 | 1.054228 | -0.002870294 | 44.5 | 18.99422 | -0.3790157 | 1.114546 | -0.01350999 | 62.11 | 2.283567 | -3.110552 | 1.161826 | -0.0005672533 | 61.94 | 2.532171 | -3.124845 | 1.154338 | -0.002677976 | 61.71 | 2.602909 | -3.109559 | 1.153599 | -0.006597811 | 62.08 | 2.612181 | -3.110339 | 1.148505 | -0.0003376166 | 61.67 | 2.703264 | -3.148401 | 1.138782 | 0.002799937 | 62.04 | 2.765597 | -3.089005 | 1.138851 | 0.00143346
47.47 | 7.231282 | -2.950658 | 1.059277 | 0.003597743 | 47.66 | 9.527369 | -2.937226 | 1.06378 | -0.006116231 | 44.79 | 24.5087 | -0.5515299 | 1.118502 | -0.02663823 | 62.56 | 2.242032 | -3.118277 | 1.164065 | -8.722297e-05 | 62.39 | 2.422227 | -3.115677 | 1.155323 | 0.002507169 | 62.17 | 2.560629 | -3.121346 | 1.162939 | -0.002136515 | 62.56 | 2.584563 | -3.123251 | 1.149227 | -5.919847e-05 | 62.13 | 2.737715 | -3.139248 | 1.140701 | -0.0008934727 | 62.52 | 2.783933 | -3.102462 | 1.138393 | 0.003499871
47.73 | 6.754706 | -2.975552 | 1.072567 | 0.002657445 | 47.89 | 8.700772 | -2.972642 | 1.061998 | -0.003991871 | 45.18 | 31.24578 | -0.8722341 | 1.13723 | -0.04884134 | 63.04 | 2.175241 | -3.127458 | 1.164046 | -0.002969444 | 62.86 | 2.315688 | -3.119772 | 1.160304 | 0.001436516 | 62.64 | 2.510456 | -3.121027 | 1.161718 | -0.002903207 | 63 | 2.552271 | -3.141426 | 1.154951 | -1.014459e-05 | 62.59 | 2.627935 | -3.111431 | 1.145329 | -0.0002538068 | 62.98 | 2.796413 | -3.117366 | 1.140968 | 0.0005728974
48.16 | 6.185424 | -3.003947 | 1.07196 | -0.008731644 | 48.35 | 7.918322 | -2.998928 | 1.063474 | 0.0007906431 | 45.51 | 38.02347 | -1.252477 | 1.105665 | -0.08907022 | 63.5 | 2.087677 | -3.115031 | 1.173358 | 0.00545505 | 63.33 | 2.258002 | -3.096736 | 1.16377 | 0.0007342759 | 63.09 | 2.468481 | -3.133074 | 1.168004 | -0.003015652 | 63.45 | 2.337761 | -3.159292 | 1.162619 | 0.0014988 | 63.05 | 2.569227 | -3.079556 | 1.149886 | -0.004311265 | 63.43 | 2.584467 | -3.183809 | 1.142818 | 0.003452484
48.53 | 5.751373 | -2.986421 | 1.073328 | 0.0004217616 | 48.65 | 7.209857 | -2.976417 | 1.068178 | -0.007297766 | 45.8 | 42.14158 | -1.792639 | 1.060983 | -0.1016852 | 63.95 | 2.109694 | -3.107004 | 1.178211 | -0.001764821 | 63.78 | 2.297939 | -3.123295 | 1.17006 | -0.0001908345 | 63.55 | 2.301244 | -3.149898 | 1.169253 | -0.004935593 | 63.96 | 2.390106 | -3.062376 | 1.159851 | -0.004946264 | 63.53 | 2.630349 | -3.130266 | 1.1468 | -0.004956752 | 63.9 | 2.38199 | -3.030269 | 1.152456 | -0.002327728
48.88 | 5.352058 | -3.013 | 1.077262 | -0.002303642 | 49.08 | 6.640455 | -3.007898 | 1.078644 | 0.0005964233 | 46.16 | 38.33077 | -2.308264 | 1.012822 | -0.07305474 | 64.44 | 1.991392 | -3.124474 | 1.180281 | 0.007382217 | 64.26 | 2.087807 | -3.11215 | 1.166557 | 0.002316682 | 64.02 | 2.330794 | -3.089954 | 1.171573 | -0.006495703 | 64.43 | 2.228107 | -3.176348 | 1.162812 | 0.001705544 | 63.99 | 2.245509 | -3.14805 | 1.15131 | 0.002100519 | 64.38 | 2.560567 | -3.186729 | 1.149828 | -0.00171501
49.17 | 5.020471 | -3.001974 | 1.076103 | -0.001396618 | 49.39 | 6.187981 | -3.019961 | 1.077657 | -0.001580549 | 46.56 | 30.44383 | -2.577615 | 1.019852 | -0.037116 | 64.91 | 1.983217 | -3.130618 | 1.180112 | -0.001084501 | 64.74 | 2.140883 | -3.141665 | 1.17431 | 0.0009952128 | 64.5 | 2.160649 | -3.14175 | 1.178214 | -0.002618205 | 64.88 | 2.32067 | -3.129457 | 1.162704 | -0.001070319 | 64.47 | 2.497636 | -3.116744 | 1.159754 | -0.003406281 | 64.84 | 2.457955 | -3.054652 | 1.151344 | 0.0007412521
49.56 | 4.739524 | -3.018969 | 1.081072 | -4.202993e-06 | 49.75 | 5.767421 | -3.0187 | 1.079647 | -0.003952649 | 46.92 | 24.5475 | -2.711231 | 1.026688 | -0.02821259 | 65.39 | 1.936547 | -3.117113 | 1.187784 | 0.002562496 | 65.23 | 2.085551 | -3.114618 | 1.17754 | -0.0003337922 | 64.98 | 2.196114 | -3.140703 | 1.180378 | -0.0003919446 | 65.36 | 2.185978 | -3.115537 | 1.167373 | -7.574386e-05 | 64.94 | 2.251053 | -3.071879 | 1.162979 | -0.0008089438 | 65.31 | 2.280027 | -3.086197 | 1.158412 | -0.00233483
49.95 | 4.465241 | -3.024692 | 1.084245 | -0.002357007 | 50.14 | 5.390209 | -3.023846 | 1.082078 | -0.00423733 | 47.27 | 20.53155 | -2.803004 | 1.040144 | -0.01527762 | 65.88 | 1.872979 | -3.11301 | 1.191849 | 0.002127745 | 65.7 | 2.004112 | -3.122032 | 1.179145 | 0.00035388 | 65.47 | 2.114332 | -3.123945 | 1.176855 | -0.003356599 | 65.85 | 2.08777 | -3.132085 | 1.174663 | -0.0002488531 | 65.41 | 2.190481 | -3.115423 | 1.163679 | -0.002550231 | 65.8 | 2.269198 | -3.125357 | 1.160711 | -5.282771e-05
50.3 | 4.231552 | -3.025559 | 1.090413 | -0.0002662889 | 50.49 | 5.04984 | -3.032804 | 1.084534 | -0.001824639 | 47.56 | 17.34297 | -2.85796 | 1.050929 | -0.01474952 | 66.38 | 1.839308 | -3.101432 | 1.193785 | -0.0013975 | 66.2 | 1.93989 | -3.107565 | 1.185129 | 0.002886884 | 65.95 | 2.027247 | -3.11548 | 1.181399 | -0.002010449 | 66.34 | 1.981413 | -3.105718 | 1.177951 | -0.002698948 | 65.9 | 2.198237 | -3.131393 | 1.164354 | -0.002911141 | 66.29 | 2.147235 | -3.169428 | 1.163233 | -0.00272021
50.71 | 4.00598 | -3.026514 | 1.091643 | -0.0002142994 | 50.85 | 4.789992 | -3.044585 | 1.086038 | -0.001252298 | 47.82 | 15.43407 | -2.923275 | 1.052511 | -0.01174518 | 66.87 | 1.840728 | -3.116907 | 1.194245 | 0.002972307 | 66.71 | 1.956383 | -3.093242 | 1.191509 | 0.003284565 | 66.45 | 2.032685 | -3.088925 | 1.189636 | -0.000789531 | 66.85 | 2.109092 | -3.084128 | 1.1777 | 0.0005272082 | 66.39 | 2.085539 | -3.173039 | 1.163144 | 4.904594e-05 | 66.79 | 1.986665 | -3.052489 | 1.168098 | 0.0005033239
51.09 | 3.8043 | -3.026936 | 1.094718 | -0.002948814 | 51.3 | 4.485003 | -3.044561 | 1.09311 | 0.004163207 | 48.33 | 12.96663 | -2.939488 | 1.060138 | -0.001483353 | 67.36 | 1.754805 | -3.115888 | 1.206699 | 0.001074819 | 67.2 | 1.882752 | -3.147923 | 1.189924 | 0.0006495598 | 66.95 | 2.02754 | -3.152222 | 1.195185 | -6.244204e-06 | 67.35 | 1.89179 | -3.172041 | 1.186821 | -2.696958e-05 | 66.9 | 1.935644 | -3.072214 | 1.172449 | 0.0003422083 | 67.27 | 2.266934 | -3.148868 | 1.171147 | -0.002061398
51.37 | 3.652059 | -3.043455 | 1.094224 | 0.0005686035 | 51.65 | 4.285292 | -3.037029 | 1.096081 | -0.001816212 | 48.58 | 11.44267 | -2.944602 | 1.06569 | -0.006774741 | 67.87 | 1.76085 | -3.130473 | 1.207941 | 0.002766827 | 67.7 | 1.876802 | -3.097375 | 1.195649 | -0.000292559 | 67.45 | 1.890574 | -3.085088 | 1.201704 | -0.0002555862 | 67.82 | 2.01679 | -3.124104 | 1.186692 | -0.002092473 | 67.4 | 2.124546 | -3.160197 | 1.176182 | -0.0004027599 | 67.79 | 1.973904 | -3.042895 | 1.177 | -0.00107283
51.87 | 3.46476 | -3.027763 | 1.09803 | -0.001073311 | 52.08 | 4.03787 | -3.060197 | 1.098361 | -0.001124452 | 49.01 | 10.14255 | -2.989867 | 1.071437 | -0.002666212 | 68.38 | 1.730845 | -3.111011 | 1.212237 | 0.003518908 | 68.21 | 1.793525 | -3.107977 | 1.199011 | 0.003827886 | 67.94 | 1.856748 | -3.14523 | 1.201526 | 0.002007282 | 68.32 | 1.897506 | -3.097973 | 1.190836 | 0.002240658 | 67.88 | 1.960551 | -3.059662 | 1.180363 | 0.0005688139 | 68.31 | 1.910276 | -3.126479 | 1.180221 | -0.0005422086
52.22 | 3.331286 | -3.046381 | 1.103002 | -0.0007909643 | 52.34 | 3.881972 | -3.055322 | 1.100242 | 0.0008974688 | 49.34 | 9.180719 | -3.009773 | 1.074306 | -0.003146319 | 68.89 | 1.683085 | -3.116788 | 1.21649 | 0.00164836 | 68.71 | 1.77696 | -3.123151 | 1.205442 | 0.003204583 | 68.44 | 1.856742 | -3.127719 | 1.202092 | -0.0007019947 | 68.83 | 1.84251 | -3.127799 | 1.195862 | -0.0001266563 | 68.38 | 1.865086 | -3.109128 | 1.182427 | -0.001697747 | 68.8 | 1.947637 | -3.112157 | 1.181406 | 0.0009307334
52.56 | 3.202333 | -3.038894 | 1.107323 | 0.002252407 | 52.73 | 3.693637 | -3.065071 | 1.10397 | -0.001911101 | 49.71 | 8.343707 | -3.007579 | 1.075808 | -0.003216843 | 69.38 | 1.641951 | -3.111621 | 1.217452 | -0.001894892 | 69.23 | 1.776758 | -3.12438 | 1.209562 | 0.001828044 | 68.95 | 1.806355 | -3.110696 | 1.207049 | -0.003120878 | 69.35 | 1.760348 | -3.137653 | 1.200283 | 0.001220096 | 68.89 | 1.893799 | -3.119563 | 1.189546 | 0.0007658705 | 69.31 | 1.993176 | -3.112235 | 1.182842 | 0.00169455
52.95 | 3.092108 | -3.04375 | 1.106588 | -0.003413822 | 53.12 | 3.546016 | -3.057223 | 1.106843 | -0.002932592 | 50.08 | 7.627048 | -3.021034 | 1.080839 | -0.006533415 | 69.9 | 1.648356 | -3.108131 | 1.221947 | 0.003188094 | 69.72 | 1.69842 | -3.151164 | 1.216529 | 0.004904612 | 69.46 | 1.806796 | -3.095035 | 1.216462 | -0.004125884 | 69.86 | 1.749888 | -3.069347 | 1.2072 | 0.0027862 | 69.41 | 1.879374 | -3.160306 | 1.189323 | 0.0007203315 | 69.83 | 1.861579 | -3.202673 | 1.19173 | -0.002247209
53.36 | 2.959502 | -3.041456 | 1.112055 | -0.003646092 | 53.55 | 3.354291 | -3.062781 | 1.111286 | 0.002306305 | 50.45 | 7.003176 | -3.026605 | 1.08938 | -0.004030653 | 70.43 | 1.59386 | -3.13367 | 1.233405 | 0.001023478 | 70.22 | 1.664572 | -3.095087 | 1.220176 | -0.001370006 | 69.97 | 1.793697 | -3.148118 | 1.215388 | -0.002914149 | 70.37 | 1.796052 | -3.161192 | 1.206778 | 0.0009360011 | 69.91 | 1.668207 | -3.137286 | 1.197166 | -0.0001122927 | 70.35 | 1.754511 | -3.028486 | 1.193544 | -0.003802574
53.77 | 2.84671 | -3.046903 | 1.103743 | -0.001991732 | 53.96 | 3.240258 | -3.065513 | 1.114269 | -0.003620806 | 50.77 | 6.541678 | -3.035687 | 1.091334 | -0.002317922 | 70.93 | 1.60298 | -3.116472 | 1.231405 | 0.0003367653 | 70.75 | 1.654115 | -3.151909 | 1.226197 | 0.0008491282 | 70.48 | 1.693699 | -3.088976 | 1.226301 | -0.001444074 | 70.91 | 1.740864 | -3.085637 | 1.218839 | -0.002580694 | 70.42 | 1.888776 | -3.081369 | 1.202492 | 0.0008041844 | 70.87 | 1.758741 | -3.192262 | 1.196793 | -0.0004433169
54.19 | 2.771794 | -3.038883 | 1.117301 | 0.004431862 | 54.37 | 3.126081 | -3.07267 | 1.106618 | -0.002981634 | 51.16 | 6.026471 | -3.060638 | 1.089599 | -0.00508111 | 71.45 | 1.549374 | -3.11622 | 1.232069 | 0.00193881 | 71.27 | 1.645027 | -3.119921 | 1.226543 | 0.0004490979 | 71.02 | 1.686271 | -3.144932 | 1.22791 | -0.004251596 | 71.46 | 1.661913 | -3.112279 | 1.219033 | -0.001657657 | 70.97 | 1.638239 | -3.093131 | 1.20723 | -0.001856528 | 71.4 | 1.809877 | -3.127843 | 1.198823 | -0.001657823
54.6 | 2.676435 | -3.058097 | 1.114731 | -0.01353453 | 54.79 | 2.986831 | -3.069295 | 1.123853 | 0.002425602 | 51.57 | 5.594155 | -3.028503 | 1.097821 | -0.00276645 | 71.99 | 1.536757 | -3.129548 | 1.242073 | 0.001409682 | 71.79 | 1.603322 | -3.120734 | 1.232306 | -0.0008460805 | 71.56 | 1.682626 | -3.13336 | 1.232943 | -0.006518408 | 71.97 | 1.662567 | -3.12269 | 1.221511 | -0.003942326 | 71.51 | 1.673509 | -3.137257 | 1.205851 | -0.0006471376 | 71.93 | 1.700186 | -3.114527 | 1.206255 | 0.001159754
55 | 2.594002 | -3.045544 | 1.113928 | 0.002423099 | 55.15 | 2.883671 | -3.081472 | 1.113046 | -0.002942056 | 51.94 | 5.285987 | -3.070932 | 1.095113 | -0.003111522 | 72.53 | 1.49997 | -3.138927 | 1.248298 | 0.002935876 | 72.33 | 1.554885 | -3.124267 | 1.236464 | -0.001832955 | 72.09 | 1.630267 | -3.115069 | 1.235183 | -0.005322883 | 72.51 | 1.651514 | -3.145928 | 1.227766 | -0.003633795 | 72.04 | 1.693794 | -3.100355 | 1.215904 | 0.001682399 | 72.46 | 1.603959 | -3.091027 | 1.208988 | -0.002576329
55.41 | 2.50309 | -3.055479 | 1.115187 | -0.004862988 | 55.58 | 2.791122 | -3.082536 | 1.119149 | -0.007000874 | 52.27 | 5.045529 | -3.05739 | 1.103892 | -0.004703292 | 73.08 | 1.461919 | -3.11112 | 1.254948 | 0.0029683 | 72.87 | 1.542792 | -3.103461 | 1.240585 | -0.00835107 | 72.61 | 1.633986 | -3.120082 | 1.238574 | -0.006725394 | 73.05 | 1.540483 | -3.121965 | 1.232816 | -0.005260194 | 72.56 | 1.731926 | -3.10597 | 1.216444 | 0.0003982536 | 73 | 1.739538 | -3.050417 | 1.211523 | 0.0001318138
55.79 | 2.444371 | -3.061582 | 1.119206 | -0.002832919 | 56.05 | 2.691114 | -3.077796 | 1.126341 | 0.001283619 | 52.73 | 4.686062 | -3.051978 | 1.102429 | -0.00486045 | 73.61 | 1.490763 | -3.135934 | 1.260224 | 0.0007053331 | 73.41 | 1.56371 | -3.14699 | 1.242077 | 0.001816306 | 73.13 | 1.617111 | -3.152386 | 1.244128 | -0.001839521 | 73.6 | 1.645181 | -3.119522 | 1.233339 | -0.003385084 | 73.09 | 1.61735 | -3.198305 | 1.22247 | -0.0009990956 | 73.55 | 1.594526 | -3.201951 | 1.21964 | 0.0006051006
56.21 | 2.379923 | -3.06256 | 1.126213 | -0.001454151 | 56.46 | 2.601628 | -3.083041 | 1.129739 | -0.0009123993 | 53.15 | 4.450195 | -3.073364 | 1.106009 | -0.00247581 | 74.16 | 1.445057 | -3.111095 | 1.265269 | 0.001794035 | 73.96 | 1.508522 | -3.107334 | 1.250952 | -0.005669251 | 73.68 | 1.545705 | -3.103392 | 1.251395 | -0.003864896 | 74.13 | 1.530143 | -3.10117 | 1.238474 | -0.004301784 | 73.64 | 1.601085 | -3.042232 | 1.230812 | 0.0001333842 | 74.07 | 1.700044 | -3.078546 | 1.218902 | -0.001190358
56.61 | 2.304999 | -3.067321 | 1.126565 | -0.003660071 | 56.83 | 2.500111 | -3.084498 | 1.12791 | 0.00158683 | 53.52 | 4.201676 | -3.065803 | 1.109449 | -0.001444539 | 74.73 | 1.426722 | -3.12251 | 1.266632 | 0.001208273 | 74.51 | 1.467444 | -3.130715 | 1.255986 | -0.0008762234 | 74.24 | 1.51512 | -3.148852 | 1.252023 | -0.006098373 | 74.67 | 1.519714 | -3.129472 | 1.243287 | -0.001949011 | 74.18 | 1.501609 | -3.15481 | 1.232233 | 0.001973162 | 74.62 | 1.564134 | -3.08371 | 1.229575 | -0.000431376
57.07 | 2.243677 | -3.068993 | 1.130043 | -0.007133193 | 57.25 | 2.428155 | -3.079794 | 1.143826 | -0.00335348 | 53.89 | 4.018519 | -3.083855 | 1.111749 | -0.002934855 | 75.28 | 1.421986 | -3.127667 | 1.275754 | 0.0002666996 | 75.06 | 1.470663 | -3.12937 | 1.259716 | 0.0001382956 | 74.81 | 1.511546 | -3.136568 | 1.257294 | -0.005589329 | 75.24 | 1.541126 | -3.123673 | 1.246006 | -0.003068982 | 74.72 | 1.557042 | -3.139667 | 1.240618 | -0.0007661914 | 75.18 | 1.56616 | -3.126369 | 1.231277 | 0.003647488
57.5 | 2.179201 | -3.075571 | 1.133468 | -0.002613733 | 57.7 | 2.385817 | -3.084445 | 1.132866 | -0.004250196 | 54.29 | 3.807727 | -3.066086 | 1.112375 | -0.005699015 | 75.83 | 1.393904 | -3.139687 | 1.280922 | -0.002798655 | 75.63 | 1.457995 | -3.133914 | 1.263129 | 0.002159249 | 75.36 | 1.502462 | -3.122258 | 1.266922 | -0.003503505 | 75.8 | 1.528104 | -3.161903 | 1.252155 | -0.003369001 | 75.28 | 1.528017 | -3.094416 | 1.239755 | -0.001042677 | 75.74 | 1.486575 | -3.168326 | 1.237182 | 0.001951025
57.92 | 2.115422 | -3.068939 | 1.139575 | -0.0008707494 | 58.13 | 2.265929 | -3.081399 | 1.138654 | 0.0002231624 | 54.69 | 3.654291 | -3.086601 | 1.115426 | -0.002067983 | 76.38 | 1.365184 | -3.113047 | 1.283657 | 0.0006702367 | 76.19 | 1.411507 | -3.144232 | 1.269713 | 0.001945869 | 75.91 | 1.505867 | -3.135249 | 1.27095 | -0.003095089 | 76.36 | 1.402316 | -3.12893 | 1.259129 | 0.000977715 | 75.84 | 1.600233 | -3.092601 | 1.247507 | -0.0007299778 | 76.29 | 1.439227 | -3.043985 | 1.240119 | 0.0004994943
58.35 | 2.060727 | -3.08075 | 1.138636 | -0.001423798 | 58.54 | 2.237203 | -3.088924 | 1.14145 | -0.002379307 | 55.09 | 3.547226 | -3.078584 | 1.111324 | -0.002751393 | 76.96 | 1.377718 | -3.142167 | 1.29643 | -0.001235844 | 76.74 | 1.419827 | -3.105735 | 1.277877 | 0.002876878 | 76.45 | 1.410015 | -3.147486 | 1.277666 | -0.003900628 | 76.93 | 1.513925 | -3.150205 | 1.262209 | -0.00337388 | 76.41 | 1.468588 | -3.208886 | 1.252677 | -0.001322473 | 76.86 | 1.555205 | -3.183463 | 1.248867 | 0.0001429651
58.75 | 2.013424 | -3.075703 | 1.137863 | -0.001117375 | 58.96 | 2.174499 | -3.084512 | 1.145017 | -0.003393851 | 55.55 | 3.342421 | -3.0809 | 1.115711 | -0.0007469236 | 77.52 | 1.366569 | -3.120654 | 1.301612 | -0.0005933106 | 77.32 | 1.37607 | -3.130322 | 1.285405 | 0.001761223 | 77.03 | 1.476525 | -3.135549 | 1.282008 | -0.00878939 | 77.49 | 1.430955 | -3.106802 | 1.269504 | -0.00189242 | 76.97 | 1.533226 | -3.059998 | 1.258256 | -0.0004596257 | 77.43 | 1.515568 | -3.073413 | 1.250937 | 0.00232157
59.19 | 1.960969 | -3.080999 | 1.142612 | -0.004427786 | 59.39 | 2.122121 | -3.086843 | 1.150361 | -0.002837912 | 55.99 | 3.214864 | -3.086273 | 1.124033 | -0.001484915 | 78.08 | 1.348393 | -3.123993 | 1.306447 | 0.0004870894 | 77.91 | 1.377069 | -3.133311 | 1.291158 | 0.0004494489 | 77.6 | 1.417045 | -3.112846 | 1.283075 | -0.008654399 | 78.05 | 1.412049 | -3.134859 | 1.2769 | -0.0007286056 | 77.54 | 1.393734 | -3.107702 | 1.261541 | -0.003766479 | 78 | 1.44914 | -3.10527 | 1.258362 | -0.001589659
59.63 | 1.918267 | -3.082976 | 1.150749 | -0.0003154601 | 59.86 | 2.062636 | -3.080458 | 1.14895 | -0.004311406 | 56.4 | 3.101006 | -3.087203 | 1.125345 | 0.0004673483 | 78.67 | 1.321885 | -3.137834 | 1.314816 | -0.002763899 | 78.48 | 1.379299 | -3.124047 | 1.296523 | -5.144699e-05 | 78.17 | 1.399669 | -3.137026 | 1.283977 | -0.01116088 | 78.64 | 1.391411 | -3.161592 | 1.283668 | 0.001621146 | 78.14 | 1.437919 | -3.130664 | 1.266151 | -0.00375534 | 78.58 | 1.421972 | -3.151925 | 1.263806 | -0.0002951928
60.08 | 1.864192 | -3.080092 | 1.158944 | -0.001580213 | 60.31 | 2.017845 | -3.075764 | 1.153601 | -0.001353064 | 56.79 | 3.010919 | -3.098367 | 1.127847 | -0.002556553 | 79.27 | 1.312644 | -3.112068 | 1.322774 | -0.0007378337 | 79.06 | 1.380578 | -3.132376 | 1.310552 | 0.0004275462 | 78.76 | 1.368567 | -3.153061 | 1.292804 | -0.009732873 | 79.22 | 1.31311 | -3.121516 | 1.290796 | -0.003425298 | 78.7 | 1.485817 | -3.149406 | 1.275543 | -0.001292463 | 79.16 | 1.324271 | -3.094883 | 1.271417 | 0.002085635
60.54 | 1.838488 | -3.08026 | 1.155574 | -0.00531704 | 60.74 | 1.981505 | -3.097519 | 1.160461 | -0.001096301 | 57.19 | 2.872214 | -3.107732 | 1.128137 | -0.002407873 | 79.84 | 1.32562 | -3.14261 | 1.33091 | -0.0009313972 | 79.65 | 1.319582 | -3.13588 | 1.309801 | -0.004318149 | 79.36 | 1.343852 | -3.098663 | 1.29721 | -0.01036811 | 79.8 | 1.442151 | -3.12885 | 1.296843 | -0.003511322 | 79.28 | 1.339154 | -3.198145 | 1.279517 | -0.001418055 | 79.76 | 1.504032 | -3.104314 | 1.272729 | -0.0004875739
61.01 | 1.790099 | -3.091165 | 1.160198 | 0.0009487218 | 61.19 | 1.920032 | -3.079244 | 1.156674 | -0.002801964 | 57.64 | 2.745479 | -3.081978 | 1.132071 | 0.002587018 | 80.44 | 1.307999 | -3.115268 | 1.336578 | 0.001270538 | 80.24 | 1.352735 | -3.13536 | 1.32237 | 0.0009702607 | 79.94 | 1.393802 | -3.160667 | 1.305984 | -0.004655794 | 80.41 | 1.315702 | -3.095226 | 1.300535 | -0.001869871 | 79.88 | 1.437257 | -3.054114 | 1.283518 | 0.001830216 | 80.36 | 1.327811 | -3.078928 | 1.284702 | 0.0009702361
61.43 | 1.759754 | -3.081122 | 1.161565 | -0.001764647 | 61.66 | 1.87463 | -3.092715 | 1.162282 | -0.00177951 | 58.06 | 2.705927 | -3.112679 | 1.136474 | -0.002492515 | 81.06 | 1.291047 | -3.12839 | 1.342892 | -0.001452761 | 80.84 | 1.32978 | -3.124298 | 1.32541 | -0.001278205 | 80.53 | 1.36641 | -3.108245 | 1.308478 | -0.006330558 | 81.02 | 1.327366 | -3.13585 | 1.30663 | -0.006510552 | 80.46 | 1.286479 | -3.141628 | 1.286758 | 0.0002640905 | 80.95 | 1.35032 | -3.121889 | 1.288072 | 0.00346203
61.9 | 1.711519 | -3.084168 | 1.166271 | -0.002721627 | 62.12 | 1.836531 | -3.093068 | 1.163237 | -7.898154e-05 | 58.47 | 2.606609 | -3.088031 | 1.13997 | 0.002024328 | 81.66 | 1.288184 | -3.133582 | 1.35222 | 0.002150588 | 81.44 | 1.310296 | -3.13848 | 1.333205 | -0.002480273 | 81.11 | 1.335083 | -3.129081 | 1.315545 | -0.00807214 | 81.62 | 1.361818 | -3.131242 | 1.318398 | -0.003857308 | 81.06 | 1.353006 | -3.146289 | 1.303285 | -0.000187773 | 81.54 | 1.38477 | -3.102878 | 1.293568 | -0.002147638
62.38 | 1.684236 | -3.086986 | 1.168961 | 0.0003279261 | 62.57 | 1.802558 | -3.094164 | 1.168555 | -0.001013816 | 58.91 | 2.510959 | -3.097545 | 1.143139 | -0.001302308 | 82.25 | 1.261013 | -3.129695 | 1.3673 | 0.0006644981 | 82.03 | 1.280461 | -3.127015 | 1.339854 | -0.00295956 | 81.71 | 1.316393 | -3.150956 | 1.322511 | -0.00508228 | 82.22 | 1.334163 | -3.174119 | 1.323741 | -0.0006623013 | 81.66 | 1.375187 | -3.105403 | 1.309145 | -0.0002399607 | 82.15 | 1.422585 | -3.145318 | 1.298059 | -0.003190384
62.84 | 1.65274 | -3.088132 | 1.170219 | -0.001256439 | 63.04 | 1.764278 | -3.090964 | 1.176551 | -0.002271751 | 59.37 | 2.438819 | -3.09729 | 1.142384 | 0.003229023 | 82.87 | 1.287445 | -3.121225 | 1.365268 | -0.0007857418 | 82.62 | 1.313169 | -3.11797 | 1.347909 | -0.004435163 | 82.32 | 1.271241 | -3.126276 | 1.330705 | -0.004877389 | 82.82 | 1.259421 | -3.083944 | 1.326089 | -0.005054875 | 82.26 | 1.417637 | -3.168077 | 1.316732 | 0.0004587497 | 82.76 | 1.246741 | -3.133114 | 1.309173 | -0.001933997
63.28 | 1.629446 | -3.095665 | 1.18012 | -0.003196016 | 63.53 | 1.743333 | -3.095293 | 1.177663 | -0.006174138 | 59.79 | 2.376281 | -3.102847 | 1.147045 | 0.002529338 | 83.48 | 1.25238 | -3.127019 | 1.385124 | -0.001844761 | 83.25 | 1.262697 | -3.141683 | 1.355199 | -0.001501856 | 82.93 | 1.353166 | -3.130928 | 1.338892 | -0.005229164 | 83.44 | 1.303138 | -3.17788 | 1.335324 | -0.005243221 | 82.87 | 1.210255 | -3.120779 | 1.318614 | -0.00250981 | 83.37 | 1.411075 | -3.135829 | 1.314391 | -0.003325056
63.73 | 1.576614 | -3.092407 | 1.175306 | -0.002248674 | 64 | 1.68561 | -3.093621 | 1.178863 | 0.001599792 | 60.22 | 2.280055 | -3.111536 | 1.153292 | 0.001741877 | 84.09 | 1.260488 | -3.132967 | 1.39123 | 0.0003587397 | 83.86 | 1.285271 | -3.142325 | 1.360698 | -0.004712867 | 83.56 | 1.278757 | -3.111546 | 1.346637 | -0.003747003 | 84.07 | 1.310525 | -3.133337 | 1.341863 | -0.002072672 | 83.5 | 1.360984 | -3.176995 | 1.326431 | -0.002622112 | 83.98 | 1.341521 | -3.099811 | 1.322412 | -0.005856967
64.2 | 1.589987 | -3.089381 | 1.191264 | -0.002052653 | 64.47 | 1.68168 | -3.097407 | 1.188417 | -0.004784776 | 60.69 | 2.230826 | -3.086272 | 1.155019 | 0.001437208 | 84.72 | 1.264976 | -3.128337 | 1.402245 | -0.002428706 | 84.47 | 1.273778 | -3.133392 | 1.374377 | -0.002646926 | 84.19 | 1.282779 | -3.136187 | 1.353681 | -0.005929705 | 84.69 | 1.26143 | -3.123993 | 1.346424 | -0.003291566 | 84.13 | 1.319877 | -3.123967 | 1.333465 | -0.001957106 | 84.6 | 1.309519 | -3.137249 | 1.331615 | -0.003641317
64.7 | 1.52745 | -3.090051 | 1.186549 | 0.001384815 | 64.96 | 1.638243 | -3.086287 | 1.191787 | 0.0009020977 | 61.14 | 2.194355 | -3.120834 | 1.159654 | -0.004354996 | 85.35 | 1.268932 | -3.136231 | 1.412067 | -0.003610958 | 85.12 | 1.265474 | -3.114165 | 1.385109 | -0.004811564 | 84.82 | 1.298613 | -3.141516 | 1.361911 | -0.006163018 | 85.31 | 1.282442 | -3.084019 | 1.360523 | -0.0002045733 | 84.75 | 1.247833 | -3.135595 | 1.341673 | -0.003704989 | 85.24 | 1.241484 | -3.122114 | 1.337224 | -0.00230232
65.18 | 1.511118 | -3.099054 | 1.194507 | -0.004982131 | 65.41 | 1.610315 | -3.098436 | 1.19361 | -0.002186009 | 61.58 | 2.131387 | -3.091993 | 1.159166 | -0.0001353728 | 86 | 1.243883 | -3.130721 | 1.424119 | -0.001297669 | 85.77 | 1.289791 | -3.148846 | 1.386528 | -0.005305173 | 85.44 | 1.254446 | -3.158064 | 1.371876 | -0.003803564 | 85.94 | 1.307415 | -3.179311 | 1.366487 | -0.006015046 | 85.38 | 1.254966 | -3.057938 | 1.346768 | -0.001168415 | 85.89 | 1.3622 | -3.084104 | 1.343442 | -0.00393292
65.64 | 1.49142 | -3.097837 | 1.200194 | -0.005033808 | 65.89 | 1.591906 | -3.102873 | 1.195462 | -0.006795394 | 62.05 | 2.060058 | -3.101344 | 1.163411 | 0.00135461 | 86.62 | 1.260814 | -3.137991 | 1.435042 | -0.008218987 | 86.4 | 1.240567 | -3.1185 | 1.402807 | -0.004695997 | 86.07 | 1.281221 | -3.109961 | 1.378244 | -0.004270981 | 86.58 | 1.278126 | -3.094257 | 1.375578 | -0.00257571 | 86 | 1.35592 | -3.187064 | 1.359071 | -0.005677376 | 86.52 | 1.224777 | -3.136769 | 1.347411 | -0.003113805
66.15 | 1.47492 | -3.097391 | 1.20543 | -0.001439237 | 66.4 | 1.559104 | -3.103423 | 1.197033 | -0.001045935 | 62.53 | 2.022955 | -3.106352 | 1.168449 | -0.0001988637 | 87.24 | 1.252353 | -3.135785 | 1.443752 | -0.007760607 | 87.05 | 1.244842 | -3.140888 | 1.418271 | -0.003485689 | 86.71 | 1.244977 | -3.132885 | 1.389039 | 0.0005373859 | 87.23 | 1.250244 | -3.125045 | 1.384743 | -0.001900651 | 86.64 | 1.272131 | -3.069087 | 1.365476 | 0.001199719 | 87.15 | 1.281605 | -3.14726 | 1.353217 | -0.001358899
66.64 | 1.457146 | -3.10514 | 1.211428 | -0.006827042 | 66.9 | 1.528931 | -3.096534 | 1.208452 | 0.003061568 | 62.97 | 1.980868 | -3.110362 | 1.174262 | 0.001165995 | 87.9 | 1.249481 | -3.137967 | 1.45248 | -0.01175568 | 87.69 | 1.254746 | -3.13099 | 1.419982 | -0.006788335 | 87.34 | 1.259679 | -3.130504 | 1.398488 | -0.0005388558 | 87.87 | 1.278037 | -3.145233 | 1.397753 | -0.001447358 | 87.28 | 1.24667 | -3.123156 | 1.372013 | -0.00151874 | 87.8 | 1.275301 | -3.109933 | 1.365381 | -0.001335836
67.11 | 1.406346 | -3.103992 | 1.20554 | -0.00708437 | 67.4 | 1.520868 | -3.105741 | 1.211802 | -0.006011642 | 63.43 | 1.908974 | -3.117419 | 1.174403 | 0.0006728505 | 88.55 | 1.251774 | -3.132388 | 1.460182 | -0.008377433 | 88.33 | 1.275606 | -3.137916 | 1.427497 | -0.008946976 | 87.99 | 1.275071 | -3.12955 | 1.410979 | 0.0008543919 | 88.52 | 1.222365 | -3.156749 | 1.40528 | -0.002822863 | 87.92 | 1.289739 | -3.151269 | 1.378 | -0.002024978 | 88.46 | 1.330666 | -3.123414 | 1.374404 | -0.003787756
67.62 | 1.417558 | -3.106177 | 1.220687 | -0.008875478 | 67.89 | 1.488007 | -3.099775 | 1.222123 | -0.0006879855 | 63.91 | 1.884247 | -3.093665 | 1.180233 | 0.001175115 | 89.21 | 1.258794 | -3.144913 | 1.477352 | -0.01608787 | 88.97 | 1.219359 | -3.152482 | 1.443811 | -0.007050272 | 88.64 | 1.252169 | -3.152483 | 1.418238 | -0.001679045 | 89.19 | 1.271487 | -3.09717 | 1.411879 | -0.0003239722 | 88.58 | 1.20046 | -3.18943 | 1.393059 | -0.003547069 | 89.12 | 1.215734 | -3.178738 | 1.383858 | -0.002745002
68.12 | 1.384407 | -3.101586 | 1.220505 | -0.006741034 | 68.38 | 1.465342 | -3.105309 | 1.220681 | 0.0001409585 | 64.38 | 1.837687 | -3.120149 | 1.183471 | 0.0005853548 | 89.88 | 1.260199 | -3.140137 | 1.486856 | -0.01430152 | 89.63 | 1.274173 | -3.136309 | 1.448872 | -0.01161561 | 89.3 | 1.260851 | -3.113908 | 1.4321 | -0.001029041 | 89.84 | 1.220073 | -3.137643 | 1.428484 | -0.001648632 | 89.25 | 1.293532 | -3.064835 | 1.404874 | -0.002929448 | 89.77 | 1.307129 | -3.136299 | 1.3899 | -0.002722837
68.62 | 1.367997 | -3.106055 | 1.228207 | -0.01125424 | 68.88 | 1.448391 | -3.109281 | 1.227598 | -0.00329073 | 64.84 | 1.819158 | -3.108157 | 1.186331 | 0.0008444076 | 90.56 | 1.259873 | -3.141025 | 1.501429 | -0.01379973 | 90.3 | 1.246387 | -3.136363 | 1.462999 | -0.01238166 | 89.97 | 1.236153 | -3.134733 | 1.442848 | -0.0005779617 | 90.49 | 1.247846 | -3.13379 | 1.435539 | -0.0004449817 | 89.9 | 1.182062 | -3.137551 | 1.407979 | -0.0005222919 | 90.42 | 1.255647 | -3.12764 | 1.399805 | 0.0003592
69.13 | 1.352268 | -3.112142 | 1.233168 | -0.01352485 | 69.41 | 1.429753 | -3.114562 | 1.232285 | -0.007261762 | 65.31 | 1.775028 | -3.102217 | 1.190258 | -0.0002363106 | 91.22 | 1.255888 | -3.147804 | 1.509262 | -0.01993502 | 90.97 | 1.240147 | -3.145334 | 1.470874 | -0.01266274 | 90.66 | 1.255531 | -3.136783 | 1.452457 | -0.004174793 | 91.17 | 1.268163 | -3.127099 | 1.449623 | -0.001746397 | 90.56 | 1.242972 | -3.12905 | 1.422679 | 0.001294251 | 91.1 | 1.223245 | -3.15149 | 1.411846 | -0.0009926636
69.65 | 1.330851 | -3.110077 | 1.23117 | -0.01034923 | 69.91 | 1.398914 | -3.114333 | 1.231242 | 0.0005143204 | 65.79 | 1.736965 | -3.107666 | 1.195639 | 0.001459395 | 91.9 | 1.263554 | -3.139014 | 1.521792 | -0.02242122 | 91.64 | 1.222948 | -3.131323 | 1.488324 | -0.0116026 | 91.31 | 1.273649 | -3.140329 | 1.466655 | -0.003823417 | 91.84 | 1.253613 | -3.161254 | 1.460246 | -0.003297747 | 91.24 | 1.302929 | -3.116274 | 1.433916 | 0.00248858 | 91.78 | 1.219832 | -3.096191 | 1.425735 | -0.002407572
70.18 | 1.315558 | -3.108203 | 1.239942 | -0.00760866 | 70.42 | 1.399159 | -3.104304 | 1.250562 | -0.0005463683 | 66.29 | 1.694856 | -3.110429 | 1.203445 | -0.001585142 | 92.58 | 1.269563 | -3.159037 | 1.523604 | -0.02410078 | 92.31 | 1.282169 | -3.13781 | 1.492672 | -0.009927804 | 91.97 | 1.226214 | -3.155352 | 1.48092 | -0.00361472 | 92.52 | 1.253253 | -3.108781 | 1.476016 | -0.0005978862 | 91.93 | 1.241721 | -3.199704 | 1.450172 | -0.0001367535 | 92.45 | 1.274686 | -3.171235 | 1.432652 | -0.001711391
70.7 | 1.304446 | -3.113448 | 1.241518 | -0.0134668 | 70.96 | 1.361089 | -3.112828 | 1.244407 | -0.002879261 | 66.8 | 1.676036 | -3.098837 | 1.201082 | -0.00133174 | 93.27 | 1.268657 | -3.150717 | 1.531823 | -0.02609874 | 93.02 | 1.239827 | -3.128904 | 1.510635 | -0.0128658 | 92.66 | 1.281084 | -3.127062 | 1.490376 | -0.002462505 | 93.22 | 1.241999 | -3.134272 | 1.490981 | -0.001694925 | 92.61 | 1.26568 | -3.068674 | 1.455505 | 0.0004133595 | 93.14 | 1.263977 | -3.116253 | 1.44702 | -0.004418232
71.21 | 1.285846 | -3.113828 | 1.244391 | -0.01369637 | 71.49 | 1.356392 | -3.113166 | 1.253244 | -0.002702928 | 67.28 | 1.651408 | -3.12264 | 1.208238 | 0.003568536 | 93.97 | 1.267656 | -3.156344 | 1.537832 | -0.02114416 | 93.72 | 1.268391 | -3.133481 | 1.531448 | -0.009113759 | 93.34 | 1.253557 | -3.126371 | 1.504867 | -0.007470735 | 93.9 | 1.259385 | -3.133247 | 1.503872 | -0.002826336 | 93.3 | 1.213529 | -3.124041 | 1.47591 | -0.001075078 | 93.83 | 1.235366 | -3.139174 | 1.454846 | -0.001042711
71.75 | 1.276521 | -3.11201 | 1.248847 | -0.01405528 | 72.02 | 1.340439 | -3.108119 | 1.25907 | -0.002724696 | 67.79 | 1.6286 | -3.103513 | 1.212135 | 0.001846619 | 94.65 | 1.265368 | -3.14856 | 1.556387 | -0.01867418 | 94.4 | 1.287252 | -3.152728 | 1.541693 | -0.01096544 | 94.04 | 1.261494 | -3.152808 | 1.515216 | -0.01010536 | 94.61 | 1.2717 | -3.150259 | 1.515424 | -0.00313736 | 93.99 | 1.270431 | -3.132276 | 1.484333 | -0.0005974868 | 94.54 | 1.206011 | -3.144873 | 1.469572 | -0.0006437408
72.28 | 1.260352 | -3.115169 | 1.252357 | -0.01274046 | 72.55 | 1.338037 | -3.110903 | 1.270479 | -0.004877755 | 68.31 | 1.580512 | -3.107761 | 1.214742 | -2.882453e-05 | 95.35 | 1.297187 | -3.14581 | 1.563832 | -0.0213008 | 95.09 | 1.245655 | -3.152858 | 1.55313 | -0.009016047 | 94.74 | 1.226411 | -3.145185 | 1.527046 | -0.009169039 | 95.33 | 1.233881 | -3.123915 | 1.536891 | -0.007133382 | 94.67 | 1.28205 | -3.175904 | 1.502374 | 0.0001824908 | 95.25 | 1.257094 | -3.101523 | 1.48612 | -0.004633252
72.82 | 1.24382 | -3.116806 | 1.252493 | -0.0125991 | 73.09 | 1.323203 | -3.115487 | 1.275103 | -0.004032245 | 68.81 | 1.561992 | -3.116894 | 1.223102 | -0.003038173 | 96.06 | 1.28191 | -3.144375 | 1.582 | -0.01217388 | 95.8 | 1.312035 | -3.141838 | 1.569781 | -0.01310352 | 95.45 | 1.30174 | -3.117746 | 1.543504 | -0.007569513 | 96.02 | 1.271808 | -3.150448 | 1.548714 | -0.005060405 | 95.36 | 1.19469 | -3.098731 | 1.512 | -0.005973744 | 95.96 | 1.21474 | -3.1508 | 1.500428 | -0.002812098
73.36 | 1.240629 | -3.119982 | 1.264193 | -0.01577738 | 73.64 | 1.299319 | -3.107375 | 1.281601 | -0.001521889 | 69.32 | 1.543013 | -3.115742 | 1.23126 | -0.002335489 | 96.79 | 1.297661 | -3.150928 | 1.597383 | -0.0153413 | 96.51 | 1.292007 | -3.139188 | 1.581914 | -0.0156703 | 96.16 | 1.257353 | -3.126492 | 1.552388 | -0.009845458 | 96.71 | 1.28415 | -3.134839 | 1.561833 | -0.009291832 | 96.09 | 1.261924 | -3.17443 | 1.525839 | -0.002750216 | 96.67 | 1.249257 | -3.141287 | 1.509955 | -0.004169906
73.91 | 1.224472 | -3.114555 | 1.261709 | -0.01074467 | 74.18 | 1.293064 | -3.124229 | 1.284939 | -0.008618261 | 69.84 | 1.499848 | -3.117863 | 1.231363 | -0.006482841 | 97.49 | 1.323287 | -3.148547 | 1.611302 | -0.01325039 | 97.22 | 1.294115 | -3.158646 | 1.597176 | -0.01472719 | 96.88 | 1.290551 | -3.137804 | 1.569318 | -0.004251976 | 97.44 | 1.278268 | -3.127565 | 1.581183 | -0.01278264 | 96.82 | 1.266772 | -3.134615 | 1.545936 | -0.003694084 | 97.39 | 1.260018 | -3.115019 | 1.524611 | -0.003782587
74.46 | 1.218239 | -3.115011 | 1.272086 | -0.01029154 | 74.71 | 1.286049 | -3.120648 | 1.292733 | -0.009810423 | 70.36 | 1.503406 | -3.103662 | 1.238276 | 0.001768182 | 98.2 | 1.323622 | -3.153991 | 1.644645 | -0.007587927 | 97.95 | 1.273336 | -3.150586 | 1.610546 | -0.01705284 | 97.59 | 1.308114 | -3.151454 | 1.587106 | -0.007265705 | 98.16 | 1.326515 | -3.136815 | 1.587713 | -0.01736056 | 97.53 | 1.258785 | -3.099456 | 1.558885 | -0.004118182 | 98.1 | 1.298436 | -3.140308 | 1.539263 | -0.001530993
75 | 1.207566 | -3.118048 | 1.276056 | -0.007876349 | 75.26 | 1.276838 | -3.119379 | 1.299317 | -0.008316597 | 70.88 | 1.456504 | -3.109658 | 1.235514 | -0.004808223 | 98.94 | 1.354586 | -3.14084 | 1.654583 | -0.01027704 | 98.67 | 1.343861 | -3.142928 | 1.624786 | -0.0140462 | 98.31 | 1.267897 | -3.145272 | 1.599104 | -0.004298419 | 98.9 | 1.270894 | -3.143941 | 1.614493 | -0.01703613 | 98.22 | 1.348705 | -3.138864 | 1.575921 | -0.006334705 | 98.83 | 1.231853 | -3.118972 | 1.559972 | -0.009432538
75.57 | 1.202116 | -3.114651 | 1.284887 | -0.007194595 | 75.83 | 1.269131 | -3.119595 | 1.308628 | -0.01535696 | 71.41 | 1.447292 | -3.114342 | 1.245712 | -0.003188673 | 99.67 | 1.37033 | -3.142924 | 1.688719 | -0.009392649 | 99.41 | 1.31757 | -3.138838 | 1.643903 | -0.01530188 | 99.04 | 1.327981 | -3.14475 | 1.623036 | -0.003810481 | 99.63 | 1.305043 | -3.157688 | 1.621657 | -0.01662287 | 98.96 | 1.249883 | -3.116123 | 1.588359 | -0.004667583 | 99.56 | 1.272677 | -3.140599 | 1.576941 | -0.003403299
76.14 | 1.196241 | -3.124708 | 1.290276 | -0.01046456 | 76.41 | 1.254846 | -3.134215 | 1.305025 | -0.01775368 | 71.94 | 1.43393 | -3.111938 | 1.250731 | -0.00323772 | 100.41 | 1.386547 | -3.150675 | 1.709986 | -0.008983137 | 100.16 | 1.343437 | -3.150539 | 1.66519 | -0.01280013 | 99.76 | 1.323475 | -3.137311 | 1.643136 | -0.003503587 | 100.38 | 1.319933 | -3.139893 | 1.633492 | -0.02242793 | 99.69 | 1.287483 | -3.146756 | 1.604924 | -0.007264581 | 100.31 | 1.293077 | -3.124369 | 1.590098 | -0.006250347
76.69 | 1.181977 | -3.116601 | 1.29598 | -0.007905677 | 76.97 | 1.245684 | -3.116455 | 1.320485 | -0.01319051 | 72.46 | 1.427169 | -3.104966 | 1.257611 | -0.002989962 | 101.16 | 1.397559 | -3.14249 | 1.7401 | -0.009563814 | 100.9 | 1.349246 | -3.16723 | 1.682389 | -0.01651993 | 100.52 | 1.327217 | -3.135728 | 1.664898 | -0.002622291 | 101.11 | 1.366027 | -3.153961 | 1.650649 | -0.01645753 | 100.43 | 1.332858 | -3.127669 | 1.628327 | -0.006735933 | 101.05 | 1.329838 | -3.146558 | 1.60615 | -0.007730012
77.25 | 1.18191 | -3.123758 | 1.304017 | -0.009298216 | 77.54 | 1.231031 | -3.129949 | 1.318716 | -0.01663301 | 72.99 | 1.407768 | -3.118125 | 1.259182 | -0.001619244 | 101.9 | 1.449542 | -3.148465 | 1.764111 | -0.006611201 | 101.66 | 1.359387 | -3.131287 | 1.705321 | -0.01372986 | 101.25 | 1.360944 | -3.127679 | 1.683325 | -0.005587859 | 101.87 | 1.300328 | -3.146449 | 1.676356 | -0.02282815 | 101.18 | 1.346739 | -3.171118 | 1.644991 | -0.007289171 | 101.8 | 1.27194 | -3.136962 | 1.625484 | -0.01012068
77.83 | 1.179431 | -3.117486 | 1.3182 | -0.005943218 | 78.13 | 1.226114 | -3.129614 | 1.319716 | -0.0161939 | 73.55 | 1.375739 | -3.107689 | 1.267341 | -0.005433388 | 102.66 | 1.462177 | -3.142773 | 1.793805 | -0.007799337 | 102.4 | 1.380146 | -3.158005 | 1.729266 | -0.01133722 | 102.02 | 1.355767 | -3.144683 | 1.708464 | -0.00588122 | 102.61 | 1.357883 | -3.16588 | 1.695473 | -0.02045613 | 101.94 | 1.317051 | -3.112875 | 1.667676 | -0.01198858 | 102.55 | 1.323339 | -3.154409 | 1.642898 | -0.01046129
78.41 | 1.172203 | -3.11882 | 1.322459 | -0.007064252 | 78.69 | 1.224708 | -3.130843 | 1.333101 | -0.01843933 | 74.08 | 1.36971 | -3.124912 | 1.26954 | 0.0001308299 | 103.42 | 1.494157 | -3.153636 | 1.828127 | -0.01158779 | 103.15 | 1.411731 | -3.145593 | 1.757794 | -0.01100294 | 102.79 | 1.391286 | -3.14623 | 1.736212 | -0.007686635 | 103.37 | 1.368142 | -3.143979 | 1.713539 | -0.02193695 | 102.69 | 1.337844 | -3.146085 | 1.691293 | -0.009888096 | 103.32 | 1.327363 | -3.137164 | 1.666311 | -0.01128917
78.99 | 1.172067 | -3.116788 | 1.333841 | -0.00651965 | 79.29 | 1.215157 | -3.140033 | 1.329246 | -0.02126197 | 74.61 | 1.359976 | -3.115299 | 1.275592 | -0.00354782 | 104.19 | 1.516055 | -3.148976 | 1.863781 | -0.01137147 | 103.93 | 1.455451 | -3.134041 | 1.783304 | -0.009672936 | 103.54 | 1.407356 | -3.134964 | 1.755902 | -0.006640816 | 104.14 | 1.42645 | -3.141663 | 1.735039 | -0.02461052 | 103.45 | 1.384868 | -3.142942 | 1.715461 | -0.01305525 | 104.07 | 1.361285 | -3.126002 | 1.684146 | -0.01359722
79.57 | 1.175387 | -3.126276 | 1.342034 | -0.008261551 | 79.88 | 1.204434 | -3.122543 | 1.343683 | -0.01338463 | 75.16 | 1.344235 | -3.118199 | 1.286283 | -0.004911333 | 104.96 | 1.574325 | -3.147853 | 1.894153 | -0.008144847 | 104.71 | 1.462616 | -3.166059 | 1.811495 | -0.01066656 | 104.31 | 1.449182 | -3.1468 | 1.782558 | -0.009288404 | 104.92 | 1.382598 | -3.1785 | 1.760777 | -0.02148036 | 104.21 | 1.402205 | -3.17247 | 1.736379 | -0.0162121 | 104.83 | 1.353281 | -3.173231 | 1.704785 | -0.01216861
80.17 | 1.160089 | -3.119715 | 1.345357 | -0.005199495 | 80.46 | 1.198807 | -3.137476 | 1.341704 | -0.01525365 | 75.74 | 1.327983 | -3.112023 | 1.289599 | -0.006772632 | 105.75 | 1.60046 | -3.149058 | 1.935275 | -0.01269514 | 105.47 | 1.507201 | -3.133833 | 1.848687 | -0.009103088 | 105.08 | 1.430218 | -3.139498 | 1.81016 | -0.01200111 | 105.7 | 1.446542 | -3.164012 | 1.776788 | -0.0213119 | 104.98 | 1.383847 | -3.135495 | 1.755859 | -0.02783378 | 105.62 | 1.399076 | -3.143966 | 1.732508 | -0.01370792
80.77 | 1.167612 | -3.126301 | 1.361633 | -0.006312129 | 81.05 | 1.199516 | -3.136317 | 1.355982 | -0.01615783 | 76.31 | 1.336777 | -3.118889 | 1.289284 | -0.0005482393 | 106.53 | 1.645665 | -3.15646 | 1.973378 | -0.01209789 | 106.24 | 1.525753 | -3.148637 | 1.880815 | -0.0115864 | 105.87 | 1.46839 | -3.151348 | 1.832216 | -0.01100937 | 106.49 | 1.433823 | -3.154785 | 1.803 | -0.02377578 | 105.77 | 1.407409 | -3.167929 | 1.780683 | -0.02954864 | 106.41 | 1.388951 | -3.15102 | 1.755113 | -0.01553917
81.36 | 1.1659 | -3.125546 | 1.367529 | -0.0075345 | 81.65 | 1.194662 | -3.126449 | 1.363927 | -0.01385375 | 76.88 | 1.304019 | -3.119358 | 1.306592 | -0.004025165 | 107.33 | 1.686894 | -3.161255 | 2.025141 | -0.01541003 | 107.04 | 1.551045 | -3.15849 | 1.913393 | -0.009710583 | 106.65 | 1.513971 | -3.14241 | 1.866278 | -0.01042812 | 107.29 | 1.475235 | -3.129391 | 1.834813 | -0.0245918 | 106.56 | 1.446894 | -3.160788 | 1.795 | -0.03297905 | 107.21 | 1.393537 | -3.13839 | 1.784477 | -0.01848666
81.97 | 1.165678 | -3.123868 | 1.372869 | -0.005758318 | 82.26 | 1.199522 | -3.134202 | 1.37128 | -0.01561782 | 77.44 | 1.302057 | -3.125205 | 1.308802 | -0.0006658668 | 108.13 | 1.745157 | -3.153195 | 2.062742 | -0.01515786 | 107.85 | 1.602996 | -3.133817 | 1.958673 | -0.01044575 | 107.44 | 1.55721 | -3.161277 | 1.898432 | -0.008541535 | 108.08 | 1.513096 | -3.183996 | 1.864527 | -0.02022163 | 107.35 | 1.471608 | -3.184958 | 1.815498 | -0.03354003 | 108.01 | 1.477535 | -3.154248 | 1.81791 | -0.01796595
82.58 | 1.167531 | -3.126097 | 1.391284 | 0.0006683059 | 82.86 | 1.186734 | -3.13599 | 1.378478 | -0.01057875 | 77.99 | 1.292455 | -3.122986 | 1.317513 | -0.004744079 | 108.93 | 1.794759 | -3.163034 | 2.11787 | -0.01838781 | 108.64 | 1.626671 | -3.153795 | 1.992616 | -0.00902771 | 108.23 | 1.545902 | -3.135088 | 1.928478 | -0.01432935 | 108.87 | 1.550115 | -3.151694 | 1.893858 | -0.02154303 | 108.15 | 1.457288 | -3.150668 | 1.843081 | -0.03613527 | 108.79 | 1.462413 | -3.139653 | 1.841188 | -0.0193165
83.18 | 1.170073 | -3.124787 | 1.399605 | -0.008866938 | 83.49 | 1.197194 | -3.133969 | 1.390011 | -0.01188674 | 78.58 | 1.281142 | -3.117811 | 1.323628 | -0.005218592 | 109.74 | 1.866136 | -3.167653 | 2.169509 | -0.02087496 | 109.43 | 1.693444 | -3.148148 | 2.041524 | -0.01058111 | 109.05 | 1.598818 | -3.153383 | 1.974303 | -0.01159333 | 109.68 | 1.550663 | -3.162537 | 1.930303 | -0.02104821 | 108.95 | 1.490997 | -3.172609 | 1.868191 | -0.0348477 | 109.59 | 1.499792 | -3.163091 | 1.878351 | -0.02519871
83.82 | 1.170629 | -3.125045 | 1.416399 | -0.002962902 | 84.12 | 1.190494 | -3.134974 | 1.398673 | -0.01258655 | 79.17 | 1.285038 | -3.121614 | 1.329111 | -0.00403409 | 110.56 | 1.927422 | -3.1795 | 2.226626 | -0.02458265 | 110.25 | 1.753912 | -3.150633 | 2.089169 | -0.01253557 | 109.85 | 1.660232 | -3.149868 | 2.015019 | -0.01409043 | 110.5 | 1.577864 | -3.13758 | 1.965674 | -0.01917852 | 109.76 | 1.5445 | -3.167227 | 1.89791 | -0.03644277 | 110.41 | 1.508921 | -3.174799 | 1.907342 | -0.02850445
84.45 | 1.1786 | -3.127327 | 1.425049 | -0.001488594 | 84.75 | 1.191139 | -3.136553 | 1.407296 | -0.008902427 | 79.75 | 1.256592 | -3.130545 | 1.34598 | -0.005835943 | 111.38 | 1.998889 | -3.165133 | 2.289333 | -0.02247228 | 111.08 | 1.780115 | -3.162916 | 2.136207 | -0.01417191 | 110.67 | 1.699087 | -3.169537 | 2.067461 | -0.01300781 | 111.31 | 1.675769 | -3.177124 | 2.010983 | -0.01981233 | 110.57 | 1.575261 | -3.18848 | 1.926388 | -0.03448097 | 111.22 | 1.574077 | -3.149272 | 1.943115 | -0.03412541
85.06 | 1.186186 | -3.129783 | 1.44225 | -0.00380286 | 85.37 | 1.189648 | -3.133695 | 1.423144 | -0.009072234 | 80.35 | 1.266155 | -3.12694 | 1.347396 | -0.002482583 | 112.2 | 2.077776 | -3.172145 | 2.35793 | -0.02365418 | 111.9 | 1.863985 | -3.16092 | 2.192108 | -0.01791585 | 111.48 | 1.756701 | -3.142589 | 2.120132 | -0.01630038 | 112.13 | 1.703345 | -3.153233 | 2.056406 | -0.02126341 | 111.39 | 1.59297 | -3.157588 | 1.972248 | -0.04203617 | 112.05 | 1.587765 | -3.169638 | 1.985755 | -0.04002876
85.67 | 1.19008 | -3.132167 | 1.455149 | -0.006113856 | 85.99 | 1.205185 | -3.131033 | 1.431829 | -0.01145459 | 80.95 | 1.255582 | -3.12159 | 1.356781 | -0.004276437 | 113.03 | 2.188768 | -3.172927 | 2.439386 | -0.02308188 | 112.73 | 1.925333 | -3.16399 | 2.260745 | -0.02013878 | 112.31 | 1.803403 | -3.160389 | 2.170661 | -0.02103216 | 112.97 | 1.727574 | -3.167092 | 2.106992 | -0.0204423 | 112.22 | 1.625516 | -3.172595 | 2.002534 | -0.0396334 | 112.88 | 1.646278 | -3.181354 | 2.016533 | -0.04367003
86.31 | 1.202632 | -3.125912 | 1.466699 | -0.006784463 | 86.64 | 1.201531 | -3.133016 | 1.449667 | -0.008043598 | 81.55 | 1.245429 | -3.127368 | 1.370078 | -0.00382464 | 113.86 | 2.273642 | -3.178148 | 2.518745 | -0.02357682 | 113.57 | 1.995352 | -3.159787 | 2.322483 | -0.02299234 | 113.14 | 1.858586 | -3.175063 | 2.214013 | -0.02497155 | 113.82 | 1.78003 | -3.141049 | 2.149122 | -0.0220889 | 113.05 | 1.696524 | -3.182588 | 2.041173 | -0.03775435 | 113.72 | 1.655144 | -3.203479 | 2.058881 | -0.05111647
86.95 | 1.209429 | -3.127872 | 1.483701 | -0.00605894 | 87.28 | 1.20309 | -3.129226 | 1.457751 | -0.005218712 | 82.15 | 1.235199 | -3.127089 | 1.37504 | -0.006941917 | 114.7 | 2.416076 | -3.17408 | 2.626199 | -0.02539867 | 114.41 | 2.074066 | -3.178642 | 2.381411 | -0.0249216 | 113.97 | 1.900042 | -3.161524 | 2.274526 | -0.02584583 | 114.66 | 1.848799 | -3.174667 | 2.201031 | -0.01675181 | 113.88 | 1.687548 | -3.191934 | 2.080161 | -0.03883839 | 114.57 | 1.731545 | -3.179336 | 2.092131 | -0.05652455
87.61 | 1.226405 | -3.131964 | 1.49687 | -0.00706102 | 87.93 | 1.226542 | -3.132646 | 1.475567 | -0.009717722 | 82.75 | 1.257962 | -3.124862 | 1.388625 | -0.008447173 | 115.55 | 2.550437 | -3.176254 | 2.738639 | -0.02410543 | 115.26 | 2.161486 | -3.173228 | 2.455679 | -0.02648794 | 114.82 | 1.98788 | -3.17785 | 2.330485 | -0.02847721 | 115.51 | 1.925134 | -3.162075 | 2.268269 | -0.01871769 | 114.73 | 1.787531 | -3.174212 | 2.115667 | -0.03725816 | 115.41 | 1.746635 | -3.194878 | 2.132392 | -0.06126002
88.25 | 1.234461 | -3.14006 | 1.509895 | -0.01005405 | 88.58 | 1.232675 | -3.143561 | 1.485994 | -0.0128323 | 83.38 | 1.224415 | -3.13433 | 1.393016 | -0.008823865 | 116.41 | 2.715094 | -3.183579 | 2.87135 | -0.02812334 | 116.11 | 2.250465 | -3.173505 | 2.547937 | -0.02633277 | 115.69 | 2.072895 | -3.167959 | 2.406762 | -0.02639518 | 116.36 | 1.991167 | -3.147374 | 2.338715 | -0.01744869 | 115.59 | 1.817865 | -3.179167 | 2.172616 | -0.0378259 | 116.28 | 1.79352 | -3.221796 | 2.16902 | -0.07053309
88.89 | 1.240826 | -3.13984 | 1.525596 | -0.01157995 | 89.25 | 1.240246 | -3.132779 | 1.509193 | -0.003630555 | 83.99 | 1.235799 | -3.139351 | 1.40465 | -0.01145271 | 117.29 | 2.935394 | -3.177642 | 3.042082 | -0.02704167 | 116.98 | 2.378733 | -3.170201 | 2.635298 | -0.02946852 | 116.54 | 2.173794 | -3.166803 | 2.48952 | -0.02710972 | 117.21 | 2.121638 | -3.168818 | 2.41808 | -0.01947994 | 116.44 | 1.850436 | -3.181142 | 2.236208 | -0.03696811 | 117.15 | 1.805579 | -3.201908 | 2.199358 | -0.0749045
89.56 | 1.256648 | -3.142568 | 1.539996 | -0.01205641 | 89.9 | 1.249461 | -3.142251 | 1.517559 | -0.008399787 | 84.61 | 1.239858 | -3.129883 | 1.419821 | -0.009530531 | 118.16 | 3.186483 | -3.191168 | 3.23877 | -0.03446694 | 117.84 | 2.498628 | -3.179953 | 2.755354 | -0.02685477 | 117.39 | 2.257602 | -3.178802 | 2.572699 | -0.03036749 | 118.09 | 2.186988 | -3.15724 | 2.508339 | -0.02057432 | 117.29 | 1.975542 | -3.162497 | 2.27894 | -0.03461798 | 118.01 | 1.894841 | -3.226851 | 2.249269 | -0.07113505
90.23 | 1.2726 | -3.141543 | 1.557411 | -0.009961664 | 90.55 | 1.260036 | -3.142385 | 1.536852 | -0.008459 | 85.25 | 1.249346 | -3.132679 | 1.426458 | -0.009535257 | 119.04 | 3.483561 | -3.199765 | 3.467234 | -0.04268157 | 118.72 | 2.661836 | -3.178788 | 2.877442 | -0.02812061 | 118.26 | 2.394496 | -3.18087 | 2.681677 | -0.0317963 | 118.97 | 2.306083 | -3.173876 | 2.606107 | -0.02521952 | 118.18 | 2.002063 | -3.172869 | 2.360599 | -0.03458154 | 118.88 | 1.939658 | -3.211367 | 2.293585 | -0.06991616
90.9 | 1.286139 | -3.147513 | 1.573061 | -0.01203813 | 91.23 | 1.278133 | -3.138145 | 1.559315 | -0.008754727 | 85.89 | 1.235037 | -3.140044 | 1.441693 | -0.007344838 | 119.91 | 3.85846 | -3.216908 | 3.746742 | -0.05464645 | 119.6 | 2.841807 | -3.182721 | 3.016701 | -0.03369155 | 119.14 | 2.519651 | -3.184271 | 2.799491 | -0.03865132 | 119.86 | 2.409459 | -3.179039 | 2.71641 | -0.02634486 | 119.06 | 2.130226 | -3.182225 | 2.43853 | -0.03555636 | 119.76 | 2.028657 | -3.198168 | 2.349544 | -0.06846081
91.57 | 1.295978 | -3.148706 | 1.585662 | -0.01139897 | 91.93 | 1.293018 | -3.149425 | 1.572348 | -0.01343929 | 86.51 | 1.245034 | -3.138036 | 1.447156 | -0.01535259 | 120.8 | 4.285339 | -3.233731 | 4.086421 | -0.07249185 | 120.48 | 3.049512 | -3.187503 | 3.203599 | -0.03201236 | 120.02 | 2.689475 | -3.191787 | 2.922305 | -0.04484831 | 120.75 | 2.603534 | -3.174257 | 2.850785 | -0.03279107 | 119.94 | 2.200474 | -3.202865 | 2.52025 | -0.0348697 | 120.65 | 2.084052 | -3.232406 | 2.422435 | -0.06715401
92.24 | 1.331061 | -3.15039 | 1.618809 | -0.01270577 | 92.61 | 1.299334 | -3.142585 | 1.591344 | -0.00808587 | 87.15 | 1.241947 | -3.136898 | 1.462717 | -0.01470588 | 121.71 | 4.83773 | -3.26242 | 4.494759 | -0.09451177 | 121.37 | 3.311197 | -3.18647 | 3.401539 | -0.03436096 | 120.92 | 2.815628 | -3.203565 | 3.056224 | -0.05017121 | 121.65 | 2.746009 | -3.182189 | 2.989168 | -0.03417702 | 120.83 | 2.338655 | -3.166347 | 2.62382 | -0.03754537 | 121.55 | 2.200904 | -3.214895 | 2.503348 | -0.06351783
92.94 | 1.345666 | -3.150267 | 1.637985 | -0.0102052 | 93.29 | 1.316821 | -3.149767 | 1.609387 | -0.01009343 | 87.8 | 1.238568 | -3.149113 | 1.466913 | -0.02168794 | 122.6 | 5.576832 | -3.292215 | 5.040347 | -0.1217009 | 122.27 | 3.630354 | -3.19338 | 3.659222 | -0.04108185 | 121.83 | 3.021887 | -3.211345 | 3.206425 | -0.05810499 | 122.54 | 2.942833 | -3.198982 | 3.152947 | -0.04196949 | 121.72 | 2.463859 | -3.186784 | 2.746082 | -0.03911761 | 122.45 | 2.271028 | -3.209683 | 2.592455 | -0.0657556
93.65 | 1.377868 | -3.154552 | 1.664203 | -0.0125026 | 93.98 | 1.338505 | -3.150405 | 1.633364 | -0.01105202 | 88.45 | 1.231028 | -3.149873 | 1.473345 | -0.02305654 | 123.5 | 6.570934 | -3.339899 | 5.795882 | -0.1658981 | 123.18 | 4.039352 | -3.19969 | 3.976182 | -0.04682643 | 122.72 | 3.261614 | -3.212872 | 3.38761 | -0.05845286 | 123.44 | 3.15221 | -3.197482 | 3.339107 | -0.0496458 | 122.63 | 2.630729 | -3.205964432 | 2.880235 | -0.04174653 | 123.35 | 2.454342 | -3.210818 | 2.702942 | -0.06445112
94.33 | 1.399946 | -3.157498 | 1.683575 | -0.01336085 | 94.67 | 1.362393 | -3.15454 | 1.65492 | -0.01614041 | 89.12 | 1.238088 | -3.146476 | 1.475758 | -0.02797695 | 124.43 | 7.980603 | -3.39835 | 6.819705 | -0.2202204 | 124.1 | 4.511761 | -3.214971 | 4.357473 | -0.05884016 | 123.63 | 3.502086 | -3.227259 | 3.615809 | -0.06849451 | 124.36 | 3.416385 | -3.218023 | 3.544845 | -0.05985226 | 123.54 | 2.760769 | -3.185388 | 3.03791 | -0.04507836 | 124.28 | 2.521477 | -3.216431 | 2.813318 | -0.06648859
95.03 | 1.430663 | -3.161458 | 1.713737 | -0.01437207 | 95.36 | 1.374957 | -3.154247 | 1.672605 | -0.01183417 | 89.78 | 1.228062 | -3.148676 | 1.486872 | -0.02363088 | 125.35 | 10.15551 | -3.490253 | 8.418666 | -0.3081557 | 125.03 | 5.183962 | -3.230531 | 4.883045 | -0.07261182 | 124.54 | 3.844954 | -3.226669 | 3.868937 | -0.06841878 | 125.29 | 3.739677 | -3.227513 | 3.80345 | -0.07232134 | 124.46 | 3.006198 | -3.215476 | 3.212481 | -0.05240834 | 125.2 | 2.72267 | -3.222848 | 2.957452 | -0.0693939
95.72 | 1.460981 | -3.160982 | 1.740341 | -0.01399256 | 96.08 | 1.405877 | -3.156626 | 1.699455 | -0.01582113 | 90.43 | 1.240779 | -3.14963 | 1.497443 | -0.02098534 | 126.28 | 13.66149 | -3.64786 | 10.94225 | -0.4635042 | 125.95 | 6.058835 | -3.257198 | 5.558306 | -0.09622606 | 125.47 | 4.23647 | -3.2305 | 4.195047 | -0.07547829 | 126.22 | 4.118473 | -3.239943 | 4.095444 | -0.08069596 | 125.37 | 3.250853 | -3.20862 | 3.41026 | -0.06028526 | 126.13 | 2.910378 | -3.244436 | 3.113492 | -0.0738233
96.45 | 1.501299 | -3.164613 | 1.775921 | -0.01218998 | 96.81 | 1.432588 | -3.157006 | 1.726275 | -0.01341965 | 91.12 | 1.25304 | -3.147322 | 1.50636 | -0.02364579 | 127.22 | 19.01678 | -3.960622 | 14.75099 | -0.7685757 | 126.88 | 7.27342 | -3.290863 | 6.499386 | -0.1281134 | 126.39 | 4.812999 | -3.238327 | 4.629987 | -0.08148306 | 127.16 | 4.577004 | -3.253356 | 4.492795 | -0.09473193 | 126.3 | 3.593858 | -3.228727 | 3.651733 | -0.06897547 | 127.07 | 3.109649 | -3.221791 | 3.297738 | -0.07617411
97.17 | 1.543098 | -3.168651 | 1.80169 | -0.01581058 | 97.51 | 1.461859 | -3.159391 | 1.753949 | -0.016297 | 91.79 | 1.261703 | -3.157997 | 1.523861 | -0.01845201 | 128.15 | 24.8489 | -4.4842 | 18.58586 | -1.290394 | 127.82 | 9.12209 | -3.347256 | 7.924082 | -0.181248 | 127.34 | 5.469088 | -3.252138 | 5.18248 | -0.09421365 | 128.09 | 5.199902 | -3.276015 | 4.980368 | -0.1142567 | 127.24 | 3.871992 | -3.236568 | 3.952524 | -0.08570981 | 128.01 | 3.379601 | -3.242036 | 3.519259 | -0.08227346
97.88 | 1.591554 | -3.176842 | 1.847892 | -0.01799261 | 98.23 | 1.501687 | -3.155571 | 1.787633 | -0.01239685 | 92.47 | 1.260668 | -3.143707 | 1.542725 | -0.02285841 | 129.1 | 25.28136 | -5.191779 | 18.2089 | -2.000567 | 128.77 | 12.06764 | -3.452062 | 10.16293 | -0.2825246 | 128.3 | 6.503164 | -3.272499 | 5.990373 | -0.1124773 | 129.05 | 6.003688 | -3.305917 | 5.609632 | -0.1404558 | 128.2 | 4.349562 | -3.257979 | 4.307198 | -0.09718155 | 128.96 | 3.740109 | -3.260919 | 3.798212 | -0.0935019
98.6 | 1.63987 | -3.180172 | 1.888639 | -0.02168984 | 98.95 | 1.527988 | -3.164756 | 1.812915 | -0.01731886 | 93.15 | 1.273064 | -3.155504 | 1.559776 | -0.02092413 | 130.06 | 17.17254 | -5.804827 | 11.74571 | -2.620986 | 129.74 | 17.21449 | -3.646834 | 14.05044 | -0.4729341 | 129.25 | 7.939415 | -3.316455 | 7.115197 | -0.1511856 | 130.01 | 7.174519 | -3.345095 | 6.555972 | -0.1791748 | 129.14 | 4.921558 | -3.294457 | 4.753287 | -0.1221493 | 129.92 | 4.072139 | -3.263043 | 4.120515 | -0.1047525
99.33 | 1.696816 | -3.186944 | 1.925666 | -0.02504012 | 99.68 | 1.57656 | -3.166412 | 1.853919 | -0.01637143 | 93.83 | 1.287236 | -3.150104 | 1.572893 | -0.02086167 | 131.03 | 11.1666 | -5.95417 | 7.237409 | -2.761523 | 130.7 | 25.15435 | -4.057538 | 19.94063 | -0.8790699 | 130.21 | 10.20206 | -3.372578 | 8.904407 | -0.2086086 | 130.97 | 8.773094 | -3.405305 | 7.810151 | -0.2357724 | 130.1 | 5.550177 | -3.302918 | 5.314281 | -0.1441199 | 130.88 | 4.647168 | -3.289286 | 4.564394 | -0.1216499
100.05 | 1.763531 | -3.192935 | 1.977174 | -0.02855545 | 100.43 | 1.615645 | -3.164195 | 1.88787 | -0.01575604 | 94.54 | 1.297327 | -3.155576 | 1.58435 | -0.02111432 | 132 | 8.470542 | -6.032256 | 5.212174 | -2.833648 | 131.66 | 31.19685 | -4.74846 | 23.93151 | -1.570355 | 131.18 | 13.89279 | -3.510765 | 11.7671 | -0.3418454 | 131.94 | 11.39312 | -3.503271 | 9.856883 | -0.331467 | 131.07 | 6.532931 | -3.34787 | 6.071062 | -0.1795927 | 131.86 | 5.295761 | -3.303604 | 5.075317 | -0.1411121
100.81 | 1.829386 | -3.200811 | 2.0258 | -0.03282305 | 101.17 | 1.67566 | -3.172236 | 1.934558 | -0.01763336 | 95.26 | 1.30747 | -3.155263 | 1.609821 | -0.01572751 | 132.99 | 6.751179 | -6.080661 | 3.924539 | -2.877981 | 132.63 | 26.57318 | -5.579489 | 19.63893 | -2.408394 | 132.15 | 21.13345 | -3.810945 | 17.32712 | -0.6364882 | 132.92 | 15.68858 | -3.684388 | 13.20279 | -0.5081481 | 132.04 | 7.937864 | -3.398101 | 7.152117 | -0.2273416 | 132.84 | 6.196552 | -3.356379 | 5.795514 | -0.1803105
101.57 | 1.910507 | -3.209312 | 2.083084 | -0.036212 | 101.93 | 1.720278 | -3.172513 | 1.97447 | -0.01862698 | 95.95 | 1.331735 | -3.156209 | 1.625745 | -0.02102951 | 133.97 | 5.589385 | -6.113767 | 3.051831 | -2.902526 | 133.61 | 14.16944 | -6.055723 | 9.893041 | -2.891926 | 133.13 | 30.86482 | -4.401229 | 24.57976 | -1.225255 | 133.9 | 23.05993 | -4.028994 | 18.84393 | -0.8515589 | 133.01 | 9.891688 | -3.482311 | 8.763814 | -0.3066355 | 133.82 | 7.410603 | -3.398513 | 6.775473 | -0.2287223
102.3 | 1.995763 | -3.217989 | 2.140828 | -0.04463105 | 102.67 | 1.786132 | -3.180958 | 2.023435 | -0.0215786 | 96.67 | 1.343414 | -3.153695 | 1.646605 | -0.01914614 | 134.97 | 4.77546 | -6.136227 | 2.430484 | -2.917562 | 134.59 | 10.06656 | -6.087099 | 6.721763 | -2.914612 | 134.1 | 31.82844 | -5.292191 | 24.52574 | -2.121282 | 134.9 | 31.42342 | -4.69122 | 24.92511 | -1.513795 | 133.99 | 13.23669 | -3.612434 | 11.33967 | -0.435099 | 134.81 | 9.141997 | -3.483247 | 8.166853 | -0.3053437
103.05 | 2.091457 | -3.228071 | 2.207632 | -0.048104 | 103.43 | 1.856076 | -3.182029 | 2.075545 | -0.02237528 | 97.39 | 1.359148 | -3.157738 | 1.663741 | -0.0170247 | 135.97 | 4.148355 | -6.153245 | 1.963731 | -2.921219 | 135.6 | 7.763053 | -6.120173 | 4.941011 | -2.942004 | 135.1 | 18.63035 | -5.994705 | 13.69557 | -2.834709 | 135.88 | 27.8394 | -5.564896 | 21.34099 | -2.395772 | 134.99 | 18.74107 | -3.876146 | 15.64186 | -0.6973808 | 135.82 | 11.7139 | -3.610542 | 10.21749 | -0.4323796
103.83 | 2.193425 | -3.239104 | 2.279223 | -0.05429084 | 104.21 | 1.937703 | -3.190227 | 2.140627 | -0.0274343 | 98.09 | 1.37753 | -3.152728 | 1.690674 | -0.01496092 | 136.98 | 3.684234 | -6.165311 | 1.605254 | -2.923956 | 136.62 | 6.360631 | -6.139993 | 3.828677 | -2.959106 | 136.11 | 12.02975 | -6.042821 | 8.472954 | -2.871988 | 136.91 | 14.88583 | -5.954842 | 10.84166 | -2.785618 | 135.99 | 25.02219 | -4.36406 | 20.25932 | -1.182369 | 136.81 | 15.64624 | -3.843001 | 13.22429 | -0.6579573
104.61 | 2.320125 | -3.250927 | 2.361625 | -0.06307655 | 104.98 | 2.016046 | -3.195717 | 2.199474 | -0.02991125 | 98.82 | 1.408392 | -3.156461 | 1.711694 | -0.01375927 | 137.99 | 3.310953 | -6.17726 | 1.326339 | -2.922074 | 137.64 | 5.34993 | -6.163787 | 3.044604 | -2.978617 | 137.12 | 8.940367 | -6.10676 | 6.018665 | -2.934922 | 137.92 | 10.76049 | -5.991938 | 7.556924 | -2.814302 | 137 | 26.22321 | -5.047954 | 20.61759 | -1.864146 | 137.83 | 20.768 | -4.23012 | 17.07658 | -1.042858
105.38 | 2.461646 | -3.263115 | 2.449828 | -0.06818364 | 105.77 | 2.120045 | -3.202093 | 2.275963 | -0.0353731 | 99.55 | 1.431777 | -3.149887 | 1.744809 | -0.01219236 | 139.03 | 3.001426 | -6.182125 | 1.076089 | -2.917983 | 138.65 | 4.591096 | -6.173354 | 2.464484 | -2.982738 | 138.13 | 7.058927 | -6.14617 | 4.535067 | -2.972814 | 138.94 | 8.312917 | -6.050865 | 5.578823 | -2.871122 | 138.02 | 18.83269 | -5.678849 | 14.2152 | -2.501136 | 138.84 | 24.40078 | -4.807126 | 19.46658 | -1.620637
106.16 | 2.633494 | -3.275141 | 2.562815 | -0.07725564 | 106.55 | 2.227359 | -3.208784 | 2.352015 | -0.03943257 | 100.29 | 1.456663 | -3.155054 | 1.776388 | -0.01055033 | 140.05 | 2.765683 | -6.19244 | 0.8945795 | -2.905759 | 139.69 | 4.038456 | -6.192858 | 2.000878 | -2.99854 | 139.15 | 5.832474 | -6.169027 | 3.545066 | -2.996189 | 139.98 | 6.688876 | -6.105889 | 4.293194 | -2.925261 | 139.04 | 11.48622 | -5.924747 | 8.233853 | -2.738247 | 139.87 | 20.82593 | -5.48023 | 16.01492 | -2.295569
106.95 | 2.835468 | -3.297951 | 2.691915 | -0.09347982 | 107.34 | 2.353621 | -3.215138 | 2.439462 | -0.04308876 | 101.04 | 1.491404 | -3.152507 | 1.805738 | -0.01109162 | 141.09 | 2.538218 | -6.196367 | 0.7068157 | -2.873397 | 140.74 | 3.589255 | -6.196095 | 1.652728 | -2.990708 | 140.18 | 4.947652 | -6.18813 | 2.845845 | -3.011757 | 141.02 | 5.567509 | -6.138325 | 3.371706 | -2.9525 | 140.07 | 8.480592 | -5.985891 | 5.815181 | -2.797293 | 140.92 | 13.00734 | -5.828025 | 9.562111 | -2.642817
107.74 | 3.074713 | -3.31855 | 2.841806 | -0.107815 | 108.15 | 2.497101 | -3.231332 | 2.539019 | -0.05454617 | 101.8 | 1.536356 | -3.155479 | 1.84343 | -0.01016347 | 142.13 | 2.362172 | -6.204409 | 0.5714497 | -2.836684 | 141.77 | 3.235471 | -6.200802 | 1.379643 | -2.991218 | 141.22 | 4.295343 | -6.198263 | 2.305326 | -3.012425 | 142.06 | 4.739263 | -6.162572 | 2.72025 | -2.969003 | 141.11 | 6.782983 | -6.010689 | 4.463355 | -2.803179 | 141.97 | 9.444035 | -5.92701 | 6.648226 | -2.737846
108.54 | 3.350749 | -3.345667 | 3.013224 | -0.1270968 | 108.95 | 2.666263 | -3.240774 | 2.656321 | -0.06126188 | 102.55 | 1.572738 | -3.155996 | 1.879018 | -0.01392866 | 143.18 | 2.203519 | -6.207036 | 0.4400233 | -2.794816 | 142.81 | 2.962869 | -6.222146 | 1.142945 | -2.997275 | 142.27 | 3.75243 | -6.200454 | 1.896033 | -3.009127 | 143.13 | 4.176836 | -6.181624 | 2.247048 | -2.993534 | 142.16 | 5.712769 | -6.020532 | 3.618702 | -2.813557 | 143.02 | 7.357632 | -5.990817 | 4.978414 | -2.789184
109.36 | 3.701279 | -3.378897 | 3.22864 | -0.1527799 | 109.76 | 2.855967 | -3.252411 | 2.785145 | -0.06980749 | 103.32 | 1.616884 | -3.157321 | 1.920115 | -0.01311388 | 144.24 | 2.065142 | -6.20915 | 0.3325187 | -2.704288 | 143.88 | 2.695692 | -6.218896 | 0.9400039 | -2.984538 | 143.32 | 3.423746 | -6.217044 | 1.604328 | -3.023216 | 144.19 | 3.665873 | -6.191689 | 1.849948 | -2.993191 | 143.22 | 5.0656 | -6.066531 | 3.065475 | -2.847476 | 144.08 | 6.072121 | -6.031187 | 3.91 | -2.82704
110.16 | 4.12158 | -3.417652 | 3.480739 | -0.1837346 | 110.58 | 3.0899 | -3.26323 | 2.942176 | -0.07678884 | 104.08 | 1.656029 | -3.165471 | 1.957603 | -0.01867396 | 145.32 | 1.949591 | -6.207692 | 0.2382571 | -2.585694 | 144.94 | 2.508611 | -6.21267 | 0.7734699 | -2.960887 | 144.39 | 3.083902 | -6.215772 | 1.326966 | -3.018237 | 145.26 | 3.308373 | -6.189662 | 1.54868 | -2.993473 | 144.28 | 4.446609 | -6.083285 | 2.54176 | -2.866621 | 145.15 | 5.186449 | -6.067546 | 3.162377 | -2.847414
110.97 | 4.641176 | -3.466476 | 3.790084 | -0.2241053 | 111.39 | 3.378466 | -3.287981 | 3.131809 | -0.09593758 | 104.85 | 1.711909 | -3.170343 | 2.005891 | -0.02233734 | 146.4 | 1.85228 | -6.210589 | 0.1722287 | -2.304734 | 146 | 2.317461 | -6.233129 | 0.6301424 | -2.951824 | 145.46 | 2.843447 | -6.227404 | 1.11288 | -3.013835 | 146.32 | 3.010699 | -6.212336 | 1.299654 | -3.001956 | 145.35 | 3.999701 | -6.125832 | 2.155036 | -2.895333 | 146.22 | 4.424162 | -6.099826 | 2.568501 | -2.887848
111.8 | 5.323956 | -3.530082 | 4.188617 | -0.2780496 | 112.22 | 3.723787 | -3.309792 | 3.363398 | -0.1127731 | 105.63 | 1.765344 | -3.170742 | 2.052279 | -0.02201745 | 147.5 | 1.777833 | -6.21016 | 0.1231861 | -1.886108 | 147.07 | 2.178818 | -6.227485 | 0.503441 | -2.918456 | 146.54 | 2.615722 | -6.221127 | 0.9307861 | -2.999953 | 147.39 | 2.78427 | -6.212201 | 1.090264 | -3.000593 | 146.41 | 3.574052 | -6.139975 | 1.812547 | -2.919427 | 147.31 | 3.885039 | -6.120637 | 2.116461 | -2.885257
112.63 | 6.245901 | -3.626481 | 4.716967 | -0.3633474 | 113.05 | 4.150505 | -3.337144 | 3.636609 | -0.1341599 | 106.4 | 1.825575 | -3.175373 | 2.098001 | -0.02345213 | 148.58 | 1.706211 | -6.21961 | 0.1127872 | -1.294995 | 148.16 | 2.068948 | -6.230548 | 0.3984802 | -2.880394 | 147.61 | 2.418754 | -6.229684 | 0.771242 | -2.987934 | 148.53 | 2.545484 | -6.234543 | 0.9008688 | -2.999743 | 147.51 | 3.21818 | -6.168901 | 1.530205 | -2.934985 | 148.37 | 3.441207 | -6.123648 | 1.791728 | -2.884163
113.47 | 7.39197 | -3.774174 | 5.345539 | -0.4960151 | 113.87 | 4.703342 | -3.370988 | 3.992245 | -0.1631251 | 107.21 | 1.886391 | -3.182409 | 2.149355 | -0.02771358 | 149.69 | 1.640073 | -6.221707 | 0.1378173 | -0.7810243 | 149.28 | 1.929668 | -6.232833 | 0.2954788 | -2.858052 | 148.74 | 2.277083 | -6.225947 | 0.6328908 | -2.98089 | 149.61 | 2.373501 | -6.225746 | 0.7469614 | -2.982041 | 148.63 | 2.951687 | -6.167928 | 1.286479 | -2.944539 | 149.5 | 3.159561 | -6.139528 | 1.50727 | -2.878268
114.32 | 8.629795 | -3.961641 | 5.970753 | -0.6679515 | 114.73 | 5.400452 | -3.425245 | 4.435173 | -0.207864 | 108.01 | 1.971112 | -3.178009 | 2.220537 | -0.02795908 | 150.77 | 1.568236 | -6.231386 | 0.179903 | -0.4745437 | 150.4 | 1.846913 | -6.245613 | 0.2030547 | -2.767719 | 149.83 | 2.139 | -6.234991 | 0.5159359 | -2.949752 | 150.72 | 2.180407 | -6.232741 | 0.6063358 | -2.972303 | 149.72 | 2.699294 | -6.194851 | 1.079311 | -2.955031 | 150.61 | 2.881557 | -6.124352 | 1.289386 | -2.861386
115.16 | 9.967936 | -4.202925 | 6.569571 | -0.8944416 | 115.58 | 6.357044 | -3.492612 | 5.029682 | -0.2681521 | 108.8 | 2.050891 | -3.184955 | 2.278305 | -0.02902796 | 151.94 | 1.520495 | -6.238714 | 0.2355402 | -0.3215329 | 151.54 | 1.734131 | -6.257314 | 0.1236511 | -2.585495 | 150.93 | 2.019123 | -6.244795 | 0.4139171 | -2.924071 | 151.81 | 2.088666 | -6.227316 | 0.4865129 | -2.94387 | 150.81 | 2.50987 | -6.210691 | 0.8966815 | -2.959265 | 151.74 | 2.721475 | -6.153361 | 1.108862 | -2.859286
116.01 | 10.80403 | -4.498505 | 6.786039 | -1.172787 | 116.44 | 7.684083 | -3.588634 | 5.853192 | -0.3566396 | 109.61 | 2.153757 | -3.187997 | 2.359185 | -0.0315393 | 153.03 | 1.453544 | -6.245579 | 0.2895649 | -0.2256756 | 152.64 | 1.671548 | -6.256676 | 0.06442782 | -1.97644 | 152.09 | 1.917143 | -6.238812 | 0.3126489 | -2.881642 | 152.94 | 1.938692 | -6.231858 | 0.3791888 | -2.900848 | 151.97 | 2.297672 | -6.210926 | 0.7416669 | -2.949804 | 152.87 | 2.494203 | -6.148003 | 0.9465375 | -2.844877
116.88 | 11.11357 | -4.822078 | 6.616392 | -1.48428 | 117.3 | 9.520674 | -3.744178 | 6.964218 | -0.5006773 | 110.42 | 2.266835 | -3.198822 | 2.445272 | -0.04002656 | 154.18 | 1.398049 | -6.253902 | 0.3430849 | -0.1706483 | 153.78 | 1.577847 | -6.253778 | 0.07607878 | -0.8135017 | 153.21 | 1.828305 | -6.249636 | 0.2260579 | -2.824428 | 154.1 | 1.833432 | -6.242426 | 0.2930361 | -2.822018 | 153.06 | 2.156046 | -6.21826 | 0.6032236 | -2.930749 | 154 | 2.312121 | -6.169656 | 0.8083326 | -2.8314
117.74 | 10.14716 | -5.169945 | 5.655048 | -1.815805 | 118.18 | 11.853 | -3.981295 | 8.312179 | -0.726489 | 111.24 | 2.37937 | -3.208299 | 2.538197 | -0.04234344 | 155.32 | 1.361187 | -6.250981 | 0.4029496 | -0.1384122 | 154.9 | 1.541106 | -6.253177 | 0.129861 | -0.4625291 | 154.33 | 1.737277 | -6.259814 | 0.1441268 | -2.719627 | 155.24 | 1.769021 | -6.223429 | 0.2095849 | -2.754419 | 154.21 | 2.046196 | -6.220101 | 0.4884946 | -2.899926 | 155.14 | 2.219673 | -6.153786 | 0.6793754 | -2.81773
118.62 | 8.511425 | -5.441994 | 4.415432 | -2.067753 | 119.06 | 14.18747 | -4.322473 | 9.522322 | -1.057677 | 112.06 | 2.522522 | -3.211809 | 2.63731 | -0.04705728 | 156.47 | 1.317687 | -6.258176 | 0.4508765 | -0.116367 | 156.03 | 1.460216 | -6.254366 | 0.1896311 | -0.3108496 | 155.47 | 1.665686 | -6.269822 | 0.07568386 | -2.331446 | 156.38 | 1.669211 | -6.243174 | 0.1320631 | -2.574489 | 155.36 | 1.89611 | -6.22104 | 0.3809483 | -2.862229 | 156.28 | 2.07884 | -6.178406 | 0.573583 | -2.798232
119.49 | 6.990644 | -5.629876 | 3.340492 | -2.227152 | 119.94 | 15.0315 | -4.762647 | 9.601349 | -1.489843 | 112.89 | 2.686158 | -3.219255 | 2.763872 | -0.05212685 | 157.62 | 1.271296 | -6.259391 | 0.5002463 | -0.1028096 | 157.21 | 1.40506 | -6.267005 | 0.2396932 | -0.2332119 | 156.62 | 1.576603 | -6.282188 | 0.05300958 | -1.19669 | 157.55 | 1.56349 | -6.244122 | 0.07867639 | -2.015462 | 156.51 | 1.812149 | -6.225672 | 0.2922353 | -2.807477 | 157.44 | 1.931771 | -6.198822 | 0.4672497 | -2.768646
120.36 | 5.820174 | -5.753477 | 2.544062 | -2.319806 | 120.83 | 13.41235 | -5.21406 | 8.082696 | -1.932358 | 113.73 | 2.871399 | -3.229468 | 2.893508 | -0.05934049 | 158.79 | 1.243435 | -6.267365 | 0.5505321 | -0.09211621 | 158.38 | 1.3798 | -6.243407 | 0.2881043 | -0.2062939 | 157.78 | 1.51836 | -6.277917 | 0.09566902 | -0.5320134 | 158.73 | 1.538826 | -6.236773 | 0.07895735 | -1.16193 | 157.66 | 1.726585 | -6.240267 | 0.2093798 | -2.731998 | 158.62 | 1.889248 | -6.183676 | 0.3731399 | -2.724126
121.27 | 4.934766 | -5.844492 | 1.949556 | -2.372041 | 121.72 | 10.45047 | -5.561319 | 5.878114 | -2.269012 | 114.58 | 3.095058 | -3.2348 | 3.06178 | -0.0632806 | 159.98 | 1.204312 | -6.266798 | 0.59661 | -0.08299924 | 159.54 | 1.336848 | -6.256419 | 0.3324302 | -0.1541487 | 158.96 | 1.43124 | -6.278984 | 0.151907 | -0.31523 | 159.91 | 1.458637 | -6.233297 | 0.1135709 | -0.6698113 | 158.83 | 1.647657 | -6.219728 | 0.1450085 | -2.471173 | 159.8 | 1.760013 | -6.201449 | 0.2927803 | -2.649011
122.17 | 4.259331 | -5.902722 | 1.513032 | -2.374806 | 122.62 | 8.081108 | -5.743515 | 4.226696 | -2.432191 | 115.44 | 3.368307 | -3.247925 | 3.258286 | -0.07322997 | 161.16 | 1.178362 | -6.274033 | 0.646536 | -0.08474111 | 160.74 | 1.289428 | -6.267587 | 0.3808232 | -0.1158689 | 160.14 | 1.389623 | -6.286339 | 0.2055952 | -0.2205195 | 161.09 | 1.440037 | -6.21913 | 0.1612111 | -0.4421177 | 160.01 | 1.562962 | -6.235396 | 0.0835576 | -2.04794 | 160.98 | 1.687036 | -6.173181 | 0.2191072 | -2.524789
123.07 | 3.768231 | -5.947123 | 1.189596 | -2.357328 | 123.52 | 6.490505 | -5.847975 | 3.145837 | -2.515268 | 116.29 | 3.70984 | -3.263846 | 3.501785 | -0.08741222 | 162.36 | 1.144662 | -6.265966 | 0.6866687 | -0.08108791 | 161.94 | 1.280022 | -6.267556 | 0.4235564 | -0.09640604 | 161.33 | 1.323839 | -6.264857 | 0.258985 | -0.166238 | 162.28 | 1.378581 | -6.229466 | 0.2064002 | -0.3293641 | 161.2 | 1.510062 | -6.219614 | 0.08879998 | -1.229428 | 162.17 | 1.620291 | -6.207637 | 0.1608433 | -2.311786
123.98 | 3.329879 | -5.988269 | 0.9151842 | -2.310605 | 124.44 | 5.372354 | -5.912779 | 2.389866 | -2.551025 | 117.15 | 4.116475 | -3.282213 | 3.794737 | -0.1003087 | 163.56 | 1.119871 | -6.268124 | 0.7226005 | -0.08292032 | 163.14 | 1.22751 | -6.268893 | 0.4744452 | -0.07986996 | 162.53 | 1.288024 | -6.269763 | 0.3073224 | -0.1361782 | 163.49 | 1.347576 | -6.251371 | 0.2551438 | -0.2512634 | 162.4 | 1.449724 | -6.228256 | 0.1201907 | -0.7064944 | 163.36 | 1.5928 | -6.207102 | 0.115525 | -1.908617
124.9 | 3.017461 | -6.020299 | 0.7166001 | -2.236335 | 125.36 | 4.602019 | -5.949892 | 1.876706 | -2.552078 | 118.01 | 4.629012 | -3.303029 | 4.143964 | -0.1194917 | 164.78 | 1.110399 | -6.27323 | 0.7658744 | -0.07606658 | 164.34 | 1.216838 | -6.276187 | 0.5176244 | -0.06067794 | 163.74 | 1.255176 | -6.282044 | 0.3554195 | -0.1100739 | 164.7 | 1.311311 | -6.220271 | 0.2976754 | -0.201656 | 163.59 | 1.399982 | -6.236101 | 0.1641361 | -0.4766412 | 164.58 | 1.467445 | -6.217416 | 0.1075459 | -1.361672
125.83 | 2.753362 | -6.050449 | 0.5584375 | -2.118368 | 126.29 | 4.026443 | -5.984256 | 1.482283 | -2.545326 | 118.89 | 5.303997 | -3.332266 | 4.618879 | -0.1459065 | 166.01 | 1.073252 | -6.278887 | 0.7981392 | -0.07711733 | 165.56 | 1.174052 | -6.28219 | 0.5681145 | -0.05830653 | 164.94 | 1.222963 | -6.254358 | 0.402058 | -0.0987602 | 165.92 | 1.283172 | -6.243243 | 0.3424582 | -0.158244 | 164.81 | 1.366094 | -6.219601 | 0.210096 | -0.3726718 | 165.8 | 1.462546 | -6.211304 | 0.1252463 | -0.8608162
126.78 | 2.498928 | -6.084392 | 0.4216188 | -1.9218 | 127.24 | 3.580766 | -6.004145 | 1.194771 | -2.513599 | 119.77 | 6.25895 | -3.373014 | 5.287232 | -0.1820534 | 167.24 | 1.059567 | -6.263251 | 0.8348627 | -0.06626786 | 166.79 | 1.13738 | -6.291454 | 0.6116066 | -0.0631101 | 166.16 | 1.185421 | -6.270535 | 0.4427065 | -0.08209358 | 167.15 | 1.232167 | -6.252959 | 0.385803 | -0.130447 | 166.04 | 1.322301 | -6.231997 | 0.2580526 | -0.2891076 | 167.03 | 1.438593 | -6.235794 | 0.1631772 | -0.5948082
127.72 | 2.306763 | -6.098236 | 0.3532086 | -1.63906 | 128.19 | 3.245731 | -6.027791 | 0.9622673 | -2.474654 | 120.65 | 7.564114 | -3.437349 | 6.169038 | -0.2410413 | 168.47 | 1.044254 | -6.276598 | 0.8731755 | -0.06827516 | 168.04 | 1.129671 | -6.284694 | 0.6462973 | -0.05954257 | 167.4 | 1.157396 | -6.248187 | 0.4875155 | -0.07711345 | 168.4 | 1.221828 | -6.251781 | 0.4286902 | -0.1106925 | 167.27 | 1.280423 | -6.219356 | 0.3009746 | -0.2498858 | 168.27 | 1.361322 | -6.216701 | 0.2027267 | -0.4136722
128.66 | 2.128706 | -6.119666 | 0.3191246 | -1.28999 | 129.13 | 2.964703 | -6.049921 | 0.7691674 | -2.419298 | 121.55 | 9.558317 | -3.536948 | 7.528754 | -0.3352547 | 169.71 | 1.047348 | -6.28362 | 0.9193683 | -0.06221228 | 169.29 | 1.091963 | -6.297255 | 0.6892179 | -0.06423504 | 168.65 | 1.141227 | -6.265598 | 0.5290653 | -0.0676566 | 169.64 | 1.19047 | -6.23943 | 0.4707222 | -0.08922464 | 168.52 | 1.259807 | -6.231369 | 0.3422459 | -0.2036148 | 169.52 | 1.313375 | -6.257141 | 0.2486961 | -0.327616
129.62 | 1.982919 | -6.133065 | 0.3345461 | -0.9950073 | 130.09 | 2.72807 | -6.064196 | 0.6202495 | -2.340903 | 122.46 | 12.58089 | -3.71867 | 9.551539 | -0.5091778 | 170.98 | 1.023238 | -6.282987 | 0.9461073 | -0.06567197 | 170.54 | 1.076602 | -6.283642 | 0.7163696 | -0.05644123 | 169.89 | 1.130034 | -6.27622 | 0.570777 | -0.06279388 | 170.9 | 1.174407 | -6.270591 | 0.5189445 | -0.08496072 | 169.76 | 1.241553 | -6.238807 | 0.3847684 | -0.1719779 | 170.78 | 1.28459 | -6.209992 | 0.2954332 | -0.2451705
130.57 | 1.845438 | -6.149179 | 0.3720244 | -0.7426639 | 131.05 | 2.526066 | -6.088072 | 0.4862291 | -2.229353 | 123.38 | 16.99803 | -4.046358 | 12.41288 | -0.8309099 | 172.25 | 1.020594 | -6.290756 | 0.989082 | -0.06185148 | 171.79 | 1.052165 | -6.294661 | 0.7605642 | -0.05207411 | 171.15 | 1.100368 | -6.257531 | 0.6127499 | -0.05436823 | 172.18 | 1.137675 | -6.25948 | 0.5571884 | -0.06944156 | 171.02 | 1.192608 | -6.234873 | 0.4239993 | -0.1603984 | 172.05 | 1.256432 | -6.245359 | 0.3355178 | -0.2134241
131.54 | 1.735361 | -6.157711 | 0.419027 | -0.5946939 | 132.03 | 2.371311 | -6.108165 | 0.3790608 | -2.074614 | 124.29 | 21.3212 | -4.551216 | 14.94758 | -1.330854 | 173.53 | 0.9983522 | -6.302777 | 1.026923 | -0.06172301 | 173.08 | 1.032807 | -6.303796 | 0.80465 | -0.05037892 | 172.42 | 1.09033 | -6.27207 | 0.6495932 | -0.0457274 | 173.44 | 1.138251 | -6.256072 | 0.6042697 | -0.06695438 | 172.29 | 1.185427 | -6.243902 | 0.4613947 | -0.1371891 | 173.33 | 1.202038 | -6.276494 | 0.3755994 | -0.1704362
132.52 | 1.632355 | -6.167416 | 0.4704398 | -0.4711991 | 133.01 | 2.205219 | -6.125415 | 0.3059322 | -1.813395 | 125.19 | 21.20514 | -5.214375 | 14.17843 | -1.99665 | 174.83 | 0.9948231 | -6.28928 | 1.070154 | -0.05459744 | 174.36 | 1.016425 | -6.280499 | 0.8313016 | -0.0414207 | 173.7 | 1.056878 | -6.269431 | 0.6935813 | -0.0532694 | 174.73 | 1.097793 | -6.266789 | 0.6442862 | -0.06433375 | 173.56 | 1.144063 | -6.257666 | 0.5046159 | -0.1227465 | 174.62 | 1.205288 | -6.255769 | 0.4187169 | -0.1540888
133.5 | 1.541622 | -6.17091 | 0.5302406 | -0.4019203 | 134 | 2.076963 | -6.13964 | 0.2634718 | -1.477442 | 126.13 | 14.75926 | -5.730685 | 9.293641 | -2.515209 | 176.11 | 0.981107 | -6.284571 | 1.101465 | -0.05367637 | 175.65 | 1.000798 | -6.288174 | 0.8778368 | -0.04229578 | 174.99 | 1.055882 | -6.271593 | 0.7300317 | -0.04942875 | 176.03 | 1.07736 | -6.281456 | 0.6819246 | -0.0709318 | 174.84 | 1.135442 | -6.252091 | 0.5394529 | -0.1108197 | 175.9 | 1.135624 | -6.241024 | 0.4622747 | -0.1240809
134.49 | 1.460538 | -6.182589 | 0.580873 | -0.3405136 | 134.99 | 1.956627 | -6.154044 | 0.2583839 | -1.129004 | 127.06 | 10.36854 | -5.902526 | 6.145333 | -2.677173 | 177.41 | 0.9800818 | -6.293519 | 1.148274 | -0.05403585 | 176.96 | 0.9991928 | -6.269689 | 0.9097153 | -0.03344409 | 176.28 | 1.040644 | -6.280018 | 0.7604174 | -0.05043345 | 177.34 | 1.069575 | -6.258641 | 0.7212931 | -0.07265158 | 176.15 | 1.125679 | -6.239516 | 0.572792 | -0.09388888 | 177.21 | 1.154825 | -6.271165 | 0.5045994 | -0.1265014
135.49 | 1.389208 | -6.183873 | 0.6328778 | -0.2949978 | 135.98 | 1.860366 | -6.172026 | 0.283345 | -0.8355781 | 128.01 | 7.842129 | -5.989799 | 4.362034 | -2.754885 | 178.73 | 0.9785745 | -6.28667 | 1.18504 | -0.0515013 | 178.27 | 0.9943277 | -6.282018 | 0.9552321 | -0.03459745 | 177.6 | 1.020474 | -6.274392 | 0.7958441 | -0.03977431 | 178.65 | 1.055738 | -6.274755 | 0.7497802 | -0.07698251 | 177.46 | 1.085408 | -6.269239 | 0.6188342 | -0.08887225 | 178.53 | 1.091748 | -6.253435 | 0.5420153 | -0.1109043
136.49 | 1.328934 | -6.183267 | 0.6817746 | -0.2658827 | 137 | 1.76093 | -6.183859 | 0.3291581 | -0.6225077 | 128.97 | 6.280053 | -6.040227 | 3.262828 | -2.793996 | 180.06 | 0.9827174 | -6.30135 | 1.231392 | -0.05101855 | 179.59 | 0.9851356 | -6.28869 | 0.9998607 | -0.03747025 | 178.92 | 1.000022 | -6.284542 | 0.8302559 | -0.03230186 | 179.97 | 1.039373 | -6.264564 | 0.7871918 | -0.06153329 | 178.78 | 1.087267 | -6.254785 | 0.6558522 | -0.07630377 | 179.85 | 1.11348 | -6.227434 | 0.5831391 | -0.1074143
137.5 | 1.27454 | -6.186231 | 0.7284517 | -0.2387895 | 138.02 | 1.666326 | -6.201876 | 0.3765214 | -0.4808076 | 129.93 | 5.257297 | -6.07974 | 2.530726 | -2.823195 | 181.41 | 0.9834429 | -6.303972 | 1.272751 | -0.0503974 | 180.93 | 0.9919851 | -6.285715 | 1.043402 | -0.0340566 | 180.24 | 0.997289 | -6.278362 | 0.8786241 | -0.03175408 | 181.31 | 1.031657 | -6.273389 | 0.817455 | -0.05595259 | 180.1 | 1.044461 | -6.282239 | 0.6932976 | -0.07137499 | 181.18 | 1.073176 | -6.25346 | 0.6170227 | -0.09636332
138.53 | 1.226871 | -6.186564 | 0.770637 | -0.2155628 | 139.03 | 1.587802 | -6.206592 | 0.431722 | -0.3735431 | 130.9 | 4.491806 | -6.100072 | 1.993365 | -2.823242 | 182.75 | 0.9853506 | -6.307219 | 1.315735 | -0.04921465 | 182.26 | 0.9798987 | -6.27732 | 1.076453 | -0.03276608 | 181.58 | 0.9796576 | -6.280268 | 0.9177643 | -0.03054873 | 182.66 | 1.024906 | -6.282604 | 0.8539998 | -0.0536173 | 181.43 | 1.041605 | -6.261021 | 0.7300746 | -0.06870776 | 182.53 | 1.046466 | -6.2914 | 0.649179 | -0.08739091
139.56 | 1.18437 | -6.18944 | 0.822664 | -0.2023699 | 140.07 | 1.514529 | -6.225316 | 0.4868185 | -0.3069875 | 131.86 | 3.95022 | -6.124428 | 1.599899 | -2.832472 | 184.1 | 0.9759895 | -6.333649 | 1.364337 | -0.05832254 | 183.61 | 0.9823378 | -6.294478 | 1.123874 | -0.03822031 | 182.93 | 0.9764185 | -6.268613 | 0.9598124 | -0.0371668 | 184.01 | 1.021525 | -6.277661 | 0.8952207 | -0.05562753 | 182.78 | 1.057607 | -6.264563 | 0.7710875 | -0.06308501 | 183.89 | 1.057874 | -6.258588 | 0.6881908 | -0.08077018
140.59 | 1.145641 | -6.190555 | 0.8655101 | -0.1936499 | 141.11 | 1.44259 | -6.227435 | 0.5442627 | -0.2622333 | 132.83 | 3.481933 | -6.131233 | 1.269228 | -2.808048 | 185.46 | 0.9691856 | -6.330448 | 1.407299 | -0.05613681 | 184.97 | 0.9731267 | -6.286796 | 1.16357 | -0.0361322 | 184.28 | 0.9738065 | -6.273194 | 0.9903674 | -0.03577202 | 185.37 | 1.008033 | -6.283031 | 0.9294524 | -0.05058431 | 184.13 | 1.015944 | -6.266434 | 0.8075316 | -0.06334111 | 185.24 | 1.001624 | -6.266555 | 0.7271447 | -0.07396372
141.63 | 1.110444 | -6.190607 | 0.9037826 | -0.1884746 | 142.15 | 1.384966 | -6.237422 | 0.5972728 | -0.2348192 | 133.82 | 3.145883 | -6.147669 | 1.01725 | -2.801517 | 186.83 | 0.9496557 | -6.307466 | 1.444457 | -0.05709764 | 186.34 | 0.981282 | -6.301239 | 1.208381 | -0.04745496 | 185.66 | 0.9694606 | -6.283692 | 1.025884 | -0.02817935 | 186.75 | 1.007163 | -6.295266 | 0.9632391 | -0.04686355 | 185.5 | 0.9954093 | -6.294593 | 0.8444826 | -0.05870178 | 186.62 | 1.042947 | -6.268463 | 0.7615977 | -0.07442377
142.69 | 1.08505 | -6.179937 | 0.9467779 | -0.180507 | 143.22 | 1.322562 | -6.23991 | 0.6472103 | -0.203631 | 134.81 | 2.862919 | -6.150573 | 0.8161002 | -2.757079 | 188.22 | 0.9682565 | -6.287363 | 1.498432 | -0.05427214 | 187.74 | 0.967932 | -6.291216 | 1.249171 | -0.04263783 | 187.03 | 0.9661962 | -6.26859 | 1.069838 | -0.02421058 | 188.13 | 0.9957173 | -6.291425 | 1.009143 | -0.04533001 | 186.88 | 1.016404 | -6.265903 | 0.8821403 | -0.06121938 | 188 | 0.9898643 | -6.276265 | 0.7978332 | -0.06528728
143.74 | 1.061452 | -6.184022 | 0.9786726 | -0.1714598 | 144.28 | 1.272723 | -6.249358 | 0.6989289 | -0.1902177 | 135.81 | 2.635474 | -6.163744 | 0.6474105 | -2.728225 | 189.62 | 0.9716137 | -6.276279 | 1.542387 | -0.05273264 | 189.13 | 0.9757482 | -6.275009 | 1.296904 | -0.0419051 | 188.41 | 0.9534993 | -6.273106 | 1.114493 | -0.02782542 | 189.53 | 0.9982993 | -6.300271 | 1.045607 | -0.04440764 | 188.27 | 0.9752314 | -6.28035 | 0.9169827 | -0.0599287 | 189.4 | 1.013303 | -6.241182 | 0.8383122 | -0.07180114
144.81 | 1.037493 | -6.19363 | 1.01068 | -0.1644168 | 145.34 | 1.223714 | -6.246244 | 0.7426339 | -0.1702804 | 136.82 | 2.417508 | -6.170725 | 0.4863927 | -2.640267 | 191.03 | 0.999871 | -6.277197 | 1.605421 | -0.04878035 | 190.53 | 0.9825823 | -6.279854 | 1.339207 | -0.04679336 | 189.82 | 0.972727 | -6.264003 | 1.156269 | -0.02635079 | 190.93 | 0.9888472 | -6.296881 | 1.088659 | -0.03969455 | 189.66 | 1.010839 | -6.266292 | 0.95312 | -0.06152131 | 190.8 | 0.9956147 | -6.281297 | 0.8692277 | -0.06317333
145.88 | 1.014408 | -6.185833 | 1.053135 | -0.1522188 | 146.42 | 1.186913 | -6.250754 | 0.7874262 | -0.1626318 | 137.84 | 2.271182 | -6.178701 | 0.3724307 | -2.555814 | 192.45 | 1.010021 | -6.288835 | 1.665722 | -0.05049395 | 191.94 | 0.9901215 | -6.291253 | 1.37472 | -0.05480928 | 191.23 | 0.9559912 | -6.268862 | 1.196689 | -0.02721059 | 192.35 | 0.9977668 | -6.293036 | 1.132662 | -0.04110477 | 191.07 | 0.9786724 | -6.290195 | 0.9890868 | -0.05849531 | 192.21 | 0.9566351 | -6.287517 | 0.9078 | -0.05774077
146.94 | 0.9931167 | -6.186415 | 1.086924 | -0.1480583 | 147.51 | 1.149004 | -6.249139 | 0.829308 | -0.1542154 | 138.87 | 2.099321 | -6.188306 | 0.2549412 | -2.365916 | 193.87 | 1.031588 | -6.285936 | 1.730072 | -0.04817055 | 193.36 | 1.002493 | -6.283704 | 1.425274 | -0.05324146 | 192.64 | 0.9808964 | -6.24993 | 1.244055 | -0.02570603 | 193.78 | 0.9959638 | -6.300448 | 1.180341 | -0.03979 | 192.49 | 0.9783036 | -6.252215 | 1.033314 | -0.05461163 | 193.64 | 0.9816177 | -6.274353 | 0.9465821 | -0.05627615
148.04 | 0.9786108 | -6.185145 | 1.125406 | -0.1457339 | 148.61 | 1.120261 | -6.252403 | 0.8728069 | -0.1484467 | 139.89 | 1.972505 | -6.185997 | 0.186589 | -2.008214 | 195.3 | 1.054396 | -6.283973 | 1.796949 | -0.0437736 | 194.8 | 1.002497 | -6.284743 | 1.45945 | -0.04357533 | 194.06 | 0.9768991 | -6.263992 | 1.290485 | -0.02817101 | 195.21 | 0.9857726 | -6.302888 | 1.228898 | -0.04450554 | 193.92 | 0.9938616 | -6.280511 | 1.07476 | -0.05374152 | 195.08 | 1.00024 | -6.251772 | 0.9862895 | -0.05883073
149.16 | 0.9703702 | -6.167442 | 1.164921 | -0.1410207 | 149.71 | 1.081348 | -6.248485 | 0.9113194 | -0.1388067 | 140.92 | 1.849736 | -6.186827 | 0.1696038 | -1.418224 | 196.75 | 1.06409 | -6.293263 | 1.867645 | -0.0487558 | 196.25 | 1.029209 | -6.291286 | 1.52101 | -0.04827391 | 195.51 | 0.9758396 | -6.242175 | 1.340146 | -0.02194901 | 196.66 | 1.002689 | -6.303156 | 1.274379 | -0.0455531 | 195.36 | 0.9737798 | -6.306015 | 1.111605 | -0.05017562 | 196.54 | 0.9676977 | -6.274713 | 1.026891 | -0.05471351
150.25 | 0.9670468 | -6.167689 | 1.196181 | -0.1406375 | 150.8 | 1.056735 | -6.247172 | 0.9501327 | -0.1325913 | 141.96 | 1.752205 | -6.175305 | 0.2017918 | -1.036005 | 198.23 | 1.081607 | -6.301158 | 1.952213 | -0.05211734 | 197.7 | 1.031773 | -6.284985 | 1.576667 | -0.03610814 | 196.96 | 1.000559 | -6.252314 | 1.39161 | -0.02517337 | 198.13 | 1.016125 | -6.294167 | 1.317175 | -0.04749692 | 196.81 | 0.9922839 | -6.281688 | 1.158852 | -0.05743571 | 197.99 | 0.9948201 | -6.298124 | 1.062565 | -0.05344141
151.38 | 0.9658031 | -6.16761 | 1.228584 | -0.1370257 | 151.97 | 1.037933 | -6.240644 | 0.9928535 | -0.1337401 | 143.02 | 1.693158 | -6.174144 | 0.2418636 | -0.7878994 | 199.7 | 1.113962 | -6.296795 | 2.035079 | -0.05102493 | 199.17 | 1.049226 | -6.304384 | 1.632291 | -0.04563896 | 198.43 | 1.019481 | -6.269078 | 1.446432 | -0.02625326 | 199.6 | 1.006462 | -6.323448 | 1.363627 | -0.06018278 | 198.27 | 1.007941 | -6.257615 | 1.204692 | -0.06117709 | 199.45 | 0.9826537 | -6.265357 | 1.109172 | -0.05440819
152.47 | 0.9735066 | -6.176893 | 1.257823 | -0.1318209 | 153.07 | 1.015094 | -6.24253 | 1.029015 | -0.1275125 | 144.08 | 1.625865 | -6.173023 | 0.2834243 | -0.6196191 | 201.18 | 1.13285 | -6.295136 | 2.121 | -0.05731025 | 200.65 | 1.059871 | -6.294085 | 1.703459 | -0.03545419 | 199.9 | 1.027246 | -6.256647 | 1.505706 | -0.02835951 | 201.08 | 1.023541 | -6.339552 | 1.406737 | -0.06271193 | 199.74 | 1.003148 | -6.296794 | 1.248199 | -0.06389452 | 200.94 | 0.9739427 | -6.307792 | 1.152653 | -0.0533802
153.62 | 0.9695196 | -6.189808 | 1.30091 | -0.1246456 | 154.21 | 0.9931547 | -6.244537 | 1.063604 | -0.1245029 | 145.16 | 1.57031 | -6.175739 | 0.3325549 | -0.4944754 | 202.66 | 1.165158 | -6.301548 | 2.230919 | -0.06001312 | 202.13 | 1.080714 | -6.305778 | 1.772135 | -0.04378837 | 201.37 | 1.031022 | -6.254967 | 1.562698 | -0.03350091 | 202.57 | 1.00698 | -6.319627 | 1.452948 | -0.05935694 | 201.22 | 1.039865 | -6.323804 | 1.291136 | -0.06252308 | 202.42 | 0.9971269 | -6.267864 | 1.198178 | -0.06137982
154.76 | 0.9674236 | -6.202316 | 1.336925 | -0.1222719 | 155.36 | 0.9802626 | -6.238486 | 1.103277 | -0.1227356 | 146.24 | 1.51063 | -6.178043 | 0.3787782 | -0.4301223 | 204.17 | 1.197342 | -6.294995 | 2.327935 | -0.06434718 | 203.63 | 1.097482 | -6.303863 | 1.851382 | -0.03885244 | 202.86 | 1.057992 | -6.259828 | 1.62149 | -0.03451868 | 204.08 | 1.016449 | -6.34884 | 1.502519 | -0.06309408 | 202.71 | 1.013817 | -6.305418 | 1.329382 | -0.06995493 | 203.93 | 0.9794296 | -6.306441 | 1.248389 | -0.05571734
155.92 | 0.9566872 | -6.209856 | 1.374633 | -0.1132051 | 156.5 | 0.9637284 | -6.236804 | 1.142905 | -0.1193577 | 147.34 | 1.480229 | -6.180322 | 0.4195954 | -0.371466 | 205.69 | 1.230486 | -6.306323 | 2.456058 | -0.08023732 | 205.14 | 1.122458 | -6.30512 | 1.936054 | -0.0450776 | 204.37 | 1.096812 | -6.25905 | 1.690516 | -0.03950691 | 205.59 | 1.031684 | -6.325261 | 1.555598 | -0.06275139 | 204.22 | 1.004371 | -6.353426 | 1.383915 | -0.07357423 | 205.44 | 1.01431 | -6.276005 | 1.294731 | -0.06798321
157.08 | 0.9536335 | -6.220382 | 1.421401 | -0.1121638 | 157.65 | 0.950611 | -6.229416 | 1.183173 | -0.1129076 | 148.4 | 1.436777 | -6.190009 | 0.4613903 | -0.3229316 | 207.2 | 1.279287 | -6.298123 | 2.577545 | -0.08503287 | 206.66 | 1.1419 | -6.310233 | 2.018267 | -0.04563147 | 205.9 | 1.111214 | -6.26965 | 1.755402 | -0.03937514 | 207.11 | 1.030003 | -6.347749 | 1.614444 | -0.06276321 | 205.73 | 1.031613 | -6.331011 | 1.424103 | -0.07417379 | 206.96 | 1.003366 | -6.31117 | 1.344731 | -0.06598861
158.24 | 0.9440844 | -6.221109 | 1.465268 | -0.1059923 | 158.82 | 0.9427441 | -6.22739 | 1.221482 | -0.1120937 | 149.52 | 1.395061 | -6.196683 | 0.5112653 | -0.2699495 | 208.75 | 1.310309 | -6.30111 | 2.727909 | -0.1114359 | 208.19 | 1.170519 | -6.30875 | 2.125801 | -0.05196986 | 207.42 | 1.131859 | -6.285536 | 1.829371 | -0.04448122 | 208.65 | 1.062341 | -6.32762 | 1.68653 | -0.06436279 | 207.25 | 0.9979354 | -6.344571 | 1.480657 | -0.0816789 | 208.5 | 1.030494 | -6.28143 | 1.39529 | -0.07760483
159.42 | 0.9428654 | -6.232706 | 1.512003 | -0.1062484 | 160.01 | 0.9357565 | -6.219666 | 1.266361 | -0.1131608 | 150.61 | 1.35644 | -6.2099 | 0.538599 | -0.218369 | 210.29 | 1.371704 | -6.293223 | 2.886838 | -0.1532926 | 209.75 | 1.197705 | -6.313399 | 2.219176 | -0.06149775 | 208.95 | 1.16061 | -6.289113 | 1.915636 | -0.04752536 | 210.2 | 1.045959 | -6.352764 | 1.753273 | -0.07003055 | 208.8 | 1.041159 | -6.365254 | 1.533712 | -0.08635317 | 210.05 | 1.032405 | -6.322068 | 1.451242 | -0.07909038
160.6 | 0.9429178 | -6.236703 | 1.560358 | -0.1057943 | 161.18 | 0.9324717 | -6.208027 | 1.297436 | -0.1101023 | 151.78 | 1.326865 | -6.225305 | 0.5912705 | -0.1894037 | 211.85 | 1.446306 | -6.284898 | 2.863003 | -0.2330946 | 211.3 | 1.230269 | -6.312058 | 2.351893 | -0.06643412 | 210.5 | 1.184461 | -6.293662 | 2.019696 | -0.05288867 | 211.76 | 1.077308 | -6.338784 | 1.822138 | -0.07320392 | 210.35 | 1.007935 | -6.333931 | 1.578952 | -0.0882121 | 211.6 | 1.048837 | -6.295135 | 1.507666 | -0.09009413
161.79 | 0.9423016 | -6.233622 | 1.613774 | -0.1029196 | 162.38 | 0.9366467 | -6.199472 | 1.34124 | -0.1121907 | 152.87 | 1.287411 | -6.235632 | 0.6301348 | -0.1579789 | 213.43 | 1.555246 | -6.315249 | 2.660197 | -0.1878689 | 212.86 | 1.264493 | -6.321665 | 2.493748 | -0.1007684 | 212.08 | 1.210664 | -6.302789 | 2.118517 | -0.06682566 | 213.33 | 1.0625 | -6.348437 | 1.905717 | -0.08178877 | 211.9 | 1.026314 | -6.371843 | 1.636189 | -0.09440608 | 213.17 | 1.073443 | -6.339373 | 1.569441 | -0.09887132
162.99 | 0.9494965 | -6.240578 | 1.66045 | -0.1077353 | 163.59 | 0.946616 | -6.19579 | 1.385852 | -0.114747 | 154 | 1.259556 | -6.249687 | 0.67253 | -0.1353112 | 215.01 | 1.601613 | -6.339485 | 2.860261 | -0.09854618 | 214.44 | 1.297246 | -6.317481 | 2.60128 | -0.1607293 | 213.65 | 1.249149 | -6.306817 | 2.241708 | -0.08887173 | 214.91 | 1.101164 | -6.325689 | 2.002267 | -0.09541311 | 213.48 | 1.027804 | -6.319041 | 1.690608 | -0.09558772 | 214.76 | 1.068139 | -6.327688 | 1.621473 | -0.1175227
164.2 | 0.9544772 | -6.241071 | 1.711354 | -0.1058149 | 164.81 | 0.9573182 | -6.193422 | 1.419824 | -0.1172324 | 155.14 | 1.229633 | -6.254818 | 0.7234203 | -0.1196311 | 216.61 | 1.674271 | -6.348913 | 3.146862 | -0.08127346 | 216.04 | 1.369626 | -6.322633 | 2.471556 | -0.2248145 | 215.22 | 1.288629 | -6.314784 | 2.382728 | -0.1424897 | 216.51 | 1.097049 | -6.306709 | 2.101174 | -0.1309325 | 215.06 | 1.008303 | -6.337836 | 1.74708 | -0.09528133 | 216.35 | 1.09974 | -6.373482 | 1.676608 | -0.1312415
165.41 | 0.9637035 | -6.248632 | 1.768086 | -0.1064538 | 166.03 | 0.9716186 | -6.194299 | 1.460273 | -0.1126421 | 156.29 | 1.200528 | -6.269856 | 0.7660931 | -0.1027886 | 218.22 | 1.75497 | -6.3547 | 3.386721 | -0.08445949 | 217.64 | 1.419275 | -6.34357 | 2.443932 | -0.1218084 | 216.83 | 1.327165 | -6.334211 | 2.354081 | -0.2441793 | 218.12 | 1.178788 | -6.286611 | 2.113998 | -0.2079392 | 216.65 | 1.057297 | -6.297384 | 1.831197 | -0.1032187 | 217.96 | 1.083894 | -6.36325 | 1.735602 | -0.1494991
166.64 | 0.978261 | -6.254325 | 1.829407 | -0.1070248 | 167.28 | 0.9894388 | -6.202612 | 1.504619 | -0.1134796 | 157.45 | 1.167816 | -6.288408 | 0.8115517 | -0.09244993 | 219.83 | 1.855428 | -6.371331 | 3.671517 | -0.09644655 | 219.25 | 1.474881 | -6.341943 | 2.674234 | -0.1029188 | 218.45 | 1.38111 | -6.360838 | 2.05274 | -0.1730929 | 219.73 | 1.226113 | -6.296953 | 1.882384 | -0.1618025 | 218.27 | 1.056898 | -6.284346 | 1.910202 | -0.1290141 | 219.57 | 1.112146 | -6.403005 | 1.78673 | -0.1716329
167.88 | 0.986734 | -6.258487 | 1.890367 | -0.1054376 | 168.51 | 1.007607 | -6.216381 | 1.549323 | -0.1081333 | 158.62 | 1.125122 | -6.30353 | 0.8530743 | -0.09114816 | 221.47 | 1.962721 | -6.380443 | 3.931369 | -0.1041444 | 220.88 | 1.537008 | -6.354964 | 2.830251 | -0.1075679 | 220.06 | 1.392163 | -6.369018 | 2.333736 | -0.07580842 | 221.36 | 1.259168 | -6.334851 | 2.076326 | -0.05595654 | 219.88 | 1.135462 | -6.293105 | 1.91525 | -0.1872531 | 221.2 | 1.085248 | -6.378404 | 1.807087 | -0.2075054
169.13 | 0.9993391 | -6.26453 | 1.954552 | -0.108725 | 169.75 | 1.01329 | -6.230057 | 1.593034 | -0.1055983 | 159.8 | 1.087126 | -6.308468 | 0.8989133 | -0.08027054 | 223.11 | 2.081576 | -6.39989 | 4.233274 | -0.1244525 | 222.52 | 1.598296 | -6.365896 | 2.994663 | -0.1040671 | 221.69 | 1.448088 | -6.383862 | 2.529895 | -0.08915696 | 223.01 | 1.283225 | -6.317384 | 2.232118 | -0.05532792 | 221.51 | 1.1878 | -6.29011 | 1.804018 | -0.151879 | 222.85 | 1.099183 | -6.407198 | 1.751069 | -0.2329315
170.39 | 1.011535 | -6.276234 | 2.018634 | -0.1102907 | 171.01 | 1.02408 | -6.244 | 1.646767 | -0.1048833 | 160.97 | 1.051625 | -6.313548 | 0.9451039 | -0.0827095 | 224.77 | 2.227542 | -6.413843 | 4.569062 | -0.1313701 | 224.17 | 1.66271 | -6.380733 | 3.158032 | -0.1131798 | 223.33 | 1.513316 | -6.407493 | 2.696724 | -0.1099942 | 224.65 | 1.320579 | -6.329312 | 2.377082 | -0.05352483 | 223.15 | 1.185169 | -6.332065 | 1.922423 | -0.06863588 | 224.49 | 1.105744 | -6.36643 | 1.695014 | -0.1601654
171.65 | 1.028019 | -6.278983 | 2.094012 | -0.1144358 | 172.29 | 1.027744 | -6.25629 | 1.693892 | -0.1004984 | 162.17 | 1.023328 | -6.30598 | 0.9866423 | -0.08111348 | 226.42 | 2.384756 | -6.423283 | 4.926764 | -0.1396791 | 225.83 | 1.739246 | -6.387157 | 3.356095 | -0.107305 | 224.99 | 1.537486 | -6.418868 | 2.838619 | -0.1277709 | 226.31 | 1.387836 | -6.333125 | 2.519435 | -0.05808995 | 224.81 | 1.245078 | -6.333867 | 2.072053 | -0.07028403 | 226.16 | 1.097186 | -6.38882 | 1.803179 | -0.1148945
172.92 | 1.040492 | -6.290776 | 2.172449 | -0.1178957 | 173.56 | 1.036467 | -6.26833 | 1.757908 | -0.1000643 | 163.38 | 1.001239 | -6.299686 | 1.029759 | -0.08026538 | 228.1 | 2.572152 | -6.439224 | 5.389126 | -0.1544644 | 227.51 | 1.836384 | -6.394694 | 3.582367 | -0.1136857 | 226.65 | 1.55862 | -6.425222 | 2.963858 | -0.1435252 | 228 | 1.431022 | -6.330742 | 2.668533 | -0.0591946 | 226.48 | 1.283241 | -6.327241 | 2.194783 | -0.07487299 | 227.84 | 1.143415 | -6.36428 | 1.907241 | -0.09421949
174.2 | 1.06165 | -6.300996 | 2.252427 | -0.1244288 | 174.85 | 1.045124 | -6.274831 | 1.815795 | -0.09896063 | 164.59 | 0.980927 | -6.29247 | 1.074616 | -0.08376858 | 229.79 | 2.81283 | -6.45122 | 5.951951 | -0.1673302 | 229.2 | 1.940449 | -6.405377 | 3.84871 | -0.1161772 | 228.34 | 1.625223 | -6.431969 | 3.086492 | -0.1576538 | 229.68 | 1.475456 | -6.339452 | 2.820576 | -0.06406209 | 228.17 | 1.310128 | -6.347826 | 2.30203 | -0.07215236 | 229.54 | 1.166513 | -6.330047 | 2.012481 | -0.08425632
175.5 | 1.076158 | -6.30861 | 2.341933 | -0.1310291 | 176.15 | 1.048845 | -6.285834 | 1.878118 | -0.1008761 | 165.82 | 0.973434 | -6.286866 | 1.117499 | -0.08803191 | 231.51 | 3.124187 | -6.459958 | 6.627576 | -0.1776345 | 230.9 | 2.048303 | -6.412619 | 4.115878 | -0.1208922 | 230.04 | 1.676897 | -6.44518 | 3.201713 | -0.1640376 | 231.39 | 1.562267 | -6.337798 | 2.999791 | -0.06759574 | 229.86 | 1.339469 | -6.358761 | 2.425235 | -0.07074429 | 231.23 | 1.214208 | -6.341273 | 2.127723 | -0.07993324
176.79 | 1.101414 | -6.310126 | 2.434018 | -0.1389369 | 177.46 | 1.062882 | -6.291061 | 1.948315 | -0.09890225 | 167.05 | 0.9683491 | -6.287449 | 1.163331 | -0.09380927 | 233.23 | 3.546706 | -6.484438 | 7.551474 | -0.1985518 | 232.61 | 2.164308 | -6.416733 | 4.408233 | -0.128119 | 231.74 | 1.733797 | -6.439185 | 3.340436 | -0.1633174 | 233.11 | 1.65055 | -6.34265 | 3.203111 | -0.07077988 | 231.56 | 1.390605 | -6.342918 | 2.556282 | -0.07126721 | 232.95 | 1.272166 | -6.354897 | 2.256224 | -0.07633736
178.1 | 1.121828 | -6.312063 | 2.52204 | -0.1475966 | 178.77 | 1.072892 | -6.296751 | 2.014034 | -0.09991424 | 168.29 | 0.9627913 | -6.276282 | 1.196218 | -0.09519462 | 234.96 | 4.069302 | -6.540223 | 8.726867 | -0.2529757 | 234.34 | 2.341736 | -6.422581 | 4.812843 | -0.131422 | 233.46 | 1.821367 | -6.438945 | 3.514834 | -0.1538568 | 234.84 | 1.719549 | -6.347562 | 3.403298 | -0.0796048 | 233.28 | 1.462823 | -6.350085 | 2.698762 | -0.07246988 | 234.68 | 1.313196 | -6.337147 | 2.386066 | -0.07537982
179.42 | 1.153099 | -6.317027 | 2.620691 | -0.1573935 | 180.1 | 1.08952 | -6.29924 | 2.09256 | -0.1002205 | 169.53 | 0.9517778 | -6.284322 | 1.232412 | -0.09894612 | 236.7 | 4.705808 | -6.608151 | 10.12171 | -0.320426 | 236.08 | 2.553586 | -6.426417 | 5.290844 | -0.1354562 | 235.19 | 1.90443 | -6.435116 | 3.746882 | -0.1468454 | 236.58 | 1.83839 | -6.345665 | 3.661506 | -0.08639652 | 235.01 | 1.509955 | -6.355591 | 2.871801 | -0.07966565 | 236.42 | 1.395624 | -6.333532 | 2.517849 | -0.07643359
180.76 | 1.192169 | -6.318501 | 2.714815 | -0.1646346 | 181.43 | 1.108021 | -6.304984 | 2.177301 | -0.1025194 | 170.78 | 0.9556575 | -6.275438 | 1.281017 | -0.100025 | 238.45 | 5.507527 | -6.714802 | 11.92025 | -0.4250179 | 237.83 | 2.791081 | -6.438516 | 5.826847 | -0.1509496 | 236.93 | 2.028395 | -6.430486 | 4.018078 | -0.1377911 | 238.34 | 1.946245 | -6.35254 | 3.906588 | -0.09795244 | 236.75 | 1.594316 | -6.350788 | 3.031115 | -0.07920398 | 238.17 | 1.429118 | -6.357691 | 2.663007 | -0.08415253
182.1 | 1.23677 | -6.326773 | 2.827217 | -0.17475 | 182.78 | 1.129621 | -6.310303 | 2.258953 | -0.1053339 | 172.05 | 0.9529551 | -6.276192 | 1.32129 | -0.1091681 | 240.22 | 6.225625 | -6.866321 | 13.54903 | -0.5715187 | 239.59 | 3.099208 | -6.445624 | 6.483945 | -0.1579081 | 238.7 | 2.157599 | -6.418858 | 4.334141 | -0.1284218 | 240.11 | 2.097243 | -6.356912 | 4.191301 | -0.1083066 | 238.51 | 1.65844 | -6.356756 | 3.235735 | -0.08518139 | 239.94 | 1.512407 | -6.341371 | 2.816726 | -0.08341014
183.45 | 1.297117 | -6.341961 | 2.951452 | -0.1806905 | 184.15 | 1.151559 | -6.317039 | 2.356237 | -0.1120546 | 173.33 | 0.9474311 | -6.273795 | 1.350515 | -0.1166707 | 242.01 | 6.898907 | -7.009184 | 15.18544 | -0.712242 | 241.37 | 3.517617 | -6.477237 | 7.409619 | -0.1889393 | 240.47 | 2.348801 | -6.423426 | 4.754599 | -0.1292781 | 241.88 | 2.263372 | -6.363123 | 4.527886 | -0.1127423 | 240.28 | 1.760248 | -6.364753 | 3.445992 | -0.09155764 | 241.72 | 1.563533 | -6.364909 | 2.990259 | -0.0932125
184.82 | 1.347297 | -6.359501 | 3.085971 | -0.1867768 | 185.51 | 1.177259 | -6.322696 | 2.455783 | -0.1138937 | 174.61 | 0.9555623 | -6.279769 | 1.377696 | -0.115037 | 243.81 | 7.814742 | -7.138019 | 17.39722 | -0.8428778 | 243.17 | 4.041847 | -6.505804 | 8.515616 | -0.2176475 | 242.25 | 2.559216 | -6.426406 | 5.217641 | -0.1313473 | 243.68 | 2.463365 | -6.381337 | 4.921992 | -0.1257493 | 242.07 | 1.87568 | -6.362633 | 3.699004 | -0.09661898 | 243.52 | 1.672255 | -6.364324 | 3.18526 | -0.09686317
186.19 | 1.398543 | -6.384134 | 3.243019 | -0.2013788 | 186.87 | 1.206204 | -6.329633 | 2.562034 | -0.1214179 | 175.91 | 0.9539077 | -6.2706 | 1.418317 | -0.1062474 | 245.61 | 9.276345 | -7.333739 | 20.79132 | -1.045903 | 244.97 | 4.746938 | -6.564998 | 10.03614 | -0.2754749 | 244.05 | 2.834359 | -6.423816 | 5.827826 | -0.1308266 | 245.49 | 2.68492 | -6.400071 | 5.378477 | -0.1376842 | 243.86 | 1.999055 | -6.374694 | 3.97862 | -0.1038397 | 245.33 | 1.756153 | -6.359783 | 3.384148 | -0.1021502
187.56 | 1.451382 | -6.413518 | 3.411286 | -0.2202705 | 188.26 | 1.237337 | -6.333039 | 2.684951 | -0.1244236 | 177.22 | 0.9451012 | -6.281535 | 1.458013 | -0.1012164 | 247.45 | 10.7444 | -7.618511 | 24.19335 | -1.336968 | 246.76 | 5.683422 | -6.652897 | 12.02239 | -0.3599359 | 245.86 | 3.161808 | -6.432169 | 6.538131 | -0.1393708 | 247.33 | 2.95538 | -6.415092 | 5.953778 | -0.1505286 | 245.66 | 2.134875 | -6.388013 | 4.29283 | -0.116259 | 247.14 | 1.87178 | -6.379689 | 3.621919 | -0.108895
188.95 | 1.494155 | -6.446325 | 3.56856 | -0.2461535 | 189.66 | 1.275791 | -6.342332 | 2.812952 | -0.1357463 | 178.52 | 0.9496376 | -6.267955 | 1.512555 | -0.09956713 | 249.26 | 11.45022 | -7.977071 | 25.79648 | -1.699015 | 248.6 | 6.826318 | -6.793476 | 14.44841 | -0.4962738 | 247.7 | 3.613629 | -6.440146 | 7.509421 | -0.1504435 | 249.14 | 3.285621 | -6.436077 | 6.64391 | -0.1678447 | 247.47 | 2.317815 | -6.390961 | 4.674111 | -0.1246737 | 248.98 | 1.957959 | -6.393668 | 3.867078 | -0.1182273
190.36 | 1.518319 | -6.473041 | 3.712361 | -0.2743901 | 191.06 | 1.31025 | -6.343991 | 2.955637 | -0.1453094 | 179.85 | 0.9517078 | -6.265525 | 1.561364 | -0.1042158 | 251.13 | 10.7736 | -8.365167 | 24.26543 | -2.090521 | 250.47 | 8.047159 | -6.970084 | 17.10815 | -0.666913 | 249.51 | 4.213093 | -6.465222 | 8.777202 | -0.1758514 | 251.01 | 3.704041 | -6.458362 | 7.526816 | -0.1905163 | 249.32 | 2.510977 | -6.407059 | 5.097922 | -0.1401573 | 250.81 | 2.120442 | -6.395152 | 4.174927 | -0.1269274
191.78 | 1.550541 | -6.489665 | 3.848003 | -0.3045386 | 192.48 | 1.35798 | -6.34917 | 3.113192 | -0.1603628 | 181.19 | 0.9588197 | -6.242254 | 1.612536 | -0.1012627 | 252.96 | 9.067504 | -8.647745 | 20.35046 | -2.373637 | 252.29 | 9.63905 | -7.165202 | 20.58478 | -0.8607618 | 251.35 | 5.091591 | -6.509042 | 10.60797 | -0.221513 | 252.87 | 4.222555 | -6.488647 | 8.588328 | -0.2170641 | 251.18 | 2.77621 | -6.423757 | 5.629288 | -0.1588063 | 252.69 | 2.267739 | -6.406235 | 4.531286 | -0.1345152
193.19 | 1.598481 | -6.499477 | 3.968729 | -0.3352266 | 193.92 | 1.408124 | -6.350174 | 3.282418 | -0.1792465 | 182.53 | 0.9779195 | -6.22311 | 1.666788 | -0.1029516 | 254.86 | 7.40923 | -8.841226 | 16.55776 | -2.563437 | 254.19 | 11.14821 | -7.427933 | 23.91675 | -1.120212 | 253.23 | 6.371317 | -6.591518 | 13.27477 | -0.3003738 | 254.73 | 4.954131 | -6.522397 | 10.06369 | -0.2477694 | 253.03 | 3.058067 | -6.439287 | 6.246535 | -0.1754923 | 254.56 | 2.485318 | -6.426743 | 4.959504 | -0.1491134
194.62 | 1.662959 | -6.500246 | 4.036145 | -0.350283 | 195.36 | 1.471888 | -6.348261 | 3.455256 | -0.2033515 | 183.88 | 1.017047 | -6.222108 | 1.707687 | -0.1076156 | 256.75 | 6.202837 | -8.979894 | 13.79637 | -2.697667 | 256.08 | 12.52578 | -7.72743 | 27.02208 | -1.420217 | 255.11 | 8.217771 | -6.742682 | 17.14343 | -0.4477268 | 256.62 | 6.007033 | -6.586916 | 12.25816 | -0.3061851 | 254.92 | 3.431387 | -6.467712 | 7.034127 | -0.2029864 | 256.44 | 2.706209 | -6.435937 | 5.468649 | -0.1626924
196.07 | 1.738649 | -6.510298 | 4.107386 | -0.3462219 | 196.8 | 1.562078 | -6.353971 | 3.617617 | -0.2368287 | 185.26 | 1.055299 | -6.220973 | 1.760922 | -0.1087243 | 258.66 | 5.253142 | -9.084915 | 11.646 | -2.800182 | 257.97 | 12.98222 | -8.099833 | 28.11466 | -1.793652 | 257.01 | 11.03079 | -6.966527 | 22.95735 | -0.6714234 | 258.53 | 7.618172 | -6.683898 | 15.59608 | -0.4011155 | 256.81 | 3.941326 | -6.509499 | 8.071113 | -0.2426886 | 258.35 | 2.993568 | -6.443075 | 6.075582 | -0.1760074
197.53 | 1.837288 | -6.517633 | 4.30302 | -0.322809 | 198.26 | 1.666847 | -6.365171 | 3.74775 | -0.2698489 | 186.63 | 1.085573 | -6.243652 | 1.812135 | -0.09582499 | 260.57 | 4.55271 | -9.147433 | 10.03462 | -2.859081 | 259.88 | 11.74311 | -8.490545 | 25.43159 | -2.185829 | 258.91 | 13.50087 | -7.33317 | 28.11947 | -1.03453 | 260.45 | 10.06423 | -6.863697 | 20.66922 | -0.5747658 | 258.71 | 4.507251 | -6.573922 | 9.254046 | -0.302805 | 260.27 | 3.360905 | -6.479236 | 6.829479 | -0.2037454
198.99 | 1.950464 | -6.527825 | 4.620884 | -0.3116943 | 199.73 | 1.775665 | -6.379893 | 3.809532 | -0.2868135 | 188.01 | 1.102955 | -6.257436 | 1.87833 | -0.09163211 | 262.5 | 3.972573 | -9.202392 | 8.716696 | -2.912001 | 261.81 | 9.393182 | -8.790152 | 20.32503 | -2.484402 | 260.84 | 14.37828 | -7.719024 | 30.01446 | -1.419241 | 262.39 | 12.96977 | -7.198772 | 26.66569 | -0.9064066 | 260.63 | 5.285725 | -6.651041 | 10.8492 | -0.3754779 | 262.19 | 3.841993 | -6.509983 | 7.845892 | -0.2391576
200.46 | 2.081442 | -6.536694 | 4.99259 | -0.311414 | 201.21 | 1.880094 | -6.410044 | 3.880487 | -0.2820151 | 189.41 | 1.126726 | -6.271973 | 1.950586 | -0.08522461 | 264.45 | 3.536719 | -9.23872 | 7.710172 | -2.948084 | 263.76 | 7.536851 | -8.956783 | 16.29474 | -2.651323 | 262.77 | 13.86259 | -8.132009 | 28.99616 | -1.830115 | 264.33 | 14.73127 | -7.634682 | 30.37463 | -1.339033 | 262.57 | 6.272443 | -6.731366 | 12.90853 | -0.4547789 | 264.13 | 4.391549 | -6.567929 | 9.061805 | -0.2949223
201.96 | 2.246165 | -6.548441 | 5.431637 | -0.3160816 | 202.71 | 2.000406 | -6.433345 | 4.096865 | -0.2558141 | 190.81 | 1.139761 | -6.283163 | 2.029711 | -0.08380795 | 266.41 | 3.219835 | -9.260389 | 6.955899 | -2.967493 | 265.71 | 6.144513 | -9.073987 | 13.26269 | -2.767215 | 264.71 | 11.60642 | -8.500514 | 24.31091 | -2.196523 | 266.29 | 14.29436 | -8.094037 | 29.49663 | -1.796051 | 264.52 | 7.743382 | -6.843573 | 15.94006 | -0.5657416 | 266.1 | 5.14925 | -6.629854 | 10.61087 | -0.35805
203.46 | 2.443542 | -6.56751 | 5.958186 | -0.3299654 | 204.22 | 2.122396 | -6.457956 | 4.432843 | -0.2467341 | 192.24 | 1.157115 | -6.283347 | 2.11494 | -0.0803483 | 268.39 | 2.946054 | -9.285998 | 6.322731 | -2.991856 | 267.69 | 5.175982 | -9.160195 | 11.1594 | -2.852456 | 266.68 | 9.214066 | -8.742352 | 19.27499 | -2.436137 | 268.26 | 11.93612 | -8.503657 | 24.65784 | -2.203624 | 266.48 | 10.15582 | -7.039373 | 20.83063 | -0.7582694 | 268.07 | 6.20334 | -6.710818 | 12.78621 | -0.4362911
204.96 | 2.6892 | -6.588835 | 6.598018 | -0.3483569 | 205.72 | 2.273967 | -6.492354 | 4.827195 | -0.2573221 | 193.66 | 1.183388 | -6.292271 | 2.219208 | -0.08060699 | 270.38 | 2.737142 | -9.307745 | 5.828204 | -3.010789 | 269.67 | 4.457898 | -9.221492 | 9.574212 | -2.917299 | 268.67 | 7.478602 | -8.908249 | 15.65005 | -2.59955 | 270.24 | 9.364343 | -8.787648 | 19.28582 | -2.487851 | 268.45 | 13.11452 | -7.377109 | 26.89385 | -1.091487 | 270.06 | 7.778163 | -6.825293 | 15.99932 | -0.5509845
206.48 | 3.000654 | -6.626334 | 7.380327 | -0.3827149 | 207.25 | 2.426684 | -6.537837 | 5.233536 | -0.2856742 | 195.09 | 1.216571 | -6.300531 | 2.325378 | -0.08281808 | 272.39 | 2.524034 | -9.330681 | 5.342351 | -3.035883 | 271.67 | 3.899127 | -9.267367 | 8.338243 | -2.963849 | 270.66 | 6.204024 | -9.033244 | 12.96088 | -2.724532 | 272.25 | 7.411734 | -8.947804 | 15.26598 | -2.646472 | 270.44 | 14.81479 | -7.874696 | 30.33518 | -1.584708 | 272.07 | 10.09036 | -7.0275 | 20.75876 | -0.7496703
208.01 | 3.396627 | -6.669977 | 8.363473 | -0.4260002 | 208.79 | 2.559285 | -6.582201 | 5.628754 | -0.3166816 | 196.53 | 1.23885 | -6.301155 | 2.434794 | -0.08562977 | 274.41 | 2.383116 | -9.346183 | 4.99648 | -3.048469 | 273.69 | 3.469652 | -9.300554 | 7.377623 | -2.996405 | 272.66 | 5.2424 | -9.124441 | 10.91275 | -2.817155 | 274.28 | 6.169562 | -9.059597 | 12.68187 | -2.761484 | 272.44 | 13.39863 | -8.370073 | 27.44361 | -2.079677 | 274.09 | 13.02281 | -7.358759 | 26.76022 | -1.079088
209.55 | 3.887434 | -6.725615 | 9.571339 | -0.4799582 | 210.34 | 2.719147 | -6.611738 | 6.072667 | -0.3409172 | 197.99 | 1.273106 | -6.307473 | 2.556362 | -0.09156525 | 276.45 | 2.229361 | -9.349786 | 4.643951 | -3.054026 | 275.72 | 3.126594 | -9.312284 | 6.639901 | -3.011318 | 274.68 | 4.527276 | -9.183824 | 9.400593 | -2.874886 | 276.32 | 5.212659 | -9.148604 | 10.67845 | -2.847218 | 274.46 | 10.49931 | -8.702442 | 21.45565 | -2.412551 | 276.12 | 15.03327 | -7.833091 | 30.78413 | -1.552868
211.12 | 4.519851 | -6.803059 | 11.11887 | -0.5546612 | 211.9 | 2.918506 | -6.641619 | 6.617662 | -0.3691182 | 199.47 | 1.321843 | -6.307323 | 2.708294 | -0.09655339 | 278.5 | 2.122513 | -9.369229 | 4.378575 | -3.069462 | 277.76 | 2.868319 | -9.322043 | 6.036279 | -3.022828 | 276.72 | 4.004854 | -9.218882 | 8.286944 | -2.907972 | 278.37 | 4.47815 | -9.200497 | 9.145577 | -2.90078 | 276.5 | 8.249245 | -8.894094 | 16.86001 | -2.602927 | 278.16 | 13.57221 | -8.336276 | 27.78037 | -2.054135
212.68 | 5.356665 | -6.913111 | 13.16547 | -0.6607378 | 213.47 | 3.185937 | -6.67424 | 7.286668 | -0.3997528 | 200.94 | 1.35266 | -6.309089 | 2.858847 | -0.1081931 | 280.56 | 2.014555 | -9.377335 | 4.12208 | -3.078321 | 279.83 | 2.655339 | -9.335596 | 5.551528 | -3.040773 | 278.78 | 3.599204 | -9.243558 | 7.445132 | -2.930444 | 280.43 | 3.925258 | -9.224231 | 7.951383 | -2.923802 | 278.55 | 6.694784 | -9.016112 | 13.62804 | -2.723482 | 280.23 | 10.55562 | -8.674264 | 21.59121 | -2.390774
214.26 | 6.406548 | -7.075097 | 15.73994 | -0.8190028 | 215.05 | 3.487363 | -6.70956 | 8.061634 | -0.4350816 | 202.44 | 1.41064 | -6.312813 | 3.050485 | -0.1279862 | 282.64 | 1.941206 | -9.380392 | 3.931712 | -3.080582 | 281.89 | 2.490399 | -9.338337 | 5.163562 | -3.039802 | 280.85 | 3.28796 | -9.268942 | 6.786301 | -2.954124 | 282.5 | 3.458906 | -9.253562 | 7.019603 | -2.950162 | 280.62 | 5.503249 | -9.10057 | 11.18431 | -2.80236 | 282.31 | 8.330974 | -8.846375 | 16.99009 | -2.565901
215.85 | 7.610459 | -7.300162 | 18.68125 | -1.041217 | 216.65 | 3.904373 | -6.757078 | 9.087141 | -0.4818333 | 203.94 | 1.461664 | -6.305338 | 3.238462 | -0.1690012 | 284.75 | 1.864151 | -9.386949 | 3.740961 | -3.086918 | 283.98 | 2.35606 | -9.348748 | 4.848112 | -3.053334 | 282.93 | 3.045695 | -9.290077 | 6.269188 | -2.972781 | 284.6 | 3.134916 | -9.262474 | 6.293794 | -2.957887 | 282.71 | 4.70417 | -9.145894 | 9.495516 | -2.848078 | 284.4 | 6.837007 | -8.972062 | 13.89816 | -2.689283
217.45 | 8.610522 | -7.600275 | 21.08998 | -1.339294 | 218.25 | 4.419463 | -6.807785 | 10.36135 | -0.5343439 | 205.45 | 1.554213 | -6.300106 | 3.334807 | -0.2400168 | 286.85 | 1.798334 | -9.395952 | 3.566989 | -3.094932 | 286.1 | 2.234195 | -9.364831 | 4.567859 | -3.067451 | 285.03 | 2.82277 | -9.31665 | 5.810737 | -2.998997 | 286.71 | 2.870383 | -9.268748 | 5.716742 | -2.955805 | 284.8 | 4.071702 | -9.18835 | 8.210247 | -2.88322 | 286.51 | 5.730378 | -9.090663 | 11.60535 | -2.803042
219.05 | 8.783018 | -7.947631 | 21.48106 | -1.684125 | 219.87 | 5.080364 | -6.881689 | 11.97058 | -0.6104761 | 206.97 | 1.673175 | -6.315328 | 3.199821 | -0.2648044 | 288.98 | 1.748101 | -9.404705 | 3.435437 | -3.10275 | 288.23 | 2.123529 | -9.374804 | 4.290123 | -3.080688 | 287.14 | 2.63815 | -9.337579 | 5.41511 | -3.019552 | 288.85 | 2.665673 | -9.264874 | 5.299091 | -2.951858 | 286.92 | 3.586239 | -9.210621 | 7.217006 | -2.907444 | 288.65 | 4.793258 | -9.179885 | 9.676013 | -2.894548
220.68 | 8.036177 | -8.264294 | 19.61249 | -1.998834 | 221.52 | 6.024604 | -6.987805 | 14.20852 | -0.7214783 | 208.51 | 1.759561 | -6.359587 | 3.229726 | -0.1940952 | 291.13 | 1.701688 | -9.406547 | 3.292695 | -3.105926 | 290.35 | 2.030331 | -9.390211 | 4.067031 | -3.091159 | 289.27 | 2.464724 | -9.351823 | 5.047174 | -3.039764 | 291 | 2.532625 | -9.272076 | 5.015089 | -2.94953 | 289.05 | 3.238105 | -9.229906 | 6.507276 | -2.916004 | 290.78 | 4.190483 | -9.221528 | 8.409118 | -2.931834
222.32 | 6.911217 | -8.502255 | 16.83311 | -2.235611 | 223.16 | 7.24507 | -7.134531 | 17.06131 | -0.8708944 | 210.06 | 1.841423 | -6.375687 | 3.533936 | -0.1549434 | 293.28 | 1.677376 | -9.418093 | 3.204799 | -3.112875 | 292.52 | 1.945125 | -9.401597 | 3.850414 | -3.100416 | 291.42 | 2.319394 | -9.3701 | 4.734684 | -3.054658 | 293.16 | 2.424751 | -9.275109 | 4.818847 | -2.947722 | 291.18 | 2.953996 | -9.236877 | 5.901801 | -2.927337 | 292.95 | 3.688385 | -9.256516 | 7.373947 | -2.9641
223.97 | 5.878666 | -8.663307 | 14.26818 | -2.394227 | 224.81 | 8.659749 | -7.353615 | 20.31551 | -1.090176 | 211.61 | 1.931934 | -6.397673 | 3.82321 | -0.1582509 | 295.46 | 1.648067 | -9.418293 | 3.10225 | -3.111807 | 294.69 | 1.868189 | -9.403193 | 3.673764 | -3.105164 | 293.59 | 2.193086 | -9.368349 | 4.451487 | -3.061022 | 295.32 | 2.356073 | -9.290364 | 4.657934 | -2.960698 | 293.33 | 2.758313 | -9.246279 | 5.477682 | -2.926284 | 295.11 | 3.317697 | -9.269163 | 6.575366 | -2.977158
225.63 | 5.051701 | -8.781646 | 12.20604 | -2.509727 | 226.47 | 10.05548 | -7.670637 | 23.49022 | -1.405956 | 213.19 | 2.040637 | -6.407289 | 4.149661 | -0.1601988 | 297.67 | 1.62483 | -9.431873 | 3.022673 | -3.124172 | 296.85 | 1.815086 | -9.406768 | 3.527962 | -3.105308 | 295.77 | 2.090315 | -9.373617 | 4.231397 | -3.071995 | 297.5 | 2.270153 | -9.3104 | 4.49953 | -2.982738 | 295.52 | 2.618536 | -9.247929 | 5.166489 | -2.928327 | 297.26 | 3.008586 | -9.293259 | 5.9377 | -2.996399
227.31 | 4.396366 | -8.869239 | 10.57317 | -2.594232 | 228.15 | 10.33607 | -8.0491 | 24.07963 | -1.78221 | 214.77 | 2.176094 | -6.424121 | 4.508656 | -0.1746741 | 299.86 | 1.599371 | -9.439179 | 2.931017 | -3.130781 | 299.06 | 1.782541 | -9.40947 | 3.417336 | -3.104733 | 297.98 | 2.030874 | -9.383693 | 4.033142 | -3.083242 | 299.72 | 2.187763 | -9.341732 | 4.308359 | -3.01617 | 297.72 | 2.478805 | -9.266808 | 4.938574 | -2.934932 | 299.52 | 2.753766 | -9.30331 | 5.402657 | -3.005324
229 | 3.899625 | -8.936309 | 9.335035 | -2.658064 | 229.84 | 9.298581 | -8.392838 | 21.61608 | -2.123873 | 216.36 | 2.322701 | -6.435937 | 4.891566 | -0.188569 | 302.08 | 1.579124 | -9.444018 | 2.844001 | -3.134527 | 301.29 | 1.723878 | -9.417509 | 3.285511 | -3.117603 | 300.13 | 1.963249 | -9.394906 | 3.872598 | -3.098127 | 301.95 | 2.098513 | -9.361738 | 4.10196 | -3.042989 | 299.93 | 2.378157 | -9.279726 | 4.714084 | -2.950966 | 301.73 | 2.541447 | -9.311508 | 4.961202 | -3.004777
230.69 | 3.491907 | -8.994751 | 8.305404 | -2.712562 | 231.55 | 7.818836 | -8.631941 | 18.14582 | -2.361039 | 217.97 | 2.506818 | -6.450965 | 5.334077 | -0.2090121 | 304.33 | 1.589148 | -9.454098 | 2.813689 | -3.134838 | 303.55 | 1.699131 | -9.424829 | 3.192608 | -3.121999 | 302.42 | 1.897636 | -9.405108 | 3.694927 | -3.112464 | 304.19 | 2.006618 | -9.389003 | 3.89146 | -3.068057 | 302.17 | 2.296635 | -9.289361 | 4.530686 | -2.96582 | 303.96 | 2.384676 | -9.306681 | 4.605714 | -2.999323
232.4 | 3.168906 | -9.04293 | 7.494277 | -2.756687 | 233.27 | 6.530941 | -8.799248 | 15.12551 | -2.525833 | 219.58 | 2.728168 | -6.466936 | 5.830211 | -0.2312838 | 306.57 | 1.582361 | -9.463724 | 2.751843 | -3.137712 | 305.8 | 1.665771 | -9.434886 | 3.102972 | -3.129106 | 304.65 | 1.840821 | -9.423117 | 3.545465 | -3.125307 | 306.43 | 1.931063 | -9.404034 | 3.699701 | -3.085327 | 304.39 | 2.195047 | -9.330544 | 4.361045 | -2.998023 | 306.23 | 2.249124 | -9.309885 | 4.322051 | -2.992865
234.13 | 2.895183 | -9.080677 | 6.812889 | -2.790044 | 235 | 5.482423 | -8.919256 | 12.67964 | -2.642167 | 221.22 | 3.014011 | -6.487472 | 6.399002 | -0.2540578 | 308.85 | 1.590937 | -9.469722 | 2.723408 | -3.129752 | 308.05 | 1.656822 | -9.437018 | 3.026101 | -3.131756 | 306.9 | 1.787614 | -9.431462 | 3.400276 | -3.137518 | 308.71 | 1.863509 | -9.415726 | 3.518058 | -3.097926 | 306.66 | 2.107346 | -9.338815 | 4.163348 | -3.019663 | 308.49 | 2.162659 | -9.311986 | 4.145628 | -2.981724
235.87 | 2.663698 | -9.110627 | 6.234512 | -2.815458 | 236.75 | 4.703259 | -9.007443 | 10.84488 | -2.729498 | 222.85 | 3.36837 | -6.517831 | 7.110103 | -0.277917 | 311.15 | 1.586653 | -9.481375 | 2.693736 | -3.129465 | 310.33 | 1.629705 | -9.445528 | 2.959346 | -3.143358 | 309.17 | 1.748463 | -9.434496 | 3.279157 | -3.139825 | 311 | 1.801952 | -9.430246 | 3.368586 | -3.104531 | 308.93 | 2.036263 | -9.361439 | 3.96109 | -3.04192 | 310.79 | 2.103538 | -9.304111 | 4.031328 | -2.974543
237.62 | 2.466003 | -9.134565 | 5.742587 | -2.835244 | 238.51 | 4.067283 | -9.06672 | 9.352834 | -2.785654 | 224.51 | 3.815781 | -6.558047 | 8.052959 | -0.3086817 | 313.46 | 1.613022 | -9.491271 | 2.730434 | -3.125584 | 312.63 | 1.624421 | -9.450095 | 2.896586 | -3.148283 | 311.47 | 1.715677 | -9.440094 | 3.168361 | -3.143873 | 313.31 | 1.757948 | -9.436287 | 3.260783 | -3.103719 | 311.23 | 1.960712 | -9.365126 | 3.768143 | -3.058129 | 313.09 | 2.050913 | -9.322054 | 3.935682 | -2.986746
239.38 | 2.310789 | -9.154096 | 5.352722 | -2.851054 | 240.27 | 3.599304 | -9.109062 | 8.233502 | -2.827779 | 226.18 | 4.38262 | -6.621533 | 9.270286 | -0.3635784 | 315.78 | 1.627497 | -9.510775 | 2.751579 | -3.140692 | 314.95 | 1.627555 | -9.453086 | 2.841109 | -3.148453 | 313.77 | 1.684292 | -9.444126 | 3.072024 | -3.149957 | 315.63 | 1.705971 | -9.443359 | 3.166203 | -3.108762 | 313.53 | 1.896111 | -9.391917 | 3.612296 | -3.061733 | 315.41 | 1.997692 | -9.332175 | 3.821434 | -2.999791
241.15 | 2.178471 | -9.173099 | 5.020722 | -2.864069 | 242.04 | 3.233241 | -9.140382 | 7.373396 | -2.858204 | 227.85 | 5.074651 | -6.719349 | 10.77582 | -0.4498988 | 318.13 | 1.643182 | -9.520718 | 2.766445 | -3.152831 | 317.29 | 1.6275 | -9.459233 | 2.799226 | -3.156798 | 316.1 | 1.666494 | -9.450056 | 2.995865 | -3.152608 | 317.97 | 1.682865 | -9.437088 | 3.127911 | -3.106101 | 315.86 | 1.8365 | -9.394506 | 3.473137 | -3.072072 | 317.75 | 1.927706 | -9.341668 | 3.675907 | -3.012389
242.95 | 2.066904 | -9.187415 | 4.744307 | -2.874645 | 243.84 | 2.967725 | -9.172478 | 6.717288 | -2.888961 | 229.54 | 5.805008 | -6.855432 | 12.43372 | -0.5733871 | 320.49 | 1.689686 | -9.529097 | 2.834206 | -3.164183 | 319.65 | 1.650916 | -9.467963 | 2.781197 | -3.155215 | 318.45 | 1.657877 | -9.457527 | 2.93141 | -3.159933 | 320.33 | 1.667756 | -9.440265 | 3.088478 | -3.117746 | 318.2 | 1.812021 | -9.397702 | 3.376229 | -3.074108 | 320.1 | 1.894666 | -9.359205 | 3.566171 | -3.02663
244.75 | 1.976011 | -9.20432 | 4.516671 | -2.887476 | 245.65 | 2.724341 | -9.20616 | 6.125744 | -2.919768 | 231.24 | 6.384236 | -7.000622 | 13.84479 | -0.7095236 | 322.86 | 1.727884 | -9.535637 | 2.866436 | -3.176512 | 322.01 | 1.676901 | -9.479212 | 2.775024 | -3.160927 | 320.82 | 1.652222 | -9.446119 | 2.873033 | -3.148564 | 322.71 | 1.668177 | -9.443946 | 3.039109 | -3.134051 | 320.56 | 1.768169 | -9.409242 | 3.324246 | -3.084999 | 322.48 | 1.848153 | -9.374105 | 3.471182 | -3.042449
246.56 | 1.891392 | -9.223199 | 4.307814 | -2.903039 | 247.46 | 2.507329 | -9.224941 | 5.604619 | -2.938538 | 232.96 | 7.004589 | -7.115526 | 15.40439 | -0.8227432 | 325.26 | 1.778506 | -9.544251 | 2.918853 | -3.193257 | 324.4 | 1.709781 | -9.486644 | 2.76684 | -3.163035 | 323.2 | 1.671533 | -9.458413 | 2.842708 | -3.148751 | 325.11 | 1.673194 | -9.450379 | 2.996319 | -3.14207 | 322.94 | 1.760922 | -9.431782 | 3.252051 | -3.098316 | 324.88 | 1.816051 | -9.380377 | 3.383621 | -3.048433
248.37 | 1.821825 | -9.240172 | 4.13343 | -2.919765 | 249.33 | 2.33941 | -9.237946 | 5.184483 | -2.95011 | 234.69 | 7.983121 | -7.265762 | 17.67886 | -0.9757252 | 327.68 | 1.861164 | -9.550758 | 3.004778 | -3.210695 | 326.81 | 1.747584 | -9.500776 | 2.79695 | -3.160987 | 325.59 | 1.685476 | -9.464013 | 2.842313 | -3.144041 | 327.52 | 1.667671 | -9.452323 | 2.947752 | -3.146325 | 325.33 | 1.726144 | -9.441007 | 3.199159 | -3.113285 | 327.28 | 1.794605 | -9.386539 | 3.320855 | -3.055914
250.23 | 1.755983 | -9.258715 | 3.962307 | -2.938766 | 251.14 | 2.198972 | -9.254824 | 4.840099 | -2.964152 | 236.43 | 9.208155 | -7.470156 | 20.48198 | -1.184149 | 330.1 | 1.996736 | -9.545107 | 3.141513 | -3.214284 | 329.23 | 1.818852 | -9.512827 | 2.857275 | -3.162336 | 328.01 | 1.713301 | -9.467935 | 2.869634 | -3.145753 | 329.95 | 1.699164 | -9.461961 | 2.93169 | -3.154239 | 327.75 | 1.704418 | -9.435678 | 3.104976 | -3.125361 | 329.71 | 1.771366 | -9.399108 | 3.273169 | -3.071884
252.11 | 1.694093 | -9.275143 | 3.7929 | -2.955708 | 253.02 | 2.077963 | -9.268009 | 4.530283 | -2.975159 | 238.18 | 10.60774 | -7.757107 | 23.62379 | -1.474735 | 332.55 | 2.137935 | -9.562401 | 3.279886 | -3.237719 | 331.68 | 1.881562 | -9.536213 | 2.933691 | -3.170305 | 330.44 | 1.75658 | -9.474756 | 2.90862 | -3.159244 | 332.4 | 1.722297 | -9.460325 | 2.934305 | -3.162094 | 330.18 | 1.69301 | -9.441589 | 3.062531 | -3.135834 | 332.17 | 1.777667 | -9.408219 | 3.234542 | -3.08752
253.97 | 1.636158 | -9.292702 | 3.631755 | -2.971531 | 254.91 | 1.97957 | -9.277017 | 4.273235 | -2.981343 | 239.94 | 10.71077 | -8.128187 | 23.84393 | -1.847524 | 335.02 | 2.371525 | -9.576896 | 3.542093 | -3.251791 | 334.13 | 1.959979 | -9.555384 | 3.056001 | -3.184266 | 332.89 | 1.782708 | -9.478761 | 2.924162 | -3.169915 | 334.87 | 1.788911 | -9.468594 | 2.965792 | -3.167483 | 332.63 | 1.735027 | -9.452127 | 3.028813 | -3.14035 | 334.63 | 1.767177 | -9.423406 | 3.176372 | -3.106907
255.85 | 1.586688 | -9.307237 | 3.494237 | -2.986128 | 256.81 | 1.892151 | -9.291329 | 4.054718 | -2.991052 | 241.73 | 9.637399 | -8.459137 | 21.46721 | -2.178612 | 337.5 | 2.669644 | -9.617678 | 3.887114 | -3.290284 | 336.62 | 2.017802 | -9.57291 | 3.156686 | -3.204342 | 335.36 | 1.881065 | -9.483935 | 2.997327 | -3.177565 | 337.36 | 1.821943 | -9.472084 | 2.972888 | -3.171785 | 335.09 | 1.738354 | -9.454323 | 3.023977 | -3.146109 | 337.11 | 1.766421 | -9.434272 | 3.134398 | -3.121375
257.74 | 1.541526 | -9.321422 | 3.371577 | -2.999546 | 258.71 | 1.80557 | -9.305668 | 3.83241 | -3.003545 | 243.52 | 7.901315 | -8.697995 | 17.60939 | -2.414618 | 340.01 | 3.127605 | -9.668701 | 4.434194 | -3.337768 | 339.12 | 2.167769 | -9.580475 | 3.346382 | -3.221628 | 337.84 | 1.967279 | -9.491466 | 3.066357 | -3.183757 | 339.86 | 1.903221 | -9.481107 | 3.04442 | -3.175867 | 337.58 | 1.776375 | -9.460861 | 3.01992 | -3.155342 | 339.61 | 1.78341 | -9.439468 | 3.110028 | -3.128279
259.65 | 1.497032 | -9.330271 | 3.245831 | -3.010048 | 260.62 | 1.742391 | -9.3152 | 3.671034 | -3.007904 | 245.33 | 6.550244 | -8.852096 | 14.60833 | -2.566812 | 342.53 | 3.779206 | -9.73995 | 5.24763 | -3.403735 | 341.62 | 2.323507 | -9.578495 | 3.544182 | -3.237201 | 340.35 | 2.092903 | -9.493789 | 3.186338 | -3.188819 | 342.37 | 2.025256 | -9.483451 | 3.143917 | -3.180847 | 340.08 | 1.837152 | -9.462789 | 3.040456 | -3.15558 | 342.13 | 1.818146 | -9.44326 | 3.098944 | -3.136328
261.58 | 1.464069 | -9.340251 | 3.14654 | -3.019398 | 262.55 | 1.68834 | -9.32044 | 3.522034 | -3.01093 | 247.14 | 5.50835 | -8.958658 | 12.28572 | -2.67325 | 345.07 | 4.73466 | -9.896849 | 6.42173 | -3.557614 | 344.17 | 2.645575 | -9.591183 | 3.919443 | -3.258904 | 342.89 | 2.291027 | -9.515046 | 3.39906 | -3.204871 | 344.9 | 2.15919 | -9.506298 | 3.313993 | -3.196505 | 342.62 | 1.890158 | -9.467411 | 3.087072 | -3.166761 | 344.67 | 1.862885 | -9.455391 | 3.121609 | -3.144532
263.52 | 1.428636 | -9.350629 | 3.03697 | -3.031526 | 264.5 | 1.632379 | -9.328324 | 3.371664 | -3.014787 | 248.98 | 4.772339 | -9.024236 | 10.60173 | -2.738692 | 347.61 | 6.186095 | -10.16042 | 8.228718 | -3.806048 | 346.73 | 3.113743 | -9.631117 | 4.473898 | -3.300589 | 345.42 | 2.554869 | -9.547952 | 3.677054 | -3.228498 | 347.44 | 2.358998 | -9.521628 | 3.524323 | -3.21296 | 345.15 | 1.981439 | -9.489641 | 3.176413 | -3.173557 | 347.25 | 1.933513 | -9.467944 | 3.178394 | -3.155818
265.47 | 1.412223 | -9.357818 | 2.966445 | -3.039339 | 266.46 | 1.586468 | -9.337805 | 3.260507 | -3.0201 | 250.83 | 4.230985 | -9.083641 | 9.363911 | -2.795229 | 350.22 | 7.801341 | -10.60725 | 10.25447 | -4.242533 | 349.3 | 3.853109 | -9.705405 | 5.358166 | -3.373027 | 348.01 | 2.869745 | -9.599362 | 4.036737 | -3.269481 | 350.05 | 2.6244 | -9.560842 | 3.822735 | -3.243845 | 347.68 | 2.095462 | -9.494484 | 3.301482 | -3.189395 | 349.8 | 2.031016 | -9.477957 | 3.268236 | -3.163833
267.44 | 1.393917 | -9.368016 | 2.900259 | -3.048276 | 268.44 | 1.557038 | -9.340582 | 3.163231 | -3.019158 | 252.71 | 3.776149 | -9.132902 | 8.317378 | -2.844544 | 352.83 | 7.795944 | -11.27136 | 10.06647 | -4.902016 | 351.92 | 5.042094 | -9.854424 | 6.794912 | -3.518367 | 350.55 | 3.307125 | -9.669257 | 4.558484 | -3.324801 | 352.64 | 2.987199 | -9.612725 | 4.256179 | -3.285502 | 350.29 | 2.266117 | -9.512942 | 3.476274 | -3.204626 | 352.37 | 2.156912 | -9.494634 | 3.400762 | -3.179496
269.43 | 1.368169 | -9.376064 | 2.822242 | -3.057048 | 270.44 | 1.528295 | -9.348808 | 3.084197 | -3.024384 | 254.56 | 3.418038 | -9.178351 | 7.508458 | -2.8894 | 355.44 | 5.416832 | -11.85182 | 6.767205 | -5.481233 | 354.5 | 6.932627 | -10.14773 | 9.073409 | -3.80026 | 353.17 | 3.866329 | -9.782169 | 5.271939 | -3.423091 | 355.27 | 3.526876 | -9.684472 | 4.900297 | -3.352323 | 352.88 | 2.497236 | -9.541484 | 3.747178 | -3.226553 | 355.02 | 2.310281 | -9.524968 | 3.576793 | -3.205035
271.44 | 1.36414 | -9.386998 | 2.77632 | -3.068165 | 272.44 | 1.499901 | -9.358524 | 3.001652 | -3.03049 | 256.44 | 3.109985 | -9.216783 | 6.798161 | -2.927633 | 358.06 | 3.484428 | -12.10029 | 4.17294 | -5.728954 | 357.14 | 9.141009 | -10.73506 | 11.60689 | -4.379518 | 355.78 | 4.573973 | -9.922602 | 6.196916 | -3.560111 | 357.91 | 4.344898 | -9.809607 | 5.925783 | -3.469536 | 355.52 | 2.818263 | -9.587912 | 4.122422 | -3.266725 | 357.64 | 2.530139 | -9.557674 | 3.830449 | -3.23509
273.45 | 1.347741 | -9.395807 | 2.712886 | -3.081999 | 274.46 | 1.484306 | -9.366401 | 2.94677 | -3.038796 | 258.36 | 2.853614 | -9.244911 | 6.193766 | -2.956648 | 360.72 | 2.409926 | -12.23555 | 2.774573 | -5.869539 | 359.75 | 8.147434 | -11.4982 | 10.05237 | -5.139512 | 358.42 | 5.675253 | -10.10688 | 7.591054 | -3.749199 | 360.56 | 5.545584 | -10.03838 | 7.373994 | -3.689303 | 358.15 | 3.228039 | -9.656438 | 4.619477 | -3.335119 | 360.29 | 2.831254 | -9.600883 | 4.199417 | -3.275664
275.47 | 1.341173 | -9.405798 | 2.662034 | -3.093448 | 276.5 | 1.466423 | -9.375556 | 2.890005 | -3.045216 | 260.27 | 2.628335 | -9.267903 | 5.66459 | -2.981523 | 363.4 | 1.805559 | -12.26203 | 2.008726 | -5.889453 | 362.43 | 5.142422 | -11.96159 | 6.168543 | -5.601763 | 361.1 | 7.750058 | -10.47374 | 10.10407 | -4.121979 | 363.23 | 6.984043 | -10.38647 | 9.116657 | -4.034825 | 360.8 | 3.799728 | -9.752827 | 5.345276 | -3.41809 | 362.97 | 3.287527 | -9.669353 | 4.761232 | -3.34049
277.52 | 1.342701 | -9.414354 | 2.628556 | -3.10168 | 278.55 | 1.455561 | -9.392577 | 2.839175 | -3.060875 | 262.2 | 2.457545 | -9.285781 | 5.239164 | -2.997503 | 366.1 | 1.445864 | -12.28924 | 1.578934 | -5.908771 | 365.12 | 3.402229 | -12.14303 | 3.9693 | -5.780993 | 363.77 | 8.759279 | -11.14387 | 11.14301 | -4.795525 | 365.92 | 8.028006 | -10.93146 | 10.23157 | -4.578782 | 363.49 | 4.825402 | -9.906145 | 6.612056 | -3.572995 | 365.66 | 3.90022 | -9.781879 | 5.522446 | -3.446488
279.57 | 1.34447 | -9.423621 | 2.585507 | -3.111187 | 280.62 | 1.444423 | -9.401543 | 2.782534 | -3.071744 | 264.15 | 2.294752 | -9.30418 | 4.850921 | -3.016366 | 368.81 | 1.170661 | -12.31116 | 1.252375 | -5.926029 | 367.83 | 2.437167 | -12.22769 | 2.759288 | -5.864777 | 366.46 | 6.290547 | -11.71657 | 7.838576 | -5.366923 | 368.63 | 6.334767 | -11.54974 | 7.863942 | -5.191289 | 366.19 | 6.166441 | -10.24716 | 8.199496 | -3.901629 | 368.38 | 4.763583 | -9.9503 | 6.597217 | -3.609199
281.65 | 1.344349 | -9.430947 | 2.54742 | -3.120206 | 282.7 | 1.429943 | -9.41963 | 2.728946 | -3.085687 | 266.11 | 2.161263 | -9.31928 | 4.538934 | -3.027901 | 371.55 | 0.9726518 | -12.33103 | 1.013921 | -5.948749 | 370.57 | 1.865003 | -12.27471 | 2.056345 | -5.905202 | 369.17 | 4.192174 | -11.98276 | 5.121533 | -5.629819 | 371.36 | 4.056454 | -11.88761 | 4.885546 | -5.520458 | 368.9 | 6.785627 | -10.75416 | 8.808785 | -4.398137 | 371.11 | 6.066123 | -10.24641 | 8.208193 | -3.901398
283.74 | 1.347701 | -9.441085 | 2.517481 | -3.128987 | 284.79 | 1.426344 | -9.425199 | 2.693274 | -3.091209 | 268.08 | 2.054662 | -9.329931 | 4.277331 | -3.03851 | 374.3 | 0.8209116 | -12.34963 | 0.8357666 | -5.963359 | 373.31 | 1.453292 | -12.31269 | 1.525402 | -5.939353 | 371.92 | 2.892238 | -12.12559 | 3.439563 | -5.770753 | 374.12 | 2.781573 | -12.06117 | 3.238044 | -5.688612 | 371.62 | 6.130139 | -11.2654 | 7.775965 | -4.904726 | 373.87 | 7.065558 | -10.74144 | 9.33517 | -4.393832
285.84 | 1.36177 | -9.450654 | 2.503202 | -3.140446 | 286.9 | 1.423985 | -9.440445 | 2.659319 | -3.101418 | 270.08 | 1.951712 | -9.345924 | 4.038791 | -3.050254 | 377.08 | 0.7018702 | -12.34484 | 0.6967168 | -5.951021 | 376.09 | 1.156891 | -12.33033 | 1.17202 | -5.938132 | 374.68 | 2.129929 | -12.21268 | 2.455234 | -5.856784 | 376.9 | 2.074922 | -12.15797 | 2.331265 | -5.785634 | 374.38 | 4.691411 | -11.70681 | 5.78968 | -5.347656 | 376.64 | 6.291717 | -11.3156 | 8.095448 | -4.966845
287.97 | 1.38 | -9.461044 | 2.498197 | -3.149117 | 289.03 | 1.425092 | -9.446317 | 2.634622 | -3.109938 | 272.08 | 1.866587 | -9.349612 | 3.826735 | -3.056599 | 379.88 | 0.5831619 | -12.35083 | 0.5602249 | -5.969349 | 378.88 | 0.9613731 | -12.32565 | 0.9457249 | -5.915853 | 377.46 | 1.640732 | -12.26827 | 1.826762 | -5.909408 | 379.69 | 1.612409 | -12.22006 | 1.768285 | -5.850986 | 377.16 | 3.254671 | -11.98343 | 3.886367 | -5.631343 | 379.43 | 4.540374 | -11.721 | 5.683692 | -5.371253
290.1 | 1.399818 | -9.472488 | 2.495161 | -3.159812 | 291.19 | 1.422478 | -9.456447 | 2.605025 | -3.120565 | 274.09 | 1.798957 | -9.360227 | 3.650732 | -3.065431 | 382.7 | 0.5147587 | -12.37865 | 0.4790668 | -5.992918 | 381.69 | 0.8261679 | -12.32506 | 0.7993741 | -5.895911 | 380.27 | 1.300993 | -12.29808 | 1.389178 | -5.939979 | 382.51 | 1.296282 | -12.25967 | 1.358947 | -5.886477 | 379.96 | 2.331323 | -12.11169 | 2.710481 | -5.753384 | 382.24 | 3.198152 | -11.95738 | 3.8838 | -5.605904
292.25 | 1.428503 | -9.484051 | 2.498788 | -3.172454 | 293.35 | 1.426842 | -9.461668 | 2.582583 | -3.128091 | 276.13 | 1.730225 | -9.363885 | 3.481118 | -3.068593 | 385.54 | 0.4242521 | -12.36183 | 0.3781439 | -5.987785 | 384.53 | 0.7047897 | -12.35063 | 0.6607501 | -5.914887 | 383.08 | 1.049515 | -12.32302 | 1.084507 | -5.962425 | 385.35 | 1.036362 | -12.29559 | 1.044935 | -5.917892 | 382.78 | 1.790485 | -12.17809 | 1.997222 | -5.820328 | 385.08 | 2.311508 | -12.09074 | 2.716544 | -5.736963
294.42 | 1.462045 | -9.494241 | 2.51908 | -3.181223 | 295.53 | 1.450356 | -9.46943 | 2.592615 | -3.137813 | 278.18 | 1.688774 | -9.369803 | 3.358396 | -3.072996 | 388.4 | 0.3733921 | -12.35588 | 0.3171859 | -5.96885 | 387.38 | 0.5992122 | -12.37067 | 0.5433201 | -5.936085 | 385.93 | 0.8661988 | -12.3435 | 0.8454963 | -5.968733 | 388.21 | 0.8463648 | -12.30911 | 0.8040137 | -5.92835 | 385.62 | 1.385043 | -12.23315 | 1.506777 | -5.86632 | 387.94 | 1.739227 | -12.17198 | 1.969212 | -5.814268
296.6 | 1.507184 | -9.50274 | 2.547751 | -3.191055 | 297.74 | 1.479912 | -9.481891 | 2.601957 | -3.153009 | 280.25 | 1.652606 | -9.380586 | 3.246933 | -3.08031 | 391.28 | 0.3236895 | -12.37258 | 0.2661266 | -5.981849 | 390.25 | 0.5174345 | -12.39026 | 0.4517735 | -5.958908 | 388.79 | 0.7193108 | -12.34709 | 0.6749142 | -5.969176 | 391.1 | 0.6943859 | -12.30992 | 0.6135907 | -5.901861 | 388.49 | 1.110519 | -12.25144 | 1.144091 | -5.895517 | 390.82 | 1.347848 | -12.21858 | 1.46809 | -5.856898
298.84 | 1.559792 | -9.522278 | 2.595105 | -3.209275 | 299.92 | 1.506445 | -9.497129 | 2.611437 | -3.169816 | 282.32 | 1.607449 | -9.380226 | 3.128486 | -3.080103 | 394.18 | 0.2711186 | -12.38707 | 0.2137857 | -5.986582 | 393.14 | 0.4438754 | -12.39614 | 0.3684127 | -5.954126 | 391.67 | 0.6117272 | -12.34944 | 0.544317 | -5.945762 | 394 | 0.5778635 | -12.28441 | 0.4842157 | -5.807291 | 391.36 | 0.9118182 | -12.28702 | 0.8869178 | -5.919206 | 393.72 | 1.083003 | -12.24699 | 1.131316 | -5.878877
301 | 1.618813 | -9.536745 | 2.64113 | -3.2234 | 302.1 | 1.541761 | -9.506822 | 2.631384 | -3.180457 | 284.41 | 1.580977 | -9.392546 | 3.036895 | -3.089965 | 397.11 | 0.2271524 | -12.38472 | 0.1663961 | -5.984313 | 396.06 | 0.3809651 | -12.3842 | 0.3008969 | -5.936576 | 394.58 | 0.5189277 | -12.35506 | 0.443322 | -5.938582 | 396.92 | 0.4963069 | -12.24368 | 0.414756 | -5.679564 | 394.27 | 0.7441433 | -12.30706 | 0.6898467 | -5.926435 | 396.64 | 0.8837803 | -12.26918 | 0.8795743 | -5.900612
303.27 | 1.703735 | -9.553653 | 2.724327 | -3.239838 | 304.39 | 1.577132 | -9.523749 | 2.650312 | -3.197356 | 286.53 | 1.566516 | -9.397708 | 2.958161 | -3.09254 | 400.05 | 0.1891871 | -12.38087 | 0.1285856 | -5.960808 | 398.99 | 0.3258987 | -12.39403 | 0.2457542 | -5.958661 | 397.51 | 0.4453324 | -12.35508 | 0.3613412 | -5.926334 | 399.86 | 0.452528 | -12.20569 | 0.3953609 | -5.616567 | 397.19 | 0.6124129 | -12.30799 | 0.5295624 | -5.909494 | 399.58 | 0.724215 | -12.28453 | 0.6823917 | -5.90411
305.52 | 1.799414 | -9.573352 | 2.831109 | -3.258563 | 306.66 | 1.63852 | -9.535293 | 2.709646 | -3.21057 | 288.65 | 1.541867 | -9.412834 | 2.89059 | -3.106018 | 403.02 | 0.1534715 | -12.3657 | 0.09900261 | -5.846959 | 401.96 | 0.2807749 | -12.43556 | 0.1992599 | -5.991052 | 400.45 | 0.3816093 | -12.36925 | 0.2898825 | -5.920899 | 402.83 | 0.4132307 | -12.20168 | 0.3729771 | -5.652413 | 400.14 | 0.5063587 | -12.29082 | 0.4067317 | -5.854617 | 402.54 | 0.5984485 | -12.29445 | 0.5293062 | -5.905991
307.78 | 1.921874 | -9.59878 | 2.967812 | -3.282474 | 308.92 | 1.706311 | -9.551554 | 2.772513 | -3.227793 | 290.78 | 1.524492 | -9.420986 | 2.813397 | -3.109894 | 406.01 | 0.1227229 | -12.36051 | 0.0729757 | -5.720458 | 404.94 | 0.2421089 | -12.41159 | 0.1562057 | -5.975725 | 403.42 | 0.3209635 | -12.36443 | 0.2263871 | -5.871156 | 405.81 | 0.3720592 | -12.24914 | 0.327587 | -5.769961 | 403.11 | 0.4253002 | -12.25707 | 0.3187142 | -5.738996 | 405.53 | 0.4971702 | -12.2997 | 0.4103805 | -5.887892
310.05 | 2.084808 | -9.636126 | 3.156476 | -3.318029 | 311.21 | 1.797389 | -9.565271 | 2.870899 | -3.244978 | 292.94 | 1.514186 | -9.430447 | 2.755102 | -3.114067 | 409.02 | 0.0900625 | -12.30984 | 0.05610726 | -5.572954 | 407.94 | 0.191916 | -12.44681 | 0.1159737 | -5.996798 | 406.42 | 0.271003 | -12.36778 | 0.1804056 | -5.816601 | 408.83 | 0.3226885 | -12.32442 | 0.2658712 | -5.933905 | 406.1 | 0.3671799 | -12.20749 | 0.274182 | -5.586206 | 408.54 | 0.4159129 | -12.29855 | 0.3143594 | -5.862724
312.35 | 2.300381 | -9.678736 | 3.413877 | -3.358327 | 313.52 | 1.906844 | -9.594455 | 2.991138 | -3.272439 | 295.13 | 1.499036 | -9.430371 | 2.69227 | -3.112972 | 412.05 | 0.06174951 | -12.32646 | 0.04566169 | -5.39219 | 410.97 | 0.170424 | -12.435 | 0.08637833 | -5.981826 | 409.43 | 0.2255758 | -12.36345 | 0.1474071 | -5.78215 | 411.86 | 0.264531 | -12.40727 | 0.1857527 | -6.083575 | 409.11 | 0.3339466 | -12.1587 | 0.2637579 | -5.501478 | 411.57 | 0.3483809 | -12.27857 | 0.240326 | -5.798337
314.67 | 2.55189 | -9.732864 | 3.717604 | -3.409651 | 315.85 | 2.030734 | -9.611406 | 3.129007 | -3.292303 | 297.35 | 1.505329 | -9.440859 | 2.666438 | -3.114592 | 415.12 | 0.03433626 | -12.24764 | 0.03971441 | -5.347222 | 414.02 | 0.1219282 | -12.45814 | 0.05051979 | -5.982797 | 412.47 | 0.1923794 | -12.33329 | 0.1181596 | -5.72767 | 414.91 | 0.2096727 | -12.4574 | 0.115931 | -6.220631 | 412.14 | 0.304612 | -12.17107 | 0.2372308 | -5.565386 | 414.62 | 0.2847196 | -12.24942 | 0.1760816 | -5.696745
317.01 | 2.916451 | -9.806652 | 4.177772 | -3.481543 | 318.19 | 2.230583 | -9.639293 | 3.362822 | -3.32044 | 299.51 | 1.505087 | -9.451373 | 2.64227 | -3.116868 | 418.2 | 0.01685665 | -11.49883 | 0.03745429 | -5.162176 | 417.09 | 0.1063817 | -12.39748 | 0.0322487 | -5.876112 | 415.53 | 0.1592032 | -12.3226 | 0.0909829 | -5.713328 | 417.99 | 0.1627577 | -12.42139 | 0.05406818 | -6.275981 | 415.2 | 0.2647042 | -12.21614 | 0.1930043 | -5.639642 | 417.7 | 0.2369977 | -12.22547 | 0.1270386 | -5.532259
319.37 | 3.393272 | -9.91234 | 4.779161 | -3.586333 | 320.55 | 2.479873 | -9.6781 | 3.669473 | -3.359959 | 301.72 | 1.524881 | -9.463023 | 2.65618 | -3.12087 | 421.29 | 0.02311262 | -10.31157 | 0.03021041 | -4.886767 | 420.18 | 0.0656892 | -12.44314 | 0.007399519 | -5.027819 | 418.61 | 0.1273807 | -12.30749 | 0.05866397 | -5.685874 | 421.09 | 0.1167022 | -12.34665 | 0.01160357 | -5.875311 | 418.29 | 0.2203673 | -12.24881 | 0.1429284 | -5.695148 | 420.8 | 0.2038236 | -12.13597 | 0.1079659 | -5.233728
321.74 | 4.05087 | -10.08156 | 5.612013 | -3.753804 | 322.93 | 2.8104 | -9.732842 | 4.074076 | -3.413831 | 303.98 | 1.538685 | -9.473113 | 2.662595 | -3.129404 | 424.42 | 0.04162988 | -9.885878 | 0.02399671 | -4.484944 | 423.3 | 0.0547717 | -12.2456 | 0.01397986 | -3.645488 | 421.72 | 0.0990202 | -12.27809 | 0.0345529 | -5.340113 | 424.22 | 0.08072189 | -12.32712 | 0.02630787 | -3.794471 | 421.39 | 0.1762839 | -12.26551 | 0.09458317 | -5.695814 | 423.92 | 0.1739062 | -12.04799 | 0.1025435 | -4.979202
324.12 | 4.917023 | -10.34735 | 6.705417 | -4.018589 | 325.33 | 3.340795 | -9.810029 | 4.744031 | -3.491376 | 306.21 | 1.555389 | -9.482791 | 2.669219 | -3.140307 | 427.56 | 0.06149836 | -9.749314 | 0.01226287 | -4.225235 | 426.44 | 0.02181211 | -12.26395 | 0.03339304 | -3.259391 | 424.85 | 0.07430944 | -12.17408 | 0.02247233 | -4.682644 | 427.37 | 0.06158884 | -12.2112 | 0.05037337 | -3.706377 | 424.52 | 0.1411092 | -12.2529 | 0.0584266 | -5.558167 | 427.06 | 0.1542496 | -12.04579 | 0.09344938 | -4.93482
326.52 | 5.548572 | -10.71066 | 7.452933 | -4.383454 | 327.74 | 4.08704 | -9.946905 | 5.684766 | -3.627728 | 308.5 | 1.580865 | -9.496651 | 2.687462 | -3.15393 | 430.74 | 0.07620936 | -9.703687 | 0.009021255 | -3.396974 | 429.61 | 0.01714711 | -11.29457 | 0.04579336 | -3.295193 | 428 | 0.05115518 | -12.03741 | 0.0250219 | -4.049127 | 430.54 | 0.04635261 | -11.87434 | 0.06563374 | -3.614632 | 427.67 | 0.1106847 | -12.20456 | 0.03213585 | -5.099935 | 430.24 | 0.1363613 | -12.01469 | 0.07915885 | -4.874989
328.95 | 5.50164 | -11.17643 | 7.273331 | -4.852124 | 330.17 | 5.199868 | -10.17745 | 7.082609 | -3.857041 | 310.8 | 1.620917 | -9.522158 | 2.718083 | -3.179321 | 433.94 | 0.09132843 | -9.684293 | 0.01319254 | -2.929121 | 432.8 | 0.02000761 | -9.871655 | 0.0611316 | -3.261722 | 431.18 | 0.03322019 | -11.77258 | 0.03835455 | -3.649294 | 433.73 | 0.0372678 | -11.19264 | 0.07859167 | -3.593694 | 430.83 | 0.08365556 | -12.1457 | 0.02618547 | -4.285478 | 433.42 | 0.1077788 | -11.98513 | 0.0573544 | -4.642718
331.39 | 4.424355 | -11.62218 | 5.744361 | -5.300354 | 332.63 | 6.415509 | -10.5679 | 8.554975 | -4.245679 | 313.11 | 1.670688 | -9.533014 | 2.757831 | -3.18885 | 437.16 | 0.1054707 | -9.645508 | 0.02370344 | -2.87539 | 436.01 | 0.03457598 | -9.872406 | 0.06464124 | -3.424929 | 434.37 | 0.02373288 | -11.1069 | 0.04717853 | -3.556614 | 436.95 | 0.04038488 | -10.65918 | 0.09060339 | -3.691015 | 434.03 | 0.06237525 | -12.0065 | 0.03745431 | -3.774774 | 436.64 | 0.08313446 | -11.97563 | 0.04295373 | -4.189031
333.85 | 3.191166 | -11.91012 | 4.061534 | -5.591133 | 335.09 | 6.706101 | -11.12275 | 8.764855 | -4.799714 | 315.42 | 1.708891 | -9.544669 | 2.790013 | -3.203541 | 440.39 | 0.123723 | -9.583147 | 0.0332661 | -2.942601 | 439.24 | 0.05002389 | -9.502355 | 0.06793003 | -3.448361 | 437.6 | 0.02751019 | -10.52244 | 0.05326849 | -3.480191 | 440.2 | 0.04742508 | -10.50966 | 0.09388213 | -3.812809 | 437.25 | 0.04655985 | -11.79467 | 0.04901552 | -3.590355 | 439.88 | 0.06413057 | -11.88045 | 0.04854051 | -3.777667
336.32 | 2.302214 | -12.06752 | 2.877077 | -5.74877 | 337.57 | 5.216383 | -11.66592 | 6.676397 | -5.343239 | 317.77 | 1.777367 | -9.551956 | 2.856258 | -3.21374 | 443.66 | 0.144792 | -9.567888 | 0.03883629 | -2.909595 | 442.5 | 0.06057007 | -9.485388 | 0.06529745 | -3.467796 | 440.84 | 0.03636307 | -10.09488 | 0.05930403 | -3.383998 | 443.45 | 0.05078881 | -10.43076 | 0.08236052 | -3.924602 | 440.5 | 0.03123853 | -11.47898 | 0.0582655 | -3.47622 | 443.14 | 0.04656555 | -11.58217 | 0.05952927 | -3.555899
338.81 | 1.737315 | -12.14837 | 2.133025 | -5.83135 | 340.08 | 3.546515 | -11.96696 | 4.443805 | -5.643783 | 320.12 | 1.862832 | -9.563083 | 2.947078 | -3.226603 | 446.94 | 0.1612967 | -9.569954 | 0.03787884 | -2.920639 | 445.78 | 0.08218295 | -9.434672 | 0.06272514 | -3.467456 | 444.12 | 0.0518863 | -9.815461 | 0.06486684 | -3.329958 | 446.74 | 0.05312011 | -10.23157 | 0.06705422 | -3.880347 | 443.76 | 0.02432021 | -10.85804 | 0.06642288 | -3.409764 | 446.43 | 0.03487034 | -11.19565 | 0.06906481 | -3.397154
341.33 | 1.374782 | -12.19626 | 1.66301 | -5.878577 | 342.6 | 2.499261 | -12.10863 | 3.069823 | -5.781712 | 322.5 | 1.976986 | -9.586165 | 3.071044 | -3.249495 | 450.27 | 0.1799425 | -9.550372 | 0.03761531 | -2.848921 | 449.08 | 0.09736767 | -9.347178 | 0.06342149 | -3.377483 | 447.42 | 0.06510955 | -9.752166 | 0.06644141 | -3.288357 | 450.05 | 0.06102124 | -9.972619 | 0.05701727 | -3.664536 | 447.05 | 0.03198612 | -10.13197 | 0.07176607 | -3.310244 | 449.74 | 0.03319758 | -10.59789 | 0.07992965 | -3.305437
343.87 | 1.104453 | -12.22563 | 1.316602 | -5.908058 | 345.13 | 1.897888 | -12.19686 | 2.289785 | -5.868793 | 324.9 | 2.124051 | -9.619563 | 3.23821 | -3.278948 | 453.62 | 0.1984239 | -9.544746 | 0.03669885 | -2.779866 | 452.43 | 0.1138607 | -9.364919 | 0.06345867 | -3.31036 | 450.72 | 0.07585798 | -9.659073 | 0.06993327 | -3.217479 | 453.4 | 0.07030768 | -9.824294 | 0.05668631 | -3.398147 | 450.37 | 0.04763708 | -9.861491 | 0.07588632 | -3.249115 | 453.08 | 0.03929552 | -10.10778 | 0.08758062 | -3.200667
346.43 | 0.9037475 | -12.23739 | 1.065518 | -5.919791 | 347.68 | 1.477434 | -12.24433 | 1.754233 | -5.911968 | 327.3 | 2.319319 | -9.65198 | 3.476358 | -3.308663 | 456.98 | 0.220493 | -9.555617 | 0.03615405 | -2.870223 | 455.78 | 0.1358358 | -9.389628 | 0.06032325 | -3.321974 | 454.08 | 0.09451678 | -9.572759 | 0.07729457 | -3.198061 | 456.76 | 0.0808596 | -9.718649 | 0.06123153 | -3.204811 | 453.71 | 0.06241162 | -9.827655 | 0.08149602 | -3.193049 | 456.44 | 0.05119883 | -9.918685 | 0.096655 | -3.166448
348.98 | 0.7486048 | -12.25311 | 0.8767118 | -5.937174 | 350.27 | 1.178057 | -12.27742 | 1.378219 | -5.942527 | 329.72 | 2.536122 | -9.698517 | 3.751951 | -3.351665 | 460.37 | 0.2361729 | -9.561606 | 0.027161 | -2.931617 | 459.16 | 0.155878 | -9.379411 | 0.05694091 | -3.30185 | 457.44 | 0.1099521 | -9.586262 | 0.07785564 | -3.220637 | 460.15 | 0.09420367 | -9.598489 | 0.07079989 | -3.146597 | 457.08 | 0.07018534 | -9.721328 | 0.08625386 | -3.162309 | 459.83 | 0.06285679 | -9.760472 | 0.1025037 | -3.119905
351.59 | 0.6382356 | -12.24524 | 0.7433258 | -5.933119 | 352.89 | 0.9685353 | -12.29625 | 1.123669 | -5.960506 | 332.17 | 2.885214 | -9.740555 | 4.210002 | -3.396938 | 463.79 | 0.2530232 | -9.551049 | 0.02133541 | -2.524393 | 462.56 | 0.1733682 | -9.410034 | 0.05221094 | -3.208022 | 460.84 | 0.1185632 | -9.519407 | 0.08009295 | -3.246892 | 463.56 | 0.1162636 | -9.518964 | 0.072564 | -3.12468 | 460.47 | 0.09070537 | -9.586836 | 0.09144678 | -3.116858 | 463.24 | 0.07940434 | -9.662986 | 0.1098272 | -3.092429
354.18 | 0.5371902 | -12.25143 | 0.6272016 | -5.9434 | 355.51 | 0.8031909 | -12.3053 | 0.9213566 | -5.973114 | 334.64 | 3.41606 | -9.80879 | 4.903193 | -3.469443 | 467.23 | 0.2766472 | -9.54982 | 0.02187795 | -2.570672 | 466 | 0.1889636 | -9.432207 | 0.04975566 | -3.123103 | 464.26 | 0.1427723 | -9.532067 | 0.07531998 | -3.255557 | 467.01 | 0.1300665 | -9.581682 | 0.07576392 | -3.09313 | 463.89 | 0.1039232 | -9.653368 | 0.09223522 | -3.099623 | 466.68 | 0.09568209 | -9.65871 | 0.1162656 | -3.112064
356.82 | 0.4559275 | -12.24609 | 0.5302734 | -5.947398 | 358.14 | 0.6679595 | -12.32362 | 0.7647762 | -5.989844 | 337.13 | 4.224361 | -9.936993 | 5.942889 | -3.602341 | 470.7 | 0.2969874 | -9.547038 | 0.01541282 | -1.817789 | 469.45 | 0.2044688 | -9.431773 | 0.04691237 | -3.051983 | 467.7 | 0.1582231 | -9.470088 | 0.06792797 | -3.266981 | 470.47 | 0.1430328 | -9.494015 | 0.07268743 | -3.077873 | 467.33 | 0.112638 | -9.544045 | 0.09436762 | -3.05729 | 470.14 | 0.1028231 | -9.607029 | 0.1188358 | -3.104617
359.46 | 0.3855275 | -12.23254 | 0.4523938 | -5.935591 | 360.79 | 0.5597194 | -12.31748 | 0.6349081 | -5.992757 | 339.63 | 5.528954 | -10.15708 | 7.60034 | -3.826039 | 474.18 | 0.3269115 | -9.54916 | 0.01365933 | -1.486593 | 472.94 | 0.2237575 | -9.434402 | 0.04213877 | -2.873472 | 471.17 | 0.1722911 | -9.506988 | 0.06417615 | -3.245369 | 473.96 | 0.1563827 | -9.538286 | 0.07099974 | -3.073653 | 470.8 | 0.1269245 | -9.579864 | 0.09496819 | -3.018268 | 473.63 | 0.1205123 | -9.587936 | 0.1193986 | -3.105727
362.13 | 0.3253534 | -12.22611 | 0.3942256 | -5.934993 | 363.47 | 0.4730468 | -12.32483 | 0.5386152 | -6.01187 | 342.15 | 7.286185 | -10.58778 | 9.777741 | -4.257609 | 477.7 | 0.3549896 | -9.537059 | 0.02086045 | -1.009395 | 476.44 | 0.2468669 | -9.444362 | 0.04641991 | -2.891591 | 474.67 | 0.1909522 | -9.534614 | 0.06007755 | -3.24643 | 477.48 | 0.1750876 | -9.507007 | 0.06907134 | -2.99915 | 474.29 | 0.1462541 | -9.546758 | 0.09670877 | -3.015864 | 477.14 | 0.1280971 | -9.557034 | 0.11617 | -3.10402
364.81 | 0.2757418 | -12.19438 | 0.3399934 | -5.921936 | 366.16 | 0.3981883 | -12.3066 | 0.4545414 | -6.008411 | 344.68 | 7.554072 | -11.25042 | 9.905647 | -4.92081 | 481.24 | 0.3858195 | -9.541978 | 0.02913152 | -0.6633077 | 479.98 | 0.2682331 | -9.483517 | 0.03377554 | -2.752169 | 478.19 | 0.2007462 | -9.528117 | 0.05290213 | -3.183762 | 481.02 | 0.1883832 | -9.491764 | 0.06674364 | -2.936698 | 477.82 | 0.1559209 | -9.510747 | 0.09722665 | -2.99562 | 480.68 | 0.1436189 | -9.551373 | 0.112908 | -3.101275
367.51 | 0.2292358 | -12.15447 | 0.3017494 | -5.923622 | 368.88 | 0.3351738 | -12.28404 | 0.3814111 | -6.008932 | 347.2 | 5.335221 | -11.8125 | 6.847289 | -5.483464 | 484.82 | 0.4226361 | -9.548478 | 0.04063654 | -0.4409073 | 483.54 | 0.2836346 | -9.503724 | 0.02995445 | -2.711519 | 481.73 | 0.2144592 | -9.480946 | 0.04475537 | -3.069355 | 484.59 | 0.2042895 | -9.483055 | 0.06450612 | -2.80821 | 481.36 | 0.1699579 | -9.520547 | 0.09703183 | -2.977798 | 484.25 | 0.1578833 | -9.537273 | 0.1121547 | -3.066018
370.24 | 0.1891149 | -12.13017 | 0.2691136 | -5.92535 | 371.62 | 0.2824809 | -12.2749 | 0.3235152 | -6.017371 | 349.81 | 3.470586 | -12.05662 | 4.359585 | -5.725364 | 488.41 | 0.4589043 | -9.563348 | 0.05942698 | -0.3390149 | 487.13 | 0.3016454 | -9.51071 | 0.02562802 | -2.409577 | 485.31 | 0.2348342 | -9.474149 | 0.03907028 | -2.949371 | 488.19 | 0.2210771 | -9.473876 | 0.06700096 | -2.740057 | 484.93 | 0.1803861 | -9.518103 | 0.09821945 | -2.985719 | 487.84 | 0.1690527 | -9.533086 | 0.1108917 | -3.038638
372.99 | 0.1522972 | -12.06243 | 0.2383647 | -5.947802 | 374.38 | 0.235885 | -12.23823 | 0.2753577 | -5.993545 | 352.44 | 2.438623 | -12.16683 | 2.996916 | -5.831663 | 492.04 | 0.5088609 | -9.572727 | 0.07580248 | -0.2250992 | 490.74 | 0.3194568 | -9.505002 | 0.02090034 | -1.932509 | 488.91 | 0.2491416 | -9.466129 | 0.03160596 | -2.711 | 491.8 | 0.2355044 | -9.477839 | 0.06739801 | -2.75021 | 488.52 | 0.1992297 | -9.474216 | 0.09472092 | -2.976744 | 491.46 | 0.1844329 | -9.516667 | 0.1077019 | -3.020545
375.76 | 0.1145199 | -11.98196 | 0.207244 | -5.963777 | 377.15 | 0.1951528 | -12.2172 | 0.2333488 | -5.996742 | 355.04 | 1.840658 | -12.23039 | 2.21978 | -5.892714 | 495.69 | 0.5484785 | -9.591363 | 0.1086045 | -0.1567407 | 494.39 | 0.3457228 | -9.503635 | 0.02405441 | -1.404895 | 492.53 | 0.2806178 | -9.469066 | 0.0281515 | -2.440907 | 495.45 | 0.2592334 | -9.441862 | 0.06290144 | -2.750282 | 492.15 | 0.2208251 | -9.529009 | 0.0874795 | -2.945272 | 495.1 | 0.1947023 | -9.536396 | 0.1043209 | -3.013326
378.54 | 0.08658151 | -11.79975 | 0.1807762 | -5.974085 | 379.95 | 0.1586597 | -12.15784 | 0.2000024 | -5.991398 | 357.65 | 1.450852 | -12.27337 | 1.712091 | -5.929808 | 499.36 | 0.6103266 | -9.600517 | 0.1348072 | -0.1764779 | 498.05 | 0.372472 | -9.487374 | 0.0271644 | -1.12732 | 496.19 | 0.2998291 | -9.47125 | 0.02990306 | -2.159526 | 499.13 | 0.2784356 | -9.454301 | 0.05339188 | -2.676009 | 495.8 | 0.2255691 | -9.478991 | 0.08303837 | -2.918389 | 498.77 | 0.2115146 | -9.512692 | 0.1004491 | -2.974396
381.35 | 0.06874321 | -11.45707 | 0.1581877 | -5.953729 | 382.77 | 0.1237789 | -12.0777 | 0.1683605 | -5.975056 | 360.31 | 1.146253 | -12.30654 | 1.329262 | -5.963199 | 503.07 | 0.6769554 | -9.610925 | 0.1736294 | -0.1930945 | 501.74 | 0.4095889 | -9.472408 | 0.04135834 | -0.6965481 | 499.87 | 0.3217484 | -9.477893 | 0.03003702 | -1.775531 | 502.83 | 0.3064182 | -9.456527 | 0.04716022 | -2.500923 | 499.48 | 0.2421398 | -9.516025 | 0.07738872 | -2.868886 | 502.47 | 0.2191569 | -9.504787 | 0.09412605 | -2.923289
384.17 | 0.06032901 | -11.04471 | 0.140831 | -5.952988 | 385.61 | 0.09475583 | -11.95722 | 0.1455257 | -5.958027 | 362.98 | 0.9399259 | -12.31444 | 1.068319 | -5.973296 | 506.8 | 0.7629146 | -9.625056 | 0.217246 | -0.1996833 | 505.47 | 0.4486943 | -9.480599 | 0.0550316 | -0.5696592 | 503.58 | 0.3455049 | -9.475905 | 0.0311697 | -1.533842 | 506.56 | 0.3307742 | -9.459407 | 0.04434856 | -2.328173 | 503.18 | 0.2624585 | -9.496468 | 0.07131892 | -2.81032 | 506.21 | 0.2348371 | -9.503179 | 0.08932576 | -2.875918
387.03 | 0.06341192 | -10.66541 | 0.1285417 | -5.934811 | 388.47 | 0.07464323 | -11.71757 | 0.127854 | -5.910903 | 365.68 | 0.7798615 | -12.32912 | 0.8692154 | -5.982573 | 510.56 | 0.8801581 | -9.631352 | 0.2648659 | -0.2112578 | 509.22 | 0.4979566 | -9.489619 | 0.07334009 | -0.5215977 | 507.31 | 0.3752318 | -9.472157 | 0.03761659 | -1.205437 | 510.32 | 0.3612433 | -9.466452 | 0.04334785 | -2.052639 | 506.91 | 0.2848653 | -9.4903 | 0.06140288 | -2.709184 | 509.96 | 0.2524318 | -9.499233 | 0.08741911 | -2.807861
389.9 | 0.0782471 | -10.34073 | 0.1204663 | -5.927214 | 391.35 | 0.05995491 | -11.41818 | 0.1120672 | -5.91721 | 368.39 | 0.6564778 | -12.33913 | 0.7180443 | -5.991249 | 514.35 | 1.032072 | -9.68121 | 0.3369148 | -0.2090137 | 512.99 | 0.5541268 | -9.509184 | 0.09152186 | -0.4344044 | 511.08 | 0.4110793 | -9.474295 | 0.04969962 | -1.035114 | 514.1 | 0.3818791 | -9.483489 | 0.04582315 | -1.927124 | 510.67 | 0.2967646 | -9.521705 | 0.06016931 | -2.539425 | 513.74 | 0.2657527 | -9.497157 | 0.08350495 | -2.755703
392.8 | 0.09321885 | -10.13685 | 0.1184256 | -5.946611 | 394.25 | 0.04896463 | -10.9833 | 0.09771444 | -5.910171 | 371.13 | 0.5580964 | -12.34562 | 0.5988522 | -5.996643 | 518.17 | 1.209655 | -9.75477 | 0.4183422 | -0.2487447 | 516.81 | 0.6102661 | -9.53577 | 0.1104304 | -0.3562853 | 514.87 | 0.454337 | -9.472881 | 0.0586369 | -0.9062857 | 517.92 | 0.4281027 | -9.476882 | 0.04459086 | -1.711686 | 514.46 | 0.3227626 | -9.467452 | 0.05783447 | -2.391172 | 517.56 | 0.2910343 | -9.472181 | 0.08452726 | -2.707088
395.71 | 0.1130193 | -10.0019 | 0.1114996 | -6.015969 | 397.18 | 0.0556339 | -10.4921 | 0.08738673 | -5.913949 | 373.88 | 0.4693006 | -12.33536 | 0.4969895 | -5.995173 | 522.02 | 1.432015 | -9.861603 | 0.5384305 | -0.3021919 | 520.64 | 0.6688592 | -9.553567 | 0.1473743 | -0.2706973 | 518.69 | 0.495703 | -9.486627 | 0.0689498 | -0.8150868 | 521.76 | 0.4559856 | -9.49295 | 0.04071574 | -1.422581 | 518.29 | 0.3431262 | -9.499131 | 0.05671884 | -2.33706 | 521.4 | 0.3068512 | -9.490254 | 0.0775033 | -2.736065
398.64 | 0.1322171 | -9.921976 | 0.1095845 | -6.04505 | 400.13 | 0.06574205 | -10.21131 | 0.07613373 | -5.953399 | 376.65 | 0.3953678 | -12.35347 | 0.4132172 | -5.997667 | 525.89 | 1.648406 | -10.01446 | 0.6873085 | -0.3917326 | 524.5 | 0.7423532 | -9.569542 | 0.1863553 | -0.2273338 | 522.54 | 0.5431901 | -9.500033 | 0.07954266 | -0.6404933 | 525.64 | 0.4879713 | -9.504848 | 0.04843556 | -1.011798 | 522.14 | 0.3741658 | -9.505771 | 0.05209015 | -2.265845 | 525.26 | 0.3327989 | -9.494034 | 0.06928439 | -2.704624
401.6 | 0.1508543 | -9.871023 | 0.1047277 | -6.103788 | 403.1 | 0.08435445 | -10.0003 | 0.06920171 | -5.978323 | 379.45 | 0.3377665 | -12.33268 | 0.3494933 | -5.974608 | 529.78 | 1.79688 | -10.15646 | 0.8527218 | -0.5028572 | 528.39 | 0.8364643 | -9.57447 | 0.2380927 | -0.215126 | 526.42 | 0.5995855 | -9.502666 | 0.09490735 | -0.4530645 | 529.54 | 0.5392348 | -9.487392 | 0.06696077 | -0.7874383 | 526.01 | 0.3996809 | -9.535983 | 0.04224054 | -2.159325 | 529.16 | 0.3520849 | -9.504278 | 0.05521958 | -2.646632
404.58 | 0.1719998 | -9.813507 | 0.103913 | -6.137205 | 406.09 | 0.1014569 | -9.863444 | 0.06078561 | -5.987748 | 382.26 | 0.2856866 | -12.3308 | 0.2942676 | -5.96282 | 533.71 | 1.973279 | -10.26917 | 1.069242 | -0.616933 | 532.31 | 0.9669016 | -9.587569 | 0.3028484 | -0.1859531 | 530.32 | 0.6720624 | -9.526963 | 0.123471 | -0.3050627 | 533.47 | 0.5908776 | -9.523491 | 0.08294164 | -0.6020297 | 529.91 | 0.4189868 | -9.496253 | 0.03460365 | -1.790971 | 533.09 | 0.3784039 | -9.501242 | 0.04510789 | -2.467911
407.59 | 0.1938701 | -9.773315 | 0.1048173 | -6.200933 | 409.1 | 0.1223946 | -9.778557 | 0.05598821 | -6.034523 | 385.1 | 0.2376773 | -12.33245 | 0.2523759 | -5.963591 | 537.67 | 2.262968 | -10.38151 | 1.353121 | -0.761757 | 536.26 | 1.144097 | -9.625211 | 0.4005187 | -0.2019543 | 534.26 | 0.7522849 | -9.55153 | 0.1682402 | -0.2106537 | 537.42 | 0.6604303 | -9.534354 | 0.1041459 | -0.4605242 | 533.84 | 0.4584438 | -9.5216 | 0.03757569 | -1.218601 | 537.04 | 0.4029232 | -9.517265 | 0.03518073 | -2.086481
410.61 | 0.2164768 | -9.739328 | 0.1101987 | -6.231955 | 412.13 | 0.1450311 | -9.716284 | 0.05155523 | -6.049755 | 387.95 | 0.1965849 | -12.33213 | 0.2152748 | -5.97194 | 541.66 | 2.695544 | -10.54379 | 1.738289 | -0.9591528 | 540.24 | 1.385528 | -9.682116 | 0.5240679 | -0.2373083 | 538.22 | 0.8447217 | -9.577205 | 0.2242863 | -0.1555038 | 541.41 | 0.7455228 | -9.544954 | 0.1373767 | -0.3495723 | 537.8 | 0.5000708 | -9.510959 | 0.04779632 | -0.7518696 | 541.02 | 0.4323064 | -9.521335 | 0.03389439 | -1.649679
413.65 | 0.2442873 | -9.708594 | 0.115815 | -6.294998 | 415.19 | 0.166142 | -9.691953 | 0.05084396 | -6.06287 | 390.83 | 0.159207 | -12.29692 | 0.182936 | -5.970869 | 545.68 | 3.237473 | -10.82094 | 2.204178 | -1.265256 | 544.24 | 1.699398 | -9.776829 | 0.6894419 | -0.3066157 | 542.22 | 0.9521208 | -9.619413 | 0.2985625 | -0.1636042 | 545.43 | 0.8457127 | -9.59631 | 0.1822119 | -0.2755276 | 541.79 | 0.5558689 | -9.533364 | 0.07157303 | -0.5479281 | 545.04 | 0.4619161 | -9.538109 | 0.03815667 | -1.149935
416.72 | 0.2691358 | -9.696307 | 0.1232653 | -6.338412 | 418.28 | 0.1903327 | -9.676015 | 0.05199577 | -6.107539 | 393.73 | 0.1223375 | -12.28987 | 0.1536275 | -5.982767 | 549.73 | 3.345646 | -11.18215 | 2.382511 | -1.644743 | 548.28 | 2.133462 | -9.932121 | 0.9275358 | -0.4154012 | 546.23 | 1.07011 | -9.640221 | 0.3898969 | -0.1796958 | 549.48 | 0.9541757 | -9.642558 | 0.2425194 | -0.2262272 | 545.8 | 0.5884247 | -9.535966 | 0.1021151 | -0.4115136 | 549.08 | 0.4982817 | -9.531343 | 0.05687785 | -0.8510682
419.82 | 0.3012793 | -9.689472 | 0.1327746 | -6.389143 | 421.38 | 0.2140226 | -9.667962 | 0.05199397 | -6.133815 | 396.65 | 0.09192016 | -12.20774 | 0.1309259 | -5.993184 | 553.8 | 3.09765 | -11.5613 | 2.290385 | -2.032013 | 552.34 | 2.55268 | -10.16202 | 1.221234 | -0.5973164 | 550.28 | 1.234268 | -9.667892 | 0.506557 | -0.2141777 | 553.55 | 1.060126 | -9.712446 | 0.3230293 | -0.2217717 | 549.86 | 0.6610275 | -9.558895 | 0.1340324 | -0.3751951 | 553.15 | 0.5405229 | -9.543469 | 0.07627238 | -0.6266692
422.93 | 0.3317188 | -9.688435 | 0.1419688 | -6.435445 | 424.5 | 0.2353311 | -9.659704 | 0.0578503 | -6.17777 | 399.59 | 0.06305924 | -12.06015 | 0.1097318 | -6.024953 | 557.91 | 2.53274 | -11.84728 | 1.941247 | -2.321489 | 556.45 | 2.852337 | -10.42722 | 1.517043 | -0.8217794 | 554.37 | 1.463409 | -9.691333 | 0.6622677 | -0.2583042 | 557.66 | 1.176043 | -9.75252 | 0.42741 | -0.2577711 | 553.93 | 0.7409081 | -9.570509 | 0.1773033 | -0.3435553 | 557.26 | 0.5851943 | -9.557863 | 0.1018787 | -0.5202338
426.06 | 0.3634482 | -9.692138 | 0.1534756 | -6.475144 | 427.65 | 0.2597623 | -9.648708 | 0.06550288 | -6.23298 | 402.56 | 0.04086861 | -11.76778 | 0.08704764 | -6.068751 | 562.06 | 2.097857 | -12.02177 | 1.673391 | -2.493982 | 560.58 | 3.042106 | -10.66388 | 1.820802 | -1.049211 | 558.49 | 1.834807 | -9.736362 | 0.8878873 | -0.3175218 | 561.79 | 1.347234 | -9.80127 | 0.5534227 | -0.3055989 | 558.05 | 0.809168 | -9.606498 | 0.226354 | -0.3227457 | 561.39 | 0.6424408 | -9.554883 | 0.133942 | -0.4540535
429.23 | 0.4016927 | -9.688981 | 0.1698066 | -6.505971 | 430.83 | 0.2848321 | -9.642865 | 0.07360089 | -6.277559 | 405.54 | 0.03090805 | -11.23357 | 0.07157485 | -6.13512 | 566.23 | 1.794522 | -12.13185 | 1.493539 | -2.609085 | 564.74 | 3.356165 | -10.88812 | 2.226896 | -1.301832 | 562.63 | 2.422928 | -9.831554 | 1.243823 | -0.4129522 | 565.96 | 1.585321 | -9.839121 | 0.7297008 | -0.3659288 | 562.19 | 0.9241045 | -9.619638 | 0.286569 | -0.3215893 | 565.56 | 0.7082834 | -9.572383 | 0.1740981 | -0.3917318
432.41 | 0.4405035 | -9.699474 | 0.1837936 | -6.535803 | 434.02 | 0.3127229 | -9.637153 | 0.08076086 | -6.345647 | 408.55 | 0.0340429 | -10.44247 | 0.05540928 | -6.191774 | 570.43 | 1.584482 | -12.22404 | 1.377447 | -2.709135 | 568.92 | 3.724113 | -11.20909 | 2.666096 | -1.660437 | 566.8 | 3.358201 | -10.03494 | 1.823503 | -0.6094471 | 570.15 | 1.978392 | -9.902569 | 0.9841781 | -0.4495905 | 566.36 | 1.054502 | -9.64647 | 0.3655056 | -0.32764 | 569.75 | 0.7907404 | -9.58746 | 0.2222307 | -0.3515671
435.62 | 0.48279 | -9.71052 | 0.2036558 | -6.547684 | 437.24 | 0.3454817 | -9.64115 | 0.08938247 | -6.368178 | 411.58 | 0.04628536 | -10.00528 | 0.0399014 | -6.244251 | 574.66 | 1.413761 | -12.28831 | 1.293052 | -2.789383 | 573.15 | 3.591392 | -11.64944 | 2.697165 | -2.138672 | 571.01 | 4.587601 | -10.40134 | 2.640593 | -0.9666565 | 574.39 | 2.564733 | -10.03445 | 1.366413 | -0.5914215 | 570.55 | 1.247662 | -9.703553 | 0.4689029 | -0.3327505 | 573.98 | 0.8895969 | -9.594435 | 0.2845557 | -0.3374181
438.85 | 0.5320174 | -9.725181 | 0.229177 | -6.570633 | 440.49 | 0.3787531 | -9.651451 | 0.1007565 | -6.385103 | 414.64 | 0.06267167 | -9.79675 | 0.02777933 | -6.353486 | 578.92 | 1.300173 | -12.3535 | 1.243817 | -2.874961 | 577.4 | 2.811034 | -12.00576 | 2.172105 | -2.516365 | 575.24 | 5.571229 | -10.94184 | 3.392933 | -1.502818 | 578.65 | 3.526188 | -10.26767 | 1.99718 | -0.8293453 | 574.79 | 1.462754 | -9.7714 | 0.6067901 | -0.380878 | 578.24 | 1.019138 | -9.626979 | 0.3627668 | -0.3420836
442.1 | 0.5830998 | -9.745117 | 0.2537621 | -6.580805 | 443.76 | 0.4107969 | -9.6763 | 0.1170835 | -6.375851 | 417.72 | 0.08173477 | -9.790401 | 0.02397549 | -6.265614 | 583.22 | 1.193419 | -12.42088 | 1.182506 | -2.979264 | 581.68 | 2.172254 | -12.16734 | 1.744664 | -2.6849 | 579.51 | 5.020259 | -11.54815 | 3.224977 | -2.107319 | 582.94 | 4.600882 | -10.71287 | 2.765316 | -1.277011 | 579.05 | 1.748977 | -9.859629 | 0.802132 | -0.4464522 | 582.53 | 1.180192 | -9.662986 | 0.464423 | -0.3490611
445.38 | 0.645129 | -9.768118 | 0.2906936 | -6.592117 | 447.04 | 0.438436 | -9.687352 | 0.1389693 | -6.395085 | 420.82 | 0.1055208 | -9.621189 | 0.01251549 | -6.3349 | 587.55 | 1.089898 | -12.48835 | 1.100225 | -3.070997 | 586 | 1.770472 | -12.24449 | 1.477374 | -2.759745 | 583.81 | 3.683605 | -11.93381 | 2.484853 | -2.491532 | 587.27 | 4.57963 | -11.29663 | 2.910364 | -1.861584 | 583.35 | 2.142815 | -9.969876 | 1.072577 | -0.5465224 | 586.85 | 1.399934 | -9.709694 | 0.6007698 | -0.3813406
448.68 | 0.7034233 | -9.797424 | 0.3327928 | -6.602496 | 450.35 | 0.4733023 | -9.68989 | 0.1635272 | -6.433973 | 423.94 | 0.1265314 | -9.585233 | 0.008394928 | -7.083093 | 591.91 | 0.9828093 | -12.5346 | 0.9895728 | -3.142992 | 590.35 | 1.499323 | -12.2881 | 1.309606 | -2.793666 | 588.14 | 2.765264 | -12.12669 | 1.96202 | -2.680611 | 591.63 | 3.560941 | -11.71023 | 2.397004 | -2.273238 | 587.68 | 2.670157 | -10.13489 | 1.457842 | -0.7027082 | 591.2 | 1.697532 | -9.782213 | 0.7935655 | -0.4340809
452.02 | 0.7758231 | -9.822465 | 0.3863577 | -6.626578 | 453.71 | 0.5124215 | -9.689706 | 0.1878757 | -6.459617 | 427.08 | 0.1491277 | -9.563561 | 0.01030338 | -7.410856 | 596.3 | 0.892973 | -12.55545 | 0.8934111 | -3.166815 | 594.73 | 1.330704 | -12.31304 | 1.228998 | -2.810303 | 592.5 | 2.232421 | -12.23717 | 1.678732 | -2.787626 | 596.02 | 2.722199 | -11.90693 | 1.933677 | -2.46788 | 592.04 | 3.42744 | -10.38543 | 2.01603 | -0.9548111 | 595.59 | 2.140321 | -9.88757 | 1.076683 | -0.52873
455.38 | 0.8582918 | -9.849013 | 0.4528099 | -6.653098 | 457.07 | 0.561091 | -9.687805 | 0.216211 | -6.488017 | 430.25 | 0.1689247 | -9.554201 | 0.01042764 | -7.637969 | 600.72 | 0.829418 | -12.57209 | 0.8317068 | -3.167053 | 599.14 | 1.241418 | -12.34528 | 1.232808 | -2.861384 | 596.9 | 1.909471 | -12.34176 | 1.521021 | -2.908085 | 600.44 | 2.266004 | -12.03206 | 1.69603 | -2.595055 | 596.42 | 4.175335 | -10.78624 | 2.608636 | -1.355371 | 600.01 | 2.75572 | -10.0642 | 1.488222 | -0.6868142
458.75 | 0.9565569 | -9.87549 | 0.5277608 | -6.696144 | 460.46 | 0.6187527 | -9.696295 | 0.2507394 | -6.499633 | 433.45 | 0.190315 | -9.562364 | 0.007526293 | -7.993102 | 605.17 | 0.7853304 | -12.59212 | 0.801332 | -3.173433 | 603.58 | 1.14922 | -12.41416 | 1.194471 | -2.958154 | 601.32 | 1.608722 | -12.46515 | 1.325424 | -3.066268 | 604.89 | 1.938975 | -12.15608 | 1.518766 | -2.724238 | 600.86 | 4.133075 | -11.28021 | 2.74691 | -1.844365 | 604.46 | 3.542917 | -10.35164 | 2.04806 | -0.956182
462.15 | 1.086503 | -9.909204 | 0.6277435 | -6.7418 | 463.88 | 0.6891139 | -9.708615 | 0.2967279 | -6.522098 | 436.66 | 0.2125761 | -9.563449 | 0.0101548 | -8.272577 | 609.66 | 0.7494649 | -12.61259 | 0.7783523 | -3.185566 | 608.06 | 1.043086 | -12.47813 | 1.131233 | -3.058389 | 605.79 | 1.295953 | -12.5409 | 1.067174 | -3.163988 | 609.38 | 1.657103 | -12.2549 | 1.350735 | -2.823964 | 605.31 | 3.443836 | -11.66614 | 2.425311 | -2.229053 | 608.95 | 4.188728 | -10.75791 | 2.595242 | -1.351774
465.58 | 1.252852 | -9.955944 | 0.7516337 | -6.799075 | 467.32 | 0.7702443 | -9.721725 | 0.3469347 | -6.554006 | 439.9 | 0.235749 | -9.558774 | 0.009347149 | -8.282552 | 614.19 | 0.7171514 | -12.63531 | 0.7635622 | -3.193095 | 612.57 | 0.9461142 | -12.52334 | 1.043252 | -3.135942 | 610.28 | 1.083638 | -12.54566 | 0.8786559 | -3.154131 | 613.9 | 1.410847 | -12.3237 | 1.185545 | -2.894472 | 609.8 | 2.759262 | -11.91404 | 2.06828 | -2.477936 | 613.46 | 4.177099 | -11.21511 | 2.773112 | -1.79722
469.04 | 1.461196 | -10.01878 | 0.9107692 | -6.872117 | 470.78 | 0.8712508 | -9.754624 | 0.4090626 | -6.581406 | 443.16 | 0.2576314 | -9.565726 | 0.006626414 | -7.756139 | 618.75 | 0.6896881 | -12.6668 | 0.7598091 | -3.210701 | 617.12 | 0.8616164 | -12.55442 | 0.95413 | -3.193571 | 614.81 | 0.9422222 | -12.51821 | 0.7706333 | -3.082705 | 618.45 | 1.239188 | -12.36119 | 1.077266 | -2.914639 | 614.33 | 2.213688 | -12.05368 | 1.756324 | -2.619884 | 618.02 | 3.580284 | -11.59755 | 2.541859 | -2.1775
472.52 | 1.74001 | -10.1051 | 1.125597 | -6.968677 | 474.28 | 0.9916329 | -9.791704 | 0.4837157 | -6.624624 | 446.45 | 0.2813209 | -9.576899 | 0.006724342 | -6.563812 | 623.34 | 0.670592 | -12.7053 | 0.768249 | -3.24464 | 621.7 | 0.7918023 | -12.56803 | 0.8842727 | -3.222517 | 619.37 | 0.8746037 | -12.47714 | 0.7404025 | -2.976059 | 623.04 | 1.123401 | -12.38533 | 1.019338 | -2.928875 | 618.89 | 1.868539 | -12.14337 | 1.564215 | -2.707879 | 622.6 | 2.916899 | -11.8695 | 2.205839 | -2.449762
476.03 | 2.100382 | -10.23596 | 1.404001 | -7.10845 | 477.8 | 1.138086 | -9.841986 | 0.5779229 | -6.671385 | 449.76 | 0.3040344 | -9.598087 | 0.01503358 | -6.15844 | 627.96 | 0.652715 | -12.74506 | 0.7760878 | -3.285627 | 626.31 | 0.7362734 | -12.58971 | 0.8349427 | -3.251283 | 623.97 | 0.8310298 | -12.45728 | 0.7700716 | -2.918781 | 627.67 | 1.02875 | -12.41257 | 0.9858687 | -2.952318 | 623.48 | 1.627521 | -12.22542 | 1.441169 | -2.7957 | 627.22 | 2.369583 | -12.06016 | 1.895733 | -2.650648
479.56 | 2.565446 | -10.42091 | 1.767855 | -7.303831 | 481.34 | 1.308328 | -9.908499 | 0.6954078 | -6.730171 | 453.11 | 0.3270657 | -9.600875 | 0.02731725 | -6.137114 | 632.62 | 0.6346705 | -12.795 | 0.7958923 | -3.354096 | 630.96 | 0.6929929 | -12.59467 | 0.7868068 | -3.263931 | 628.6 | 0.811187 | -12.46278 | 0.8067029 | -2.923005 | 632.32 | 0.9608471 | -12.44797 | 0.9671123 | -2.986868 | 628.11 | 1.434236 | -12.29115 | 1.334111 | -2.880794 | 631.87 | 1.948636 | -12.19298 | 1.635061 | -2.787443
483.11 | 3.057758 | -10.69133 | 2.163144 | -7.582764 | 484.91 | 1.515144 | -9.989485 | 0.844451 | -6.799884 | 456.47 | 0.3524043 | -9.60887 | 0.04481821 | -6.178693 | 637.31 | 0.618797 | -12.8688 | 0.8200086 | -3.478616 | 635.64 | 0.6578317 | -12.59135 | 0.756796 | -3.263904 | 633.26 | 0.7894366 | -12.48928 | 0.8439973 | -2.956304 | 637.01 | 0.9059073 | -12.48467 | 0.9654548 | -3.045258 | 632.77 | 1.278037 | -12.34427 | 1.237176 | -2.954259 | 636.56 | 1.619841 | -12.28055 | 1.424036 | -2.883651
486.7 | 3.376599 | -11.03908 | 2.447003 | -7.934265 | 488.51 | 1.772087 | -10.09415 | 1.042022 | -6.901782 | 459.85 | 0.3744321 | -9.618068 | 0.06259524 | -6.226875 | 642.04 | 0.5840802 | -12.95875 | 0.7875089 | -3.661811 | 640.35 | 0.6288914 | -12.59706 | 0.7385257 | -3.265123 | 637.96 | 0.7698603 | -12.5241 | 0.8738429 | -3.042231 | 641.74 | 0.8502046 | -12.53946 | 0.9639776 | -3.121643 | 637.46 | 1.157046 | -12.40176 | 1.15299 | -3.0204 | 641.28 | 1.381024 | -12.33275 | 1.258763 | -2.940201
490.3 | 3.259742 | -11.4073 | 2.421795 | -8.305871 | 492.13 | 2.093758 | -10.22225 | 1.292223 | -7.028663 | 463.26 | 0.4041631 | -9.60662 | 0.08272857 | -6.380515 | 646.8 | 0.531863 | -13.03011 | 0.6801662 | -3.834938 | 645.1 | 0.6184003 | -12.59465 | 0.7442448 | -3.259667 | 642.69 | 0.7443751 | -12.57628 | 0.8623935 | -3.127098 | 646.5 | 0.7923894 | -12.58459 | 0.9189242 | -3.232518 | 642.19 | 1.043374 | -12.44932 | 1.069605 | -3.07298 | 646.05 | 1.216602 | -12.35174 | 1.154853 | -2.962659
493.94 | 2.832285 | -11.7063 | 2.154748 | -8.606353 | 495.79 | 2.473193 | -10.39877 | 1.604995 | -7.205768 | 466.7 | 0.4400075 | -9.603202 | 0.09758461 | -6.443289 | 651.61 | 0.4878161 | -13.06374 | 0.538233 | -3.977084 | 649.89 | 0.6231738 | -12.60563 | 0.7802622 | -3.293466 | 647.46 | 0.7085121 | -12.62321 | 0.8425415 | -3.22292 | 651.3 | 0.7289439 | -12.62201 | 0.843408 | -3.310325 | 646.94 | 0.9595194 | -12.46126 | 1.015302 | -3.099719 | 650.83 | 1.132298 | -12.39207 | 1.103782 | -3.001521
497.61 | 2.361167 | -11.9155 | 1.843273 | -8.813161 | 499.47 | 2.899952 | -10.63402 | 1.972509 | -7.443362 | 470.16 | 0.476604 | -9.607737 | 0.1144027 | -6.486542 | 656.43 | 0.4584471 | -13.04759 | 0.3704271 | -4.035639 | 654.7 | 0.6249909 | -12.65883 | 0.8158145 | -3.391014 | 652.26 | 0.6721904 | -12.6714 | 0.7813079 | -3.313481 | 656.12 | 0.6650856 | -12.65792 | 0.7522813 | -3.353986 | 651.76 | 0.9121892 | -12.50045 | 0.9907273 | -3.153876 | 655.67 | 1.006273 | -12.44525 | 1.033045 | -3.050195
501.3 | 1.980159 | -12.05297 | 1.583588 | -8.950522 | 503.17 | 3.221477 | -10.92168 | 2.299106 | -7.737092 | 473.64 | 0.5232927 | -9.614659 | 0.1324637 | -6.454626 | 661.3 | 0.4527724 | -13.03096 | 0.2572684 | -3.777767 | 659.56 | 0.6173828 | -12.71637 | 0.8117386 | -3.519362 | 657.1 | 0.6197189 | -12.70556 | 0.6979288 | -3.359686 | 660.99 | 0.6192874 | -12.65411 | 0.6903313 | -3.359693 | 656.59 | 0.8404804 | -12.56344 | 0.9385798 | -3.21837 | 660.53 | 0.9238188 | -12.46065 | 0.9780751 | -3.073774
505.02 | 1.695586 | -12.14841 | 1.391232 | -9.042082 | 506.9 | 3.311104 | -11.25034 | 2.472752 | -8.076532 | 477.16 | 0.5719075 | -9.624651 | 0.1591266 | -6.447045 | 666.21 | 0.4702209 | -13.05406 | 0.2409317 | -3.420148 | 664.46 | 0.5953425 | -12.78124 | 0.7668086 | -3.674055 | 661.98 | 0.5856629 | -12.69536 | 0.6410832 | -3.328734 | 665.9 | 0.5802311 | -12.65785 | 0.6522529 | -3.358806 | 661.46 | 0.7686487 | -12.59258 | 0.8908349 | -3.261478 | 665.43 | 0.8546765 | -12.48144 | 0.942593 | -3.10138
508.77 | 1.477611 | -12.21327 | 1.246214 | -9.103069 | 510.66 | 3.104583 | -11.5664 | 2.415613 | -8.405517 | 480.7 | 0.6343509 | -9.629817 | 0.1943882 | -6.435536 | 671.16 | 0.5046384 | -13.15701 | 0.2655267 | -3.173414 | 669.39 | 0.5739921 | -12.82182 | 0.6982268 | -3.799388 | 666.89 | 0.5744495 | -12.69854 | 0.6253327 | -3.304959 | 670.84 | 0.5487897 | -12.64222 | 0.6198924 | -3.356866 | 666.36 | 0.7266336 | -12.60783 | 0.8471772 | -3.310431 | 670.37 | 0.783756 | -12.49358 | 0.9075517 | -3.116311
512.53 | 1.317864 | -12.26166 | 1.143793 | -9.145686 | 514.45 | 2.698616 | -11.83058 | 2.181979 | -8.682758 | 484.26 | 0.7068203 | -9.646618 | 0.2389476 | -6.443887 | 676.13 | 0.508232 | -13.35743 | 0.3155516 | -3.038057 | 674.36 | 0.5530009 | -12.86222 | 0.6003312 | -3.929657 | 671.84 | 0.575949 | -12.71653 | 0.6259297 | -3.296883 | 675.82 | 0.5364108 | -12.64915 | 0.5951439 | -3.352422 | 671.31 | 0.6722217 | -12.63196 | 0.7982336 | -3.343137 | 675.34 | 0.7580936 | -12.49504 | 0.8994099 | -3.137738
516.35 | 1.192685 | -12.30347 | 1.0724 | -9.184302 | 518.28 | 2.272277 | -12.02081 | 1.897718 | -8.887785 | 487.86 | 0.7944655 | -9.669592 | 0.2906823 | -6.470842 | 681.15 | 0.4690283 | -13.6281 | 0.372117 | -3.005086 | 679.36 | 0.5328769 | -12.87663 | 0.489513 | -4.045427 | 676.82 | 0.5781988 | -12.74821 | 0.6388606 | -3.308654 | 680.83 | 0.5200417 | -12.64034 | 0.5765064 | -3.351084 | 676.29 | 0.6488369 | -12.63793 | 0.7592409 | -3.369179 | 680.35 | 0.7321594 | -12.53294 | 0.8960147 | -3.17461
520.18 | 1.095789 | -12.33659 | 1.019686 | -9.222085 | 522.12 | 1.911666 | -12.15776 | 1.639573 | -9.036808 | 491.48 | 0.8937567 | -9.708277 | 0.3525822 | -6.501763 | 686.2 | 0.3560943 | -13.88916 | 0.4196622 | -3.061758 | 684.4 | 0.5394862 | -12.87996 | 0.3601115 | -4.082317 | 681.84 | 0.5822275 | -12.79922 | 0.6472243 | -3.356468 | 685.88 | 0.5076928 | -12.65145 | 0.5608942 | -3.342274 | 681.3 | 0.6123682 | -12.65813 | 0.7205048 | -3.392031 | 685.4 | 0.7006443 | -12.54434 | 0.8966464 | -3.22012
524.03 | 1.011942 | -12.36865 | 0.9694664 | -9.260953 | 525.99 | 1.622828 | -12.24844 | 1.423163 | -9.138558 | 495.13 | 1.01002 | -9.751089 | 0.42698 | -6.540779 | 691.29 | 0.240987 | -13.98418 | 0.4403713 | -3.120337 | 689.48 | 0.5789136 | -12.89774 | 0.250933 | -3.937186 | 686.9 | 0.5809529 | -12.86634 | 0.6444221 | -3.425977 | 690.97 | 0.5060088 | -12.63493 | 0.5518894 | -3.322908 | 686.36 | 0.5807734 | -12.67224 | 0.6798041 | -3.411794 | 690.48 | 0.6782553 | -12.58636 | 0.8928474 | -3.279911
527.93 | 0.9438538 | -12.39748 | 0.930178 | -9.29116 | 529.89 | 1.407575 | -12.31126 | 1.260029 | -9.209878 | 498.8 | 1.144197 | -9.788953 | 0.5228576 | -6.575625 | 696.42 | 0.1591841 | -13.922 | 0.4526636 | -3.159114 | 694.6 | 0.6665165 | -12.993 | 0.1900337 | -3.547453 | 692 | 0.5863717 | -12.94594 | 0.6261149 | -3.512475 | 696.09 | 0.5110991 | -12.64823 | 0.5536954 | -3.301258 | 691.45 | 0.5730382 | -12.67156 | 0.6525864 | -3.405858 | 695.61 | 0.6626645 | -12.63132 | 0.88863 | -3.350828
531.84 | 0.8862926 | -12.42064 | 0.8988044 | -9.321723 | 533.82 | 1.243968 | -12.34995 | 1.136296 | -9.249572 | 502.5 | 1.319068 | -9.839449 | 0.6435308 | -6.627871 | 701.59 | 0.1082469 | -13.75523 | 0.4635283 | -3.1843 | 699.75 | 0.7942881 | -13.26571 | 0.2056102 | -3.014302 | 697.13 | 0.5892996 | -13.04417 | 0.5857311 | -3.588936 | 701.26 | 0.5166956 | -12.64783 | 0.5647904 | -3.29511 | 696.59 | 0.5612691 | -12.6805 | 0.6497189 | -3.375828 | 700.77 | 0.6216309 | -12.67669 | 0.8702147 | -3.44226
535.78 | 0.8382033 | -12.44402 | 0.8771737 | -9.351431 | 537.78 | 1.119814 | -12.37638 | 1.046408 | -9.275746 | 506.23 | 1.547704 | -9.899351 | 0.8086415 | -6.691418 | 706.79 | 0.07631169 | -13.41208 | 0.4727273 | -3.205541 | 704.94 | 0.8076646 | -13.78372 | 0.3262299 | -2.799456 | 702.3 | 0.5976356 | -13.188 | 0.5291234 | -3.650693 | 706.46 | 0.5354543 | -12.67965 | 0.5873683 | -3.309888 | 701.75 | 0.5627946 | -12.71018 | 0.6594462 | -3.372144 | 705.97 | 0.5938626 | -12.72252 | 0.8184308 | -3.548537
539.76 | 0.8009421 | -12.46378 | 0.8633992 | -9.379239 | 541.77 | 1.024649 | -12.39884 | 0.9820446 | -9.297407 | 509.98 | 1.876339 | -9.98102 | 1.033919 | -6.783004 | 712.04 | 0.06552942 | -12.9885 | 0.4783303 | -3.225919 | 710.17 | 0.5788158 | -14.31381 | 0.4204829 | -2.932523 | 707.51 | 0.5732437 | -13.41787 | 0.4676719 | -3.654494 | 711.7 | 0.5582134 | -12.72303 | 0.6133125 | -3.351423 | 706.96 | 0.5693708 | -12.74836 | 0.6877126 | -3.397788 | 711.2 | 0.5575786 | -12.73649 | 0.7369465 | -3.629798
543.76 | 0.7705994 | -12.48972 | 0.8597105 | -9.411592 | 545.8 | 0.9565461 | -12.41946 | 0.937542 | -9.321837 | 513.76 | 2.354276 | -10.11596 | 1.36136 | -6.926132 | 717.32 | 0.07394274 | -12.58954 | 0.4891892 | -3.238997 | 715.44 | 0.332551 | -14.61495 | 0.4521342 | -3.039219 | 712.76 | 0.4902783 | -13.65372 | 0.4228182 | -3.628052 | 716.98 | 0.5942169 | -12.79409 | 0.6437641 | -3.428717 | 712.2 | 0.5742455 | -12.83484 | 0.7240855 | -3.455158 | 716.48 | 0.5227468 | -12.77026 | 0.6480406 | -3.65167
547.8 | 0.7428425 | -12.5142 | 0.8648161 | -9.459206 | 549.84 | 0.8951237 | -12.4404 | 0.9005137 | -9.343492 | 517.58 | 2.978029 | -10.34271 | 1.789949 | -7.152911 | 722.64 | 0.07798665 | -12.30149 | 0.4994816 | -3.249695 | 720.74 | 0.1662579 | -14.71092 | 0.4665904 | -3.092019 | 718.05 | 0.3810231 | -13.82167 | 0.3793408 | -3.572272 | 722.3 | 0.6330301 | -12.92861 | 0.661908 | -3.596026 | 717.49 | 0.5576806 | -12.95866 | 0.7628352 | -3.586701 | 721.8 | 0.5044178 | -12.74427 | 0.5901016 | -3.617029
551.87 | 0.7228543 | -12.54855 | 0.87385 | -9.518566 | 553.92 | 0.842606 | -12.46224 | 0.875888 | -9.366853 | 521.42 | 3.518861 | -10.67999 | 2.211934 | -7.483577 | 728.01 | 0.09563892 | -11.98954 | 0.5169627 | -3.28052 | 726.09 | 0.08043672 | -14.4477 | 0.4806221 | -3.130774 | 723.38 | 0.2790495 | -13.87536 | 0.3512127 | -3.439451 | 727.66 | 0.6407289 | -13.11189 | 0.5887791 | -3.84187 | 722.81 | 0.5022706 | -13.08995 | 0.7505084 | -3.804487 | 727.15 | 0.4968611 | -12.72585 | 0.5693996 | -3.566026
555.96 | 0.7015764 | -12.58827 | 0.885545 | -9.609979 | 558.03 | 0.8032175 | -12.48026 | 0.8567707 | -9.390645 | 525.29 | 3.616547 | -11.10078 | 2.356775 | -7.889949 | 733.41 | 0.132543 | -11.79054 | 0.5322216 | -3.325127 | 731.48 | 0.05027359 | -13.68237 | 0.4965975 | -3.159787 | 728.74 | 0.2202747 | -13.80904 | 0.3618971 | -3.307343 | 733.06 | 0.6129549 | -13.31514 | 0.4051342 | -3.961568 | 728.18 | 0.4209483 | -13.15751 | 0.6244252 | -4.029933 | 732.54 | 0.5054471 | -12.76472 | 0.5796199 | -3.551785
560.08 | 0.6800681 | -12.64955 | 0.8799974 | -9.7368 | 562.17 | 0.7640022 | -12.50221 | 0.8400441 | -9.419328 | 529.19 | 3.141139 | -11.44354 | 2.144092 | -8.208609 | 738.84 | 0.1746659 | -11.78553 | 0.5363243 | -3.376634 | 736.9 | 0.06117368 | -13.08724 | 0.5128976 | -3.181302 | 734.15 | 0.1842047 | -13.73258 | 0.3892884 | -3.2255 | 738.5 | 0.552995 | -13.52168 | 0.2925959 | -3.685857 | 733.58 | 0.3607917 | -13.11183 | 0.4476891 | -4.083128 | 737.98 | 0.5057622 | -12.78342 | 0.5964908 | -3.581552
564.24 | 0.6421716 | -12.71511 | 0.8297759 | -9.899377 | 566.34 | 0.7330237 | -12.52441 | 0.83196 | -9.452068 | 533.11 | 2.68337 | -11.65183 | 1.959043 | -8.398837 | 744.33 | 0.2233212 | -11.83893 | 0.5326209 | -3.426833 | 742.37 | 0.06305881 | -12.89166 | 0.5314285 | -3.215911 | 739.6 | 0.1655281 | -13.69755 | 0.4198671 | -3.19373 | 743.98 | 0.456249 | -13.68382 | 0.3088774 | -3.365721 | 739.03 | 0.3323076 | -12.99726 | 0.3166002 | -3.871658 | 743.45 | 0.520318 | -12.84181 | 0.6004924 | -3.671036
568.42 | 0.5903298 | -12.76472 | 0.7167558 | -10.0462 | 570.54 | 0.7101853 | -12.54521 | 0.8274696 | -9.483663 | 537.07 | 2.392965 | -11.80459 | 1.876971 | -8.556307 | 749.85 | 0.2617539 | -11.92651 | 0.5220121 | -3.465237 | 747.88 | 0.07192628 | -12.57791 | 0.5526886 | -3.270436 | 745.08 | 0.1426553 | -13.65068 | 0.4495523 | -3.186872 | 749.5 | 0.3722754 | -13.72536 | 0.3537747 | -3.240493 | 744.5 | 0.3342807 | -12.9114 | 0.2961501 | -3.564215 | 748.97 | 0.520732 | -12.89854 | 0.5730994 | -3.804343
572.64 | 0.5404553 | -12.77004 | 0.5895218 | -10.09246 | 574.77 | 0.6880563 | -12.56527 | 0.8285988 | -9.525189 | 541.05 | 2.161162 | -11.94927 | 1.806842 | -8.718404 | 755.41 | 0.2979925 | -12.04163 | 0.5149262 | -3.489131 | 753.43 | 0.08448112 | -12.40948 | 0.5582254 | -3.332161 | 750.61 | 0.1226097 | -13.72437 | 0.477562 | -3.192896 | 755.05 | 0.3261961 | -13.69966 | 0.3953648 | -3.201258 | 750.02 | 0.3517144 | -12.86658 | 0.3193715 | -3.399409 | 754.52 | 0.4976911 | -12.98096 | 0.4881608 | -3.942338
576.89 | 0.5080866 | -12.75822 | 0.5043573 | -10.07371 | 579.04 | 0.6737692 | -12.59136 | 0.8422029 | -9.574719 | 545.07 | 1.940716 | -12.08643 | 1.710974 | -8.881765 | 761.02 | 0.3160667 | -12.12445 | 0.5088533 | -3.498829 | 759.01 | 0.09488944 | -12.37034 | 0.5567129 | -3.370202 | 756.18 | 0.08709963 | -13.7693 | 0.5095346 | -3.212592 | 760.66 | 0.320721 | -13.70643 | 0.42802 | -3.190522 | 755.59 | 0.3788254 | -12.84825 | 0.3502109 | -3.313714 | 760.12 | 0.4980822 | -12.96745 | 0.3750451 | -3.972777
581.17 | 0.491447 | -12.73304 | 0.4531563 | -10.03927 | 583.33 | 0.665233 | -12.6307 | 0.8621756 | -9.659757 | 549.11 | 1.712799 | -12.2122 | 1.572446 | -9.030436 | 766.66 | 0.3356562 | -12.19612 | 0.5071851 | -3.534517 | 764.64 | 0.08548966 | -12.28052 | 0.5578135 | -3.411432 | 761.79 | 0.05616411 | -13.92669 | 0.5393361 | -3.237552 | 766.3 | 0.3194081 | -13.81844 | 0.4575772 | -3.190861 | 761.19 | 0.4266307 | -12.8641 | 0.3818071 | -3.265749 | 765.76 | 0.5323701 | -13.00495 | 0.279326 | -3.835456
585.48 | 0.4844985 | -12.7211 | 0.4068915 | -10.00652 | 587.66 | 0.659642 | -12.68977 | 0.8812721 | -9.777711 | 553.18 | 1.501441 | -12.31041 | 1.421055 | -9.153677 | 772.35 | 0.3572318 | -12.25526 | 0.4948949 | -3.562607 | 770.32 | 0.07557725 | -11.96836 | 0.569296 | -3.441281 | 767.44 | 0.03127247 | -15.04191 | 0.5797687 | -3.284575 | 771.98 | 0.3110906 | -14.01816 | 0.4910197 | -3.182947 | 766.84 | 0.5232102 | -12.99075 | 0.4133888 | -3.245474 | 771.44 | 0.5979323 | -13.13867 | 0.2290143 | -3.472749
589.82 | 0.4895711 | -12.72817 | 0.3672616 | -9.94585 | 592.02 | 0.6404132 | -12.76707 | 0.8707813 | -9.950522 | 557.28 | 1.313055 | -12.38775 | 1.268535 | -9.2494 | 778.08 | 0.3800737 | -12.32693 | 0.4774618 | -3.575245 | 776.03 | 0.1074329 | -11.2083 | 0.5910124 | -3.496072 | 773.13 | 0.08948783 | -16.74187 | 0.6205279 | -3.371131 | 777.71 | 0.3041961 | -14.28367 | 0.5389618 | -3.191884 | 772.53 | 0.6305182 | -13.31339 | 0.4405258 | -3.259439 | 777.16 | 0.6412945 | -13.39188 | 0.2828373 | -3.039409
594.2 | 0.4936793 | -12.75603 | 0.3392503 | -9.861852 | 596.42 | 0.5931312 | -12.86025 | 0.7819836 | -10.17762 | 561.42 | 1.159824 | -12.43726 | 1.145332 | -9.312289 | 783.86 | 0.3923846 | -12.40727 | 0.4608532 | -3.576715 | 781.79 | 0.2212677 | -11.11741 | 0.6139317 | -3.610165 | 778.87 | 0.174731 | -17.30117 | 0.6312741 | -3.477717 | 783.48 | 0.3190669 | -14.69105 | 0.6074158 | -3.223448 | 778.26 | 0.6512136 | -13.7134 | 0.4598096 | -3.293096 | 782.93 | 0.593854 | -13.69139 | 0.4033668 | -2.954682
598.61 | 0.50179 | -12.80846 | 0.3269928 | -9.781462 | 600.83 | 0.5333637 | -12.90495 | 0.6111947 | -10.35448 | 565.58 | 1.044086 | -12.47193 | 1.055039 | -9.360677 | 789.67 | 0.4014485 | -12.463 | 0.4338161 | -3.558162 | 787.6 | 0.3775187 | -11.37541 | 0.5796167 | -3.79033 | 784.65 | 0.2446435 | -17.54788 | 0.6410629 | -3.59059 | 789.3 | 0.3768307 | -15.39392 | 0.7039233 | -3.330975 | 784.04 | 0.6085798 | -14.08311 | 0.4733453 | -3.330426 | 788.74 | 0.5343374 | -13.98963 | 0.5147689 | -3.031079
603.05 | 0.5035577 | -12.87523 | 0.3175622 | -9.70823 | 605.3 | 0.4865128 | -12.90323 | 0.4464014 | -10.38786 | 569.78 | 0.9511042 | -12.49996 | 0.9764639 | -9.39715 | 795.53 | 0.4072907 | -12.5166 | 0.4334848 | -3.490238 | 793.44 | 0.4825574 | -11.7291 | 0.4746459 | -3.901913 | 790.47 | 0.3472792 | -17.78869 | 0.6093956 | -3.758286 | 795.16 | 0.4423199 | -16.20364 | 0.7854427 | -3.540841 | 789.86 | 0.5407748 | -14.488 | 0.4819656 | -3.359442 | 794.6 | 0.415596 | -14.2762 | 0.600898 | -3.152548
607.53 | 0.5011305 | -12.96641 | 0.3137353 | -9.616916 | 609.79 | 0.4589419 | -12.88445 | 0.33593 | -10.27261 | 574.01 | 0.8759975 | -12.52146 | 0.9135619 | -9.430966 | 801.44 | 0.41892 | -12.5438 | 0.4359946 | -3.419108 | 799.32 | 0.5087047 | -12.0109 | 0.3804175 | -3.864192 | 796.34 | 0.4163786 | -18.0951 | 0.5250749 | -3.868251 | 801.06 | 0.5701426 | -16.99746 | 0.7710301 | -3.859123 | 795.71 | 0.450491 | -14.87611 | 0.4961377 | -3.377898 | 800.49 | 0.3359659 | -14.52057 | 0.6766355 | -3.293603
612.03 | 0.4869709 | -13.09193 | 0.3180399 | -9.52837 | 614.31 | 0.4469947 | -12.86138 | 0.2817978 | -10.05694 | 578.26 | 0.8153534 | -12.53996 | 0.8632953 | -9.45268 | 807.38 | 0.4388052 | -12.58112 | 0.4693414 | -3.348709 | 805.25 | 0.510188 | -12.22201 | 0.3257801 | -3.635785 | 802.25 | 0.4474682 | -18.35148 | 0.4341867 | -3.893086 | 807 | 0.6008652 | -17.74581 | 0.5852012 | -4.13243 | 801.62 | 0.4048375 | -15.33941 | 0.5188402 | -3.418652 | 806.43 | 0.2497798 | -14.8347 | 0.7250754 | -3.479485
616.57 | 0.446123 | -13.23128 | 0.3382068 | -9.453918 | 618.87 | 0.4503898 | -12.86354 | 0.2677348 | -9.837018 | 582.55 | 0.7649214 | -12.55048 | 0.8242676 | -9.467775 | 813.37 | 0.4598858 | -12.61717 | 0.5108747 | -3.333005 | 811.23 | 0.4816082 | -12.35357 | 0.3479229 | -3.453548 | 808.19 | 0.4423958 | -18.53778 | 0.3796181 | -3.792351 | 812.99 | 0.5508943 | -18.21674 | 0.4131377 | -4.167659 | 807.57 | 0.3531422 | -15.83636 | 0.5384786 | -3.463613 | 812.41 | 0.1979976 | -15.21313 | 0.7462139 | -3.689472
621.14 | 0.380188 | -13.35391 | 0.3603094 | -9.418033 | 623.46 | 0.4548311 | -12.89606 | 0.275862 | -9.666108 | 586.88 | 0.7221183 | -12.56742 | 0.7924901 | -9.47931 | 819.41 | 0.4827428 | -12.64628 | 0.5482397 | -3.332318 | 817.25 | 0.4734793 | -12.43724 | 0.3744214 | -3.370937 | 814.2 | 0.4351805 | -18.65853 | 0.3537282 | -3.700514 | 819.02 | 0.4948373 | -18.49979 | 0.3156121 | -4.054821 | 813.56 | 0.3685644 | -16.25335 | 0.5719018 | -3.543018 | 818.44 | 0.175584 | -15.8076 | 0.7064798 | -3.958848
625.75 | 0.3127699 | -13.40723 | 0.3835338 | -9.422985 | 628.08 | 0.4607205 | -12.95969 | 0.2914168 | -9.542243 | 591.23 | 0.6861886 | -12.58236 | 0.7724399 | -9.491437 | 825.48 | 0.5216518 | -12.66751 | 0.5937197 | -3.313033 | 823.32 | 0.4677044 | -12.47918 | 0.4008588 | -3.299159 | 820.23 | 0.4342969 | -18.72965 | 0.3374213 | -3.602594 | 825.1 | 0.4542733 | -18.66935 | 0.2567123 | -3.842017 | 819.6 | 0.4571698 | -16.68423 | 0.5954548 | -3.690098 | 824.51 | 0.1796608 | -16.56964 | 0.5788803 | -4.22534
630.4 | 0.2562847 | -13.40062 | 0.4008061 | -9.430087 | 632.74 | 0.4549025 | -13.06905 | 0.313715 | -9.452694 | 595.62 | 0.6564848 | -12.59491 | 0.760665 | -9.504169 | 831.61 | 0.572026 | -12.70511 | 0.6609044 | -3.309957 | 829.42 | 0.4810889 | -12.52523 | 0.4389652 | -3.227703 | 826.33 | 0.4362484 | -18.80992 | 0.3304662 | -3.463676 | 831.21 | 0.4250434 | -18.78592 | 0.2431728 | -3.54824 | 825.68 | 0.6057676 | -17.16351 | 0.5718335 | -3.911997 | 830.63 | 0.2104308 | -17.2233 | 0.4019441 | -4.409368
635.07 | 0.2138631 | -13.34887 | 0.415065 | -9.444755 | 637.44 | 0.4271886 | -13.20198 | 0.3433327 | -9.40242 | 600.03 | 0.6320567 | -12.60608 | 0.7622314 | -9.521085 | 837.78 | 0.6340245 | -12.75994 | 0.7462109 | -3.325714 | 835.57 | 0.4885618 | -12.55086 | 0.4866656 | -3.180778 | 832.46 | 0.4319312 | -18.85821 | 0.3501304 | -3.315288 | 837.38 | 0.4009213 | -18.85311 | 0.2635921 | -3.319551 | 831.8 | 0.7164814 | -17.66947 | 0.4606071 | -4.160457 | 836.79 | 0.2479773 | -17.598 | 0.242912 | -4.395047
639.79 | 0.1767484 | -13.30536 | 0.4296216 | -9.453053 | 642.17 | 0.3632448 | -13.35877 | 0.3744049 | -9.385178 | 604.49 | 0.6167471 | -12.61526 | 0.7704392 | -9.55011 | 843.99 | 0.7014279 | -12.83356 | 0.8422546 | -3.363603 | 841.77 | 0.5156461 | -12.56511 | 0.5505271 | -3.139996 | 838.63 | 0.4412284 | -18.89239 | 0.3902656 | -3.211471 | 843.6 | 0.3894961 | -18.87036 | 0.301821 | -3.113676 | 837.97 | 0.7243338 | -18.12953 | 0.2679943 | -4.253504 | 843 | 0.2836434 | -17.81711 | 0.1394066 | -3.912903
644.53 | 0.1359415 | -13.02232 | 0.4435818 | -9.478394 | 646.94 | 0.2779834 | -13.29042 | 0.3983571 | -9.407634 | 608.97 | 0.6089345 | -12.63424 | 0.7936796 | -9.598845 | 850.26 | 0.7823394 | -12.9025 | 0.9718077 | -3.3984 | 848.01 | 0.5581581 | -12.58445 | 0.6428689 | -3.114907 | 844.84 | 0.4508316 | -18.9278 | 0.4457071 | -3.12802 | 849.86 | 0.3919493 | -18.8908 | 0.3788228 | -2.978582 | 844.19 | 0.6733633 | -18.46296 | 0.1458377 | -3.595117 | 849.25 | 0.3241138 | -18.0104 | 0.1722508 | -3.120257
649.32 | 0.1685518 | -12.7677 | 0.4532461 | -9.498359 | 651.71 | 0.2934441 | -13.19258 | 0.412102 | -9.428995 | 613.49 | 0.6044586 | -12.67088 | 0.8232787 | -9.682507 | 856.56 | 0.917873 | -12.97911 | 1.178628 | -3.456265 | 854.31 | 0.6264284 | -12.60438 | 0.7696634 | -3.130571 | 851.13 | 0.4700544 | -18.93714 | 0.5318075 | -3.092881 | 856.15 | 0.4095937 | -18.8959 | 0.4800271 | -2.958852 | 850.45 | 0.6036409 | -18.68051 | 0.2387 | -2.897825 | 855.54 | 0.3764799 | -18.15636 | 0.2678768 | -2.883321
654.12 | 0.1578607 | -12.98415 | 0.478836 | -9.507122 | 656.56 | 0.2723341 | -13.37111 | 0.4289224 | -9.430841 | 618.04 | 0.6035969 | -12.712 | 0.8457037 | -9.817331 | 862.91 | 1.128349 | -13.14244 | 1.504621 | -3.614233 | 860.64 | 0.7400413 | -12.67569 | 0.9523253 | -3.210926 | 857.43 | 0.5081319 | -18.97965 | 0.6461975 | -3.11374 | 862.51 | 0.4369711 | -18.93826 | 0.5930249 | -3.047343 | 856.76 | 0.5630364 | -18.78706 | 0.3751202 | -2.82888 | 861.89 | 0.4180351 | -18.33701 | 0.398887 | -2.934805
658.99 | 0.105842 | -12.63199 | 0.5021111 | -9.570152 | 661.43 | 0.2227757 | -13.41574 | 0.4439278 | -9.44308 | 622.63 | 0.5995143 | -12.79165 | 0.8247884 | -10.01864 | 869.31 | 1.346849 | -13.4044 | 1.849008 | -3.879593 | 867.03 | 0.8539518 | -12.81205 | 1.127218 | -3.365423 | 863.78 | 0.5366757 | -19.03239 | 0.7522593 | -3.220479 | 868.91 | 0.4560585 | -18.98935 | 0.6662844 | -3.164417 | 863.11 | 0.5402419 | -18.855 | 0.5082186 | -2.974512 | 868.29 | 0.432319 | -18.46087 | 0.472162 | -3.087283
663.87 | 0.1183937 | -12.13375 | 0.5135973 | -9.643563 | 666.34 | 0.1825795 | -13.52578 | 0.4643041 | -9.460016 | 627.25 | 0.571549 | -12.88212 | 0.7145584 | -10.26083 | 875.76 | 1.487557 | -13.76108 | 2.092408 | -4.24021 | 873.46 | 0.9754132 | -12.96673 | 1.275009 | -3.541575 | 870.19 | 0.5743383 | -19.07412 | 0.8163863 | -3.321581 | 875.35 | 0.4765711 | -19.02595 | 0.7147335 | -3.242425 | 869.52 | 0.546716 | -18.8863 | 0.57415 | -3.122872 | 874.73 | 0.4623544 | -18.53679 | 0.4960535 | -3.192965
668.8 | 0.1850479 | -11.80213 | 0.5099318 | -9.750391 | 671.29 | 0.1080799 | -13.54705 | 0.4838265 | -9.488021 | 631.91 | 0.526548 | -12.9472 | 0.5198279 | -10.43146 | 882.26 | 1.432311 | -14.17032 | 2.038723 | -4.648174 | 879.94 | 1.108245 | -13.16908 | 1.405054 | -3.736427 | 876.65 | 0.6250738 | -19.12323 | 0.886357 | -3.384548 | 881.84 | 0.5060963 | -19.05184 | 0.7730401 | -3.294364 | 875.96 | 0.5788095 | -18.9409 | 0.6136668 | -3.200952 | 881.22 | 0.5014251 | -18.63336 | 0.5133709 | -3.230939
673.76 | 0.2892809 | -11.91582 | 0.4598595 | -9.844688 | 676.27 | 0.06285325 | -13.04699 | 0.5008003 | -9.527827 | 636.59 | 0.4925847 | -12.97507 | 0.3545667 | -10.36397 | 888.8 | 1.199007 | -14.52895 | 1.721314 | -4.990489 | 886.47 | 1.252952 | -13.40887 | 1.503257 | -3.945761 | 883.15 | 0.7028282 | -19.1811 | 0.9952748 | -3.444387 | 888.38 | 0.5498037 | -19.08029 | 0.8478383 | -3.346295 | 882.46 | 0.6034235 | -19.01312 | 0.6598446 | -3.255049 | 887.76 | 0.5375018 | -18.72925 | 0.5490948 | -3.241898
678.76 | 0.3438615 | -12.13613 | 0.4097948 | -9.831158 | 681.29 | 0.06278558 | -11.97623 | 0.5201298 | -9.578938 | 641.31 | 0.4637835 | -12.99934 | 0.2823838 | -10.11864 | 895.4 | 0.9396939 | -14.78399 | 1.363627 | -5.221299 | 893.05 | 1.354128 | -13.76895 | 1.533396 | -4.203167 | 889.7 | 0.7977148 | -19.26722 | 1.140918 | -3.53208 | 894.98 | 0.6202372 | -19.11854 | 0.9435924 | -3.39913 | 889.01 | 0.6559156 | -19.0734 | 0.726225 | -3.316136 | 894.35 | 0.5651636 | -18.81135 | 0.5947125 | -3.257205
683.79 | 0.3593011 | -12.30554 | 0.3829982 | -9.761937 | 686.34 | 0.1417394 | -11.58675 | 0.5320167 | -9.665131 | 646.06 | 0.439843 | -13.0072 | 0.263012 | -9.87877 | 902.04 | 0.7338214 | -14.93599 | 1.079558 | -5.345871 | 899.67 | 1.230429 | -14.15968 | 1.381683 | -4.420364 | 896.31 | 0.9224595 | -19.38836 | 1.319101 | -3.657707 | 901.62 | 0.7085488 | -19.20811 | 1.079706 | -3.471474 | 895.61 | 0.716615 | -19.18779 | 0.7993007 | -3.395004 | 900.98 | 0.605048 | -18.87607 | 0.6504675 | -3.283158
688.87 | 0.3616564 | -12.41292 | 0.3814003 | -9.68194 | 691.43 | 0.2385195 | -11.70587 | 0.5176396 | -9.759932 | 650.86 | 0.4521062 | -13.00658 | 0.2657948 | -9.705101 | 908.73 | 0.6002864 | -15.0289 | 0.9089049 | -5.404237 | 906.34 | 1.003345 | -14.42386 | 1.280701 | -4.488604 | 902.96 | 1.089694 | -19.55547 | 1.55386 | -3.825507 | 908.31 | 0.8195751 | -19.31634 | 1.261578 | -3.58827 | 902.26 | 0.7928679 | -19.33058 | 0.8801178 | -3.503703 | 907.67 | 0.6698116 | -18.94081 | 0.7215156 | -3.320622
693.98 | 0.3566226 | -12.4689 | 0.3910927 | -9.625786 | 696.56 | 0.3109427 | -11.92095 | 0.4760215 | -9.814735 | 655.68 | 0.4756683 | -13.12835 | 0.2690287 | -9.520923 | 915.47 | 0.5063731 | -15.13259 | 0.7988888 | -5.470534 | 913.07 | 0.8495094 | -14.57622 | 1.38978 | -4.574754 | 909.66 | 1.273417 | -19.81354 | 1.797498 | -4.082682 | 915.05 | 0.9265101 | -19.47233 | 1.43327 | -3.76121 | 908.95 | 0.817305 | -19.54013 | 0.9228597 | -3.646363 | 914.4 | 0.7510596 | -19.03141 | 0.8151319 | -3.365213
699.13 | 0.3560023 | -12.50559 | 0.4083197 | -9.596959 | 701.73 | 0.3486294 | -12.11046 | 0.4382404 | -9.807566 | 660.56 | 0.4597593 | -13.29571 | 0.3083627 | -9.370289 | 922.26 | 0.4206521 | -15.24118 | 0.7132393 | -5.546301 | 919.84 | 0.7538089 | -14.75111 | 1.50151 | -4.824861 | 916.41 | 1.410267 | -20.14441 | 1.980906 | -4.406775 | 921.84 | 1.049146 | -19.66505 | 1.606563 | -3.971293 | 915.69 | 0.7545718 | -19.72403 | 0.9045425 | -3.751034 | 921.18 | 0.8696903 | -19.1381 | 0.9364643 | -3.441835
704.31 | 0.3586877 | -12.5205 | 0.4257396 | -9.574672 | 706.93 | 0.3660606 | -12.25143 | 0.4166005 | -9.76872 | 665.46 | 0.4401632 | -13.4952 | 0.354631 | -9.334969 | 929.11 | 0.3341239 | -15.34173 | 0.6334434 | -5.614549 | 926.66 | 0.6334055 | -14.96805 | 1.400396 | -5.140548 | 923.21 | 1.394697 | -20.53526 | 1.959288 | -4.796617 | 928.68 | 1.167178 | -19.89985 | 1.773297 | -4.216094 | 922.48 | 0.6895085 | -19.79187 | 0.9217563 | -3.779468 | 928.02 | 1.018803 | -19.29069 | 1.092032 | -3.559913
709.54 | 0.361414 | -12.53721 | 0.4448004 | -9.569738 | 712.18 | 0.3720349 | -12.35014 | 0.4078331 | -9.714607 | 670.4 | 0.372568 | -13.84483 | 0.3997373 | -9.346137 | 936 | 0.2626895 | -15.38963 | 0.5701465 | -5.679709 | 933.54 | 0.5006145 | -15.13308 | 1.165319 | -5.38143 | 930.05 | 1.196542 | -20.89378 | 1.687556 | -5.154749 | 935.56 | 1.25707 | -20.18748 | 1.875088 | -4.512075 | 929.33 | 0.6827974 | -19.76596 | 1.013382 | -3.799517 | 934.91 | 1.226942 | -19.52135 | 1.290258 | -3.745298
714.8 | 0.3706214 | -12.54743 | 0.4639302 | -9.565271 | 717.47 | 0.3734549 | -12.41939 | 0.4122584 | -9.659676 | 675.37 | 0.2157473 | -14.13851 | 0.4292695 | -9.396237 | 942.96 | 0.2037017 | -15.40143 | 0.5050249 | -5.749382 | 940.47 | 0.3907148 | -15.2231 | 0.9511264 | -5.544695 | 936.95 | 0.9472861 | -21.14938 | 1.34372 | -5.420904 | 942.51 | 1.262289 | -20.52388 | 1.851755 | -4.853637 | 936.22 | 0.7836148 | -19.77601 | 1.186572 | -3.886886 | 941.86 | 1.403297 | -19.8873 | 1.436714 | -4.051155
720.11 | 0.382712 | -12.55248 | 0.4859023 | -9.565137 | 722.79 | 0.3761938 | -12.46492 | 0.4274823 | -9.624947 | 680.38 | 0.0954413 | -14.04316 | 0.4458631 | -9.437111 | 949.94 | 0.1588543 | -15.38202 | 0.4508467 | -5.79866 | 947.43 | 0.3129228 | -15.26292 | 0.7838077 | -5.648695 | 943.9 | 0.7454842 | -21.30458 | 1.062001 | -5.59309 | 949.5 | 1.115458 | -20.88909 | 1.623912 | -5.209425 | 943.17 | 0.9431097 | -19.90008 | 1.421679 | -4.066163 | 948.82 | 1.328962 | -20.34078 | 1.326872 | -4.403006
725.45 | 0.3989917 | -12.56669 | 0.510407 | -9.571041 | 728.15 | 0.3823699 | -12.50918 | 0.4468073 | -9.598109 | 685.43 | 0.05270026 | -13.09136 | 0.4537272 | -9.471396 | 957 | 0.1193419 | -15.33465 | 0.4109308 | -5.840123 | 954.49 | 0.2599123 | -15.25283 | 0.6551421 | -5.716147 | 950.93 | 0.6058963 | -21.40422 | 0.8597853 | -5.714318 | 956.54 | 0.880478 | -21.16762 | 1.294782 | -5.481664 | 950.15 | 1.127249 | -20.17126 | 1.653329 | -4.369378 | 955.87 | 1.01731 | -20.65438 | 1.050937 | -4.562801
730.83 | 0.4167296 | -12.58496 | 0.5380451 | -9.575427 | 733.55 | 0.3886807 | -12.53822 | 0.4731628 | -9.578408 | 690.51 | 0.08897927 | -12.5018 | 0.4606693 | -9.490859 | 964.08 | 0.08069749 | -15.16789 | 0.3815386 | -5.892149 | 961.56 | 0.2203398 | -15.2868 | 0.5665248 | -5.761861 | 957.97 | 0.5048291 | -21.473 | 0.7102762 | -5.813871 | 963.63 | 0.6833521 | -21.34187 | 1.020213 | -5.652303 | 957.22 | 1.16511 | -20.53211 | 1.655447 | -4.744054 | 962.96 | 0.7892594 | -20.73157 | 0.9635321 | -4.514842
736.25 | 0.4390361 | -12.59929 | 0.5715232 | -9.591129 | 738.99 | 0.3995813 | -12.55841 | 0.5046653 | -9.579142 | 695.63 | 0.1104193 | -12.41697 | 0.4682956 | -9.492964 | 971.25 | 0.05555342 | -14.81236 | 0.3588117 | -5.958021 | 968.68 | 0.1829885 | -15.33329 | 0.5065475 | -5.802769 | 965.07 | 0.4255813 | -21.54545 | 0.5916312 | -5.901387 | 970.79 | 0.5378353 | -21.4418 | 0.8210772 | -5.759842 | 964.32 | 1.05056 | -20.87051 | 1.453192 | -5.086499 | 970.1 | 0.7412129 | -20.7422 | 1.092918 | -4.575214
741.72 | 0.4630766 | -12.61876 | 0.6055235 | -9.605985 | 744.47 | 0.4092621 | -12.58328 | 0.5369759 | -9.591676 | 700.8 | 0.109739 | -12.34058 | 0.491012 | -9.505125 | 978.46 | 0.04931665 | -14.00415 | 0.3403269 | -6.028225 | 975.88 | 0.1391025 | -15.35722 | 0.4588568 | -5.848409 | 972.23 | 0.3602273 | -21.57702 | 0.4948268 | -5.98291 | 977.99 | 0.4378395 | -21.48609 | 0.6856113 | -5.842812 | 971.47 | 0.8958475 | -21.1533 | 1.197465 | -5.358242 | 977.3 | 0.7631367 | -20.89603 | 1.199825 | -4.844024
747.22 | 0.4911983 | -12.64763 | 0.6486286 | -9.634026 | 750 | 0.4236606 | -12.60352 | 0.5723776 | -9.616507 | 706 | 0.1099218 | -11.9969 | 0.5215714 | -9.543463 | 985.71 | 0.0841898 | -13.41588 | 0.3321407 | -6.121604 | 983.12 | 0.09647573 | -15.38235 | 0.4196108 | -5.90054 | 979.44 | 0.308779 | -21.6146 | 0.4158629 | -6.046556 | 985.25 | 0.377768 | -21.50425 | 0.5883653 | -5.912813 | 978.68 | 0.7312184 | -21.365 | 0.961482 | -5.562649 | 984.55 | 0.7111401 | -21.13856 | 1.109362 | -5.170541
752.76 | 0.5278549 | -12.68307 | 0.6967881 | -9.67614 | 755.57 | 0.4416191 | -12.62668 | 0.6052662 | -9.656379 | 711.23 | 0.1674534 | -11.6097 | 0.5465705 | -9.638565 | 993.03 | 0.1472611 | -13.28683 | 0.3375495 | -6.247475 | 990.41 | 0.05416655 | -15.21643 | 0.3947189 | -5.964217 | 986.71 | 0.2575352 | -21.61134 | 0.3533919 | -6.10533 | 992.56 | 0.3203914 | -21.5552 | 0.5102799 | -6.006891 | 985.94 | 0.5909176 | -21.51331 | 0.753705 | -5.70125 | 991.86 | 0.6073177 | -21.33569 | 0.9175013 | -5.423768
758.35 | 0.5676996 | -12.7306 | 0.7469581 | -9.729508 | 761.17 | 0.4633898 | -12.65161 | 0.6376807 | -9.711311 | 716.51 | 0.2879605 | -11.67077 | 0.5264783 | -9.767961 | 998.26 | 0.2054753 | -13.2682 | 0.3482023 | -6.348877 | 997.61 | 0.03379937 | -14.03948 | 0.3773952 | -6.039233 | 994.03 | 0.222435 | -21.57796 | 0.3069865 | -6.170142 | 998.34 | 0.2813055 | -21.57266 | 0.4545826 | -6.079341 | 993.26 | 0.4700837 | -21.60368 | 0.6058835 | -5.790817 | 998.29 | 0.5222971 | -21.45587 | 0.7646198 | -5.568282
763.97 | 0.6108435 | -12.79113 | 0.7902247 | -9.789197 | 766.81 | 0.4904576 | -12.69043 | 0.655093 | -9.760236 | 721.82 | 0.380131 | -11.97955 | 0.4553581 | -9.819789 | 991.71 | 0.1341576 | -13.28577 | 0.3348048 | -6.21767 | 994.33 | 0.03487021 | -14.84723 | 0.3832252 | -6.007109 | 997.82 | 0.1973248 | -21.54916 | 0.2908661 | -6.203537 | 992.18 | 0.3254621 | -21.55451 | 0.5160331 | -6.00333 | 998.2 | 0.4107508 | -21.64995 | 0.5334835 | -5.836158 | 992.88 | 0.5938983 | -21.35632 | 0.8925623 | -5.450213
769.64 | 0.6514284 | -12.85616 | 0.8309459 | -9.842589 | 772.5 | 0.5146038 | -12.73213 | 0.6682125 | -9.795574 | 727.18 | 0.3944165 | -12.26024 | 0.4165251 | -9.72174 | 984.41 | 0.07343276 | -13.48408 | 0.331676 | -6.103924 | 987.01 | 0.07481097 | -15.31278 | 0.4065035 | -5.929405 | 990.71 | 0.2371348 | -21.59653 | 0.326289 | -6.132708 | 984.87 | 0.3782 | -21.50747 | 0.5920957 | -5.912489 | 991.49 | 0.500533 | -21.58028 | 0.6384557 | -5.768894 | 985.57 | 0.7038662 | -21.16983 | 1.09474 | -5.213967
775.35 | 0.6937607 | -12.92207 | 0.8791141 | -9.887433 | 778.23 | 0.5368466 | -12.77691 | 0.6852292 | -9.820067 | 732.57 | 0.3749622 | -12.42428 | 0.4305452 | -9.629009 | 977.16 | 0.04858065 | -14.16893 | 0.3439297 | -6.012819 | 979.74 | 0.1167614 | -15.39375 | 0.4372003 | -5.868401 | 983.41 | 0.2807402 | -21.61497 | 0.3811962 | -6.078267 | 977.62 | 0.4468252 | -21.48141 | 0.6919434 | -5.836472 | 984.19 | 0.6164607 | -21.48243 | 0.798952 | -5.668459 | 978.31 | 0.7708796 | -20.9313 | 1.212964 | -4.894397
781.1 | 0.7471127 | -12.98237 | 0.947346 | -9.930984 | 784.01 | 0.5618578 | -12.81662 | 0.7144702 | -9.840166 | 738.01 | 0.349609 | -12.49275 | 0.4596397 | -9.598188 | 969.96 | 0.05984877 | -14.93146 | 0.3591523 | -5.941612 | 972.52 | 0.1578872 | -15.35364 | 0.4800011 | -5.823035 | 976.17 | 0.3254826 | -21.59349 | 0.4503238 | -6.016293 | 970.43 | 0.5426946 | -21.43417 | 0.8302082 | -5.753703 | 976.95 | 0.7758886 | -21.3207 | 1.02157 | -5.513994 | 971.11 | 0.7549378 | -20.75333 | 1.136315 | -4.602985
786.9 | 0.8174226 | -13.05952 | 1.037581 | -9.987172 | 789.84 | 0.5879363 | -12.83553 | 0.7412108 | -9.846375 | 743.48 | 0.3346781 | -12.49057 | 0.4890698 | -9.59828 | 962.82 | 0.08714179 | -15.24322 | 0.3853185 | -5.876298 | 965.36 | 0.1991178 | -15.31777 | 0.5307586 | -5.775744 | 968.98 | 0.3867347 | -21.56097 | 0.5375413 | -5.947615 | 963.28 | 0.688721 | -21.33038 | 1.028928 | -5.642387 | 969.75 | 0.9459031 | -21.07815 | 1.267328 | -5.292191 | 963.96 | 0.7750864 | -20.73114 | 0.982366 | -4.506248
792.74 | 0.9117999 | -13.15484 | 1.180694 | -10.05464 | 795.69 | 0.6407972 | -12.85693 | 0.8066163 | -9.846988 | 749 | 0.3372583 | -12.4662 | 0.5158798 | -9.62217 | 955.73 | 0.126679 | -15.36178 | 0.4169713 | -5.820155 | 958.25 | 0.2399686 | -15.28975 | 0.6025665 | -5.730604 | 961.85 | 0.4627493 | -21.51551 | 0.6469569 | -5.865198 | 956.18 | 0.8883936 | -21.15305 | 1.30914 | -5.467077 | 962.61 | 1.087949 | -20.78448 | 1.504801 | -5.002191 | 956.86 | 0.9653778 | -20.68517 | 1.015626 | -4.562052
798.63 | 1.028979 | -13.28652 | 1.373467 | -10.17673 | 801.59 | 0.7108837 | -12.89214 | 0.8900901 | -9.856929 | 754.55 | 0.3590648 | -12.45391 | 0.5355114 | -9.661346 | 948.69 | 0.166506 | -15.38476 | 0.4578247 | -5.778519 | 951.21 | 0.2800664 | -15.28076 | 0.7090663 | -5.679626 | 954.76 | 0.5514663 | -21.43717 | 0.7778006 | -5.766504 | 949.14 | 1.102271 | -20.86886 | 1.621556 | -5.194928 | 955.52 | 1.146563 | -20.44018 | 1.645697 | -4.654801 | 949.81 | 1.275532 | -20.42087 | 1.27348 | -4.456853
804.54 | 1.173232 | -13.46752 | 1.621959 | -10.35399 | 807.54 | 0.8227601 | -12.95469 | 1.050168 | -9.89483 | 760.15 | 0.3842313 | -12.4925 | 0.551217 | -9.694944 | 941.71 | 0.2165742 | -15.416 | 0.5140388 | -5.723988 | 944.18 | 0.3432406 | -15.26446 | 0.8498767 | -5.593208 | 947.72 | 0.6625942 | -21.35724 | 0.9479403 | -5.66258 | 942.16 | 1.258161 | -20.50857 | 1.842809 | -4.836341 | 948.48 | 1.093368 | -20.10514 | 1.616274 | -4.289377 | 942.81 | 1.425159 | -19.98002 | 1.450111 | -4.126226
810.51 | 1.299018 | -13.73977 | 1.87042 | -10.63915 | 813.53 | 0.9630734 | -13.06696 | 1.256445 | -9.999203 | 765.79 | 0.4001439 | -12.54649 | 0.5622692 | -9.72472 | 934.77 | 0.2746425 | -15.39136 | 0.5733318 | -5.658395 | 937.23 | 0.4376209 | -15.20391 | 1.039984 | -5.456325 | 940.75 | 0.8290346 | -21.23706 | 1.188469 | -5.521427 | 935.21 | 1.251792 | -20.1706 | 1.870417 | -4.496995 | 941.5 | 0.9057871 | -19.84966 | 1.383597 | -4.007333 | 935.87 | 1.273733 | -19.57389 | 1.332722 | -3.791439
816.53 | 1.293949 | -14.0781 | 1.93138 | -11.0058 | 819.57 | 1.126021 | -13.23622 | 1.492092 | -10.17134 | 771.47 | 0.4092291 | -12.5923 | 0.5772002 | -9.754367 | 927.88 | 0.3509636 | -15.33127 | 0.6427959 | -5.595566 | 930.33 | 0.5586337 | -15.08207 | 1.25963 | -5.260393 | 933.82 | 1.055904 | -21.0453 | 1.499434 | -5.313911 | 928.32 | 1.163981 | -19.89073 | 1.768712 | -4.208286 | 934.56 | 0.7439381 | -19.76226 | 1.136404 | -3.856675 | 928.98 | 1.05587 | -19.32136 | 1.124664 | -3.579782
822.58 | 1.132103 | -14.38236 | 1.739465 | -11.34819 | 825.66 | 1.299992 | -13.46609 | 1.750576 | -10.40516 | 777.2 | 0.4155165 | -12.62031 | 0.5870372 | -9.798996 | 921.06 | 0.4354741 | -15.23116 | 0.7279439 | -5.525772 | 923.48 | 0.6888549 | -14.88763 | 1.447241 | -4.989489 | 926.95 | 1.299221 | -20.74417 | 1.834203 | -5.007365 | 921.49 | 1.047705 | -19.66102 | 1.606283 | -3.965852 | 927.67 | 0.6720368 | -19.77716 | 0.9781936 | -3.792911 | 922.14 | 0.8871915 | -19.15833 | 0.959254 | -3.454918
828.68 | 0.9141867 | -14.60373 | 1.440466 | -11.61805 | 831.77 | 1.420695 | -13.78137 | 1.946752 | -10.72973 | 782.97 | 0.4288416 | -12.64621 | 0.5901314 | -9.846279 | 914.27 | 0.52069 | -15.12318 | 0.8114779 | -5.459963 | 916.68 | 0.7927445 | -14.68466 | 1.441571 | -4.697063 | 920.12 | 1.429763 | -20.36359 | 2.011646 | -4.625358 | 914.7 | 0.9250736 | -19.47097 | 1.428049 | -3.762341 | 920.85 | 0.6966259 | -19.78749 | 0.9065599 | -3.775563 | 915.35 | 0.7663535 | -19.03849 | 0.8289468 | -3.371439
834.82 | 0.7330573 | -14.72614 | 1.170438 | -11.80694 | 837.94 | 1.366351 | -14.13737 | 1.904086 | -11.10506 | 788.78 | 0.4407767 | -12.66242 | 0.5733893 | -9.866369 | 907.54 | 0.6194792 | -15.01295 | 0.9253856 | -5.392866 | 909.93 | 0.9025961 | -14.52177 | 1.311652 | -4.519647 | 913.35 | 1.37238 | -19.99098 | 1.92847 | -4.256216 | 907.97 | 0.8066134 | -19.31117 | 1.245415 | -3.592408 | 914.07 | 0.7600078 | -19.68818 | 0.9045523 | -3.731078 | 908.61 | 0.6806943 | -18.95306 | 0.7335732 | -3.322467
841.01 | 0.6037291 | -14.79379 | 0.9606768 | -11.94096 | 844.15 | 1.16475 | -14.43941 | 1.643867 | -11.43698 | 794.63 | 0.4610144 | -12.66931 | 0.5718134 | -9.844508 | 900.86 | 0.761809 | -14.90943 | 1.113178 | -5.320202 | 903.23 | 1.090882 | -14.3289 | 1.285504 | -4.466586 | 906.62 | 1.201004 | -19.68969 | 1.707338 | -3.960192 | 901.29 | 0.7035493 | -19.20507 | 1.072882 | -3.470401 | 907.34 | 0.8134668 | -19.50699 | 0.9100614 | -3.619158 | 901.92 | 0.6130211 | -18.88698 | 0.6622454 | -3.290634
847.24 | 0.5120731 | -14.81773 | 0.8001658 | -12.04523 | 850.42 | 0.9560632 | -14.64791 | 1.342633 | -11.67706 | 800.52 | 0.488158 | -12.68369 | 0.5757188 | -9.8195 | 894.22 | 0.971557 | -14.74005 | 1.406635 | -5.180538 | 896.58 | 1.289277 | -14.0193 | 1.430646 | -4.346117 | 899.94 | 1.015906 | -19.47244 | 1.450458 | -3.742883 | 894.64 | 0.6097626 | -19.1214 | 0.9348747 | -3.398556 | 900.65 | 0.7705521 | -19.30638 | 0.8610159 | -3.47887 | 895.27 | 0.5743764 | -18.81261 | 0.6018799 | -3.258644
853.54 | 0.4487387 | -14.82312 | 0.6725314 | -12.12312 | 856.73 | 0.79527 | -14.77201 | 1.081856 | -11.83945 | 806.46 | 0.5273301 | -12.69907 | 0.6114936 | -9.763018 | 887.64 | 1.234988 | -14.4759 | 1.770327 | -4.938681 | 889.98 | 1.328861 | -13.6339 | 1.517685 | -4.098491 | 893.32 | 0.8676882 | -19.32521 | 1.237553 | -3.59258 | 888.06 | 0.5537509 | -19.06894 | 0.8447817 | -3.34369 | 894.02 | 0.7026156 | -19.1615 | 0.7841585 | -3.378628 | 888.69 | 0.5313376 | -18.74498 | 0.5560288 | -3.241555
859.87 | 0.4155428 | -14.84995 | 0.5697216 | -12.16737 | 863.08 | 0.6820111 | -14.90226 | 0.8862154 | -11.94566 | 812.45 | 0.5762622 | -12.73453 | 0.6804395 | -9.75543 | 881.1 | 1.451448 | -14.11276 | 2.062773 | -4.59075 | 883.42 | 1.1962 | -13.31644 | 1.455054 | -3.862637 | 886.74 | 0.7557572 | -19.21851 | 1.074408 | -3.485477 | 881.52 | 0.5059432 | -19.04529 | 0.7685619 | -3.295101 | 887.44 | 0.6447806 | -19.06552 | 0.7112381 | -3.304802 | 882.14 | 0.5062173 | -18.63345 | 0.5200073 | -3.22703
866.26 | 0.3640359 | -14.93043 | 0.5090425 | -12.2003 | 869.48 | 0.5624787 | -15.01864 | 0.7437951 | -12.01847 | 818.48 | 0.6332589 | -12.77437 | 0.7515078 | -9.766128 | 874.61 | 1.477168 | -13.70349 | 2.070306 | -4.180617 | 876.92 | 1.057672 | -13.08495 | 1.358002 | -3.652887 | 880.21 | 0.6615356 | -19.14537 | 0.9394715 | -3.411128 | 875.02 | 0.4738501 | -19.01726 | 0.7106641 | -3.241058 | 880.91 | 0.5990657 | -18.99548 | 0.6475548 | -3.246926 | 875.65 | 0.4704639 | -18.55438 | 0.4996447 | -3.198292
872.69 | 0.2972219 | -14.95493 | 0.4614328 | -12.25399 | 875.94 | 0.4579197 | -15.09061 | 0.642358 | -12.08161 | 824.55 | 0.7013668 | -12.81732 | 0.8434188 | -9.776674 | 868.17 | 1.320571 | -13.36121 | 1.80244 | -3.835167 | 870.46 | 0.9299843 | -12.90405 | 1.216806 | -3.46341 | 873.73 | 0.601545 | -19.09889 | 0.8528915 | -3.357583 | 868.58 | 0.4522164 | -18.98603 | 0.6619371 | -3.163169 | 874.42 | 0.5692901 | -18.93641 | 0.6062331 | -3.186769 | 869.2 | 0.4321161 | -18.4883 | 0.4803022 | -3.111154
879.16 | 0.2447069 | -14.89486 | 0.4169983 | -12.31229 | 882.43 | 0.3754569 | -15.12115 | 0.5629744 | -12.13633 | 830.67 | 0.805219 | -12.87385 | 0.9834244 | -9.810389 | 861.77 | 1.107864 | -13.10371 | 1.465965 | -3.578681 | 864.05 | 0.8041676 | -12.75051 | 1.053881 | -3.299433 | 867.3 | 0.5557257 | -19.05172 | 0.7894642 | -3.285192 | 862.18 | 0.4330373 | -18.94023 | 0.5913898 | -3.048778 | 867.98 | 0.5458699 | -18.88178 | 0.5640432 | -3.090151 | 862.79 | 0.4125587 | -18.38705 | 0.4127756 | -2.939421
885.68 | 0.2097117 | -14.77663 | 0.3816034 | -12.36849 | 888.98 | 0.3062128 | -15.13805 | 0.5020933 | -12.18445 | 836.83 | 0.9517066 | -12.96351 | 1.188348 | -9.880596 | 855.43 | 0.8952222 | -12.95678 | 1.14375 | -3.44259 | 857.68 | 0.6890707 | -12.64005 | 0.8678004 | -3.158129 | 860.91 | 0.5211601 | -19.01298 | 0.7103232 | -3.172469 | 855.83 | 0.4073945 | -18.90373 | 0.4761599 | -2.970046 | 861.58 | 0.5462017 | -18.84112 | 0.4882757 | -2.936129 | 856.44 | 0.3825565 | -18.21437 | 0.2898285 | -2.833974
892.25 | 0.18384 | -14.59341 | 0.3603454 | -12.42879 | 895.58 | 0.2475023 | -15.10045 | 0.4493522 | -12.24479 | 843.04 | 1.165057 | -13.11803 | 1.496958 | -10.02109 | 849.11 | 0.7651415 | -12.88686 | 0.9476665 | -3.389155 | 851.36 | 0.5919914 | -12.58882 | 0.7061115 | -3.118484 | 854.56 | 0.4882638 | -18.95024 | 0.5891131 | -3.090119 | 849.53 | 0.3926181 | -18.89097 | 0.3772852 | -2.99391 | 855.24 | 0.5697598 | -18.76011 | 0.3413309 | -2.829511 | 850.13 | 0.3330088 | -18.065 | 0.1732419 | -3.027102
898.87 | 0.1775201 | -14.31338 | 0.3470994 | -12.5164 | 902.23 | 0.2001822 | -15.00871 | 0.4083146 | -12.30545 | 849.29 | 1.433982 | -13.37266 | 1.877267 | -10.27579 | 842.87 | 0.6863523 | -12.81889 | 0.8210802 | -3.355202 | 845.1 | 0.536683 | -12.5735 | 0.5928001 | -3.119072 | 848.27 | 0.4613954 | -18.93877 | 0.4916565 | -3.095229 | 843.27 | 0.3882518 | -18.87567 | 0.2970424 | -3.113801 | 848.93 | 0.6127168 | -18.64237 | 0.2107539 | -2.956098 | 843.87 | 0.2950979 | -17.89346 | 0.1249042 | -3.824844
905.54 | 0.2074592 | -14.04755 | 0.3420386 | -12.63771 | 908.92 | 0.1706551 | -14.85979 | 0.3738003 | -12.37185 | 855.58 | 1.639807 | -13.74438 | 2.153733 | -10.65168 | 836.66 | 0.6191543 | -12.7438 | 0.726939 | -3.321233 | 838.87 | 0.4980083 | -12.56456 | 0.5178699 | -3.158525 | 842.03 | 0.4426062 | -18.90075 | 0.415573 | -3.161186 | 837.05 | 0.3998925 | -18.84555 | 0.2637737 | -3.32842 | 842.69 | 0.6755902 | -18.42211 | 0.1462856 | -3.789171 | 837.65 | 0.2594466 | -17.68075 | 0.2217153 | -4.417408
912.26 | 0.2724923 | -13.91287 | 0.346121 | -12.8041 | 915.66 | 0.1476263 | -14.64259 | 0.3435363 | -12.43695 | 861.93 | 1.614189 | -14.17993 | 2.110591 | -11.08183 | 830.51 | 0.5579612 | -12.69783 | 0.6452963 | -3.306315 | 832.69 | 0.4870522 | -12.53676 | 0.4645037 | -3.203011 | 835.82 | 0.4351633 | -18.8904 | 0.3679437 | -3.253005 | 830.9 | 0.4228794 | -18.78082 | 0.2439605 | -3.572916 | 836.48 | 0.7359092 | -18.08368 | 0.2878489 | -4.298765 | 831.49 | 0.2235009 | -17.32303 | 0.3820988 | -4.434252
919.03 | 0.3683847 | -13.91099 | 0.3552671 | -13.03352 | 922.45 | 0.1419636 | -14.37412 | 0.3257899 | -12.49796 | 868.32 | 1.349142 | -14.55964 | 1.758764 | -11.44371 | 824.38 | 0.5097106 | -12.67368 | 0.5792784 | -3.317372 | 826.56 | 0.4708322 | -12.50573 | 0.4163125 | -3.258623 | 829.66 | 0.4314869 | -18.83629 | 0.3378171 | -3.382819 | 824.78 | 0.4528947 | -18.65677 | 0.2585721 | -3.857883 | 830.32 | 0.6930693 | -17.58577 | 0.4833592 | -4.125928 | 825.36 | 0.1912941 | -16.7316 | 0.5566461 | -4.267566
925.85 | 0.4925892 | -14.03702 | 0.3737382 | -13.34763 | 929.29 | 0.1519687 | -13.99333 | 0.3224061 | -12.58705 | 874.77 | 1.051278 | -14.81693 | 1.38205 | -11.67587 | 818.31 | 0.4759133 | -12.65317 | 0.5398086 | -3.33619 | 820.47 | 0.4714919 | -12.46131 | 0.3881875 | -3.334633 | 823.55 | 0.4336105 | -18.77926 | 0.3289545 | -3.53412 | 818.7 | 0.4901432 | -18.48126 | 0.3205388 | -4.059446 | 824.2 | 0.5615921 | -17.05811 | 0.5780581 | -3.853377 | 819.28 | 0.1712106 | -15.95627 | 0.6943268 | -4.005138
932.71 | 0.6175745 | -14.28128 | 0.3851833 | -13.77195 | 936.19 | 0.2176212 | -13.74815 | 0.3362888 | -12.72855 | 881.26 | 0.8185957 | -14.9926 | 1.111055 | -11.8256 | 812.29 | 0.4490713 | -12.62149 | 0.5036099 | -3.337424 | 814.43 | 0.4748645 | -12.38956 | 0.3655758 | -3.405015 | 817.49 | 0.4330815 | -18.7023 | 0.3429902 | -3.653702 | 812.68 | 0.541878 | -18.2041 | 0.4199688 | -4.155541 | 818.13 | 0.440425 | -16.57545 | 0.5932826 | -3.655844 | 813.24 | 0.1887308 | -15.24952 | 0.7449543 | -3.737198
939.64 | 0.670935 | -14.59871 | 0.3571744 | -14.24191 | 943.14 | 0.3194559 | -13.75481 | 0.3520549 | -12.9529 | 887.79 | 0.6413652 | -15.11412 | 0.9211731 | -11.93543 | 806.31 | 0.4268102 | -12.59181 | 0.4619527 | -3.355027 | 808.43 | 0.4920213 | -12.29678 | 0.3394722 | -3.522425 | 811.47 | 0.4357321 | -18.60385 | 0.363762 | -3.747146 | 806.7 | 0.584445 | -17.74035 | 0.5871159 | -4.11011 | 812.11 | 0.3592365 | -16.1364 | 0.5607604 | -3.520343 | 807.26 | 0.2446985 | -14.80624 | 0.7295713 | -3.51565
946.6 | 0.6395285 | -14.8943 | 0.3070746 | -14.67023 | 950.14 | 0.447315 | -13.90388 | 0.3759417 | -13.26646 | 894.38 | 0.5012164 | -15.1887 | 0.7718404 | -12.03699 | 800.37 | 0.4056833 | -12.57037 | 0.4308849 | -3.425714 | 802.48 | 0.5120967 | -12.12955 | 0.3376286 | -3.753289 | 805.49 | 0.445144 | -18.46485 | 0.3974708 | -3.84047 | 800.75 | 0.5644334 | -17.01157 | 0.7656268 | -3.857115 | 806.13 | 0.3556781 | -15.71328 | 0.5284169 | -3.453226 | 801.31 | 0.3132906 | -14.54146 | 0.6858579 | -3.335859
953.62 | 0.5733078 | -15.10524 | 0.2626213 | -15.00162 | 957.18 | 0.5643233 | -14.16485 | 0.3846336 | -13.67343 | 901.02 | 0.4002572 | -15.21949 | 0.6496045 | -12.11476 | 794.48 | 0.4011268 | -12.54402 | 0.4290521 | -3.490525 | 796.57 | 0.4987356 | -11.88717 | 0.4231441 | -3.891576 | 799.56 | 0.4356131 | -18.24375 | 0.4704544 | -3.897703 | 794.86 | 0.4443783 | -16.18401 | 0.7823166 | -3.53256 | 800.19 | 0.4147219 | -15.2185 | 0.5069371 | -3.41339 | 795.41 | 0.3976561 | -14.21336 | 0.6129202 | -3.183111
960.7 | 0.5029919 | -15.2408 | 0.2304869 | -15.22738 | 964.28 | 0.6210289 | -14.47481 | 0.3653712 | -14.10546 | 907.71 | 0.3247571 | -15.2268 | 0.5513229 | -12.17309 | 788.62 | 0.3926845 | -12.50617 | 0.4329662 | -3.563026 | 790.7 | 0.4549893 | -11.57598 | 0.5215893 | -3.877738 | 793.67 | 0.3926475 | -17.977 | 0.5631222 | -3.833598 | 788.99 | 0.3726425 | -15.37472 | 0.70109 | -3.326437 | 794.3 | 0.4652905 | -14.75778 | 0.4903453 | -3.386475 | 789.55 | 0.4721734 | -14.00808 | 0.529609 | -3.066793
967.83 | 0.4442257 | -15.34943 | 0.2068901 | -15.41725 | 971.44 | 0.6077825 | -14.75566 | 0.324843 | -14.50911 | 914.44 | 0.26346 | -15.21869 | 0.4723654 | -12.21414 | 782.82 | 0.3857858 | -12.44238 | 0.455407 | -3.576134 | 784.88 | 0.3327885 | -11.22036 | 0.612511 | -3.7343 | 787.83 | 0.3037583 | -17.65662 | 0.6374453 | -3.69097 | 783.19 | 0.3232767 | -14.6742 | 0.6036555 | -3.219196 | 788.45 | 0.5668961 | -14.39531 | 0.4801482 | -3.359045 | 783.74 | 0.5578318 | -13.73963 | 0.431006 | -2.98366
975.01 | 0.39068 | -15.40959 | 0.191148 | -15.52345 | 978.64 | 0.5643661 | -14.96801 | 0.289849 | -14.81185 | 921.22 | 0.2157859 | -15.19768 | 0.4141718 | -12.23295 | 777.05 | 0.3834577 | -12.3708 | 0.4715524 | -3.575577 | 779.1 | 0.1832298 | -11.00811 | 0.6185953 | -3.562654 | 782.03 | 0.2095073 | -17.46319 | 0.6386721 | -3.533204 | 777.42 | 0.3044824 | -14.27565 | 0.5333286 | -3.190059 | 782.65 | 0.6119753 | -13.99148 | 0.4730916 | -3.326894 | 777.97 | 0.6037417 | -13.46765 | 0.3189577 | -3.012411
982.24 | 0.3581487 | -15.43406 | 0.1851694 | -15.57635 | 985.91 | 0.5139543 | -15.1279 | 0.2614456 | -15.06542 | 928.06 | 0.166122 | -15.1349 | 0.3768481 | -12.25251 | 771.33 | 0.3641135 | -12.28208 | 0.4873649 | -3.561063 | 773.37 | 0.07886313 | -11.23843 | 0.5974804 | -3.461095 | 776.27 | 0.1374058 | -17.09148 | 0.6280884 | -3.434937 | 771.7 | 0.3108226 | -14.00603 | 0.4876338 | -3.18656 | 776.89 | 0.6572247 | -13.64886 | 0.4536157 | -3.288386 | 772.24 | 0.592291 | -13.19815 | 0.2363 | -3.336231
989.53 | 0.337633 | -15.4632 | 0.1874108 | -15.61062 | 993.22 | 0.4623684 | -15.25562 | 0.2448811 | -15.26005 | 934.94 | 0.1254993 | -14.94114 | 0.3493245 | -12.29119 | 765.66 | 0.3448292 | -12.19779 | 0.5011618 | -3.538451 | 767.67 | 0.0566267 | -12.09665 | 0.5701047 | -3.410166 | 770.56 | 0.0553207 | -16.31386 | 0.605956 | -3.32818 | 766.02 | 0.322188 | -13.8135 | 0.454487 | -3.191675 | 771.17 | 0.6297783 | -13.28769 | 0.428971 | -3.254619 | 766.56 | 0.5441469 | -13.04139 | 0.2614987 | -3.764068
996.86 | 0.319579 | -15.49452 | 0.1950066 | -15.63857 | 998.21 | 0.4361704 | -15.32894 | 0.2386269 | -15.35876 | 941.87 | 0.1070021 | -14.59389 | 0.3316914 | -12.34757 | 760.02 | 0.324705 | -12.10891 | 0.5086883 | -3.518838 | 762.02 | 0.08156993 | -12.45834 | 0.5582266 | -3.373075 | 764.88 | 0.04219778 | -14.33639 | 0.5632418 | -3.259901 | 760.38 | 0.3219678 | -13.70505 | 0.4253942 | -3.197733 | 765.48 | 0.528584 | -13.00311 | 0.4006344 | -3.250773 | 760.91 | 0.4937643 | -13.00188 | 0.3539003 | -3.958067
995.21 | 0.3234205 | -15.4883 | 0.1916279 | -15.63357 | 991.52 | 0.473579 | -15.22743 | 0.2484009 | -15.20666 | 948.87 | 0.1106887 | -14.20916 | 0.3156222 | -12.41172 | 754.42 | 0.2977213 | -11.99845 | 0.5167766 | -3.49148 | 756.41 | 0.0898118 | -12.48917 | 0.5518767 | -3.336482 | 759.25 | 0.07250804 | -13.83547 | 0.5250352 | -3.224049 | 754.78 | 0.331573 | -13.70449 | 0.391323 | -3.2047 | 759.84 | 0.4320895 | -12.87671 | 0.3727773 | -3.272817 | 755.31 | 0.5042543 | -12.98135 | 0.4663272 | -3.962678
987.88 | 0.340641 | -15.45762 | 0.1863185 | -15.60621 | 984.22 | 0.5210317 | -15.09244 | 0.2650114 | -15.01198 | 955.9 | 0.1366324 | -13.90204 | 0.3084571 | -12.51165 | 748.86 | 0.257322 | -11.8908 | 0.5301631 | -3.465103 | 750.84 | 0.0825869 | -12.56029 | 0.5502912 | -3.294768 | 753.66 | 0.1023301 | -13.74505 | 0.4949373 | -3.202303 | 749.22 | 0.3795268 | -13.71929 | 0.3504473 | -3.254619 | 754.25 | 0.3780879 | -12.8371 | 0.3396359 | -3.324531 | 749.74 | 0.5140522 | -12.93163 | 0.5609032 | -3.844873
980.6 | 0.3639203 | -15.43089 | 0.1861545 | -15.56149 | 976.96 | 0.5726434 | -14.92276 | 0.2942281 | -14.75162 | 963 | 0.1870165 | -13.69992 | 0.3132036 | -12.63291 | 743.35 | 0.208581 | -11.79903 | 0.5389224 | -3.414963 | 745.31 | 0.07170229 | -12.78118 | 0.5398436 | -3.250095 | 748.1 | 0.1365168 | -13.6977 | 0.4661706 | -3.192333 | 743.69 | 0.4674168 | -13.67261 | 0.3099569 | -3.388928 | 748.69 | 0.3578685 | -12.87877 | 0.3109287 | -3.449198 | 744.23 | 0.5208271 | -12.86128 | 0.6075548 | -3.698003
973.38 | 0.3994131 | -15.39723 | 0.1921948 | -15.49631 | 969.78 | 0.6160114 | -14.69902 | 0.3337064 | -14.43325 | 970.15 | 0.2611151 | -13.65102 | 0.3262177 | -12.80897 | 737.87 | 0.161494 | -11.78604 | 0.5362903 | -3.359646 | 739.82 | 0.06765226 | -12.9899 | 0.5232359 | -3.201434 | 742.59 | 0.1512543 | -13.68687 | 0.4370712 | -3.190153 | 738.22 | 0.5640756 | -13.50701 | 0.3035374 | -3.717033 | 743.18 | 0.3378692 | -12.9209 | 0.2962663 | -3.652997 | 738.75 | 0.5146493 | -12.78253 | 0.6032633 | -3.592193
966.21 | 0.4543923 | -15.33112 | 0.2112753 | -15.37788 | 962.64 | 0.6162588 | -14.39736 | 0.3731676 | -14.00289 | 977.34 | 0.3737894 | -13.67556 | 0.359681 | -13.03056 | 732.44 | 0.1192271 | -11.87602 | 0.5259286 | -3.301805 | 734.37 | 0.05606066 | -13.31717 | 0.5049581 | -3.170655 | 737.13 | 0.1776042 | -13.70933 | 0.406437 | -3.201161 | 732.79 | 0.6224659 | -13.30365 | 0.4250014 | -3.948093 | 737.71 | 0.3379256 | -13.01892 | 0.3285126 | -3.933246 | 733.3 | 0.5092784 | -12.76242 | 0.5841563 | -3.54795
959.1 | 0.5145932 | -15.22652 | 0.2334216 | -15.19825 | 955.55 | 0.539827 | -14.09033 | 0.3867941 | -13.57104 | 984.59 | 0.555945 | -13.86687 | 0.4240514 | -13.39247 | 727.05 | 0.09184675 | -12.09519 | 0.50991 | -3.279185 | 728.96 | 0.05510324 | -14.03688 | 0.4864442 | -3.144987 | 731.7 | 0.2020494 | -13.77061 | 0.3759207 | -3.250243 | 727.39 | 0.6471277 | -13.10088 | 0.5988776 | -3.822935 | 732.27 | 0.3582652 | -13.13175 | 0.4533163 | -4.106826 | 727.9 | 0.5014856 | -12.73467 | 0.5731025 | -3.552869
952.05 | 0.5874181 | -15.06981 | 0.2696408 | -14.94237 | 948.5 | 0.4155634 | -13.85056 | 0.3713132 | -13.18006 | 991.9 | 0.7363236 | -14.28515 | 0.4673895 | -13.95884 | 721.69 | 0.07949345 | -12.41927 | 0.4942164 | -3.252765 | 723.6 | 0.1121645 | -14.58435 | 0.4766095 | -3.110465 | 726.31 | 0.251219 | -13.85524 | 0.3560135 | -3.351284 | 722.03 | 0.6310802 | -12.91936 | 0.6642342 | -3.579698 | 726.88 | 0.4398822 | -13.13435 | 0.6558661 | -3.990036 | 722.54 | 0.5001343 | -12.73471 | 0.5844177 | -3.591113
945.02 | 0.6507712 | -14.84568 | 0.3154388 | -14.6008 | 941.52 | 0.2882138 | -13.73106 | 0.3483391 | -12.88248 | 998.3 | 0.7610964 | -14.69822 | 0.4326848 | -14.47275 | 716.38 | 0.07363479 | -12.6905 | 0.4819874 | -3.239433 | 718.27 | 0.2343623 | -14.66129 | 0.4600485 | -3.073368 | 720.96 | 0.325252 | -13.8534 | 0.3595015 | -3.496819 | 716.71 | 0.5901666 | -12.78961 | 0.6410481 | -3.418941 | 721.53 | 0.5125763 | -13.04629 | 0.7614142 | -3.728552 | 717.22 | 0.5204371 | -12.74088 | 0.6303209 | -3.641993
938.07 | 0.6693602 | -14.54527 | 0.3625955 | -14.15961 | 934.58 | 0.19378 | -13.78682 | 0.3313641 | -12.68352 | 992.84 | 0.7502555 | -14.36408 | 0.4647074 | -14.05566 | 711.1 | 0.07256446 | -13.10545 | 0.47683 | -3.228064 | 712.98 | 0.4282801 | -14.4848 | 0.4426841 | -3.005599 | 715.65 | 0.4328083 | -13.75149 | 0.3954083 | -3.597244 | 711.44 | 0.5600713 | -12.71773 | 0.6099825 | -3.34415 | 716.21 | 0.5567625 | -12.93556 | 0.7577515 | -3.538038 | 711.94 | 0.5467743 | -12.75485 | 0.7157275 | -3.644552
931.15 | 0.5987208 | -14.22955 | 0.3854756 | -13.68833 | 927.7 | 0.1440994 | -14.09894 | 0.3211789 | -12.55457 | 985.53 | 0.5865888 | -13.9192 | 0.4352207 | -13.46681 | 705.86 | 0.08668242 | -13.45671 | 0.4687896 | -3.213813 | 707.73 | 0.6873155 | -14.10958 | 0.3907708 | -2.869024 | 710.38 | 0.5369985 | -13.55207 | 0.4373804 | -3.638949 | 706.2 | 0.5334022 | -12.67741 | 0.5831876 | -3.307082 | 710.94 | 0.5612112 | -12.82361 | 0.719563 | -3.435571 | 706.69 | 0.5923973 | -12.73271 | 0.8071518 | -3.573647
924.3 | 0.4707611 | -14.00666 | 0.3715614 | -13.28647 | 920.87 | 0.1391069 | -14.44725 | 0.330432 | -12.47294 | 978.27 | 0.3974099 | -13.68819 | 0.3685734 | -13.07672 | 700.66 | 0.118369 | -13.72748 | 0.4641061 | -3.194113 | 702.51 | 0.8447434 | -13.57139 | 0.269801 | -2.814397 | 705.15 | 0.5917318 | -13.30886 | 0.4897981 | -3.666652 | 701 | 0.513025 | -12.65317 | 0.5635711 | -3.292795 | 705.71 | 0.5682751 | -12.74929 | 0.6823242 | -3.384629 | 701.5 | 0.6211471 | -12.69189 | 0.8647285 | -3.465083
917.49 | 0.3511869 | -13.90249 | 0.3546688 | -12.98437 | 914.09 | 0.1534046 | -14.72247 | 0.3502897 | -12.41611 | 971.07 | 0.275794 | -13.64638 | 0.3292671 | -12.83579 | 695.5 | 0.1713339 | -13.86099 | 0.4534028 | -3.161013 | 697.34 | 0.7561317 | -13.13218 | 0.1851094 | -3.221493 | 699.96 | 0.5982934 | -13.1193 | 0.556742 | -3.636255 | 695.83 | 0.5098077 | -12.64446 | 0.5532132 | -3.301284 | 700.51 | 0.5568731 | -12.68833 | 0.6501336 | -3.369236 | 696.33 | 0.6544323 | -12.63423 | 0.8896784 | -3.367458
910.74 | 0.2595099 | -13.92195 | 0.3475047 | -12.7678 | 907.36 | 0.1763234 | -14.90538 | 0.3801121 | -12.3541 | 963.91 | 0.1942064 | -13.67973 | 0.3136126 | -12.66014 | 690.38 | 0.2582339 | -13.89205 | 0.4405115 | -3.121733 | 692.21 | 0.6303821 | -12.93044 | 0.2089134 | -3.736174 | 694.8 | 0.5916549 | -12.99628 | 0.6096947 | -3.560065 | 690.71 | 0.5051233 | -12.64326 | 0.5501178 | -3.322391 | 695.35 | 0.5688683 | -12.67951 | 0.6421399 | -3.374106 | 691.2 | 0.6741739 | -12.58843 | 0.8991664 | -3.286374
904.03 | 0.199739 | -14.08809 | 0.3429956 | -12.60837 | 900.68 | 0.215037 | -15.02888 | 0.4198682 | -12.28836 | 956.82 | 0.1399762 | -13.86617 | 0.3094329 | -12.51321 | 685.3 | 0.3656681 | -13.77959 | 0.4144998 | -3.064019 | 687.1 | 0.5573302 | -12.87769 | 0.289221 | -4.017297 | 689.68 | 0.5858881 | -12.90624 | 0.6393241 | -3.47232 | 685.62 | 0.5070688 | -12.63847 | 0.5611782 | -3.340212 | 690.23 | 0.5694953 | -12.6676 | 0.6558998 | -3.393687 | 686.11 | 0.7045158 | -12.55389 | 0.8975136 | -3.22586
897.37 | 0.1780357 | -14.37386 | 0.351227 | -12.49448 | 894.05 | 0.2630913 | -15.11375 | 0.4642181 | -12.22929 | 949.78 | 0.1137513 | -14.16599 | 0.3148566 | -12.42748 | 680.25 | 0.4597721 | -13.5508 | 0.3634484 | -3.024754 | 682.04 | 0.5337065 | -12.87687 | 0.4059131 | -4.089828 | 684.61 | 0.5830139 | -12.83288 | 0.6467804 | -3.39006 | 680.58 | 0.5224168 | -12.64272 | 0.5838462 | -3.343038 | 685.14 | 0.5899257 | -12.67893 | 0.6936956 | -3.397985 | 681.06 | 0.7267848 | -12.52737 | 0.8975218 | -3.175852
890.76 | 0.1885784 | -14.63211 | 0.3645856 | -12.40745 | 887.47 | 0.3242593 | -15.13853 | 0.5163862 | -12.17212 | 942.79 | 0.1080508 | -14.53589 | 0.3281621 | -12.35858 | 675.24 | 0.4949613 | -13.32863 | 0.3087935 | -3.074771 | 677.02 | 0.5393919 | -12.88126 | 0.542191 | -4.01498 | 679.56 | 0.5839529 | -12.76627 | 0.6440681 | -3.330831 | 675.56 | 0.5343831 | -12.62616 | 0.60525 | -3.330451 | 680.1 | 0.6185488 | -12.63445 | 0.7261426 | -3.375781 | 676.04 | 0.7507937 | -12.50659 | 0.8995319 | -3.139956
884.2 | 0.2177898 | -14.79806 | 0.3888229 | -12.35214 | 880.93 | 0.3948376 | -15.11744 | 0.5829192 | -12.12034 | 935.84 | 0.1202515 | -14.89673 | 0.3475716 | -12.29633 | 670.27 | 0.4988032 | -13.16297 | 0.2624479 | -3.208372 | 672.03 | 0.5643799 | -12.85546 | 0.6538841 | -3.892126 | 674.56 | 0.5750776 | -12.72601 | 0.6302937 | -3.299658 | 670.59 | 0.5594717 | -12.64137 | 0.6241289 | -3.329309 | 675.09 | 0.6465357 | -12.63504 | 0.758061 | -3.358202 | 671.06 | 0.7878508 | -12.48732 | 0.9080866 | -3.116683
877.69 | 0.2554066 | -14.89618 | 0.4231303 | -12.29422 | 874.44 | 0.4835292 | -15.0758 | 0.6674774 | -12.06552 | 928.94 | 0.1614721 | -15.12962 | 0.3717405 | -12.26036 | 665.33 | 0.4716538 | -13.06961 | 0.2383729 | -3.490661 | 667.08 | 0.5883062 | -12.80287 | 0.7384342 | -3.743515 | 669.59 | 0.5782551 | -12.70576 | 0.6215844 | -3.29894 | 665.65 | 0.5797734 | -12.64131 | 0.6488224 | -3.329939 | 670.12 | 0.675811 | -12.64064 | 0.7999697 | -3.33838 | 666.12 | 0.8394623 | -12.4846 | 0.9329157 | -3.100066
871.22 | 0.310003 | -14.94507 | 0.4681465 | -12.2365 | 868 | 0.5940329 | -14.99088 | 0.7780949 | -11.99991 | 922.1 | 0.2091803 | -15.19196 | 0.4103182 | -12.23862 | 660.43 | 0.4515512 | -13.05727 | 0.271269 | -3.843849 | 662.18 | 0.6054311 | -12.75326 | 0.7946719 | -3.605542 | 664.66 | 0.5752413 | -12.68614 | 0.6293504 | -3.309533 | 660.75 | 0.6022161 | -12.63718 | 0.6761269 | -3.33444 | 665.19 | 0.732251 | -12.61447 | 0.8485213 | -3.311838 | 661.21 | 0.9068403 | -12.45691 | 0.9713086 | -3.075373
864.81 | 0.375984 | -14.91525 | 0.5183151 | -12.19244 | 861.6 | 0.7130472 | -14.86702 | 0.9324741 | -11.91956 | 915.32 | 0.2577881 | -15.21539 | 0.4645867 | -12.217 | 655.57 | 0.4695936 | -13.07446 | 0.3908065 | -4.039225 | 657.3 | 0.6195278 | -12.69427 | 0.8106302 | -3.458885 | 659.76 | 0.6004857 | -12.70152 | 0.6572034 | -3.340637 | 655.87 | 0.6577952 | -12.65111 | 0.7328375 | -3.339338 | 660.28 | 0.7796819 | -12.5855 | 0.9044975 | -3.264671 | 656.34 | 0.989502 | -12.44374 | 1.019106 | -3.054026
858.44 | 0.4231839 | -14.83829 | 0.5876689 | -12.16444 | 855.27 | 0.8359668 | -14.73694 | 1.147994 | -11.79992 | 908.57 | 0.3156852 | -15.22603 | 0.5390271 | -12.18137 | 650.75 | 0.49582 | -13.07832 | 0.5572163 | -3.95833 | 652.45 | 0.6285827 | -12.63063 | 0.8030545 | -3.340731 | 654.91 | 0.6383974 | -12.70013 | 0.7279236 | -3.348295 | 651.07 | 0.7246713 | -12.61311 | 0.8046352 | -3.306002 | 655.42 | 0.860451 | -12.56043 | 0.9561902 | -3.212861 | 651.52 | 1.108106 | -12.40517 | 1.093553 | -3.010362
852.14 | 0.4571327 | -14.81772 | 0.6963129 | -12.11146 | 848.97 | 1.008668 | -14.59116 | 1.418601 | -11.61566 | 901.88 | 0.3884691 | -15.21525 | 0.6348508 | -12.12344 | 645.95 | 0.5482655 | -13.04787 | 0.6941306 | -3.802188 | 647.67 | 0.6159629 | -12.59534 | 0.7624249 | -3.27005 | 650.1 | 0.6897189 | -12.64941 | 0.8103604 | -3.277013 | 646.25 | 0.7697327 | -12.59456 | 0.8689097 | -3.253274 | 650.61 | 0.9228187 | -12.49699 | 1.002058 | -3.142711 | 646.7 | 1.204103 | -12.35095 | 1.144327 | -2.965324
845.85 | 0.528235 | -14.81595 | 0.8323575 | -12.02564 | 842.72 | 1.225786 | -14.36463 | 1.725513 | -11.35004 | 895.24 | 0.4853094 | -15.1891 | 0.7531014 | -12.04592 | 641.19 | 0.5973263 | -12.96481 | 0.7933268 | -3.608118 | 642.89 | 0.6217756 | -12.59051 | 0.7347935 | -3.259877 | 645.3 | 0.7320256 | -12.5959 | 0.8597386 | -3.173563 | 641.49 | 0.8443569 | -12.55279 | 0.9303384 | -3.167202 | 645.8 | 0.9855604 | -12.45099 | 1.028459 | -3.087566 | 641.94 | 1.350546 | -12.3302 | 1.239277 | -2.940171
839.62 | 0.6281421 | -14.78602 | 1.002455 | -11.9175 | 836.51 | 1.406259 | -14.04362 | 1.951236 | -11.0035 | 888.65 | 0.6201293 | -15.12641 | 0.9010045 | -11.95301 | 636.47 | 0.629658 | -12.86113 | 0.8032139 | -3.430817 | 638.16 | 0.6380099 | -12.5983 | 0.7451402 | -3.266205 | 640.55 | 0.7560344 | -12.54822 | 0.8686917 | -3.079266 | 636.77 | 0.9024717 | -12.51137 | 0.9573423 | -3.093094 | 641.05 | 1.053944 | -12.43231 | 1.08126 | -3.055177 | 637.22 | 1.573931 | -12.28861 | 1.390959 | -2.893151
833.44 | 0.7652512 | -14.70135 | 1.216405 | -11.77066 | 830.34 | 1.401438 | -13.68757 | 1.912252 | -10.63071 | 882.11 | 0.7951066 | -15.00439 | 1.08452 | -11.83766 | 631.78 | 0.6454832 | -12.79229 | 0.7750949 | -3.325116 | 633.45 | 0.6689059 | -12.59433 | 0.7633357 | -3.265089 | 635.83 | 0.7794743 | -12.50577 | 0.866451 | -2.994749 | 632.08 | 0.9798046 | -12.47804 | 0.9860357 | -3.049277 | 636.33 | 1.172214 | -12.38269 | 1.157367 | -3.003053 | 632.53 | 1.877828 | -12.20549 | 1.587706 | -2.803918
827.29 | 0.9513654 | -14.56181 | 1.492163 | -11.57299 | 824.22 | 1.256689 | -13.38809 | 1.683422 | -10.32699 | 875.61 | 1.016819 | -14.8405 | 1.339303 | -11.69433 | 627.13 | 0.6616248 | -12.73217 | 0.7500664 | -3.280018 | 628.79 | 0.708253 | -12.59218 | 0.8015815 | -3.259715 | 631.15 | 0.8004699 | -12.46671 | 0.8274822 | -2.930443 | 627.43 | 1.056983 | -12.44454 | 1.027751 | -3.01268 | 631.64 | 1.30278 | -12.33926 | 1.237779 | -2.937238 | 627.87 | 2.287912 | -12.08003 | 1.847503 | -2.673211
821.2 | 1.158511 | -14.33057 | 1.775156 | -11.29564 | 818.14 | 1.077046 | -13.17648 | 1.420083 | -10.11229 | 869.16 | 1.302736 | -14.5943 | 1.69416 | -11.47243 | 622.51 | 0.6831823 | -12.69795 | 0.7464361 | -3.243196 | 624.15 | 0.7563638 | -12.57926 | 0.8466167 | -3.246171 | 626.5 | 0.8209255 | -12.45221 | 0.7902579 | -2.908118 | 622.81 | 1.166631 | -12.40157 | 1.07858 | -2.965666 | 626.99 | 1.448592 | -12.27677 | 1.329607 | -2.867402 | 623.25 | 2.810417 | -11.90024 | 2.149871 | -2.486056
815.15 | 1.302302 | -14.01616 | 1.938975 | -10.94319 | 812.13 | 0.9200377 | -13.02436 | 1.193983 | -9.961375 | 862.76 | 1.595866 | -14.23963 | 2.071792 | -11.13665 | 617.93 | 0.7005024 | -12.65696 | 0.7472114 | -3.225161 | 619.56 | 0.8134032 | -12.56627 | 0.9055355 | -3.217538 | 621.89 | 0.8481216 | -12.45461 | 0.7501739 | -2.927699 | 618.22 | 1.281099 | -12.35442 | 1.13009 | -2.918308 | 622.37 | 1.653206 | -12.2108 | 1.440702 | -2.790138 | 618.66 | 3.433873 | -11.65371 | 2.47477 | -2.235235
809.15 | 1.2852 | -13.68753 | 1.843374 | -10.58707 | 806.14 | 0.7871345 | -12.9264 | 1.001285 | -9.872168 | 856.4 | 1.666186 | -13.80381 | 2.176412 | -10.7093 | 613.38 | 0.7283998 | -12.63151 | 0.7516129 | -3.208398 | 615 | 0.8966485 | -12.5432 | 0.9951494 | -3.188099 | 617.3 | 0.8964182 | -12.49102 | 0.7426672 | -3.014646 | 613.67 | 1.463842 | -12.31003 | 1.244759 | -2.871928 | 617.79 | 1.905984 | -12.1402 | 1.578075 | -2.708454 | 614.11 | 4.050777 | -11.30653 | 2.735191 | -1.888842
803.19 | 1.148313 | -13.42444 | 1.582325 | -10.3111 | 800.21 | 0.6856953 | -12.87544 | 0.8578534 | -9.84827 | 850.09 | 1.484756 | -13.41391 | 1.933715 | -10.31519 | 608.86 | 0.7568529 | -12.60533 | 0.7723605 | -3.200482 | 610.47 | 0.9868354 | -12.50815 | 1.091825 | -3.113568 | 612.76 | 0.9987437 | -12.5286 | 0.8083277 | -3.114154 | 609.15 | 1.685286 | -12.23178 | 1.380691 | -2.798071 | 613.24 | 2.293167 | -12.03503 | 1.793639 | -2.608295 | 609.59 | 4.247412 | -10.86408 | 2.675798 | -1.45329
797.27 | 1.004314 | -13.25432 | 1.340388 | -10.14632 | 794.32 | 0.6207908 | -12.84535 | 0.7822912 | -9.841891 | 843.82 | 1.205519 | -13.13653 | 1.541682 | -10.03704 | 604.38 | 0.7930302 | -12.58567 | 0.7950462 | -3.188246 | 605.97 | 1.09305 | -12.45338 | 1.169309 | -3.023473 | 608.25 | 1.160117 | -12.54039 | 0.9475293 | -3.160059 | 604.66 | 1.955654 | -12.12974 | 1.542539 | -2.695339 | 608.72 | 2.828525 | -11.8758 | 2.097686 | -2.442525 | 605.1 | 3.747452 | -10.42077 | 2.199496 | -1.02036
791.4 | 0.8928791 | -13.13159 | 1.154346 | -10.032 | 788.46 | 0.5750021 | -12.82791 | 0.7257727 | -9.841586 | 837.62 | 0.9825283 | -12.97685 | 1.229813 | -9.887304 | 599.93 | 0.8381431 | -12.56693 | 0.8307662 | -3.191192 | 601.51 | 1.199334 | -12.38188 | 1.232922 | -2.915359 | 603.77 | 1.417393 | -12.51125 | 1.165566 | -3.13286 | 600.21 | 2.286873 | -12.01613 | 1.710022 | -2.576326 | 604.24 | 3.577326 | -11.61232 | 2.505404 | -2.181518 | 600.64 | 2.934419 | -10.10124 | 1.603822 | -0.718527
785.57 | 0.8006377 | -13.0447 | 1.018395 | -9.971751 | 782.66 | 0.5510743 | -12.80196 | 0.6972392 | -9.831964 | 831.44 | 0.8252802 | -12.88414 | 1.010979 | -9.810843 | 595.51 | 0.9047636 | -12.55182 | 0.8971326 | -3.192748 | 597.08 | 1.289671 | -12.31282 | 1.256081 | -2.810306 | 599.32 | 1.734579 | -12.41427 | 1.418717 | -3.00302 | 595.79 | 2.753279 | -11.90034 | 1.955562 | -2.459479 | 599.79 | 4.215535 | -11.21587 | 2.786804 | -1.783644 | 596.21 | 2.24338 | -9.90506 | 1.142427 | -0.5354886
779.79 | 0.7377502 | -12.97101 | 0.9373674 | -9.920771 | 776.9 | 0.5275348 | -12.76484 | 0.6718735 | -9.816587 | 825.32 | 0.7142727 | -12.81952 | 0.8603892 | -9.772114 | 591.12 | 0.991133 | -12.5348 | 0.9927223 | -3.165686 | 592.68 | 1.399117 | -12.28365 | 1.271153 | -2.779156 | 594.9 | 2.049221 | -12.2891 | 1.59418 | -2.849429 | 591.41 | 3.573687 | -11.68923 | 2.405157 | -2.25656 | 595.37 | 4.171605 | -10.72748 | 2.598035 | -1.295719 | 591.83 | 1.772413 | -9.784216 | 0.835374 | -0.4338399
774.05 | 0.6857949 | -12.90909 | 0.8691325 | -9.874284 | 771.18 | 0.505664 | -12.72062 | 0.6610758 | -9.792437 | 819.24 | 0.6415481 | -12.778 | 0.7615802 | -9.761992 | 586.77 | 1.104499 | -12.48251 | 1.111663 | -3.086148 | 588.32 | 1.602109 | -12.26166 | 1.36956 | -2.766474 | 590.52 | 2.424197 | -12.18213 | 1.778747 | -2.735653 | 587.04 | 4.577086 | -11.29333 | 2.919487 | -1.860947 | 590.99 | 3.383513 | -10.31918 | 1.965774 | -0.8902376 | 587.47 | 1.445934 | -9.712353 | 0.6279776 | -0.378111
768.35 | 0.6457755 | -12.84451 | 0.8209279 | -9.830188 | 765.5 | 0.4798164 | -12.67831 | 0.6493819 | -9.752008 | 813.21 | 0.5829904 | -12.73742 | 0.6842926 | -9.748421 | 582.45 | 1.215484 | -12.40888 | 1.194091 | -2.967778 | 583.98 | 1.895953 | -12.20303 | 1.550286 | -2.71804 | 586.18 | 3.062015 | -12.04747 | 2.13209 | -2.607008 | 582.73 | 4.665072 | -10.71404 | 2.810946 | -1.27681 | 586.64 | 2.575447 | -10.08611 | 1.395453 | -0.6503855 | 583.14 | 1.21271 | -9.666501 | 0.4834306 | -0.3495526
762.7 | 0.6047566 | -12.77904 | 0.780966 | -9.777438 | 759.87 | 0.4571835 | -12.64361 | 0.6296223 | -9.700162 | 807.23 | 0.5366616 | -12.70137 | 0.6208681 | -9.754659 | 578.16 | 1.313659 | -12.33511 | 1.242599 | -2.860423 | 579.68 | 2.385613 | -12.09582 | 1.88694 | -2.61187 | 581.86 | 4.117025 | -11.79803 | 2.725262 | -2.361538 | 578.43 | 3.530426 | -10.24751 | 2.002718 | -0.8046194 | 582.32 | 2.024284 | -9.951484 | 1.004985 | -0.5133815 | 578.85 | 1.040938 | -9.625202 | 0.3768008 | -0.3350943
757.08 | 0.5619008 | -12.71743 | 0.738998 | -9.714796 | 754.27 | 0.4349361 | -12.61869 | 0.5963635 | -9.648202 | 801.28 | 0.493569 | -12.68069 | 0.5701435 | -9.804301 | 573.9 | 1.435801 | -12.27903 | 1.297444 | -2.790131 | 575.41 | 3.105554 | -11.88071 | 2.375494 | -2.38763 | 577.57 | 5.307411 | -11.35096 | 3.347778 | -1.914557 | 574.17 | 2.545119 | -10.01669 | 1.34915 | -0.5654668 | 578.03 | 1.68397 | -9.852804 | 0.7591342 | -0.42517 | 574.58 | 0.9092026 | -9.604848 | 0.2956026 | -0.3335423
751.51 | 0.5220105 | -12.67375 | 0.6886119 | -9.668522 | 748.71 | 0.419338 | -12.59825 | 0.5611256 | -9.609793 | 795.38 | 0.4637664 | -12.66481 | 0.5673491 | -9.848449 | 569.67 | 1.616456 | -12.22481 | 1.386864 | -2.720751 | 571.18 | 3.699527 | -11.50974 | 2.720441 | -1.989422 | 573.32 | 5.421895 | -10.73648 | 3.24228 | -1.297234 | 569.95 | 1.949781 | -9.892474 | 0.9662973 | -0.4359001 | 573.77 | 1.419898 | -9.767705 | 0.5795291 | -0.362591 | 570.35 | 0.8085888 | -9.580415 | 0.2316521 | -0.3534263
745.97 | 0.4875024 | -12.63839 | 0.6407031 | -9.628119 | 743.2 | 0.4058523 | -12.57271 | 0.5255833 | -9.590445 | 789.52 | 0.4422221 | -12.66181 | 0.5673126 | -9.865808 | 565.48 | 1.857586 | -12.1413 | 1.526595 | -2.633044 | 566.97 | 3.636382 | -11.07141 | 2.538797 | -1.508956 | 569.1 | 4.172512 | -10.22649 | 2.35117 | -0.7906403 | 565.75 | 1.5754 | -9.828275 | 0.7167271 | -0.3504256 | 569.55 | 1.208882 | -9.690644 | 0.4464044 | -0.3278931 | 566.15 | 0.7182496 | -9.577604 | 0.1806739 | -0.3812443
740.47 | 0.45778 | -12.61421 | 0.5982166 | -9.60217 | 737.73 | 0.3948024 | -12.54931 | 0.4943108 | -9.581616 | 783.7 | 0.4308489 | -12.64708 | 0.5837847 | -9.854447 | 561.31 | 2.17487 | -12.0322 | 1.710505 | -2.519956 | 562.8 | 3.21094 | -10.77918 | 2.060896 | -1.17743 | 564.91 | 2.955992 | -9.926382 | 1.567611 | -0.4975377 | 561.59 | 1.331863 | -9.793954 | 0.5437307 | -0.2940355 | 565.35 | 1.036074 | -9.650045 | 0.3466181 | -0.3146878 | 561.98 | 0.6506617 | -9.558307 | 0.1391675 | -0.4242596
735.02 | 0.4325632 | -12.59142 | 0.5624799 | -9.584258 | 732.29 | 0.3869208 | -12.51976 | 0.4665072 | -9.587696 | 777.94 | 0.4176269 | -12.62268 | 0.5875296 | -9.807534 | 557.18 | 2.639567 | -11.88474 | 1.980134 | -2.374473 | 558.65 | 2.922024 | -10.56138 | 1.67883 | -0.9426727 | 560.75 | 2.148265 | -9.769541 | 1.074763 | -0.3475179 | 557.45 | 1.177098 | -9.751119 | 0.4178422 | -0.2502199 | 561.19 | 0.902856 | -9.620214 | 0.2745887 | -0.3181942 | 557.84 | 0.5863278 | -9.556977 | 0.1055127 | -0.5130643
729.61 | 0.4131323 | -12.57543 | 0.5315152 | -9.575945 | 726.9 | 0.3795997 | -12.48591 | 0.4432968 | -9.605629 | 772.21 | 0.4095935 | -12.59495 | 0.5797083 | -9.763515 | 553.07 | 3.107159 | -11.58338 | 2.263536 | -2.061918 | 554.54 | 2.699327 | -10.32941 | 1.384333 | -0.7258065 | 556.62 | 1.65656 | -9.704657 | 0.7776891 | -0.2795502 | 553.34 | 1.055481 | -9.702626 | 0.3193794 | -0.2258937 | 557.06 | 0.7973205 | -9.58984 | 0.2142665 | -0.3266545 | 553.74 | 0.5484912 | -9.534995 | 0.0812609 | -0.6240161
724.24 | 0.3940747 | -12.56133 | 0.5042072 | -9.572958 | 721.55 | 0.3754339 | -12.44839 | 0.4252353 | -9.640485 | 766.53 | 0.3996798 | -12.5582 | 0.5643448 | -9.731082 | 549.01 | 3.301182 | -11.16504 | 2.335595 | -1.623631 | 550.45 | 2.363628 | -10.07131 | 1.088164 | -0.5085836 | 552.53 | 1.354389 | -9.673219 | 0.5887408 | -0.231198 | 549.27 | 0.9391278 | -9.643147 | 0.2390554 | -0.2169079 | 552.95 | 0.7180842 | -9.575324 | 0.1679737 | -0.3452788 | 549.65 | 0.5058356 | -9.53826 | 0.0583957 | -0.7739829
718.9 | 0.3793865 | -12.55002 | 0.4826565 | -9.565903 | 716.24 | 0.37166 | -12.39681 | 0.4147035 | -9.681992 | 760.88 | 0.3864109 | -12.50088 | 0.551151 | -9.699922 | 544.96 | 3.069997 | -10.814 | 2.066806 | -1.245306 | 546.4 | 1.948488 | -9.869196 | 0.8232543 | -0.3563696 | 548.45 | 1.153236 | -9.653816 | 0.4522089 | -0.1932808 | 545.22 | 0.8351859 | -9.591164 | 0.1782144 | -0.2574901 | 548.88 | 0.6515931 | -9.558891 | 0.1283729 | -0.363919 | 545.61 | 0.4750251 | -9.536185 | 0.04126687 | -1.108093
713.6 | 0.3680765 | -12.54279 | 0.4626417 | -9.561622 | 710.96 | 0.3664587 | -12.3174 | 0.4124706 | -9.727273 | 755.28 | 0.3602929 | -12.45952 | 0.5364306 | -9.665047 | 540.95 | 2.657702 | -10.56358 | 1.679671 | -0.9640656 | 542.38 | 1.56402 | -9.737475 | 0.610367 | -0.2636478 | 544.41 | 1.012543 | -9.628578 | 0.3452258 | -0.1625812 | 541.21 | 0.7350583 | -9.557152 | 0.1353455 | -0.3156266 | 544.84 | 0.5866922 | -9.539773 | 0.09310423 | -0.4489485 | 541.58 | 0.4276569 | -9.517687 | 0.03355019 | -1.504388
708.35 | 0.3600734 | -12.53229 | 0.440606 | -9.569788 | 705.72 | 0.3582684 | -12.20798 | 0.4231305 | -9.782976 | 749.71 | 0.3384811 | -12.46221 | 0.5189031 | -9.626153 | 536.97 | 2.274041 | -10.39302 | 1.315877 | -0.764201 | 538.38 | 1.277476 | -9.658363 | 0.4654016 | -0.2164841 | 540.4 | 0.8997406 | -9.603086 | 0.2639542 | -0.1495704 | 537.22 | 0.6561723 | -9.529042 | 0.1018222 | -0.4264469 | 540.83 | 0.5392414 | -9.52899 | 0.06624076 | -0.5637968 | 537.6 | 0.4074397 | -9.51194 | 0.03488461 | -2.026898
703.14 | 0.3556249 | -12.51964 | 0.4220392 | -9.576314 | 700.53 | 0.3369476 | -12.05016 | 0.4504537 | -9.813621 | 744.19 | 0.3333858 | -12.49023 | 0.4917559 | -9.60015 | 533.01 | 2.021402 | -10.26383 | 1.052934 | -0.6178437 | 534.41 | 1.06718 | -9.604777 | 0.356745 | -0.1912425 | 536.42 | 0.8038565 | -9.567119 | 0.1968486 | -0.1748596 | 533.26 | 0.5901663 | -9.511213 | 0.07968771 | -0.5760123 | 536.85 | 0.494935 | -9.5197 | 0.04487127 | -0.8276243 | 533.64 | 0.3848388 | -9.516657 | 0.04285579 | -2.423901
697.95 | 0.3551419 | -12.50081 | 0.4032485 | -9.602768 | 695.37 | 0.2877831 | -11.84793 | 0.4918708 | -9.803427 | 738.71 | 0.3474498 | -12.4887 | 0.4626482 | -9.597156 | 529.08 | 1.849539 | -10.12957 | 0.8389577 | -0.4904475 | 530.48 | 0.907603 | -9.580044 | 0.2704685 | -0.1852421 | 532.47 | 0.7176265 | -9.530723 | 0.1468665 | -0.222858 | 529.34 | 0.535064 | -9.509308 | 0.05967132 | -0.7266852 | 532.89 | 0.4541663 | -9.50836 | 0.03299219 | -1.287352 | 529.71 | 0.3568536 | -9.471877 | 0.0537837 | -2.613395
692.82 | 0.3570131 | -12.45553 | 0.3895542 | -9.634531 | 690.25 | 0.2027665 | -11.63746 | 0.5262886 | -9.727533 | 733.27 | 0.3717806 | -12.42727 | 0.434003 | -9.619734 | 525.19 | 1.647232 | -9.957035 | 0.6691288 | -0.3691021 | 526.57 | 0.7935447 | -9.569761 | 0.2132937 | -0.2288124 | 528.55 | 0.6410642 | -9.520736 | 0.1075809 | -0.3336524 | 525.44 | 0.4883259 | -9.492326 | 0.04643883 | -1.032178 | 528.97 | 0.4203011 | -9.50892 | 0.03439091 | -1.915207 | 525.81 | 0.3371336 | -9.521933 | 0.06576629 | -2.733977
687.72 | 0.3610496 | -12.394 | 0.3796309 | -9.691023 | 685.16 | 0.1045014 | -11.6228 | 0.531008 | -9.631081 | 727.87 | 0.3908272 | -12.2833 | 0.4183618 | -9.703461 | 521.32 | 1.395298 | -9.811712 | 0.5215309 | -0.2860043 | 522.69 | 0.7103173 | -9.564358 | 0.1630162 | -0.2428591 | 524.66 | 0.5755333 | -9.49944 | 0.08382248 | -0.5345103 | 521.56 | 0.4535176 | -9.486302 | 0.03911562 | -1.484723 | 525.07 | 0.3913338 | -9.505689 | 0.04346375 | -2.230044 | 521.93 | 0.3114922 | -9.495992 | 0.07742544 | -2.726668
682.65 | 0.3572965 | -12.2834 | 0.3854443 | -9.768277 | 680.12 | 0.0527039 | -12.4583 | 0.5164531 | -9.552352 | 722.51 | 0.3841738 | -12.01956 | 0.4481421 | -9.810835 | 517.48 | 1.175257 | -9.719979 | 0.4103635 | -0.2333147 | 518.85 | 0.6439539 | -9.55177 | 0.1310392 | -0.2949321 | 520.79 | 0.5174499 | -9.492852 | 0.07389182 | -0.7532064 | 517.73 | 0.4186344 | -9.484397 | 0.04395114 | -1.871162 | 521.2 | 0.3649246 | -9.501764 | 0.05325474 | -2.314719 | 518.09 | 0.2886017 | -9.471441 | 0.08321767 | -2.695001
677.62 | 0.3383831 | -12.10988 | 0.4161506 | -9.834298 | 675.11 | 0.08138033 | -13.24606 | 0.4924957 | -9.510356 | 717.19 | 0.3007729 | -11.71016 | 0.5170311 | -9.788262 | 513.68 | 0.9964423 | -9.654611 | 0.3215477 | -0.2162847 | 515.03 | 0.5836045 | -9.52485 | 0.1035522 | -0.3861526 | 516.96 | 0.4806535 | -9.4808 | 0.06608384 | -0.8610042 | 513.92 | 0.382132 | -9.465086 | 0.04459372 | -1.967334 | 517.37 | 0.3413468 | -9.492009 | 0.05749223 | -2.374871 | 514.28 | 0.2648652 | -9.513234 | 0.08556989 | -2.747805
672.63 | 0.2745053 | -11.88816 | 0.4708194 | -9.832235 | 670.13 | 0.1330521 | -13.55122 | 0.4755762 | -9.475157 | 711.91 | 0.1816318 | -11.58174 | 0.5488437 | -9.656448 | 509.89 | 0.858341 | -9.620782 | 0.2553473 | -0.1883143 | 511.24 | 0.5253338 | -9.502003 | 0.08281005 | -0.4071355 | 513.15 | 0.4324521 | -9.474847 | 0.05387972 | -0.9540129 | 510.13 | 0.3534309 | -9.468867 | 0.04526823 | -2.169576 | 513.56 | 0.3176116 | -9.495422 | 0.05956277 | -2.423828 | 510.5 | 0.2598913 | -9.454952 | 0.0869531 | -2.788535
667.68 | 0.1709807 | -11.81701 | 0.5131969 | -9.732617 | 665.2 | 0.2022284 | -13.47791 | 0.4561728 | -9.45317 | 706.66 | 0.1100786 | -11.94244 | 0.5275333 | -9.551345 | 506.14 | 0.7433703 | -9.60863 | 0.2075031 | -0.2010126 | 507.47 | 0.4799414 | -9.478733 | 0.06083835 | -0.5678899 | 509.38 | 0.3942378 | -9.468161 | 0.04472569 | -1.115811 | 506.37 | 0.326234 | -9.465843 | 0.04444323 | -2.358332 | 509.78 | 0.2946625 | -9.495718 | 0.05999476 | -2.574123 | 506.74 | 0.2416751 | -9.515157 | 0.08872361 | -2.876416
662.76 | 0.1142747 | -12.22765 | 0.5130642 | -9.624207 | 660.3 | 0.2382794 | -13.37862 | 0.4386895 | -9.437779 | 701.46 | 0.1077842 | -12.32384 | 0.4941151 | -9.507698 | 502.41 | 0.6559604 | -9.60303 | 0.1676743 | -0.1892021 | 503.74 | 0.4313678 | -9.483428 | 0.04442423 | -0.5953494 | 505.62 | 0.3635775 | -9.469853 | 0.03233768 | -1.292898 | 502.64 | 0.301567 | -9.451888 | 0.05129724 | -2.528263 | 506.02 | 0.2740237 | -9.498623 | 0.0654528 | -2.737564 | 503 | 0.2227565 | -9.515236 | 0.09272907 | -2.929783
657.88 | 0.1094616 | -12.72481 | 0.4990261 | -9.554812 | 655.44 | 0.2800725 | -13.33191 | 0.421612 | -9.426138 | 696.29 | 0.1093628 | -12.44256 | 0.4707765 | -9.494372 | 498.7 | 0.594672 | -9.594585 | 0.1277489 | -0.1522788 | 500.02 | 0.3923873 | -9.483425 | 0.03301988 | -0.8661424 | 501.9 | 0.331554 | -9.475911 | 0.02921537 | -1.680634 | 498.94 | 0.2742892 | -9.45716 | 0.05406085 | -2.672615 | 502.3 | 0.2580775 | -9.489487 | 0.0707899 | -2.830968 | 499.3 | 0.2046098 | -9.511229 | 0.09861504 | -2.957699
653.04 | 0.1603447 | -12.96579 | 0.4739172 | -9.497265 | 650.62 | 0.2950625 | -13.18903 | 0.4069472 | -9.425651 | 691.17 | 0.09216723 | -12.52645 | 0.4594495 | -9.490439 | 495.03 | 0.5387715 | -9.593664 | 0.1013211 | -0.2447056 | 496.34 | 0.357317 | -9.478806 | 0.0251002 | -1.259304 | 498.2 | 0.3114797 | -9.48973 | 0.02947136 | -1.964559 | 495.27 | 0.2594666 | -9.475266 | 0.06319746 | -2.767769 | 498.59 | 0.2362831 | -9.500744 | 0.07892594 | -2.887425 | 495.62 | 0.2002299 | -9.575746 | 0.1012353 | -2.988255
648.24 | 0.1711922 | -12.78506 | 0.4507703 | -9.492975 | 645.82 | 0.2946627 | -13.33537 | 0.3940212 | -9.40556 | 686.08 | 0.05965323 | -12.95209 | 0.4527659 | -9.47167 | 491.39 | 0.5033585 | -9.576279 | 0.06817831 | -0.2602847 | 492.69 | 0.3242616 | -9.502433 | 0.02156629 | -1.585988 | 494.54 | 0.2869883 | -9.485287 | 0.0252571 | -2.30404 | 491.62 | 0.2337453 | -9.475113 | 0.06854757 | -2.745012 | 494.92 | 0.2302755 | -9.490097 | 0.08223176 | -2.92148 | 491.97 | 0.182978 | -9.466634 | 0.1084717 | -3.032624
643.46 | 0.1371692 | -13.04567 | 0.4419319 | -9.473699 | 641.07 | 0.384854 | -13.33845 | 0.3629716 | -9.383727 | 681.03 | 0.08870961 | -13.97504 | 0.446649 | -9.443754 | 487.77 | 0.4581934 | -9.559009 | 0.04942748 | -0.3686517 | 489.05 | 0.3125246 | -9.52239 | 0.0229814 | -2.291295 | 490.9 | 0.2681435 | -9.468139 | 0.03142776 | -2.590066 | 488 | 0.217704 | -9.466611 | 0.06828678 | -2.76753 | 491.27 | 0.2105521 | -9.519479 | 0.08978088 | -2.933671 | 488.35 | 0.1802404 | -9.556031 | 0.1079064 | -3.045482
638.71 | 0.1859081 | -13.30692 | 0.4255119 | -9.451249 | 636.35 | 0.4490565 | -13.15968 | 0.327754 | -9.419596 | 676.01 | 0.1942789 | -14.11626 | 0.4311678 | -9.403889 | 484.18 | 0.4153232 | -9.546809 | 0.03931775 | -0.5290522 | 485.45 | 0.285071 | -9.51961 | 0.02556599 | -2.368487 | 487.28 | 0.2452475 | -9.476861 | 0.03512088 | -2.863125 | 484.4 | 0.2045227 | -9.486143 | 0.06634914 | -2.824131 | 487.66 | 0.1958696 | -9.515007 | 0.09489945 | -2.976712 | 484.75 | 0.1570358 | -9.57674 | 0.1105018 | -3.05946
634.01 | 0.2207353 | -13.35165 | 0.4112185 | -9.443558 | 631.66 | 0.4675748 | -13.0249 | 0.3030112 | -9.498706 | 671.03 | 0.3452627 | -13.90314 | 0.403245 | -9.350582 | 480.61 | 0.3788102 | -9.546931 | 0.03027257 | -0.7017438 | 481.88 | 0.2730669 | -9.497967 | 0.0356125 | -2.689546 | 483.69 | 0.2234731 | -9.491501 | 0.0411084 | -2.989174 | 480.84 | 0.1882201 | -9.503405 | 0.06785122 | -2.911818 | 484.07 | 0.1812752 | -9.509378 | 0.09718035 | -2.976588 | 481.18 | 0.1453773 | -9.561595 | 0.1139055 | -3.098849
629.34 | 0.2645293 | -13.39965 | 0.3953095 | -9.436294 | 627.01 | 0.4614252 | -12.92025 | 0.2843532 | -9.605123 | 666.09 | 0.4415337 | -13.53068 | 0.3585036 | -9.333984 | 477.07 | 0.3488558 | -9.545948 | 0.01762303 | -0.8957299 | 478.33 | 0.2569135 | -9.492601 | 0.03961397 | -2.840726 | 480.12 | 0.2112465 | -9.515911 | 0.0501185 | -3.126338 | 477.3 | 0.1765001 | -9.498683 | 0.07009479 | -2.967519 | 480.5 | 0.1662155 | -9.493079 | 0.09803614 | -2.964731 | 477.64 | 0.1323212 | -9.535163 | 0.1154351 | -3.121694
624.71 | 0.3217179 | -13.40139 | 0.3798603 | -9.422434 | 622.39 | 0.4556269 | -12.87258 | 0.2738626 | -9.743798 | 661.19 | 0.4577635 | -13.30665 | 0.3150175 | -9.370494 | 473.56 | 0.3195923 | -9.531601 | 0.02040744 | -1.608368 | 474.81 | 0.2349326 | -9.455166 | 0.04362226 | -2.873092 | 476.59 | 0.1941524 | -9.498951 | 0.05743798 | -3.179675 | 473.78 | 0.1566284 | -9.469726 | 0.07068402 | -3.031646 | 476.97 | 0.1467805 | -9.552522 | 0.09788037 | -2.996263 | 474.12 | 0.1152979 | -9.58119 | 0.1194587 | -3.121605
620.11 | 0.394228 | -13.33992 | 0.3576249 | -9.427837 | 617.81 | 0.4488441 | -12.85319 | 0.2745434 | -9.932371 | 656.32 | 0.471073 | -13.1585 | 0.2724566 | -9.504866 | 470.08 | 0.2951112 | -9.560002 | 0.01136468 | -2.241708 | 471.31 | 0.2108446 | -9.452424 | 0.04569286 | -2.936342 | 473.08 | 0.1895885 | -9.53973 | 0.06252627 | -3.200637 | 470.3 | 0.1422858 | -9.585878 | 0.07443643 | -3.064382 | 473.45 | 0.1450307 | -9.523605 | 0.09663223 | -3.002631 | 470.63 | 0.1139807 | -9.677567 | 0.1173864 | -3.107051
615.54 | 0.4546417 | -13.21556 | 0.3315925 | -9.469314 | 613.26 | 0.4523517 | -12.85892 | 0.3028098 | -10.14862 | 651.5 | 0.4602051 | -13.02547 | 0.2617789 | -9.700248 | 466.61 | 0.2707674 | -9.546513 | 0.02165899 | -2.155875 | 467.84 | 0.1947169 | -9.473296 | 0.04834223 | -3.063548 | 469.6 | 0.1644817 | -9.505981 | 0.06670376 | -3.265295 | 466.83 | 0.1258653 | -9.471882 | 0.07508357 | -3.108845 | 469.96 | 0.1165123 | -9.588356 | 0.09392884 | -3.041237 | 467.17 | 0.09025151 | -9.505548 | 0.1159304 | -3.1169
611.01 | 0.4920116 | -13.07058 | 0.3147686 | -9.550846 | 608.74 | 0.4657639 | -12.88138 | 0.3775975 | -10.32088 | 646.69 | 0.4443933 | -13.00289 | 0.2641609 | -9.87163 | 463.17 | 0.2523129 | -9.547645 | 0.02878774 | -2.621031 | 464.4 | 0.1780901 | -9.448213 | 0.05149201 | -3.09027 | 466.14 | 0.1462341 | -9.480049 | 0.07191046 | -3.304292 | 463.39 | 0.1192263 | -9.576153 | 0.07219677 | -3.09343 | 466.51 | 0.1108323 | -9.501627 | 0.09245055 | -3.054697 | 463.72 | 0.09026148 | -9.790976 | 0.111877 | -3.094856
606.5 | 0.5057222 | -12.94799 | 0.313467 | -9.636571 | 604.25 | 0.5027254 | -12.90669 | 0.5075493 | -10.37701 | 641.92 | 0.4657661 | -13.01062 | 0.2831221 | -10.11719 | 459.77 | 0.2330703 | -9.559671 | 0.03086696 | -2.864126 | 460.98 | 0.1618773 | -9.442883 | 0.05004482 | -3.229928 | 462.7 | 0.1324375 | -9.501759 | 0.07731724 | -3.258137 | 459.98 | 0.09750856 | -9.663361 | 0.06836208 | -3.121958 | 463.07 | 0.1050626 | -9.631624 | 0.09180178 | -3.123803 | 460.31 | 0.05625796 | -9.796788 | 0.1044127 | -3.130276
602.04 | 0.5045834 | -12.85461 | 0.3188801 | -9.721289 | 599.81 | 0.5560244 | -12.89743 | 0.6781138 | -10.2934 | 637.19 | 0.4949306 | -12.97771 | 0.35396 | -10.35094 | 456.38 | 0.2120332 | -9.573945 | 0.0330763 | -2.827282 | 457.58 | 0.1451267 | -9.383821 | 0.0586851 | -3.297629 | 459.3 | 0.1161028 | -9.548797 | 0.08019533 | -3.237141 | 456.59 | 0.08032025 | -9.729014 | 0.06003507 | -3.210515 | 459.66 | 0.08947353 | -9.704204 | 0.08975857 | -3.136921 | 456.92 | 0.05078647 | -9.695142 | 0.09696004 | -3.143451
597.61 | 0.4967035 | -12.78898 | 0.3260727 | -9.800659 | 595.39 | 0.6159304 | -12.83237 | 0.8271019 | -10.09378 | 632.5 | 0.5254489 | -12.94399 | 0.511498 | -10.42268 | 453.03 | 0.1951363 | -9.56933 | 0.03361964 | -2.789195 | 454.21 | 0.1276347 | -9.420805 | 0.0619889 | -3.390019 | 455.92 | 0.1023408 | -9.584516 | 0.07714907 | -3.20361 | 453.23 | 0.06410393 | -9.814772 | 0.0550897 | -3.41302 | 456.27 | 0.07441434 | -9.7418 | 0.08671643 | -3.172814 | 453.55 | 0.04548118 | -9.992691 | 0.08822233 | -3.180872
593.21 | 0.4925704 | -12.74624 | 0.3445056 | -9.885249 | 591.01 | 0.6516952 | -12.73491 | 0.8837149 | -9.879808 | 627.84 | 0.5728256 | -12.88949 | 0.7141692 | -10.27222 | 449.69 | 0.1771605 | -9.564793 | 0.03492315 | -2.867648 | 450.86 | 0.1048781 | -9.424942 | 0.06244309 | -3.351927 | 452.56 | 0.08945188 | -9.620111 | 0.07479424 | -3.211873 | 449.9 | 0.0565535 | -9.978276 | 0.05547749 | -3.706009 | 452.92 | 0.05798192 | -9.760138 | 0.07995862 | -3.196213 | 450.22 | 0.03413292 | -10.42853 | 0.0775607 | -3.286472
588.84 | 0.48549 | -12.72492 | 0.3664695 | -9.963656 | 586.65 | 0.6652592 | -12.66594 | 0.87828 | -9.725098 | 623.22 | 0.6015635 | -12.7913 | 0.8279438 | -10.02028 | 446.37 | 0.1576592 | -9.578456 | 0.03492607 | -2.867491 | 447.56 | 0.08889609 | -9.419522 | 0.06447337 | -3.381526 | 449.23 | 0.07277301 | -9.679333 | 0.07006377 | -3.254143 | 446.58 | 0.05122819 | -10.22047 | 0.06625122 | -3.942212 | 449.58 | 0.04125859 | -9.914705 | 0.0769824 | -3.239228 | 446.9 | 0.03315929 | -11.00903 | 0.06910699 | -3.379863
584.5 | 0.4836401 | -12.72485 | 0.4085971 | -10.03837 | 582.33 | 0.6705447 | -12.6108 | 0.8593497 | -9.620325 | 618.63 | 0.6047753 | -12.70887 | 0.846406 | -9.814308 | 443.09 | 0.1428331 | -9.582922 | 0.03676207 | -2.971062 | 444.26 | 0.0753395 | -9.466309 | 0.06601876 | -3.455232 | 445.92 | 0.05667285 | -9.756848 | 0.0621411 | -3.311204 | 443.29 | 0.04914964 | -10.39866 | 0.08069367 | -3.936894 | 446.26 | 0.03027443 | -10.45281 | 0.06922386 | -3.325511 | 443.61 | 0.04261853 | -11.57224 | 0.06064402 | -3.53119
580.2 | 0.4903664 | -12.74737 | 0.463957 | -10.0825 | 578.04 | 0.6838914 | -12.57988 | 0.8435413 | -9.551277 | 614.08 | 0.602604 | -12.66901 | 0.8195211 | -9.677761 | 439.82 | 0.1265321 | -9.599242 | 0.03227413 | -2.79969 | 440.98 | 0.05796822 | -9.537825 | 0.06770256 | -3.523871 | 442.63 | 0.04287375 | -9.927613 | 0.06217782 | -3.367513 | 440.03 | 0.04345014 | -10.5728 | 0.09260768 | -3.833332 | 442.98 | 0.03164786 | -10.89827 | 0.06300917 | -3.402437 | 440.34 | 0.06194422 | -11.84631 | 0.05000886 | -3.72436
575.93 | 0.5157288 | -12.77121 | 0.5342532 | -10.10727 | 573.79 | 0.6991252 | -12.55585 | 0.8343298 | -9.506829 | 609.56 | 0.6058726 | -12.6362 | 0.7914672 | -9.596789 | 436.58 | 0.1034567 | -9.615974 | 0.01800489 | -2.609085 | 437.73 | 0.04207491 | -9.639369 | 0.06635481 | -3.470313 | 439.37 | 0.03337047 | -10.30351 | 0.05888532 | -3.452622 | 436.79 | 0.03973979 | -10.95004 | 0.08985295 | -3.720983 | 439.72 | 0.02648395 | -11.40773 | 0.05604826 | -3.514674 | 437.09 | 0.08629385 | -11.93263 | 0.04618078 | -4.144424
571.68 | 0.5560943 | -12.77716 | 0.6384143 | -10.09424 | 569.56 | 0.7231663 | -12.53292 | 0.8324468 | -9.466012 | 605.07 | 0.6163197 | -12.61109 | 0.7685265 | -9.544283 | 433.37 | 0.09064219 | -9.711431 | 0.01170754 | -3.785748 | 434.5 | 0.0268322 | -9.840007 | 0.06341068 | -3.377626 | 436.14 | 0.02567392 | -10.65252 | 0.05216837 | -3.519077 | 433.57 | 0.03921856 | -11.21918 | 0.07947984 | -3.646474 | 436.48 | 0.05195877 | -12.00691 | 0.04594314 | -3.628048 | 433.88 | 0.1099051 | -11.97791 | 0.05462506 | -4.634814
567.47 | 0.6108703 | -12.75758 | 0.7693529 | -10.005 | 565.37 | 0.7534295 | -12.51378 | 0.8422181 | -9.43574 | 600.61 | 0.6280166 | -12.60525 | 0.7556104 | -9.519041 | 430.18 | 0.07808947 | -9.693353 | 0.01579219 | -3.823794 | 431.31 | 0.01689759 | -10.19521 | 0.05595157 | -3.288755 | 432.92 | 0.02896716 | -11.56263 | 0.04414584 | -3.548668 | 430.38 | 0.03842804 | -11.82509 | 0.0644345 | -3.633153 | 433.27 | 0.07460898 | -11.93526 | 0.03084668 | -3.890767 | 430.69 | 0.1290321 | -11.96536 | 0.07487965 | -4.863895
563.3 | 0.6576872 | -12.69225 | 0.8604041 | -9.843818 | 561.21 | 0.7859033 | -12.49438 | 0.8513029 | -9.407964 | 596.18 | 0.6533497 | -12.59394 | 0.7563127 | -9.50278 | 427.01 | 0.05248379 | -9.695638 | 0.01527767 | -4.691821 | 428.13 | 0.01679975 | -11.73566 | 0.03854468 | -3.238129 | 429.74 | 0.03963792 | -11.84153 | 0.03050463 | -3.696292 | 427.21 | 0.0657228 | -12.28188 | 0.04818058 | -3.707329 | 430.08 | 0.08418675 | -12.18398 | 0.02899094 | -4.747727 | 427.51 | 0.1479052 | -12.02094 | 0.09488772 | -4.919571
559.15 | 0.6907652 | -12.62758 | 0.8910004 | -9.689043 | 557.07 | 0.8259611 | -12.47009 | 0.8693595 | -9.380856 | 591.8 | 0.6837482 | -12.58541 | 0.7680212 | -9.494411 | 423.86 | 0.03872432 | -9.94173 | 0.02860129 | -4.663859 | 424.97 | 0.03556358 | -12.21531 | 0.02523953 | -3.352722 | 426.57 | 0.06403552 | -12.19275 | 0.02257426 | -4.323265 | 424.06 | 0.09548934 | -12.28897 | 0.0260936 | -3.781882 | 426.9 | 0.1302072 | -12.25231 | 0.04312557 | -5.281717 | 424.36 | 0.1767552 | -12.07683 | 0.1079361 | -4.993177
555.03 | 0.7096844 | -12.57087 | 0.8833573 | -9.570484 | 552.98 | 0.8740527 | -12.45325 | 0.8940733 | -9.355671 | 587.44 | 0.7190038 | -12.56722 | 0.7899504 | -9.480502 | 420.74 | 0.01868848 | -10.06296 | 0.02458917 | -4.837476 | 421.85 | 0.05742717 | -12.34962 | 0.008151287 | -3.639565 | 423.43 | 0.07969583 | -12.159 | 0.0280816 | -5.017282 | 420.94 | 0.1167115 | -12.34184 | 0.01480469 | -5.467898 | 423.76 | 0.1448712 | -12.17511 | 0.07049999 | -5.558183 | 421.24 | 0.200069 | -12.1254 | 0.1081335 | -5.138665
550.95 | 0.7254983 | -12.53731 | 0.8691271 | -9.493752 | 548.91 | 0.9275276 | -12.43084 | 0.9251325 | -9.333531 | 583.11 | 0.7605728 | -12.55033 | 0.8199244 | -9.468867 | 417.64 | 0.02302793 | -12.03421 | 0.03841248 | -5.175361 | 418.74 | 0.08341757 | -12.39082 | 0.02023499 | -5.599979 | 420.31 | 0.1169823 | -12.32434 | 0.04277651 | -5.531176 | 417.84 | 0.1588184 | -12.45919 | 0.05303413 | -6.234232 | 420.65 | 0.1857258 | -12.31285 | 0.1097814 | -5.6517 | 418.13 | 0.233996 | -12.18179 | 0.1230231 | -5.465922
546.89 | 0.7496831 | -12.50321 | 0.861042 | -9.440501 | 544.85 | 0.9956649 | -12.41191 | 0.9664666 | -9.313046 | 578.82 | 0.8106409 | -12.53985 | 0.8619266 | -9.452693 | 414.57 | 0.04242628 | -12.16973 | 0.04097914 | -5.123658 | 415.66 | 0.1111276 | -12.41901 | 0.04179321 | -5.858908 | 417.22 | 0.1364876 | -12.28928 | 0.07346401 | -5.72696 | 414.76 | 0.2116844 | -12.41781 | 0.110366 | -6.168028 | 417.55 | 0.2397855 | -12.21372 | 0.1520122 | -5.672068 | 415.06 | 0.2771047 | -12.23705 | 0.1687775 | -5.664173
542.86 | 0.7755647 | -12.48084 | 0.8581841 | -9.400008 | 540.85 | 1.078768 | -12.38738 | 1.020155 | -9.28668 | 574.55 | 0.8720179 | -12.51937 | 0.9127032 | -9.429206 | 411.52 | 0.06947817 | -12.34921 | 0.04280286 | -5.501644 | 412.59 | 0.1441652 | -12.4313 | 0.06868681 | -5.945032 | 414.14 | 0.1797905 | -12.34651 | 0.1058434 | -5.731895 | 411.71 | 0.264052 | -12.37647 | 0.1802923 | -6.08539 | 414.47 | 0.262189 | -12.20933 | 0.2011336 | -5.641571 | 412 | 0.3330436 | -12.27929 | 0.2273658 | -5.779702
538.86 | 0.8094289 | -12.45894 | 0.8653161 | -9.371634 | 536.86 | 1.185693 | -12.36451 | 1.093835 | -9.265595 | 570.32 | 0.942168 | -12.49766 | 0.9727688 | -9.396584 | 408.49 | 0.1012861 | -12.33202 | 0.06160203 | -5.653526 | 409.56 | 0.1754492 | -12.42473 | 0.099333 | -5.989949 | 411.09 | 0.2053218 | -12.30161 | 0.1310264 | -5.719761 | 408.68 | 0.317891 | -12.31775 | 0.2596656 | -5.919039 | 411.42 | 0.3236256 | -12.19988 | 0.2520441 | -5.559246 | 408.96 | 0.4019232 | -12.29212 | 0.3015367 | -5.842701
534.88 | 0.8504837 | -12.43509 | 0.8803788 | -9.34013 | 532.91 | 1.328852 | -12.32914 | 1.199182 | -9.227439 | 566.12 | 1.035386 | -12.47013 | 1.045751 | -9.356908 | 405.47 | 0.1284017 | -12.34302 | 0.07535215 | -5.766005 | 406.55 | 0.2152197 | -12.41659 | 0.1375807 | -5.985707 | 408.07 | 0.2451551 | -12.37122 | 0.1617197 | -5.788324 | 405.66 | 0.3703737 | -12.24964 | 0.3291998 | -5.767638 | 408.39 | 0.350224 | -12.15151 | 0.2668028 | -5.556014 | 405.96 | 0.4852412 | -12.29412 | 0.39333 | -5.875804
530.94 | 0.8992327 | -12.41528 | 0.9031906 | -9.313051 | 528.98 | 1.523724 | -12.27874 | 1.346538 | -9.17421 | 561.95 | 1.146515 | -12.43382 | 1.133603 | -9.308098 | 402.49 | 0.1578405 | -12.36974 | 0.102314 | -5.921983 | 403.55 | 0.2550725 | -12.41161 | 0.1719178 | -5.960722 | 405.07 | 0.2932962 | -12.35714 | 0.1976943 | -5.843019 | 402.68 | 0.4132654 | -12.19778 | 0.3721863 | -5.641103 | 405.38 | 0.3705182 | -12.20626 | 0.2836564 | -5.615826 | 402.97 | 0.5825758 | -12.29847 | 0.5080546 | -5.907826
527.04 | 0.9585976 | -12.38533 | 0.9366324 | -9.282258 | 525.08 | 1.770687 | -12.20281 | 1.531713 | -9.089375 | 557.81 | 1.295773 | -12.38336 | 1.25298 | -9.243448 | 399.53 | 0.1960953 | -12.37769 | 0.1373139 | -6.002169 | 400.58 | 0.2997086 | -12.39906 | 0.2184451 | -5.936136 | 402.08 | 0.3446209 | -12.36358 | 0.2490056 | -5.899521 | 399.72 | 0.4481365 | -12.19175 | 0.3883801 | -5.591576 | 402.4 | 0.4417399 | -12.27973 | 0.3371375 | -5.747436 | 400 | 0.7048654 | -12.28318 | 0.6562465 | -5.90452
523.15 | 1.02788 | -12.36234 | 0.9765168 | -9.250674 | 521.22 | 2.107643 | -12.08753 | 1.779157 | -8.962803 | 553.71 | 1.47706 | -12.31118 | 1.398732 | -9.154304 | 396.58 | 0.2378229 | -12.36595 | 0.1799196 | -5.979414 | 397.63 | 0.3492844 | -12.38612 | 0.2727892 | -5.931734 | 399.12 | 0.4051095 | -12.35664 | 0.3145104 | -5.922289 | 396.77 | 0.4978022 | -12.23446 | 0.4110537 | -5.678739 | 399.44 | 0.5362973 | -12.29424 | 0.4305597 | -5.856642 | 397.06 | 0.8557633 | -12.27077 | 0.8466322 | -5.901202
519.3 | 1.117626 | -12.32754 | 1.027974 | -9.213269 | 517.38 | 2.510247 | -11.92589 | 2.059378 | -8.786783 | 549.63 | 1.682521 | -12.21288 | 1.547098 | -9.031204 | 393.66 | 0.2812227 | -12.36463 | 0.2264963 | -5.986066 | 394.69 | 0.4062322 | -12.37894 | 0.3358386 | -5.951211 | 396.18 | 0.4770435 | -12.35387 | 0.3952882 | -5.932147 | 393.85 | 0.5801563 | -12.28809 | 0.4846538 | -5.825513 | 396.49 | 0.6444095 | -12.29308 | 0.5644307 | -5.899462 | 394.13 | 1.047413 | -12.2412 | 1.086224 | -5.874821
515.48 | 1.217357 | -12.29055 | 1.086105 | -9.172625 | 513.57 | 2.946507 | -11.695 | 2.335888 | -8.542669 | 545.58 | 1.898947 | -12.09182 | 1.673299 | -8.88312 | 390.76 | 0.3254142 | -12.35456 | 0.2742274 | -5.962297 | 391.79 | 0.4711878 | -12.38388 | 0.397109 | -5.966094 | 393.26 | 0.5566866 | -12.35047 | 0.4836485 | -5.938232 | 390.95 | 0.7034399 | -12.31389 | 0.6261472 | -5.912757 | 393.57 | 0.7767915 | -12.28677 | 0.7298818 | -5.910224 | 391.22 | 1.306791 | -12.2114 | 1.411142 | -5.848116
511.69 | 1.345097 | -12.24819 | 1.159205 | -9.132174 | 509.79 | 3.298856 | -11.40437 | 2.515822 | -8.23825 | 541.56 | 2.118754 | -11.95871 | 1.772467 | -8.729714 | 387.88 | 0.3814464 | -12.36041 | 0.3316135 | -5.976636 | 388.91 | 0.5523957 | -12.36487 | 0.4993042 | -5.934078 | 390.37 | 0.6561172 | -12.34377 | 0.5958672 | -5.949681 | 388.06 | 0.865243 | -12.29638 | 0.8269089 | -5.916322 | 390.67 | 0.9422395 | -12.27206 | 0.9343475 | -5.898367 | 388.34 | 1.667087 | -12.1644 | 1.875903 | -5.803497
507.92 | 1.5163 | -12.1976 | 1.268035 | -9.087734 | 506.04 | 3.3684 | -11.06579 | 2.460858 | -7.886438 | 537.58 | 2.333071 | -11.81669 | 1.828048 | -8.568228 | 385.03 | 0.4409593 | -12.34982 | 0.4026114 | -5.950875 | 386.04 | 0.6454052 | -12.35773 | 0.5959183 | -5.939327 | 387.49 | 0.7796845 | -12.34008 | 0.7465298 | -5.961068 | 385.22 | 1.068687 | -12.28386 | 1.079029 | -5.91158 | 387.79 | 1.152244 | -12.25435 | 1.200061 | -5.88635 | 385.49 | 2.176771 | -12.08852 | 2.54802 | -5.732466
504.18 | 1.741763 | -12.12709 | 1.421915 | -9.022774 | 502.31 | 3.102189 | -10.74825 | 2.158623 | -7.557407 | 533.62 | 2.611446 | -11.67185 | 1.904388 | -8.420902 | 382.2 | 0.5220539 | -12.34517 | 0.4965175 | -5.943715 | 383.2 | 0.7597434 | -12.3374 | 0.7362193 | -5.906359 | 384.65 | 0.94004 | -12.32731 | 0.9438263 | -5.960682 | 382.37 | 1.301473 | -12.24074 | 1.37494 | -5.861816 | 384.94 | 1.446539 | -12.21042 | 1.580213 | -5.850293 | 382.65 | 2.960679 | -11.96279 | 3.570528 | -5.609529
500.47 | 2.03691 | -12.02441 | 1.623784 | -8.922741 | 498.61 | 2.705825 | -10.48619 | 1.787858 | -7.289722 | 529.68 | 3.03619 | -11.48685 | 2.071214 | -8.249256 | 379.38 | 0.6066881 | -12.34539 | 0.5908559 | -5.956785 | 380.38 | 0.8906277 | -12.31385 | 0.8728092 | -5.885922 | 381.8 | 1.150852 | -12.29917 | 1.206765 | -5.940402 | 379.55 | 1.6427 | -12.18518 | 1.803229 | -5.805998 | 382.11 | 1.853833 | -12.13095 | 2.094431 | -5.770145 | 379.84 | 4.124482 | -11.76012 | 5.136014 | -5.407981
496.78 | 2.41568 | -11.87578 | 1.878836 | -8.774997 | 494.94 | 2.278964 | -10.28259 | 1.431787 | -7.085779 | 525.78 | 3.546274 | -11.16237 | 2.312752 | -7.951834 | 376.58 | 0.7017996 | -12.32999 | 0.69868 | -5.930512 | 377.57 | 1.046977 | -12.30525 | 1.047677 | -5.89917 | 378.99 | 1.436511 | -12.27135 | 1.563213 | -5.909216 | 376.76 | 2.08878 | -12.12677 | 2.361091 | -5.750454 | 379.29 | 2.448603 | -12.06467 | 2.832765 | -5.700162 | 377.04 | 5.618013 | -11.41813 | 7.17728 | -5.065887
493.12 | 2.870239 | -11.66237 | 2.179123 | -8.561649 | 491.29 | 1.909378 | -10.12787 | 1.142009 | -6.930637 | 521.91 | 3.620333 | -10.72703 | 2.282676 | -7.530627 | 373.81 | 0.8468779 | -12.32486 | 0.8688825 | -5.936982 | 374.8 | 1.27134 | -12.30902 | 1.312033 | -5.927474 | 376.21 | 1.8239 | -12.22889 | 2.072337 | -5.865413 | 373.99 | 2.781456 | -12.03617 | 3.235195 | -5.663449 | 376.5 | 3.344989 | -11.92275 | 4.028807 | -5.565535 | 374.26 | 7.019364 | -10.93309 | 9.194813 | -4.584881
489.49 | 3.263794 | -11.36067 | 2.422145 | -8.257652 | 487.67 | 1.620782 | -10.01801 | 0.9209607 | -6.82369 | 518.07 | 3.046073 | -10.35585 | 1.851104 | -7.165093 | 371.05 | 0.9980625 | -12.2966 | 1.053786 | -5.902536 | 372.03 | 1.607161 | -12.28085 | 1.725931 | -5.910356 | 373.43 | 2.395154 | -12.14479 | 2.8026 | -5.785156 | 371.24 | 3.907715 | -11.85893 | 4.685008 | -5.489457 | 373.73 | 4.773692 | -11.66265 | 5.889271 | -5.302514 | 371.49 | 6.712392 | -10.35788 | 9.018761 | -4.013592
485.89 | 3.359837 | -10.99627 | 2.430577 | -7.888989 | 484.08 | 1.390197 | -9.925336 | 0.7501705 | -6.739712 | 514.26 | 2.389704 | -10.11775 | 1.391204 | -6.923233 | 368.33 | 1.195915 | -12.2889 | 1.291164 | -5.894575 | 369.3 | 2.089988 | -12.22795 | 2.339853 | -5.86125 | 370.69 | 3.253493 | -12.03456 | 3.925009 | -5.671557 | 368.51 | 5.693678 | -11.53535 | 7.044653 | -5.170221 | 370.98 | 6.141854 | -11.21401 | 7.795037 | -4.852967 | 368.75 | 5.155718 | -9.980782 | 7.103659 | -3.64029
482.31 | 3.029927 | -10.64754 | 2.137862 | -7.533041 | 480.52 | 1.200822 | -9.850535 | 0.6193803 | -6.676123 | 510.47 | 1.898331 | -9.981195 | 1.050716 | -6.782005 | 365.62 | 1.476089 | -12.26656 | 1.622593 | -5.880793 | 366.57 | 2.786685 | -12.16064 | 3.214078 | -5.798606 | 367.96 | 4.68746 | -11.82944 | 5.788665 | -5.470445 | 365.8 | 7.833889 | -11.01492 | 9.953019 | -4.660924 | 368.24 | 6.67612 | -10.70749 | 8.684452 | -4.350104 | 366.04 | 4.062299 | -9.792186 | 5.728345 | -3.457122
478.76 | 2.508735 | -10.3877 | 1.723392 | -7.263664 | 476.98 | 1.038823 | -9.794314 | 0.5153617 | -6.626158 | 506.71 | 1.567778 | -9.899545 | 0.8195062 | -6.690011 | 362.92 | 1.897663 | -12.24004 | 2.130174 | -5.868481 | 363.88 | 3.903406 | -12.04342 | 4.610486 | -5.684331 | 365.25 | 6.816791 | -11.51614 | 8.572683 | -5.162422 | 363.08 | 7.436052 | -10.39003 | 9.683165 | -4.043235 | 365.52 | 6.174116 | -10.22869 | 8.214936 | -3.880873 | 363.35 | 3.393311 | -9.676325 | 4.888665 | -3.347186
475.23 | 2.052127 | -10.20883 | 1.365456 | -7.074305 | 473.47 | 0.9107605 | -9.754919 | 0.4345033 | -6.580865 | 502.98 | 1.332832 | -9.839614 | 0.6525546 | -6.625901 | 360.24 | 2.530015 | -12.1925 | 2.917513 | -5.834707 | 361.21 | 5.82036 | -11.79161 | 7.068717 | -5.430385 | 362.55 | 9.001709 | -10.97247 | 11.51473 | -4.624562 | 360.41 | 5.719437 | -10.01221 | 7.616538 | -3.667871 | 362.83 | 4.798778 | -9.86567 | 6.569728 | -3.529886 | 360.68 | 2.928198 | -9.598289 | 4.322265 | -3.273484
471.73 | 1.693361 | -10.09219 | 1.087054 | -6.946627 | 469.98 | 0.8021235 | -9.72575 | 0.3658272 | -6.551333 | 499.27 | 1.15273 | -9.785623 | 0.5246011 | -6.576032 | 357.6 | 3.470914 | -12.0624 | 4.131729 | -5.701203 | 358.54 | 8.35462 | -11.30771 | 10.38351 | -4.946563 | 359.87 | 7.841586 | -10.30277 | 10.27482 | -3.95587 | 357.75 | 4.366383 | -9.768289 | 5.962866 | -3.432051 | 360.17 | 3.72396 | -9.709031 | 5.248053 | -3.380109 | 358.02 | 2.588347 | -9.54876 | 3.898258 | -3.23008
468.26 | 1.430719 | -10.01179 | 0.8858578 | -6.854725 | 466.52 | 0.713635 | -9.706542 | 0.3093895 | -6.514277 | 495.6 | 1.010711 | -9.747691 | 0.4317105 | -6.534749 | 354.97 | 5.093921 | -11.7888 | 6.305685 | -5.410172 | 355.88 | 9.248043 | -10.57192 | 11.80574 | -4.218254 | 357.23 | 5.330446 | -9.984649 | 7.171122 | -3.629301 | 355.13 | 3.463771 | -9.642247 | 4.847169 | -3.315207 | 357.51 | 3.144825 | -9.636941 | 4.512102 | -3.314531 | 355.38 | 2.345538 | -9.519471 | 3.624537 | -3.20203
464.81 | 1.226313 | -9.949725 | 0.7310307 | -6.784679 | 463.08 | 0.6397017 | -9.694568 | 0.2633337 | -6.490278 | 491.95 | 0.9027475 | -9.70689 | 0.3502161 | -6.499349 | 352.34 | 7.222291 | -11.28714 | 9.303133 | -4.910355 | 353.25 | 6.464747 | -9.98991 | 8.531427 | -3.64587 | 354.6 | 4.241183 | -9.845796 | 5.786187 | -3.485223 | 352.52 | 2.903904 | -9.58445 | 4.173562 | -3.264705 | 354.88 | 2.752936 | -9.580787 | 4.048441 | -3.257282 | 352.77 | 2.177208 | -9.493388 | 3.427404 | -3.176717
461.38 | 1.06998 | -9.910069 | 0.6098722 | -6.730907 | 459.67 | 0.5793237 | -9.68817 | 0.2241041 | -6.480356 | 488.33 | 0.7995312 | -9.666937 | 0.2931098 | -6.466155 | 349.75 | 7.894896 | -10.62451 | 10.4123 | -4.256704 | 350.68 | 4.567573 | -9.768069 | 6.216691 | -3.432444 | 352.01 | 3.641806 | -9.728769 | 5.000934 | -3.372855 | 349.92 | 2.602408 | -9.551122 | 3.813239 | -3.233768 | 352.26 | 2.46016 | -9.530699 | 3.685631 | -3.218037 | 350.16 | 2.049418 | -9.476311 | 3.287679 | -3.163609
457.98 | 0.9470709 | -9.873654 | 0.5194749 | -6.686963 | 456.29 | 0.5291955 | -9.683713 | 0.1933225 | -6.466866 | 484.73 | 0.711537 | -9.638153 | 0.2376683 | -6.44872 | 347.14 | 6.151204 | -10.10938 | 8.23424 | -3.755581 | 348.11 | 3.536246 | -9.665743 | 4.968209 | -3.332373 | 349.4 | 3.107028 | -9.629555 | 4.323649 | -3.289079 | 347.32 | 2.322849 | -9.517449 | 3.483105 | -3.203705 | 349.67 | 2.237088 | -9.506403 | 3.442517 | -3.197637 | 347.61 | 1.952614 | -9.463073 | 3.191901 | -3.153763
454.61 | 0.8481977 | -9.846833 | 0.4380801 | -6.644929 | 452.93 | 0.4868726 | -9.681434 | 0.1670727 | -6.438664 | 481.16 | 0.6340276 | -9.62543 | 0.1931946 | -6.441774 | 344.61 | 4.669015 | -9.863142 | 6.365982 | -3.520249 | 345.53 | 2.901143 | -9.605367 | 4.212758 | -3.273427 | 346.8 | 2.703549 | -9.571986 | 3.847343 | -3.245084 | 344.78 | 2.133831 | -9.494283 | 3.286676 | -3.187467 | 347.08 | 2.08085 | -9.491707 | 3.274682 | -3.181217 | 345.03 | 1.870213 | -9.457493 | 3.128343 | -3.143586
451.27 | 0.7689421 | -9.817923 | 0.3773997 | -6.62281 | 449.59 | 0.4486552 | -9.678882 | 0.1473085 | -6.392964 | 477.62 | 0.5743369 | -9.62011 | 0.1576273 | -6.461173 | 342.09 | 3.70423 | -9.730799 | 5.154116 | -3.395984 | 342.99 | 2.500118 | -9.587978 | 3.738455 | -3.247605 | 344.27 | 2.427805 | -9.527285 | 3.543885 | -3.213693 | 342.24 | 2.006361 | -9.486059 | 3.133434 | -3.182381 | 344.55 | 1.955688 | -9.481794 | 3.151681 | -3.172161 | 342.49 | 1.821113 | -9.442725 | 3.105112 | -3.137763
447.93 | 0.6972861 | -9.791753 | 0.3263089 | -6.596696 | 446.28 | 0.4204486 | -9.6735 | 0.1216911 | -6.378578 | 474.09 | 0.5253771 | -9.611962 | 0.1327654 | -6.467393 | 339.57 | 3.051686 | -9.639558 | 4.352624 | -3.308571 | 340.45 | 2.25752 | -9.579366 | 3.44864 | -3.229071 | 341.74 | 2.202103 | -9.503234 | 3.292116 | -3.196392 | 339.72 | 1.884796 | -9.474726 | 3.036103 | -3.173649 | 342.01 | 1.891905 | -9.461998 | 3.088033 | -3.160707 | 339.97 | 1.780669 | -9.440577 | 3.103633 | -3.129344
444.65 | 0.6376594 | -9.764833 | 0.2831707 | -6.592635 | 443 | 0.3910169 | -9.65525 | 0.1050246 | -6.355198 | 470.6 | 0.4815681 | -9.604636 | 0.1120201 | -6.484873 | 337.07 | 2.605681 | -9.609013 | 3.81699 | -3.279814 | 337.95 | 2.099028 | -9.570933 | 3.254827 | -3.210755 | 339.22 | 2.039116 | -9.491533 | 3.139012 | -3.180458 | 337.22 | 1.820166 | -9.473514 | 2.982152 | -3.16944 | 339.48 | 1.822653 | -9.466862 | 3.045808 | -3.156245 | 337.47 | 1.774717 | -9.430534 | 3.133861 | -3.118516
441.37 | 0.580715 | -9.739529 | 0.2512025 | -6.578647 | 439.74 | 0.3584441 | -9.634896 | 0.08981735 | -6.357839 | 467.14 | 0.4402037 | -9.596775 | 0.09945311 | -6.433076 | 334.59 | 2.33443 | -9.578854 | 3.51133 | -3.250461 | 335.46 | 2.012245 | -9.566911 | 3.120977 | -3.196954 | 336.72 | 1.923224 | -9.492436 | 3.024032 | -3.184068 | 334.74 | 1.764561 | -9.464429 | 2.938565 | -3.162587 | 336.99 | 1.773911 | -9.45876 | 3.008687 | -3.153604 | 334.98 | 1.771282 | -9.423639 | 3.171289 | -3.109841
438.12 | 0.5262734 | -9.724272 | 0.2236021 | -6.563712 | 436.49 | 0.3233056 | -9.629738 | 0.07989899 | -6.331427 | 463.7 | 0.4056157 | -9.608251 | 0.080198 | -6.36524 | 332.12 | 2.137282 | -9.570033 | 3.291847 | -3.238872 | 332.99 | 1.912643 | -9.546437 | 2.989099 | -3.181025 | 334.24 | 1.837043 | -9.480435 | 2.959849 | -3.17142 | 332.27 | 1.739616 | -9.465369 | 2.94264 | -3.157946 | 334.51 | 1.743447 | -9.449784 | 3.018578 | -3.146418 | 332.51 | 1.774566 | -9.419492 | 3.241407 | -3.092171
434.89 | 0.4777779 | -9.708894 | 0.2006151 | -6.551851 | 433.28 | 0.2948562 | -9.634319 | 0.07160695 | -6.29619 | 460.29 | 0.3778143 | -9.604503 | 0.06332861 | -6.263997 | 329.67 | 1.958216 | -9.554284 | 3.091929 | -3.215165 | 330.54 | 1.843727 | -9.525597 | 2.896627 | -3.168174 | 331.78 | 1.769823 | -9.476977 | 2.91905 | -3.163656 | 329.83 | 1.676073 | -9.458342 | 2.930298 | -3.154116 | 332.03 | 1.72143 | -9.436929 | 3.037642 | -3.135932 | 330.06 | 1.784737 | -9.392856 | 3.304238 | -3.072319
431.69 | 0.4340893 | -9.699453 | 0.1838751 | -6.534055 | 430.09 | 0.2691305 | -9.644004 | 0.06283273 | -6.219342 | 456.9 | 0.3542708 | -9.597355 | 0.04400845 | -6.246117 | 327.24 | 1.876483 | -9.547861 | 3.018026 | -3.20378 | 328.11 | 1.780296 | -9.504546 | 2.826602 | -3.160177 | 329.34 | 1.729047 | -9.474055 | 2.885764 | -3.1561 | 327.4 | 1.676808 | -9.457125 | 2.966208 | -3.145372 | 329.59 | 1.721272 | -9.435925 | 3.076295 | -3.130858 | 327.63 | 1.791746 | -9.383566 | 3.353997 | -3.048148
428.52 | 0.3937442 | -9.69258 | 0.1667899 | -6.498229 | 426.92 | 0.2435427 | -9.654977 | 0.05493855 | -6.185454 | 453.53 | 0.3283033 | -9.599345 | 0.02824016 | -6.154648 | 324.84 | 1.783144 | -9.542727 | 2.918403 | -3.18887 | 325.69 | 1.724309 | -9.492535 | 2.778018 | -3.161369 | 326.91 | 1.701225 | -9.472168 | 2.856057 | -3.146003 | 324.99 | 1.664006 | -9.450015 | 3.000048 | -3.139707 | 327.17 | 1.702744 | -9.433447 | 3.120371 | -3.126966 | 325.21 | 1.818159 | -9.36789 | 3.395483 | -3.026838
425.36 | 0.3613765 | -9.69269 | 0.1504735 | -6.476063 | 423.77 | 0.2196672 | -9.660886 | 0.05187634 | -6.114459 | 450.19 | 0.306433 | -9.589522 | 0.01631298 | -6.244584 | 322.45 | 1.729573 | -9.535542 | 2.857248 | -3.170665 | 323.29 | 1.696409 | -9.482917 | 2.77129 | -3.16193 | 324.5 | 1.688312 | -9.461514 | 2.848261 | -3.1464 | 322.59 | 1.664461 | -9.438036 | 3.055317 | -3.126877 | 324.76 | 1.723831 | -9.43143 | 3.203752 | -3.112924 | 322.82 | 1.840652 | -9.367897 | 3.425882 | -3.017157
422.23 | 0.32524 | -9.688756 | 0.1419766 | -6.425985 | 420.66 | 0.1993407 | -9.677889 | 0.04605497 | -6.078972 | 446.88 | 0.281506 | -9.581218 | 0.006149052 | -6.724147 | 320.06 | 1.675117 | -9.521207 | 2.793618 | -3.153241 | 320.91 | 1.662936 | -9.46868 | 2.779598 | -3.15574 | 322.12 | 1.663022 | -9.455461 | 2.854672 | -3.151328 | 320.21 | 1.689352 | -9.441245 | 3.113002 | -3.113903 | 322.37 | 1.754454 | -9.426241 | 3.286064 | -3.095298 | 320.44 | 1.840378 | -9.349922 | 3.482917 | -3.012621
419.12 | 0.2966748 | -9.694501 | 0.1315337 | -6.37932 | 417.56 | 0.1757695 | -9.67449 | 0.04572159 | -6.069299 | 443.59 | 0.257733 | -9.572775 | 0.006647181 | -7.780868 | 317.71 | 1.661717 | -9.515221 | 2.759521 | -3.146031 | 318.54 | 1.644596 | -9.462765 | 2.794589 | -3.153283 | 319.74 | 1.648918 | -9.443364 | 2.882203 | -3.148159 | 317.86 | 1.687946 | -9.43679 | 3.159424 | -3.104087 | 320 | 1.784754 | -9.420193 | 3.350888 | -3.080639 | 318.08 | 1.902534 | -9.344315 | 3.580323 | -3.003146
416.02 | 0.2668993 | -9.697261 | 0.1227005 | -6.326896 | 414.48 | 0.1512659 | -9.721825 | 0.04558774 | -6.019166 | 440.32 | 0.2350482 | -9.56612 | 0.008008152 | -8.04382 | 315.37 | 1.639082 | -9.501033 | 2.732617 | -3.139308 | 316.19 | 1.627171 | -9.458067 | 2.820962 | -3.152881 | 317.38 | 1.65868 | -9.445666 | 2.955637 | -3.149367 | 315.52 | 1.716016 | -9.436241 | 3.185619 | -3.096018 | 317.63 | 1.819667 | -9.393092 | 3.401176 | -3.060303 | 315.74 | 1.946228 | -9.33363 | 3.690678 | -3.001966
412.96 | 0.2381015 | -9.712049 | 0.114883 | -6.269577 | 411.43 | 0.1332732 | -9.765696 | 0.04875543 | -5.984742 | 437.08 | 0.2115915 | -9.559145 | 0.009549281 | -8.198629 | 313.05 | 1.607302 | -9.490809 | 2.694731 | -3.14029 | 313.88 | 1.621922 | -9.462486 | 2.863593 | -3.154269 | 315.05 | 1.672269 | -9.445166 | 3.026165 | -3.149573 | 313.19 | 1.766059 | -9.434482 | 3.255344 | -3.099152 | 315.3 | 1.85636 | -9.391852 | 3.490629 | -3.064047 | 313.42 | 2.01263 | -9.320022 | 3.813561 | -2.996225
409.92 | 0.2120904 | -9.743538 | 0.1106529 | -6.237516 | 408.4 | 0.1126544 | -9.802932 | 0.05185096 | -5.977652 | 433.86 | 0.1893775 | -9.559253 | 0.01168101 | -7.948265 | 310.74 | 1.591455 | -9.464912 | 2.7027 | -3.133657 | 311.57 | 1.63564 | -9.44888 | 2.929909 | -3.146237 | 312.72 | 1.68458 | -9.441001 | 3.101008 | -3.146672 | 310.88 | 1.798273 | -9.424436 | 3.379409 | -3.097302 | 312.98 | 1.908595 | -9.379847 | 3.618581 | -3.059366 | 311.11 | 2.083137 | -9.321113 | 3.974624 | -2.983731
406.91 | 0.1888821 | -9.779669 | 0.1065738 | -6.180811 | 405.4 | 0.09045909 | -9.920992 | 0.05982162 | -5.992365 | 430.66 | 0.1694069 | -9.564665 | 0.008830799 | -7.807266 | 308.45 | 1.588172 | -9.472005 | 2.73911 | -3.144986 | 309.26 | 1.636255 | -9.442292 | 2.980924 | -3.139426 | 310.42 | 1.723237 | -9.435555 | 3.206515 | -3.143035 | 308.6 | 1.882249 | -9.413985 | 3.53833 | -3.093972 | 310.68 | 1.963306 | -9.3695 | 3.784934 | -3.052436 | 308.81 | 2.159949 | -9.304831 | 4.120445 | -2.982568
403.91 | 0.1672198 | -9.817964 | 0.1079798 | -6.13087 | 402.41 | 0.07345149 | -10.0886 | 0.06809554 | -5.968791 | 427.49 | 0.1488063 | -9.560288 | 0.007433558 | -7.407301 | 306.18 | 1.581636 | -9.457124 | 2.777689 | -3.139872 | 306.99 | 1.653956 | -9.436431 | 3.048096 | -3.133661 | 308.15 | 1.757126 | -9.43852 | 3.321339 | -3.138354 | 306.33 | 1.939065 | -9.394862 | 3.71581 | -3.076962 | 308.38 | 2.056116 | -9.352985 | 4.006538 | -3.033482 | 306.54 | 2.242852 | -9.305139 | 4.321053 | -2.98427
400.93 | 0.148933 | -9.87762 | 0.1097499 | -6.102813 | 399.45 | 0.05768623 | -10.34836 | 0.07791549 | -5.948305 | 424.34 | 0.1259567 | -9.572417 | 0.00952616 | -6.962165 | 303.91 | 1.585123 | -9.446239 | 2.831682 | -3.134791 | 304.73 | 1.675888 | -9.427872 | 3.13818 | -3.127375 | 305.88 | 1.816485 | -9.426606 | 3.464675 | -3.128975 | 304.07 | 2.011567 | -9.372554 | 3.917926 | -3.056554 | 306.1 | 2.134458 | -9.335762 | 4.210136 | -3.012262 | 304.28 | 2.341607 | -9.298602 | 4.552211 | -2.993715
397.98 | 0.1264659 | -9.956018 | 0.1119648 | -6.051262 | 396.5 | 0.05019592 | -10.76121 | 0.08873091 | -5.908705 | 421.22 | 0.1035393 | -9.61843 | 0.01186253 | -6.532084 | 301.68 | 1.60456 | -9.442695 | 2.903689 | -3.130146 | 302.49 | 1.708268 | -9.427213 | 3.2308 | -3.123488 | 303.62 | 1.864788 | -9.413523 | 3.613723 | -3.119942 | 301.83 | 2.120019 | -9.356454 | 4.126078 | -3.029581 | 303.84 | 2.225962 | -9.312699 | 4.414541 | -2.984162 | 302.01 | 2.531889 | -9.309176 | 4.904298 | -2.998307
395.06 | 0.107428 | -10.03397 | 0.1172284 | -5.994118 | 393.58 | 0.05089975 | -11.27084 | 0.1017091 | -5.926002 | 418.11 | 0.08279829 | -9.700556 | 0.01883145 | -6.401924 | 299.48 | 1.608863 | -9.425272 | 2.963225 | -3.119511 | 300.25 | 1.74827 | -9.417427 | 3.348025 | -3.117428 | 301.41 | 1.932028 | -9.395397 | 3.764317 | -3.103922 | 299.61 | 2.188771 | -9.326678 | 4.31363 | -3.001468 | 301.58 | 2.31666 | -9.288905 | 4.595373 | -2.958613 | 299.82 | 2.71775 | -9.2997 | 5.320723 | -2.999847
392.14 | 0.09147457 | -10.1918 | 0.124193 | -5.954674 | 390.68 | 0.06422896 | -11.62112 | 0.1157714 | -5.938927 | 415.04 | 0.0644073 | -9.798075 | 0.0283072 | -6.305598 | 297.24 | 1.622245 | -9.428238 | 3.0366 | -3.121184 | 298.07 | 1.797671 | -9.409826 | 3.477226 | -3.111493 | 299.17 | 1.97984 | -9.385841 | 3.937511 | -3.087531 | 297.37 | 2.262103 | -9.298192 | 4.480627 | -2.965562 | 299.4 | 2.39711 | -9.263137 | 4.751126 | -2.933124 | 297.65 | 2.939402 | -9.290976 | 5.833303 | -2.994316
389.26 | 0.07478939 | -10.39714 | 0.1280381 | -5.90492 | 387.8 | 0.08316173 | -11.87323 | 0.1322408 | -5.964779 | 411.98 | 0.04776585 | -9.986502 | 0.03814132 | -6.232658 | 295.06 | 1.631048 | -9.415635 | 3.104591 | -3.110946 | 295.85 | 1.832082 | -9.402423 | 3.590803 | -3.102391 | 296.92 | 2.05029 | -9.376855 | 4.110209 | -3.076942 | 295.22 | 2.329803 | -9.276887 | 4.624509 | -2.951305 | 297.18 | 2.510291 | -9.254998 | 4.972395 | -2.924125 | 295.42 | 3.265834 | -9.268379 | 6.459078 | -2.977641
386.39 | 0.06341042 | -10.72421 | 0.1347834 | -5.930322 | 384.95 | 0.1130923 | -12.022 | 0.1574611 | -5.960367 | 408.94 | 0.03227976 | -10.3826 | 0.05372973 | -6.187372 | 292.9 | 1.683643 | -9.409033 | 3.228256 | -3.105411 | 293.66 | 1.901701 | -9.403057 | 3.767432 | -3.104745 | 294.77 | 2.136959 | -9.371253 | 4.31154 | -3.065113 | 293.04 | 2.414226 | -9.275291 | 4.77497 | -2.946874 | 295.02 | 2.619448 | -9.245058 | 5.203266 | -2.919387 | 293.25 | 3.604366 | -9.248276 | 7.215282 | -2.957551
383.54 | 0.06436102 | -11.13319 | 0.1463803 | -5.936248 | 382.12 | 0.1421044 | -12.15604 | 0.1829675 | -5.993999 | 405.93 | 0.02820028 | -11.12236 | 0.06965569 | -6.080104 | 290.74 | 1.700932 | -9.404548 | 3.31671 | -3.103262 | 291.51 | 1.987617 | -9.396942 | 3.970949 | -3.098166 | 292.61 | 2.230141 | -9.364849 | 4.557018 | -3.056031 | 290.88 | 2.517977 | -9.270485 | 4.985089 | -2.952069 | 292.84 | 2.797887 | -9.238144 | 5.550835 | -2.918334 | 291.09 | 4.080827 | -9.225918 | 8.175752 | -2.933832
380.72 | 0.07434861 | -11.49542 | 0.1650653 | -5.937945 | 379.3 | 0.1739598 | -12.20003 | 0.2161573 | -6.013965 | 402.94 | 0.0399162 | -11.75895 | 0.088587 | -6.031759 | 288.6 | 1.743202 | -9.396525 | 3.441135 | -3.098145 | 289.36 | 2.069725 | -9.38571 | 4.179235 | -3.083527 | 290.46 | 2.366593 | -9.364218 | 4.839074 | -3.049934 | 288.73 | 2.68703 | -9.272255 | 5.312468 | -2.960146 | 290.69 | 2.989514 | -9.229343 | 5.961701 | -2.915013 | 288.95 | 4.660499 | -9.181924 | 9.432358 | -2.890838
377.91 | 0.0946672 | -11.78459 | 0.1860119 | -5.959331 | 376.51 | 0.2195609 | -12.24958 | 0.2574009 | -6.016238 | 399.98 | 0.06279458 | -12.07535 | 0.1063398 | -6.015228 | 286.48 | 1.814139 | -9.393036 | 3.612708 | -3.091445 | 287.23 | 2.170505 | -9.371126 | 4.422523 | -3.073316 | 288.31 | 2.539469 | -9.346585 | 5.20317 | -3.029733 | 286.61 | 2.885568 | -9.275222 | 5.780568 | -2.966935 | 288.53 | 3.268386 | -9.218253 | 6.547654 | -2.909771 | 286.82 | 5.484387 | -9.126138 | 11.08547 | -2.838201
375.13 | 0.1227287 | -11.9706 | 0.212327 | -5.958879 | 373.74 | 0.2601106 | -12.25561 | 0.3000767 | -6.008612382 | 397.04 | 0.09091364 | -12.20848 | 0.1301739 | -5.99231 | 284.37 | 1.872174 | -9.387911 | 3.773882 | -3.088939 | 285.11 | 2.289812 | -9.354106 | 4.704485 | -3.057711 | 286.18 | 2.720152 | -9.327942 | 5.599896 | -3.009224 | 284.49 | 3.168481 | -9.263894 | 6.365162 | -2.960407 | 286.41 | 3.651774 | -9.207298 | 7.316174 | -2.901699 | 284.7 | 6.567721 | -9.045785 | 13.36517 | -2.760015
372.37 | 0.1592974 | -12.07791 | 0.2431127 | -5.944295 | 370.99 | 0.3111295 | -12.29653 | 0.3550294 | -6.018263 | 394.11 | 0.1218942 | -12.27925 | 0.1528759 | -5.970166 | 282.27 | 1.931625 | -9.382968 | 3.945808 | -3.086107 | 283.02 | 2.42212 | -9.345046 | 5.011573 | -3.046793 | 284.08 | 2.91999 | -9.300091 | 6.010304 | -2.982318 | 282.41 | 3.525977 | -9.248944 | 7.11542 | -2.945349 | 284.31 | 4.10642 | -9.179254 | 8.279559 | -2.877546 | 282.61 | 8.157634 | -8.928955 | 16.60697 | -2.647018
369.63 | 0.1963738 | -12.13104 | 0.276799 | -5.914005 | 368.25 | 0.3718739 | -12.30397 | 0.4229964 | -6.007369 | 391.21 | 0.1549616 | -12.31248 | 0.1786892 | -5.962585 | 280.19 | 2.045763 | -9.371169 | 4.206015 | -3.069364 | 280.94 | 2.558704 | -9.333502 | 5.340695 | -3.035613 | 281.99 | 3.151162 | -9.279588 | 6.491641 | -2.963293 | 280.33 | 3.96813 | -9.218796 | 8.074652 | -2.92012 | 282.21 | 4.721302 | -9.1409 | 9.569085 | -2.842315 | 280.53 | 10.48417 | -8.765261 | 21.42122 | -2.481205
366.9 | 0.2345846 | -12.17619 | 0.3133268 | -5.917984 | 365.53 | 0.4399742 | -12.31682 | 0.5010606 | -6.001046 | 388.32 | 0.1941308 | -12.32593 | 0.2122704 | -5.95789 | 278.13 | 2.137539 | -9.363681 | 4.44803 | -3.064264 | 278.86 | 2.734381 | -9.324954 | 5.753852 | -3.025602 | 279.91 | 3.400816 | -9.252383 | 7.029552 | -2.937285 | 278.27 | 4.532735 | -9.183597 | 9.243677 | -2.884518 | 280.12 | 5.601219 | -9.083474 | 11.35071 | -2.788012 | 278.46 | 12.87514 | -8.472768 | 26.3539 | -2.190375
364.2 | 0.2820932 | -12.1962 | 0.3509139 | -5.914494 | 362.84 | 0.5171995 | -12.31928 | 0.5888253 | -5.991962 | 385.46 | 0.2375705 | -12.33733 | 0.2508814 | -5.968636 | 276.08 | 2.256584 | -9.34897 | 4.739019 | -3.051407 | 276.82 | 2.989809 | -9.313911 | 6.325778 | -3.014511 | 277.84 | 3.749712 | -9.225143 | 7.748628 | -2.912662 | 276.22 | 5.249384 | -9.131752 | 10.74151 | -2.832786 | 278.06 | 6.767593 | -9.005592 | 13.77464 | -2.71262 | 276.41 | 14.50138 | -8.035216 | 29.72545 | -1.752776
361.53 | 0.3348582 | -12.21398 | 0.404004 | -5.92022 | 360.18 | 0.6226104 | -12.31565 | 0.7070796 | -5.981584 | 382.63 | 0.2833181 | -12.3149 | 0.2900137 | -5.949612 | 274.05 | 2.403582 | -9.33534 | 5.077329 | -3.034527 | 274.78 | 3.253109 | -9.299703 | 6.923173 | -2.99608 | 275.8 | 4.192111 | -9.196617 | 8.680592 | -2.888114 | 274.18 | 6.198915 | -9.063442 | 12.70891 | -2.767451 | 276.02 | 8.380735 | -8.868155 | 17.10813 | -2.578069 | 274.37 | 14.54538 | -7.517024 | 29.81417 | -1.237162
358.86 | 0.3943905 | -12.23317 | 0.4647182 | -5.937226 | 357.53 | 0.7383872 | -12.31626 | 0.8414665 | -5.978242 | 379.81 | 0.3328989 | -12.34377 | 0.3432974 | -5.995922 | 272.03 | 2.567366 | -9.31908 | 5.463167 | -3.019828 | 272.75 | 3.648195 | -9.277844 | 7.77998 | -2.972263 | 273.78 | 4.761447 | -9.149563 | 9.893577 | -2.839033 | 272.16 | 7.449432 | -8.954383 | 15.3211 | -2.656559 | 273.99 | 10.43608 | -8.667861 | 21.29278 | -2.378637 | 272.35 | 11.45311 | -7.073391 | 23.55825 | -0.7956365
356.2 | 0.4716011 | -12.24839 | 0.5478505 | -5.940093 | 354.89 | 0.8895942 | -12.29945 | 1.020748 | -5.959168 | 377.01 | 0.3954013 | -12.33625 | 0.4122929 | -5.982313 | 270.03 | 2.758962 | -9.299924 | 5.899062 | -3.004107 | 270.74 | 4.111375 | -9.241627 | 8.821959 | -2.936901 | 271.76 | 5.484689 | -9.080836 | 11.40496 | -2.771891 | 270.16 | 9.19446 | -8.788394 | 18.94722 | -2.489894 | 271.97 | 13.00993 | -8.36619 | 26.62572 | -2.077638 | 270.34 | 8.493926 | -6.83338 | 17.46387 | -0.5594759
353.59 | 0.551493 | -12.24274 | 0.6402848 | -5.933412 | 352.3 | 1.080329 | -12.28627 | 1.252273 | -5.949766 | 374.24 | 0.4655917 | -12.33036 | 0.4901982 | -5.981467 | 268.04 | 2.976492 | -9.272116 | 6.421063 | -2.974851 | 268.75 | 4.71541 | -9.18507 | 10.14766 | -2.876983 | 269.76 | 6.410867 | -8.985118 | 13.34149 | -2.678729 | 268.18 | 11.53262 | -8.539836 | 23.76822 | -2.240922 | 269.97 | 14.75834 | -7.92223 | 30.23726 | -1.633884 | 268.36 | 6.570064 | -6.702777 | 13.54381 | -0.4302706
350.97 | 0.653405 | -12.24333 | 0.7607237 | -5.928739 | 349.69 | 1.32696 | -12.25095 | 1.562586 | -5.915336 | 371.49 | 0.5447262 | -12.33506 | 0.5845859 | -5.988225 | 266.06 | 3.227885 | -9.252318 | 7.001903 | -2.955585 | 266.77 | 5.494574 | -9.104827 | 11.86109 | -2.79411 | 267.77 | 7.637591 | -8.841605 | 15.94932 | -2.531072 | 266.2 | 13.82471 | -8.176331 | 28.47489 | -1.878571 | 267.97 | 13.77975 | -7.411999 | 28.23899 | -1.12413 | 266.38 | 5.355853 | -6.628467 | 11.03495 | -0.3544543
348.42 | 0.7778436 | -12.24121 | 0.9082603 | -5.922409 | 347.07 | 1.691742 | -12.20533 | 2.024719 | -5.874252 | 368.74 | 0.6459459 | -12.32449 | 0.7054305 | -5.974456 | 264.11 | 3.576542 | -9.216402 | 7.81489 | -2.916298 | 264.8 | 6.529316 | -9.005277 | 14.127 | -2.696383 | 265.8 | 9.245586 | -8.663795 | 19.31066 | -2.35622 | 264.23 | 14.64564 | -7.690932 | 30.18655 | -1.393958 | 266 | 10.44012 | -7.000681 | 21.39398 | -0.7180044 | 264.41 | 4.540589 | -6.569233 | 9.369895 | -0.2984565
345.84 | 0.9397365 | -12.2269 | 1.106682 | -5.909284 | 344.56 | 2.196113 | -12.14895 | 2.671783 | -5.821928 | 366.03 | 0.772354 | -12.3304 | 0.8594721 | -5.982605 | 262.16 | 4.020788 | -9.179487 | 8.840593 | -2.881167 | 262.85 | 7.91313 | -8.868424 | 17.1323 | -2.559358 | 263.85 | 11.56025 | -8.414511 | 24.14034 | -2.110374 | 262.27 | 13.13573 | -7.228737 | 27.01576 | -0.9347863 | 264.05 | 7.743586 | -6.807122 | 15.88542 | -0.526591 | 262.47 | 3.959496 | -6.522506 | 8.137803 | -0.2491522
343.28 | 1.140976 | -12.20589 | 1.362522 | -5.886996 | 342.03 | 2.969948 | -12.02283 | 3.684494 | -5.697024 | 363.33 | 0.9194955 | -12.31431 | 1.044195 | -5.96449 | 260.23 | 4.615679 | -9.125651 | 10.22594 | -2.828262 | 260.91 | 9.690171 | -8.680039 | 20.98446 | -2.37284 | 261.9 | 13.8242 | -8.043212 | 28.90565 | -1.74252 | 260.35 | 10.259 | -6.850962 | 21.05554 | -0.5621823 | 262.11 | 6.14704 | -6.696741 | 12.61783 | -0.4213393 | 260.54 | 3.465793 | -6.48558 | 7.091859 | -0.209575
340.76 | 1.409965 | -12.16906 | 1.706819 | -5.849247 | 339.5 | 4.216129 | -11.82439 | 5.335879 | -5.500867 | 360.65 | 1.136529 | -12.28068 | 1.314464 | -5.931057 | 258.31 | 5.327347 | -9.050792 | 11.83983 | -2.756083 | 259.01 | 11.81808 | -8.397807 | 25.59272 | -2.091544 | 259.97 | 14.18514 | -7.608677 | 29.62933 | -1.308734 | 258.44 | 7.538928 | -6.647973 | 15.43003 | -0.3638584 | 260.17 | 5.124824 | -6.627436 | 10.55384 | -0.3532627 | 258.62 | 3.072602 | -6.455061 | 6.277666 | -0.1808176
338.26 | 1.804702 | -12.12165 | 2.220428 | -5.799712 | 337.01 | 5.882596 | -11.46122 | 7.597151 | -5.137643 | 358 | 1.38841 | -12.25536 | 1.635344 | -5.907819 | 256.42 | 6.291866 | -8.951667 | 14.055 | -2.65975 | 257.09 | 13.21009 | -8.000096 | 28.58347 | -1.694861 | 258.05 | 12.83999 | -7.195128 | 26.75695 | -0.897528 | 256.54 | 5.927172 | -6.566762 | 12.07139 | -0.2884549 | 258.26 | 4.489492 | -6.561543 | 9.181435 | -0.2921258 | 256.71 | 2.764457 | -6.444826 | 5.612828 | -0.1665551
335.77 | 2.342491 | -12.01862 | 2.927261 | -5.697098 | 334.52 | 7.079096 | -10.90945 | 9.325255 | -4.586867 | 355.36 | 1.786969 | -12.21563 | 2.147728 | -5.872186 | 254.52 | 7.523487 | -8.812973 | 16.84826 | -2.524059 | 255.19 | 12.59977 | -7.606503 | 27.21243 | -1.300225 | 256.15 | 10.07252 | -6.855957 | 20.99199 | -0.5594781 | 254.64 | 4.856399 | -6.508551 | 9.876287 | -0.2342172 | 256.35 | 3.856123 | -6.498658 | 7.894628 | -0.231924 | 254.82 | 2.515021 | -6.425442 | 5.094066 | -0.1492315
333.3 | 3.192174 | -11.8611 | 4.065263 | -5.537876 | 332.04 | 6.27173 | -10.34746 | 8.445992 | -4.027548 | 352.72 | 2.363665 | -12.14123 | 2.901821 | -5.801594 | 252.64 | 8.891303 | -8.616577 | 19.93944 | -2.331409 | 253.33 | 10.89975 | -7.273091 | 23.43627 | -0.9680529 | 254.27 | 7.412291 | -6.656936 | 15.46867 | -0.3623025 | 252.75 | 4.148862 | -6.478716 | 8.425265 | -0.2095405 | 254.46 | 3.362825 | -6.454517 | 6.911487 | -0.1918383 | 252.94 | 2.318477 | -6.417375 | 4.642365 | -0.1395495
330.85 | 4.32365 | -11.5866 | 5.605628 | -5.262586 | 329.6 | 4.755509 | -10.01952 | 6.547252 | -3.700371 | 350.16 | 3.241799 | -12.02207 | 4.066952 | -5.686012 | 250.8 | 10.38908 | -8.348738 | 23.37314 | -2.06802 | 251.45 | 8.992365 | -7.030652 | 19.25299 | -0.726865 | 252.38 | 5.843477 | -6.547883 | 12.16995 | -0.2573883 | 250.92 | 3.640241 | -6.45643 | 7.395051 | -0.19152 | 252.59 | 3.00836 | -6.435745 | 6.1361 | -0.1707555 | 251.1 | 2.157932 | -6.411131 | 4.268671 | -0.1340283
328.41 | 5.422396 | -11.1816 | 7.159425 | -4.856643 | 327.18 | 3.708958 | -9.843113 | 5.220397 | -3.524855 | 347.56 | 4.721998 | -11.81279 | 6.044963 | -5.480431 | 248.94 | 11.14886 | -8.007015 | 25.14874 | -1.727294 | 249.59 | 7.280193 | -6.86872 | 15.54213 | -0.5673042 | 250.54 | 4.710131 | -6.47759 | 9.828396 | -0.1894608 | 249.06 | 3.241705 | -6.433443 | 6.551454 | -0.1673974 | 250.73 | 2.715829 | -6.409243 | 5.543681 | -0.1508078 | 249.23 | 2.011892 | -6.398002 | 3.965912 | -0.1225486
325.98 | 5.643835 | -10.69805 | 7.58309 | -4.372014 | 324.77 | 3.055059 | -9.744399 | 4.391951 | -3.426019 | 345.02 | 6.79616 | -11.41417 | 8.872259 | -5.083239 | 247.1 | 10.59571 | -7.643115 | 23.86051 | -1.364313 | 247.78 | 6.289225 | -6.740493 | 13.35714 | -0.4428747 | 248.68 | 3.935426 | -6.447215 | 8.185928 | -0.1562668 | 247.23 | 2.928286 | -6.408682 | 5.916566 | -0.1477517 | 248.88 | 2.480836 | -6.40637 | 5.017043 | -0.1356083 | 247.42 | 1.895198 | -6.39488 | 3.687303 | -0.1168578
323.58 | 4.984094 | -10.31936 | 6.804457 | -3.992066 | 322.38 | 2.633764 | -9.683302 | 3.865606 | -3.364323 | 342.47 | 7.980809 | -10.77309 | 10.62824 | -4.443688 | 245.3 | 9.305614 | -7.355533 | 20.90631 | -1.076358 | 245.94 | 5.307293 | -6.613308 | 11.21869 | -0.3215358 | 246.88 | 3.399757 | -6.42848 | 7.061252 | -0.1369925 | 245.4 | 2.666339 | -6.384357 | 5.334639 | -0.1312006 | 247.05 | 2.273934 | -6.389399 | 4.606358 | -0.1219089 | 245.59 | 1.790322 | -6.379613 | 3.461989 | -0.1050342
321.19 | 4.049212 | -10.04343 | 5.620478 | -3.716991 | 320.01 | 2.338504 | -9.647373 | 3.500641 | -3.327337 | 339.93 | 6.218649 | -10.1946 | 8.49555 | -3.864953 | 243.49 | 8.004454 | -7.145941 | 17.88081 | -0.8668208 | 244.13 | 4.471268 | -6.531852 | 9.447624 | -0.2423325 | 245.04 | 2.990769 | -6.420409 | 6.194442 | -0.1306654 | 243.6 | 2.422842 | -6.366333 | 4.86468 | -0.1164157 | 245.24 | 2.119517 | -6.36848 | 4.249471 | -0.1083668 | 243.78 | 1.699909 | -6.371408 | 3.241743 | -0.09953623
318.82 | 3.35465 | -9.889537 | 4.734253 | -3.563328 | 317.65 | 2.133982 | -9.619346 | 3.256286 | -3.298054 | 337.43 | 4.447919 | -9.931713 | 6.242829 | -3.599121 | 241.69 | 6.77085 | -6.97154 | 15.04111 | -0.691387 | 242.33 | 3.807515 | -6.487902 | 8.038664 | -0.2020924 | 243.23 | 2.69826 | -6.420529 | 5.53732 | -0.1237136 | 241.81 | 2.228441 | -6.360366 | 4.490131 | -0.1083293 | 243.43 | 1.969375 | -6.369697 | 3.92844 | -0.09904035 | 241.98 | 1.618688 | -6.364109 | 3.044288 | -0.09281097
316.49 | 2.852637 | -9.791711 | 4.096519 | -3.467409 | 315.32 | 1.972173 | -9.596997 | 3.06985 | -3.274866 | 334.96 | 3.462063 | -9.807628 | 4.97306 | -3.469649 | 239.9 | 5.886117 | -6.833132 | 12.96905 | -0.5518255 | 240.54 | 3.350387 | -6.452549 | 7.053238 | -0.1662736 | 241.44 | 2.464358 | -6.415677 | 5.004877 | -0.1243923 | 240.02 | 2.066289 | -6.347708 | 4.154299 | -0.1001892 | 241.63 | 1.86488 | -6.370743 | 3.649454 | -0.09597643 | 240.2 | 1.53661 | -6.352446 | 2.871784 | -0.08698606
314.16 | 2.509007 | -9.717642 | 3.664547 | -3.394492 | 312.99 | 1.842984 | -9.573957 | 2.922657 | -3.250929 | 332.5 | 2.903097 | -9.735581 | 4.242814 | -3.390303 | 238.14 | 5.130159 | -6.714405 | 11.2336 | -0.4338766 | 238.77 | 2.974184 | -6.431133 | 6.231532 | -0.1434575 | 239.67 | 2.247748 | -6.426925 | 4.551741 | -0.1279311 | 238.25 | 1.909896 | -6.350011 | 3.870242 | -0.09114837 | 239.85 | 1.733512 | -6.352358 | 3.410519 | -0.08382879 | 238.42 | 1.467833 | -6.349898 | 2.709917 | -0.08072897
311.84 | 2.2769 | -9.665846 | 3.383639 | -3.346361 | 310.68 | 1.752284 | -9.557325 | 2.827652 | -3.231823 | 330.05 | 2.557989 | -9.69106 | 3.791621 | -3.344369 | 236.39 | 4.462222 | -6.614871 | 9.704346 | -0.3328017 | 237.01 | 2.666902 | -6.421041 | 5.568896 | -0.1337303 | 237.9 | 2.092294 | -6.427819 | 4.183433 | -0.1358064 | 236.5 | 1.813407 | -6.337912 | 3.604668 | -0.0773648 | 238.09 | 1.667782 | -6.365117 | 3.20255 | -0.0859585 | 236.67 | 1.409854 | -6.344086 | 2.561865 | -0.08097098
309.54 | 2.073765 | -9.622916 | 3.143248 | -3.304964 | 308.39 | 1.678811 | -9.534517 | 2.755047 | -3.209165 | 327.62 | 2.313903 | -9.657004 | 3.473608 | -3.308808 | 234.66 | 3.859379 | -6.547739 | 8.367147 | -0.2647252 | 235.27 | 2.442432 | -6.41611 | 5.073806 | -0.1262879 | 236.15 | 1.974343 | -6.434791 | 3.88173 | -0.1374348 | 234.76 | 1.705203 | -6.347898 | 3.373211 | -0.07456998 | 236.33 | 1.556105 | -6.350703 | 3.008337 | -0.07520989 | 234.92 | 1.344713 | -6.341959 | 2.424338 | -0.0759458
307.25 | 1.910986 | -9.593475 | 2.954076 | -3.27791 | 306.11 | 1.615337 | -9.532973 | 2.69666 | -3.203825 | 325.21 | 2.122415 | -9.626712 | 3.23281 | -3.280024 | 232.92 | 3.375844 | -6.500832 | 7.277511 | -0.2175116 | 233.54 | 2.246571 | -6.405095 | 4.61774 | -0.1175697 | 234.41 | 1.85841 | -6.443347 | 3.631123 | -0.1535432 | 233.03 | 1.602736 | -6.33092 | 3.138102 | -0.06655747 | 234.59 | 1.504472 | -6.344652 | 2.825753 | -0.07399593 | 233.2 | 1.291788 | -6.329175 | 2.289459 | -0.07477551
304.99 | 1.788354 | -9.565129 | 2.813889 | -3.251413 | 303.86 | 1.570049 | -9.518811 | 2.66043 | -3.187663 | 322.81 | 1.993084 | -9.598589 | 3.079628 | -3.252497 | 231.21 | 3.020023 | -6.480696 | 6.462584 | -0.1942043 | 231.82 | 2.094951 | -6.406074 | 4.275001 | -0.1131443 | 232.69 | 1.777013 | -6.436837 | 3.438752 | -0.1562615 | 231.32 | 1.542693 | -6.335352 | 2.955887 | -0.06375792 | 232.87 | 1.450839 | -6.358235 | 2.664506 | -0.07185044 | 231.48 | 1.245248 | -6.334555 | 2.171697 | -0.07364374
302.77 | 1.699444 | -9.546737 | 2.725179 | -3.234269 | 301.6 | 1.530107 | -9.501115 | 2.634139 | -3.171167 | 320.43 | 1.875995 | -9.584082 | 2.953921 | -3.240113 | 229.51 | 2.7392 | -6.464569 | 5.810007 | -0.1751587 | 230.11 | 1.952664 | -6.395893 | 3.931365 | -0.1079062 | 230.96 | 1.713366 | -6.443884 | 3.281911 | -0.165077 | 229.61 | 1.477171 | -6.349469 | 2.787947 | -0.06271107 | 231.15 | 1.38677 | -6.344728 | 2.529722 | -0.06989663 | 229.77 | 1.191135 | -6.339025 | 2.058327 | -0.07579829
300.51 | 1.623271 | -9.533181 | 2.650626 | -3.220623 | 299.41 | 1.496468 | -9.486234 | 2.615262 | -3.154221 | 318.07 | 1.797972 | -9.5602 | 2.868358 | -3.216856 | 227.82 | 2.505622 | -6.452694 | 5.269312 | -0.1664884 | 228.41 | 1.855764 | -6.393274 | 3.684728 | -0.1045305 | 229.27 | 1.652751 | -6.442283 | 3.14226 | -0.1654757 | 227.92 | 1.414955 | -6.331322 | 2.631565 | -0.05996006 | 229.45 | 1.313597 | -6.336325 | 2.396371 | -0.06943435 | 228.08 | 1.165794 | -6.33919 | 1.950155 | -0.08251735
298.34 | 1.554652 | -9.513394 | 2.59159 | -3.202706 | 297.2 | 1.472022 | -9.47403 | 2.607731 | -3.140603 | 315.74 | 1.720631 | -9.549638 | 2.786908 | -3.206141 | 226.13 | 2.321884 | -6.448306 | 4.83789 | -0.1605935 | 226.72 | 1.756499 | -6.393112 | 3.452471 | -0.1061653 | 227.58 | 1.60019 | -6.435208 | 3.026519 | -0.1567088 | 226.24 | 1.339182 | -6.325826 | 2.481596 | -0.05758352 | 227.76 | 1.296639 | -6.345726 | 2.275434 | -0.06862275 | 226.39 | 1.148219 | -6.334936 | 1.843187 | -0.09366402
296.12 | 1.502569 | -9.502451 | 2.545772 | -3.18968 | 295.02 | 1.452006 | -9.465361 | 2.599092 | -3.128208 | 313.4 | 1.668632 | -9.527218 | 2.737314 | -3.185887 | 224.47 | 2.178346 | -6.430463 | 4.477343 | -0.1447434 | 225.06 | 1.661477 | -6.381356 | 3.216368 | -0.1023602 | 225.9 | 1.558136 | -6.428414 | 2.915265 | -0.1393521 | 224.57 | 1.306762 | -6.336448 | 2.341543 | -0.05760483 | 226.09 | 1.281399 | -6.324878 | 2.166674 | -0.07251603 | 224.73 | 1.112591 | -6.352554 | 1.746215 | -0.1291172
293.96 | 1.454449 | -9.491264 | 2.509406 | -3.179292 | 292.84 | 1.434558 | -9.455733 | 2.605041 | -3.119783 | 311.09 | 1.631004 | -9.512826 | 2.71025 | -3.169644 | 222.82 | 2.037839 | -6.420724 | 4.149599 | -0.1378649 | 223.4 | 1.594685 | -6.373126 | 3.034733 | -0.1001957 | 224.24 | 1.524411 | -6.411617 | 2.77915 | -0.1188333 | 222.93 | 1.273017 | -6.320376 | 2.210269 | -0.06281687 | 224.42 | 1.225942 | -6.336319 | 2.054446 | -0.07403975 | 223.08 | 1.095478 | -6.357195 | 1.694323 | -0.1828486
291.77 | 1.425439 | -9.478975 | 2.499491 | -3.168615 | 290.7 | 1.429896 | -9.451943 | 2.620375 | -3.113002 | 308.81 | 1.588173 | -9.498539 | 2.677291 | -3.158387 | 221.17 | 1.935786 | -6.404808 | 3.878276 | -0.1219128 | 221.75 | 1.52669 | -6.381415 | 2.864098 | -0.110198 | 222.59 | 1.469536 | -6.386932 | 2.625197 | -0.0972921 | 221.28 | 1.231075 | -6.336572 | 2.065509 | -0.07015575 | 222.76 | 1.230704 | -6.317573 | 1.922832 | -0.08586779 | 221.44 | 1.066873 | -6.34291 | 1.764653 | -0.2126265
289.62 | 1.40002 | -9.465077 | 2.496421 | -3.153074 | 288.54 | 1.435809 | -9.443288 | 2.654993 | -3.103601 | 306.53 | 1.554496 | -9.47909 | 2.649241 | -3.137573 | 219.55 | 1.821505 | -6.392618 | 3.592462 | -0.115899 | 220.12 | 1.476186 | -6.385467 | 2.716436 | -0.1193405 | 220.95 | 1.42774 | -6.37571 | 2.443699 | -0.08619635 | 219.65 | 1.221988 | -6.317348 | 1.905338 | -0.1214374 | 221.12 | 1.166322 | -6.296413 | 1.81602 | -0.1325342 | 219.8 | 1.046445 | -6.369257 | 1.780976 | -0.1634878
287.49 | 1.37642 | -9.458882 | 2.494588 | -3.148406 | 286.42 | 1.434495 | -9.431821 | 2.684597 | -3.096118 | 304.26 | 1.531927 | -9.470754 | 2.642654 | -3.132703 | 217.93 | 1.736649 | -6.380885 | 3.35083 | -0.1026798 | 218.51 | 1.434064 | -6.365466 | 2.557081 | -0.120821 | 219.32 | 1.365974 | -6.367595 | 2.245123 | -0.09576882 | 218.03 | 1.157448 | -6.301465 | 1.946173 | -0.235103 | 219.49 | 1.151017 | -6.263986 | 1.870868 | -0.1939378 | 218.19 | 1.069145 | -6.363797 | 1.719306 | -0.1364582
285.37 | 1.363064 | -9.447717 | 2.509793 | -3.138758 | 284.32 | 1.443085 | -9.418088 | 2.723139 | -3.083054 | 301.99 | 1.51853 | -9.463794 | 2.629837 | -3.129519 | 216.33 | 1.642606 | -6.376459 | 3.07984 | -0.113543 | 216.9 | 1.38289 | -6.351889 | 2.390021 | -0.1589079 | 217.7 | 1.366969 | -6.358107 | 2.080065 | -0.1765068 | 216.43 | 1.112466 | -6.319845 | 2.145484 | -0.1650459 | 217.88 | 1.042442 | -6.278632 | 1.937648 | -0.1283813 | 216.58 | 1.041825 | -6.345879 | 1.650911 | -0.1259401
283.27 | 1.345066 | -9.436724 | 2.516345 | -3.127321 | 282.21 | 1.456702 | -9.406798 | 2.77627 | -3.073908 | 299.8 | 1.507659 | -9.453596 | 2.64159 | -3.126006 | 214.73 | 1.586111 | -6.360753 | 2.857772 | -0.1245289 | 215.3 | 1.345561 | -6.341917 | 2.398625 | -0.2379546 | 216.1 | 1.315182 | -6.331678 | 2.281032 | -0.2772769 | 214.83 | 1.081574 | -6.354036 | 2.002759 | -0.09845086 | 216.27 | 1.041599 | -6.291674 | 1.813077 | -0.09150143 | 214.98 | 1.051955 | -6.362871 | 1.597562 | -0.1210858
281.19 | 1.342006 | -9.430375 | 2.554525 | -3.12054 | 280.14 | 1.462102 | -9.391141 | 2.821817 | -3.061143 | 297.64 | 1.505983 | -9.44261 | 2.676219 | -3.121776 | 213.15 | 1.508404 | -6.352778 | 2.647378 | -0.1921419 | 213.71 | 1.284295 | -6.33251 | 2.630859 | -0.1924439 | 214.52 | 1.271621 | -6.30347 | 2.420085 | -0.1244917 | 213.25 | 1.105545 | -6.352482 | 1.901914 | -0.08486253 | 214.68 | 0.9917535 | -6.333911 | 1.730892 | -0.09073621 | 213.4 | 1.037393 | -6.328494 | 1.547908 | -0.1110961
279.11 | 1.343924 | -9.41866 | 2.593064 | -3.110432 | 278.08 | 1.478034 | -9.382996 | 2.87794 | -3.053416 | 295.41 | 1.50244 | -9.433482 | 2.701627 | -3.121749 | 211.58 | 1.438907 | -6.326079 | 2.717528 | -0.2708063 | 212.14 | 1.245406 | -6.353535 | 2.463152 | -0.09254726 | 212.94 | 1.235803 | -6.310451 | 2.202061 | -0.07543399 | 211.68 | 1.075199 | -6.34776 | 1.825614 | -0.07511798 | 213.1 | 1.003029 | -6.329042 | 1.659694 | -0.09110539 | 211.83 | 1.044281 | -6.345748 | 1.509736 | -0.1045758
277.06 | 1.340056 | -9.410715 | 2.627977 | -3.100242 | 276.03 | 1.486178 | -9.371618 | 2.918952 | -3.043003 | 293.24 | 1.509301 | -9.43162 | 2.760313 | -3.122091 | 210.02 | 1.358595 | -6.326027 | 2.966656 | -0.2024117 | 210.58 | 1.235599 | -6.353344 | 2.321726 | -0.0764923 | 211.36 | 1.194158 | -6.296019 | 2.07937 | -0.05805592 | 210.12 | 1.08629 | -6.333254 | 1.745447 | -0.06573857 | 211.53 | 1.0022 | -6.375414 | 1.615465 | -0.0924619 | 210.27 | 1.046588 | -6.30618 | 1.469564 | -0.09312485
275.02 | 1.343518 | -9.402693 | 2.674065 | -3.092561 | 273.99 | 1.504702 | -9.360249 | 2.984329 | -3.036258 | 291.08 | 1.523266 | -9.422491 | 2.820821 | -3.116493 | 208.48 | 1.320081 | -6.332587 | 2.759096 | -0.1192996 | 209.03 | 1.210873 | -6.331009 | 2.196731 | -0.06444679 | 209.81 | 1.182274 | -6.293951 | 1.971572 | -0.04894484 | 208.57 | 1.047204 | -6.334505 | 1.679519 | -0.06455367 | 209.97 | 1.010621 | -6.342686 | 1.566592 | -0.09003329 | 208.72 | 1.020515 | -6.321357 | 1.409471 | -0.07960341
272.99 | 1.352631 | -9.392625 | 2.729466 | -3.084151 | 271.98 | 1.530551 | -9.359783 | 3.061128 | -3.037593 | 288.94 | 1.544156 | -9.41387 | 2.900889 | -3.108914 | 206.94 | 1.286988 | -6.33096 | 2.596998 | -0.0985363 | 207.48 | 1.170067 | -6.322098 | 2.087623 | -0.05697611 | 208.26 | 1.147411 | -6.289349 | 1.882072 | -0.04356121 | 207.04 | 1.050644 | -6.32114 | 1.605496 | -0.05765828 | 208.43 | 1.0339 | -6.376447 | 1.51894 | -0.08507853 | 207.18 | 1.036631 | -6.288616 | 1.361488 | -0.07275685
270.98 | 1.362655 | -9.385193 | 2.786099 | -3.070032 | 269.98 | 1.556417 | -9.351878 | 3.138381 | -3.03132 | 286.8 | 1.566228 | -9.404834 | 2.970661 | -3.104763 | 205.42 | 1.249538 | -6.325487 | 2.45957 | -0.0876575 | 205.95 | 1.158716 | -6.318818 | 1.999541 | -0.0495052 | 206.73 | 1.136404 | -6.272726 | 1.808055 | -0.04198556 | 205.51 | 1.013362 | -6.328855 | 1.546743 | -0.06204473 | 206.89 | 1.013567 | -6.337025 | 1.471225 | -0.07949228 | 205.66 | 0.9923543 | -6.29942 | 1.303948 | -0.07020601
268.98 | 1.379311 | -9.371313 | 2.851892 | -3.056687 | 267.99 | 1.601375 | -9.343102 | 3.25415 | -3.029434 | 284.68 | 1.591128 | -9.396986 | 3.06639 | -3.097805 | 203.9 | 1.218361 | -6.316863 | 2.35009 | -0.06979451 | 204.44 | 1.135073 | -6.305626 | 1.902962 | -0.04552604 | 205.2 | 1.105148 | -6.268097 | 1.728025 | -0.03963403 | 203.99 | 1.02575 | -6.324707 | 1.491005 | -0.06091808 | 205.37 | 1.052914 | -6.350009 | 1.429382 | -0.07382479 | 204.14 | 1.022233 | -6.288899 | 1.258447 | -0.06762392
267 | 1.390472 | -9.367929 | 2.905927 | -3.051677 | 266.01 | 1.639123 | -9.339036 | 3.361056 | -3.028297 | 282.59 | 1.617446 | -9.382446 | 3.153736 | -3.08686 | 202.4 | 1.18181 | -6.318581 | 2.231266 | -0.06818459 | 202.94 | 1.107855 | -6.306689 | 1.822287 | -0.04359843 | 203.7 | 1.08269 | -6.25369 | 1.658254 | -0.03613682 | 202.5 | 0.9954477 | -6.325514 | 1.43702 | -0.06429958 | 203.86 | 1.004004 | -6.319044 | 1.372342 | -0.07112418 | 202.64 | 0.9836487 | -6.275724 | 1.212453 | -0.06193994
265.05 | 1.412652 | -9.356317 | 2.988369 | -3.038797 | 264.05 | 1.693339 | -9.328556 | 3.513579 | -3.021904 | 280.51 | 1.649886 | -9.378195 | 3.256566 | -3.082007 | 200.91 | 1.156218 | -6.310847 | 2.136176 | -0.05654718 | 201.45 | 1.101232 | -6.315191 | 1.765126 | -0.04428883 | 202.19 | 1.049752 | -6.251623 | 1.597151 | -0.03199295 | 201 | 1.014666 | -6.336041 | 1.394851 | -0.06627522 | 202.36 | 1.041423 | -6.320159 | 1.327623 | -0.06482302 | 201.16 | 0.9889976 | -6.302888 | 1.162191 | -0.06026694
263.09 | 1.43974 | -9.347531 | 3.068212 | -3.030513 | 262.11 | 1.755178 | -9.317135 | 3.671375 | -3.015285 | 278.45 | 1.693309 | -9.370443 | 3.37507 | -3.074178 | 199.44 | 1.125555 | -6.30962 | 2.031168 | -0.05520506 | 199.96 | 1.079534 | -6.300812 | 1.681011 | -0.04438691 | 200.71 | 1.038524 | -6.245871 | 1.535295 | -0.03217718 | 199.53 | 1.00227 | -6.318392 | 1.350203 | -0.06201794 | 200.86 | 0.9946355 | -6.293726 | 1.277131 | -0.06364104 | 199.67 | 0.9815615 | -6.267291 | 1.123397 | -0.05894518
261.15 | 1.462421 | -9.337389 | 3.161169 | -3.019598 | 260.18 | 1.823801 | -9.310364 | 3.850056 | -3.012373 | 276.4 | 1.748125 | -9.363144 | 3.521968 | -3.067038 | 197.97 | 1.105763 | -6.309086 | 1.957885 | -0.05298755 | 198.49 | 1.063819 | -6.290595 | 1.613823 | -0.04802087 | 199.23 | 1.006674 | -6.25239 | 1.478475 | -0.02582515 | 198.07 | 1.000215 | -6.325424 | 1.308874 | -0.05499662 | 199.39 | 1.02304 | -6.303386 | 1.235889 | -0.05824783 | 198.19 | 0.9458042 | -6.27398 | 1.080794 | -0.05286552
259.23 | 1.503993 | -9.329313 | 3.282198 | -3.011418 | 258.27 | 1.899024 | -9.296928 | 4.044502 | -3.000473 | 274.36 | 1.806898 | -9.356522 | 3.681508 | -3.060856 | 196.5 | 1.083716 | -6.303071 | 1.863867 | -0.04850491 | 197.03 | 1.05728 | -6.290752 | 1.562066 | -0.04871582 | 197.76 | 1.01523 | -6.246231 | 1.425741 | -0.02425063 | 196.6 | 1.006349 | -6.306216 | 1.267671 | -0.05018494 | 197.92 | 0.9905851 | -6.259302 | 1.186377 | -0.05620041 | 196.73 | 0.9776099 | -6.27843 | 1.037293 | -0.05738847
257.32 | 1.546924 | -9.319047 | 3.40304 | -3.001023 | 256.37 | 1.986221 | -9.285464 | 4.273834 | -2.992403 | 272.34 | 1.879463 | -9.348472 | 3.855989 | -3.054113 | 195.05 | 1.070144 | -6.301189 | 1.795783 | -0.05254113 | 195.58 | 1.044786 | -6.291722 | 1.513576 | -0.0532355 | 196.31 | 0.9798311 | -6.254105 | 1.368277 | -0.02827612 | 195.15 | 0.9896572 | -6.287339 | 1.223906 | -0.04315623 | 196.45 | 0.9902112 | -6.289474 | 1.150658 | -0.05803253 | 195.29 | 1.002427 | -6.256429 | 0.9934843 | -0.0537932
255.42 | 1.592583 | -9.309218 | 3.535983 | -2.987756 | 254.48 | 2.088131 | -9.273161 | 4.532032 | -2.984381 | 270.34 | 1.961637 | -9.343192 | 4.061921 | -3.049055 | 193.62 | 1.053884 | -6.291675 | 1.729775 | -0.04810963 | 194.12 | 1.037401 | -6.275503 | 1.463774 | -0.05644765 | 194.86 | 0.9887638 | -6.268325 | 1.321154 | -0.02786893 | 193.71 | 0.9912669 | -6.297298 | 1.171015 | -0.04548619 | 195.01 | 1.014397 | -6.260896 | 1.107151 | -0.05447183 | 193.85 | 0.9811966 | -6.274394 | 0.9555462 | -0.05607416
253.55 | 1.650367 | -9.294796 | 3.686554 | -2.975602 | 252.58 | 2.202692 | -9.262433 | 4.830305 | -2.973324 | 268.35 | 2.061592 | -9.327918 | 4.300265 | -3.035697 | 192.2 | 1.035591 | -6.28309 | 1.656717 | -0.04493332 | 192.7 | 1.032556 | -6.265932 | 1.421453 | -0.05096436 | 193.41 | 0.9690094 | -6.256776 | 1.271254 | -0.02789473 | 192.28 | 0.9955702 | -6.304204 | 1.121986 | -0.04270946 | 193.59 | 0.9828728 | -6.273555 | 1.064347 | -0.05575454 | 192.42 | 0.9503729 | -6.279551 | 0.9192832 | -0.06508252
251.69 | 1.704023 | -9.278936 | 3.838924 | -2.958253 | 250.75 | 2.348933 | -9.24929 | 5.186021 | -2.961161 | 266.37 | 2.171855 | -9.313615 | 4.567466 | -3.023048 | 190.78 | 1.023492 | -6.283297 | 1.602238 | -0.05208489 | 191.28 | 1.002654 | -6.262063 | 1.380365 | -0.05427217 | 192 | 0.9479058 | -6.268955 | 1.225633 | -0.02763704 | 190.87 | 0.9860111 | -6.291891 | 1.082162 | -0.03797063 | 192.16 | 0.9728425 | -6.305203 | 1.02114 | -0.05784146 | 191 | 0.9946842 | -6.258457 | 0.8791769 | -0.05858368
249.82 | 1.773937 | -9.259326 | 4.025277 | -2.940617 | 248.88 | 2.524348 | -9.231699 | 5.620002 | -2.94497 | 264.4 | 2.310372 | -9.300791 | 4.900246 | -3.011606 | 189.37 | 1.008522 | -6.287374 | 1.546357 | -0.06265137 | 189.88 | 0.9931382 | -6.249919 | 1.333497 | -0.04067534 | 190.59 | 0.9596253 | -6.26815 | 1.18268 | -0.02782563 | 189.47 | 0.996836 | -6.285637 | 1.040412 | -0.04401807 | 190.74 | 0.9852438 | -6.271776 | 0.9832588 | -0.05552485 | 189.6 | 1.000746 | -6.300849 | 0.8432828 | -0.06415173
247.97 | 1.840111 | -9.238826 | 4.207926 | -2.919758 | 247.07 | 2.734545 | -9.21317 | 6.119152 | -2.927171 | 262.46 | 2.457934 | -9.278157 | 5.262412 | -2.989832 | 187.98 | 0.9993374 | -6.286092 | 1.494792 | -0.06054246 | 188.48 | 0.9648082 | -6.263962 | 1.285081 | -0.044831 | 189.19 | 0.9695031 | -6.26584 | 1.139331 | -0.02514932 | 188.07 | 0.995328 | -6.292542 | 0.9991526 | -0.0430996 | 189.34 | 1.01553 | -6.258539 | 0.9465738 | -0.05910088 | 188.2 | 0.9965322 | -6.246118 | 0.8056299 | -0.07202839
246.15 | 1.917361 | -9.217233 | 4.398879 | -2.898321 | 245.24 | 2.988902 | -9.184175 | 6.725874 | -2.899354 | 260.52 | 2.651426 | -9.255062 | 5.726863 | -2.967932 | 186.6 | 0.9946735 | -6.288122 | 1.460275 | -0.0646305 | 187.09 | 0.976413 | -6.274715 | 1.242382 | -0.03552287 | 187.79 | 0.9576206 | -6.279715 | 1.094594 | -0.02950978 | 186.69 | 1.005035 | -6.282876 | 0.9592645 | -0.04996234 | 187.94 | 0.9954746 | -6.286903 | 0.9070897 | -0.06236509 | 186.82 | 1.024805 | -6.287967 | 0.7688653 | -0.07560353
244.33 | 1.997021 | -9.196975 | 4.601768 | -2.879193 | 243.42 | 3.276311 | -9.14847 | 7.42103 | -2.86542 | 258.61 | 2.854605 | -9.234019 | 6.220489 | -2.943144 | 185.23 | 0.990282 | -6.283067 | 1.405967 | -0.06347865 | 185.71 | 0.9735741 | -6.265853 | 1.193127 | -0.03480383 | 186.41 | 0.9589051 | -6.268591 | 1.056929 | -0.02388734 | 185.31 | 1.00828 | -6.284967 | 0.9185892 | -0.04927396 | 186.56 | 0.9896239 | -6.251199 | 0.8709333 | -0.05983879 | 185.44 | 1.028984 | -6.231909 | 0.7344467 | -0.07161594
242.54 | 2.092097 | -9.17723 | 4.832212 | -2.862321 | 241.64 | 3.629658 | -9.109971 | 8.267668 | -2.827064 | 256.71 | 3.143232 | -9.205045 | 6.876322 | -2.91009 | 183.86 | 0.9884316 | -6.275559 | 1.370322 | -0.06134754 | 184.35 | 0.9784768 | -6.278066 | 1.155176 | -0.03390135 | 185.04 | 0.9691024 | -6.280887 | 1.009275 | -0.02973781 | 183.94 | 1.017971 | -6.27635 | 0.884364 | -0.06010771 | 185.18 | 1.020042 | -6.291172 | 0.835307 | -0.0670889 | 184.07 | 1.036895 | -6.270413 | 0.6984494 | -0.07956621
240.75 | 2.198339 | -9.159586 | 5.100809 | -2.847554 | 239.86 | 4.08959 | -9.06659 | 9.346556 | -2.784568 | 254.82 | 3.445443 | -9.161568 | 7.557373 | -2.863729 | 182.5 | 0.9782361 | -6.269287 | 1.319881 | -0.05142422 | 182.99 | 0.9890613 | -6.283862 | 1.1199 | -0.03183606 | 183.67 | 0.9760992 | -6.274206 | 0.9740747 | -0.03519221 | 182.6 | 1.016576 | -6.269222 | 0.8523616 | -0.05979487 | 183.82 | 1.016434 | -6.254236 | 0.7984011 | -0.06626796 | 182.71 | 1.09139 | -6.269672 | 0.6641401 | -0.08815976
238.98 | 2.326683 | -9.138387 | 5.427434 | -2.83127 | 238.1 | 4.707171 | -9.000782 | 10.78614 | -2.720971 | 252.96 | 3.810763 | -9.108173 | 8.39702 | -2.812355 | 181.16 | 0.9706309 | -6.274577 | 1.281335 | -0.05964058 | 181.64 | 0.9878869 | -6.271659 | 1.069829 | -0.03067284 | 182.32 | 0.9780597 | -6.280237 | 0.9414598 | -0.03024301 | 181.25 | 1.02987 | -6.273239 | 0.8131117 | -0.0649889 | 182.47 | 1.020137 | -6.295008 | 0.7597268 | -0.06927666 | 181.37 | 1.070757 | -6.25621 | 0.6237488 | -0.09474436
237.22 | 2.466622 | -9.118732 | 5.769712 | -2.81576 | 236.35 | 5.465582 | -8.911989 | 12.55751 | -2.635589 | 251.06 | 4.23402 | -9.046452 | 9.363773 | -2.751752 | 179.83 | 0.9707822 | -6.284159 | 1.243246 | -0.06394526 | 180.3 | 0.9983873 | -6.265489 | 1.026099 | -0.02708475 | 180.98 | 0.9881568 | -6.279493 | 0.9005677 | -0.02989289 | 179.91 | 1.04773 | -6.276339 | 0.7779678 | -0.06647222 | 181.13 | 1.050333 | -6.264196 | 0.7217581 | -0.0676291 | 180.04 | 1.06795 | -6.224191 | 0.5867721 | -0.1001393
235.48 | 2.661937 | -9.097698 | 6.249579 | -2.799466 | 234.6 | 6.403187 | -8.790684 | 14.74454 | -2.516696 | 249.23 | 4.81092 | -8.973187 | 10.66545 | -2.679182 | 178.5 | 0.9738436 | -6.287751 | 1.191598 | -0.05604823 | 178.97 | 0.9897376 | -6.265322 | 0.9846558 | -0.03082047 | 179.64 | 1.004122 | -6.269522 | 0.8569519 | -0.02732366 | 178.59 | 1.050477 | -6.264231 | 0.747329 | -0.07863426 | 179.79 | 1.063601 | -6.233641 | 0.6899519 | -0.06771585 | 178.71 | 1.123457 | -6.25891 | 0.5523805 | -0.1159236
233.75 | 2.884391 | -9.064585 | 6.815622 | -2.770131 | 232.88 | 7.568301 | -8.628282 | 17.46839 | -2.357115 | 247.37 | 5.50777 | -8.875379 | 12.26321 | -2.581995 | 177.19 | 0.9830271 | -6.288374 | 1.161604 | -0.05352412 | 177.66 | 0.9983251 | -6.261884 | 0.9377556 | -0.02840609 | 178.32 | 1.020629 | -6.283262 | 0.814058 | -0.03149678 | 177.27 | 1.071043 | -6.263377 | 0.7168174 | -0.07313704 | 178.47 | 1.089787 | -6.263208 | 0.6466741 | -0.08305573 | 177.4 | 1.105608 | -6.244955 | 0.5136122 | -0.1213729
232.02 | 3.157717 | -9.027621 | 7.487791 | -2.737389 | 231.17 | 8.946397 | -8.416985 | 20.67755 | -2.147564 | 245.56 | 6.38904 | -8.794364 | 14.25394 | -2.503741 | 175.88 | 0.9868563 | -6.289904 | 1.112096 | -0.05675104 | 176.35 | 0.9950606 | -6.258868 | 0.9039292 | -0.0398645 | 177.01 | 1.018848 | -6.281213 | 0.7742347 | -0.04029502 | 175.97 | 1.065625 | -6.264398 | 0.6817058 | -0.07159975 | 177.14 | 1.076656 | -6.266374 | 0.6075502 | -0.08310184 | 176.09 | 1.177093 | -6.267295 | 0.4750098 | -0.1406363
230.32 | 3.487542 | -8.973838 | 8.320238 | -2.687661 | 229.47 | 10.20491 | -8.127732 | 23.62498 | -1.85948 | 243.75 | 7.535631 | -8.668786 | 16.82825 | -2.381573 | 174.58 | 1.005015 | -6.287618 | 1.078817 | -0.05214271 | 175.05 | 1.00713 | -6.264906 | 0.862742 | -0.03704665 | 175.71 | 1.062282 | -6.269165 | 0.7384621 | -0.05327953 | 174.66 | 1.102523 | -6.273445 | 0.6386235 | -0.06009364 | 175.84 | 1.141281 | -6.247704 | 0.5710949 | -0.1045494 | 174.79 | 1.177742 | -6.249457 | 0.4308236 | -0.1449586
228.62 | 3.881271 | -8.91884 | 9.303398 | -2.636968 | 227.77 | 10.56147 | -7.762934 | 24.48846 | -1.495855 | 241.97 | 9.049779 | -8.473099 | 20.18197 | -2.188749 | 173.31 | 1.012853 | -6.286247 | 1.028081 | -0.04953512 | 173.77 | 1.019242 | -6.272649 | 0.8257317 | -0.03529878 | 174.41 | 1.054631 | -6.273265 | 0.7125885 | -0.06388105 | 173.38 | 1.137073 | -6.254992 | 0.5931217 | -0.06907694 | 174.56 | 1.131236 | -6.248958 | 0.5306405 | -0.1112314 | 173.5 | 1.180282 | -6.254644 | 0.3871129 | -0.1599008
226.94 | 4.361614 | -8.842609 | 10.51106 | -2.564454 | 226.08 | 9.479206 | -7.402902 | 22.03201 | -1.136621 | 240.19 | 10.43853 | -8.191523 | 23.27244 | -1.908853 | 172.03 | 1.027519 | -6.282796 | 0.9952873 | -0.05563406 | 172.48 | 1.024548 | -6.276492 | 0.7893539 | -0.04677503 | 173.12 | 1.095602 | -6.271633 | 0.6762008 | -0.05368619 | 172.1 | 1.146955 | -6.265045 | 0.5504293 | -0.07401298 | 173.26 | 1.178375 | -6.261222 | 0.4909886 | -0.132942 | 172.22 | 1.249336 | -6.227686 | 0.3489626 | -0.1999897
225.26 | 4.929846 | -8.748726 | 11.93598 | -2.474677 | 224.42 | 7.7395 | -7.144781 | 18.04258 | -0.8783135 | 238.42 | 10.87989 | -7.830755 | 24.22131 | -1.547539 | 170.76 | 1.036912 | -6.27636 | 0.9566395 | -0.06487408 | 171.21 | 1.050055 | -6.278892 | 0.7431671 | -0.04383416 | 171.84 | 1.09461 | -6.262368 | 0.6351157 | -0.05408115 | 170.84 | 1.153606 | -6.252941 | 0.5095753 | -0.08880335 | 171.98 | 1.179524 | -6.23957 | 0.4555066 | -0.1451881 | 170.96 | 1.288402 | -6.255591 | 0.3011842 | -0.2429624
223.6 | 5.651424 | -8.629708 | 13.74399 | -2.3579 | 222.77 | 6.344348 | -6.982216 | 14.81428 | -0.7140588 | 236.66 | 9.87142 | -7.490604 | 21.95271 | -1.206387 | 169.5 | 1.041757 | -6.269562 | 0.9101932 | -0.05616469 | 169.96 | 1.063268 | -6.276979 | 0.7143362 | -0.05536266 | 170.58 | 1.096118 | -6.250244 | 0.5947261 | -0.05935209 | 169.58 | 1.21726 | -6.253557 | 0.4653921 | -0.0980255 | 170.72 | 1.206588 | -6.211843 | 0.4164724 | -0.1717168 | 169.7 | 1.30645 | -6.208778 | 0.2606633 | -0.3084
221.95 | 6.531737 | -8.471182 | 15.95113 | -2.202136 | 221.13 | 5.288008 | -6.87253 | 12.33703 | -0.6004608 | 234.91 | 8.474258 | -7.250854 | 18.7886 | -0.9633335 | 168.26 | 1.04833 | -6.267432 | 0.8750018 | -0.06713363 | 168.7 | 1.090358 | -6.279552 | 0.6741643 | -0.05317894 | 169.33 | 1.137872 | -6.257979 | 0.5514111 | -0.06585162 | 168.34 | 1.219854 | -6.240702 | 0.4225187 | -0.1089467 | 169.47 | 1.243531 | -6.24689 | 0.3737859 | -0.1836448 | 168.44 | 1.349221 | -6.234588 | 0.2144489 | -0.3932426
220.32 | 7.481541 | -8.264445 | 18.32255 | -1.998374 | 219.5 | 4.553717 | -6.803249 | 10.57852 | -0.5281439 | 233.19 | 7.206569 | -7.08103 | 15.89818 | -0.7898257 | 167.01 | 1.057996 | -6.267294 | 0.8352766 | -0.05998829 | 167.46 | 1.117396 | -6.279301 | 0.6261115 | -0.06449384 | 168.08 | 1.143831 | -6.26137 | 0.5106676 | -0.07541805 | 167.1 | 1.249877 | -6.265721 | 0.3772279 | -0.1363397 | 168.22 | 1.262672 | -6.220505 | 0.3360774 | -0.2167202 | 167.2 | 1.425348 | -6.229987 | 0.1669711 | -0.5543345
218.7 | 8.272875 | -8.002261 | 20.29487 | -1.73822 | 217.89 | 3.999826 | -6.74732 | 9.227603 | -0.4700263 | 231.48 | 6.271213 | -6.950738 | 13.70287 | -0.6586859 | 165.77 | 1.071077 | -6.266823 | 0.7976082 | -0.07207891 | 166.22 | 1.132557 | -6.275487 | 0.5953745 | -0.05899033 | 166.84 | 1.186544 | -6.265636 | 0.4710749 | -0.08791077 | 165.87 | 1.274224 | -6.233576 | 0.3402236 | -0.1846384 | 166.98 | 1.283195 | -6.246786 | 0.2890898 | -0.2486723 | 165.97 | 1.436763 | -6.224363 | 0.1346549 | -0.8072392
217.08 | 8.459737 | -7.687293 | 20.7911 | -1.425158 | 216.28 | 3.607969 | -6.709428 | 8.242739 | -0.4327768 | 229.77 | 5.587786 | -6.835842 | 12.06702 | -0.5456861 | 164.57 | 1.089377 | -6.26921 | 0.7504094 | -0.07700204 | 165 | 1.163724 | -6.276631 | 0.5490256 | -0.06775851 | 165.61 | 1.200154 | -6.261164 | 0.4252394 | -0.09984611 | 164.64 | 1.33422 | -6.226301 | 0.2920118 | -0.2174108 | 165.75 | 1.328729 | -6.225207 | 0.2509824 | -0.3108087 | 164.76 | 1.495815 | -6.198245 | 0.1069362 | -1.263722
215.48 | 7.87803 | -7.367717 | 19.39035 | -1.108165 | 214.69 | 3.269699 | -6.664557 | 7.405884 | -0.3892331 | 228.08 | 4.97992 | -6.720107 | 10.6225 | -0.4407954 | 163.36 | 1.107847 | -6.271716 | 0.7223833 | -0.07513279 | 163.78 | 1.193375 | -6.273272 | 0.5095079 | -0.05735788 | 164.39 | 1.22658 | -6.256429 | 0.3814455 | -0.1096531 | 163.43 | 1.322873 | -6.237084 | 0.2528863 | -0.2684839 | 164.52 | 1.386165 | -6.220469 | 0.1983067 | -0.3901758 | 163.55 | 1.544141 | -6.221258 | 0.1137502 | -1.781639
213.9 | 6.705881 | -7.104275 | 16.52618 | -0.8471634 | 213.11 | 3.005398 | -6.631389 | 6.732136 | -0.3577079 | 226.4 | 4.334007 | -6.629797 | 9.157488 | -0.3627975 | 162.14 | 1.130147 | -6.271811 | 0.6718273 | -0.08248424 | 162.58 | 1.229528 | -6.27317 | 0.4567176 | -0.08172185 | 163.19 | 1.266767 | -6.266518 | 0.3307803 | -0.1339093 | 162.23 | 1.385832 | -6.232446 | 0.2057206 | -0.3472961 | 163.31 | 1.402808 | -6.235327 | 0.1556654 | -0.5339083 | 162.33 | 1.613535 | -6.202593 | 0.1494955 | -2.227486
212.33 | 5.570798 | -6.923507 | 13.73132 | -0.6692308 | 211.53 | 2.775626 | -6.600679 | 6.143825 | -0.329978 | 224.73 | 3.817131 | -6.568076 | 8.023966 | -0.3115816 | 160.95 | 1.158082 | -6.273417 | 0.6372037 | -0.09319842 | 161.38 | 1.264306 | -6.264055 | 0.4035578 | -0.1054079 | 162 | 1.306999 | -6.268169 | 0.2870143 | -0.1627498 | 161.04 | 1.424113 | -6.212464 | 0.1563585 | -0.4564409 | 162.11 | 1.4698 | -6.226931 | 0.1093892 | -0.8404123 | 161.14 | 1.681677 | -6.185015 | 0.20808 | -2.483333
210.77 | 4.658661 | -6.800574 | 11.47877 | -0.5495168 | 209.98 | 2.612686 | -6.56329 | 5.681261 | -0.2997389 | 223.07 | 3.378554 | -6.522887 | 7.096599 | -0.2790732 | 159.76 | 1.195618 | -6.272937 | 0.5874868 | -0.09413134 | 160.19 | 1.295164 | -6.256123 | 0.3674924 | -0.1188345 | 160.79 | 1.339243 | -6.2716 | 0.2364262 | -0.1880502 | 159.84 | 1.489276 | -6.241704 | 0.1086384 | -0.6738447 | 160.91 | 1.501108 | -6.215049 | 0.0833089 | -1.387708 | 159.96 | 1.773934 | -6.200991 | 0.275833 | -2.629205
209.22 | 3.973001 | -6.715031 | 9.788598 | -0.4681876 | 208.43 | 2.454284 | -6.526815 | 5.258121 | -0.2731168 | 221.42 | 3.006525 | -6.489001 | 6.348486 | -0.2556302 | 158.59 | 1.230891 | -6.270685 | 0.5470606 | -0.09823467 | 159 | 1.334927 | -6.252281 | 0.3165825 | -0.1756412 | 159.6 | 1.403347 | -6.2716 | 0.1821583 | -0.2768983 | 158.66 | 1.516391 | -6.229722 | 0.07531932 | -1.297437 | 159.74 | 1.59696 | -6.227038 | 0.09895645 | -2.161462 | 158.78 | 1.838465 | -6.183374 | 0.3577548 | -2.700046
207.67 | 3.453448 | -6.655838 | 8.506433 | -0.4120803 | 206.9 | 2.295997 | -6.479 | 4.842619 | -0.2441477 | 219.8 | 2.725519 | -6.47059 | 5.796159 | -0.2374929 | 157.43 | 1.272526 | -6.262418 | 0.4943706 | -0.1223737 | 157.84 | 1.368191 | -6.249366 | 0.277989 | -0.2143422 | 158.43 | 1.468339 | -6.290389 | 0.1265168 | -0.3967356 | 157.5 | 1.614809 | -6.25469 | 0.08655276 | -2.127531 | 158.56 | 1.650334 | -6.233165 | 0.1520441 | -2.543791 | 157.61 | 1.944378 | -6.195972 | 0.4465818 | -2.753357
206.14 | 3.051442 | -6.611288 | 7.499504 | -0.3691239 | 205.37 | 2.141667 | -6.451506 | 4.446887 | -0.2333101 | 218.18 | 2.504 | -6.445901 | 5.335115 | -0.2064649 | 156.28 | 1.307765 | -6.256752 | 0.4554427 | -0.1278664 | 156.68 | 1.404102 | -6.254359 | 0.2217443 | -0.2719777 | 157.27 | 1.523537 | -6.270902 | 0.07812321 | -0.7754506 | 156.34 | 1.674673 | -6.239369 | 0.1402679 | -2.58521 | 157.4 | 1.764352 | -6.221225 | 0.2355273 | -2.724387 | 156.45 | 2.047536 | -6.178308 | 0.5491295 | -2.791981
204.62 | 2.718226 | -6.578488 | 6.650252 | -0.3381265 | 203.86 | 2.011006 | -6.423021 | 4.097826 | -0.2350916 | 216.57 | 2.30165 | -6.431906 | 4.866875 | -0.18523 | 155.12 | 1.352876 | -6.257074 | 0.4075461 | -0.1448026 | 155.52 | 1.462862 | -6.263868 | 0.1709307 | -0.2922052 | 156.12 | 1.619553 | -6.274113 | 0.05770016 | -1.813689 | 155.19 | 1.765546 | -6.223331 | 0.2215221 | -2.768062 | 156.25 | 1.842631 | -6.227969 | 0.3151964 | -2.817634 | 155.3 | 2.201561 | -6.167766 | 0.6652418 | -2.818846
203.11 | 2.46181 | -6.551588 | 5.993267 | -0.3162824 | 202.36 | 1.889584 | -6.403846 | 3.823007 | -0.2571249 | 214.98 | 2.164524 | -6.422455 | 4.491817 | -0.1734267 | 153.97 | 1.397519 | -6.248842 | 0.3418217 | -0.1901206 | 154.38 | 1.535262 | -6.264423 | 0.1037227 | -0.5774619 | 154.97 | 1.707362 | -6.272271 | 0.1038935 | -2.52467 | 154.05 | 1.867452 | -6.242164 | 0.3095613 | -2.825873 | 155.09 | 1.923354 | -6.221174 | 0.4077579 | -2.866795 | 154.16 | 2.307852 | -6.161016 | 0.792016 | -2.8256
201.61 | 2.247585 | -6.530735 | 5.44561 | -0.3010375 | 200.87 | 1.788612 | -6.376854 | 3.687842 | -0.2865186 | 213.39 | 2.027331 | -6.407574 | 4.135917 | -0.1592445 | 152.84 | 1.453207 | -6.242039 | 0.2942873 | -0.2476389 | 153.27 | 1.603324 | -6.265729 | 0.05822398 | -1.128218 | 153.82 | 1.76308 | -6.246173 | 0.1764791 | -2.736508 | 152.91 | 1.968104 | -6.229368 | 0.3990586 | -2.902507 | 153.94 | 2.07878 | -6.215182 | 0.5214296 | -2.898583 | 153.04 | 2.487521 | -6.147638 | 0.9324637 | -2.833607
200.13 | 2.076226 | -6.515801 | 4.982801 | -0.2942058 | 199.39 | 1.679864 | -6.359815 | 3.692624 | -0.2919404 | 211.82 | 1.918088 | -6.40222 | 3.819175 | -0.1610686 | 151.68 | 1.506916 | -6.237903 | 0.2388261 | -0.3118113 | 152.13 | 1.682322 | -6.260604 | 0.07030011 | -2.310388 | 152.71 | 1.870772 | -6.239881 | 0.2610342 | -2.819226 | 151.75 | 2.06643 | -6.224376 | 0.5082898 | -2.943139 | 152.82 | 2.197646 | -6.213041 | 0.6395109 | -2.924155 | 151.89 | 2.677436 | -6.136536 | 1.090257 | -2.843234
198.66 | 1.929683 | -6.505872 | 4.588797 | -0.2984353 | 197.92 | 1.576556 | -6.346872 | 3.646982 | -0.2485688 | 210.26 | 1.833318 | -6.383283 | 3.547179 | -0.1603504 | 150.61 | 1.55893 | -6.232891 | 0.1947321 | -0.4975536 | 150.98 | 1.782581 | -6.26224 | 0.153599 | -2.716836 | 151.57 | 1.958644 | -6.223179 | 0.3526092 | -2.874799 | 150.68 | 2.250817 | -6.227822 | 0.6323702 | -2.958936 | 151.67 | 2.36345 | -6.211786 | 0.7803414 | -2.939242 | 150.78 | 2.847239 | -6.133121 | 1.263947 | -2.850104
197.2 | 1.812968 | -6.494693 | 4.280829 | -0.3072775 | 196.47 | 1.485228 | -6.346674 | 3.490738 | -0.2027696 | 208.71 | 1.74975 | -6.371319 | 3.276797 | -0.1873424 | 149.48 | 1.621904 | -6.229306 | 0.1389526 | -0.709707 | 149.89 | 1.87812 | -6.255659 | 0.2380012 | -2.853792 | 150.45 | 2.064672 | -6.236136 | 0.4450082 | -2.920853 | 149.55 | 2.387541 | -6.222125 | 0.7734629 | -2.971771 | 150.57 | 2.529268 | -6.196372 | 0.935959 | -2.951023 | 149.66 | 3.11878 | -6.125892 | 1.476746 | -2.862854
195.75 | 1.708312 | -6.487281 | 4.067429 | -0.3270604 | 195.02 | 1.423511 | -6.347064 | 3.296078 | -0.1692556 | 207.18 | 1.683471 | -6.345488 | 3.155047 | -0.2393322 | 148.41 | 1.692723 | -6.226812 | 0.1094449 | -1.236315 | 148.78 | 1.987862 | -6.246834 | 0.3391581 | -2.916491 | 149.33 | 2.173294 | -6.22884 | 0.5565535 | -2.954326 | 148.45 | 2.591767 | -6.222255 | 0.9333226 | -2.981107 | 149.45 | 2.761292 | -6.191238 | 1.125075 | -2.948051 | 148.53 | 3.430607 | -6.104758 | 1.744723 | -2.858612
194.31 | 1.620209 | -6.482483 | 3.96529 | -0.3412388 | 193.58 | 1.370115 | -6.343993 | 3.107413 | -0.1493084 | 205.65 | 1.584645 | -6.312715 | 3.238203 | -0.2681291 | 147.27 | 1.763568 | -6.216179 | 0.1134231 | -1.918201 | 147.7 | 2.120153 | -6.240221 | 0.4469501 | -2.921893 | 148.22 | 2.331365 | -6.23744 | 0.6849307 | -2.977799 | 147.36 | 2.783946 | -6.203128 | 1.12099 | -2.980834 | 148.33 | 3.04032 | -6.166684 | 1.352022 | -2.935162 | 147.49 | 3.796168 | -6.106873 | 2.043525 | -2.866147
192.87 | 1.543683 | -6.483711 | 3.892154 | -0.3263485 | 192.15 | 1.318063 | -6.340881 | 2.941874 | -0.1364306 | 204.14 | 1.464572 | -6.304805 | 3.282754 | -0.1963474 | 146.2 | 1.852652 | -6.2188 | 0.1639655 | -2.340776 | 146.59 | 2.243953 | -6.236068 | 0.5594828 | -2.946672 | 147.15 | 2.494421 | -6.223862 | 0.8303677 | -2.992212 | 146.28 | 3.070767 | -6.198098 | 1.339348 | -2.979928 | 147.24 | 3.324275 | -6.149672 | 1.604457 | -2.912104 | 146.39 | 4.278789 | -6.085669 | 2.454094 | -2.858769
191.45 | 1.498835 | -6.488246 | 3.788604 | -0.3038489 | 190.74 | 1.285378 | -6.336347 | 2.795716 | -0.1256118 | 202.63 | 1.409797 | -6.313232 | 3.077405 | -0.1294735 | 145.12 | 1.962016 | -6.216698 | 0.2453539 | -2.630209 | 145.51 | 2.411923 | -6.23408 | 0.7035263 | -2.958873 | 146.07 | 2.705662 | -6.220713 | 1.002944 | -3.001582 | 145.2 | 3.357141 | -6.177718 | 1.591259 | -2.978001 | 146.17 | 3.64778 | -6.123822 | 1.887015 | -2.896764 | 145.29 | 4.906787 | -6.064292 | 2.984324 | -2.840112
190.04 | 1.469095 | -6.483282 | 3.644483 | -0.2789926 | 189.34 | 1.248646 | -6.334787 | 2.659412 | -0.1213936 | 201.13 | 1.362701 | -6.310958 | 2.875586 | -0.1038566 | 144.06 | 2.082354 | -6.213787 | 0.3425405 | -2.736789 | 144.45 | 2.594102 | -6.226943 | 0.8488041 | -2.986865 | 144.99 | 2.927242 | -6.215289 | 1.195778 | -3.011209 | 144.13 | 3.752054 | -6.166921 | 1.908455 | -2.960412 | 145.1 | 4.067914 | -6.109468 | 2.234289 | -2.878899 | 144.22 | 5.767907 | -6.028801 | 3.675066 | -2.81629
188.65 | 1.44663 | -6.472027 | 3.516406 | -0.2622269 | 187.95 | 1.213267 | -6.324623 | 2.543214 | -0.1119973 | 199.67 | 1.318574 | -6.310636 | 2.705297 | -0.09684252 | 143 | 2.220888 | -6.204717 | 0.462958 | -2.796273 | 143.39 | 2.824518 | -6.219072 | 1.035397 | -2.982466 | 143.92 | 3.222918 | -6.208936 | 1.443915 | -3.005874 | 143.07 | 4.212919 | -6.152963 | 2.301743 | -2.952133 | 144.03 | 4.57624 | -6.068411 | 2.662191 | -2.844264 | 143.16 | 6.926519 | -5.985635 | 4.622446 | -2.775354
187.26 | 1.427436 | -6.444401 | 3.39365 | -0.2386933 | 186.56 | 1.189531 | -6.316347 | 2.433794 | -0.1080274 | 198.2 | 1.282597 | -6.305713 | 2.565717 | -0.08946264 | 141.96 | 2.382529 | -6.201405 | 0.5811767 | -2.842292 | 142.33 | 3.089151 | -6.205751 | 1.235304 | -2.982088 | 142.86 | 3.565362 | -6.203555 | 1.730891 | -3.007641 | 142.01 | 4.863737 | -6.133159 | 2.81666 | -2.932437 | 142.98 | 5.23172 | -6.031108 | 3.189791 | -2.8096 | 142.11 | 8.640893 | -5.908223 | 6.007664 | -2.706511
185.88 | 1.39425 | -6.408636 | 3.249973 | -0.2141703 | 185.19 | 1.155023 | -6.313571 | 2.333109 | -0.1047048 | 196.73 | 1.243776 | -6.30303 | 2.430423 | -0.08512185 | 140.91 | 2.573267 | -6.190377 | 0.7370907 | -2.858408 | 141.27 | 3.414517 | -6.202401 | 1.511294 | -2.98792 | 141.8 | 3.989808 | -6.188996 | 2.06136 | -2.995499 | 140.96 | 5.608463 | -6.09455 | 3.433982 | -2.897593 | 141.92 | 5.927491 | -5.987957 | 3.791546 | -2.771946 | 141.07 | 11.21599 | -5.787043 | 8.142548 | -2.586338
184.51 | 1.351118 | -6.38105 | 3.102317 | -0.1954608 | 183.83 | 1.138193 | -6.30888 | 2.241424 | -0.1023701 | 195.29 | 1.216575 | -6.298395 | 2.314578 | -0.08046867 | 139.87 | 2.776561 | -6.187811 | 0.8973355 | -2.892458 | 140.23 | 3.805138 | -6.183887 | 1.817665 | -2.979304 | 140.75 | 4.595316 | -6.17508 | 2.554157 | -2.986387 | 139.93 | 6.735518 | -6.054733 | 4.33574 | -2.86236 | 140.87 | 7.059848 | -5.95371 | 4.699131 | -2.743495 | 140.03 | 15.13415 | -5.573899 | 11.40168 | -2.378805
183.15 | 1.303574 | -6.360034 | 2.96098 | -0.1856319 | 182.46 | 1.11094 | -6.301841 | 2.152317 | -0.1001471 | 193.85 | 1.190608 | -6.294647 | 2.214086 | -0.08263485 | 138.83 | 3.021712 | -6.180335 | 1.093012 | -2.903106 | 139.2 | 4.249 | -6.171037 | 2.190498 | -2.97342 | 139.72 | 5.252119 | -6.161876 | 3.094519 | -2.979813 | 138.91 | 8.26936 | -5.997546 | 5.585797 | -2.807413 | 139.83 | 8.699372 | -5.904979 | 6.033798 | -2.700871 | 139.01 | 20.31555 | -5.207926 | 15.84451 | -2.015027
181.8 | 1.250515 | -6.334719 | 2.834163 | -0.1759457 | 181.12 | 1.095864 | -6.297711 | 2.069125 | -0.0973888 | 192.42 | 1.161585 | -6.28477 | 2.110895 | -0.08256893 | 137.81 | 3.361954 | -6.166375 | 1.357055 | -2.907273 | 138.18 | 4.904802 | -6.147898 | 2.686621 | -2.95136 | 138.7 | 6.283407 | -6.137046 | 3.908477 | -2.953084 | 137.89 | 10.57574 | -5.897054 | 7.44083 | -2.707544 | 138.8 | 11.59868 | -5.799268 | 8.368229 | -2.605782 | 137.97 | 24.74676 | -4.648789 | 19.86475 | -1.462643
180.46 | 1.206771 | -6.323409 | 2.724837 | -0.1681795 | 179.78 | 1.089284 | -6.29336 | 1.997929 | -0.09744049 | 191 | 1.144294 | -6.282127 | 2.024827 | -0.08430184 | 136.8 | 3.73114 | -6.154365 | 1.638373 | -2.910665 | 137.16 | 5.725874 | -6.123728 | 3.347024 | -2.931114 | 137.69 | 7.701357 | -6.092181 | 5.051946 | -2.910343 | 136.87 | 14.17776 | -5.760983 | 10.36639 | -2.573202 | 137.77 | 15.80052 | -5.591289 | 11.86307 | -2.398571 | 136.95 | 21.59736 | -3.9824 | 17.9156 | -0.8043206
179.14 | 1.164955 | -6.313948 | 2.632168 | -0.1629707 | 178.47 | 1.067363 | -6.288967 | 1.925064 | -0.09706013 | 189.59 | 1.123783 | -6.269722 | 1.94694 | -0.08790131 | 135.8 | 4.213237 | -6.135914 | 2.016349 | -2.903251 | 136.14 | 6.866506 | -6.089146 | 4.235221 | -2.895775 | 136.66 | 9.859902 | -6.019077 | 6.754983 | -2.839289 | 135.87 | 19.99079 | -5.526789 | 15.11709 | -2.342666 | 136.77 | 21.80039 | -5.207701 | 16.93625 | -2.019932 | 135.96 | 13.76836 | -3.585732 | 11.82539 | -0.4110529
177.81 | 1.129305 | -6.311953 | 2.536752 | -0.1533177 | 177.15 | 1.057914 | -6.27845 | 1.860729 | -0.09806119 | 188.19 | 1.110677 | -6.250769 | 1.875257 | -0.09285587 | 134.79 | 4.82747 | -6.112996 | 2.47333 | -2.887961 | 135.14 | 8.567268 | -6.038814 | 5.563184 | -2.85265 | 135.65 | 13.20207 | -5.906363 | 9.451835 | -2.72473 | 134.86 | 27.68472 | -5.107293 | 21.57098 | -1.927028 | 135.77 | 26.4709 | -4.599122 | 21.24139 | -1.414695 | 134.95 | 10.04218 | -3.456654 | 8.907181 | -0.286899
176.5 | 1.102039 | -6.310442 | 2.44917 | -0.144638 | 175.85 | 1.04767 | -6.276476 | 1.793387 | -0.09862826 | 186.81 | 1.076601 | -6.235228 | 1.806511 | -0.09916619 | 133.8 | 5.663745 | -6.083728 | 3.113665 | -2.86371 | 134.16 | 11.18868 | -5.958325 | 7.606135 | -2.773319 | 134.66 | 18.71696 | -5.701507 | 13.871 | -2.52165 | 133.86 | 32.71226 | -4.403417 | 26.21598 | -1.230192 | 134.77 | 22.92993 | -3.888776 | 18.94813 | -0.7174107 | 133.95 | 7.86895 | -3.382352 | 7.147686 | -0.2123188
175.2 | 1.08017 | -6.306871 | 2.358165 | -0.1354825 | 174.55 | 1.044567 | -6.264962 | 1.739676 | -0.1003835 | 185.43 | 1.05281 | -6.219095 | 1.753468 | -0.1064607 | 132.82 | 6.791428 | -6.039237 | 3.959342 | -2.825184 | 133.17 | 15.30007 | -5.818492 | 10.82863 | -2.634732 | 133.67 | 26.76753 | -5.341092 | 20.46703 | -2.162439 | 132.87 | 22.69955 | -3.570334 | 18.80819 | -0.410803 | 133.77 | 13.82993 | -3.456586 | 11.87481 | -0.2923093 | 132.97 | 6.504886 | -3.3207 | 6.039469 | -0.1615265
173.91 | 1.059221 | -6.299988 | 2.265044 | -0.125907 | 173.26 | 1.031664 | -6.255993 | 1.682584 | -0.104052 | 184.08 | 1.005352 | -6.215243 | 1.705859 | -0.1088231 | 131.84 | 8.43002 | -5.971424 | 5.203637 | -2.761247 | 132.19 | 22.28973 | -5.536609 | 16.38928 | -2.353806 | 132.69 | 34.18862 | -4.718505 | 26.88498 | -1.544607 | 131.9 | 11.75821 | -3.387909 | 10.18671 | -0.2259085 | 132.78 | 9.637553 | -3.391234 | 8.510003 | -0.2259788 | 131.99 | 5.455205 | -3.304555 | 5.218384 | -0.1335368
172.63 | 1.045638 | -6.292152 | 2.186883 | -0.1210811 | 171.99 | 1.024966 | -6.239899 | 1.628491 | -0.105966 | 182.72 | 0.9696825 | -6.23058 | 1.663781 | -0.1048472 | 130.86 | 10.9254 | -5.868495 | 7.097725 | -2.663375 | 131.22 | 29.88168 | -5.023849 | 22.65595 | -1.843411 | 131.7 | 30.2696 | -3.829711 | 24.5495 | -0.6665129 | 130.93 | 8.923473 | -3.33287 | 7.933967 | -0.1717792 | 131.8 | 7.593857 | -3.348873 | 6.9205 | -0.1829311 | 131.02 | 4.760069 | -3.269088 | 4.646645 | -0.1080654
171.37 | 1.028169 | -6.279907 | 2.103348 | -0.1154928 | 170.72 | 1.019745 | -6.226081 | 1.58088 | -0.107431 | 181.37 | 0.9497663 | -6.246063 | 1.614617 | -0.1002775 | 129.91 | 14.55535 | -5.686522 | 9.886051 | -2.483968 | 130.23 | 30.56607 | -4.217121 | 23.93217 | -1.044692 | 130.74 | 13.67678 | -3.261219 | 11.65004 | -0.1113263 | 129.97 | 7.145447 | -3.297044 | 6.531078 | -0.1389207 | 130.84 | 6.291278 | -3.31629 | 5.866614 | -0.1537564 | 130.06 | 4.19551 | -3.243728 | 4.217078 | -0.09313584
170.1 | 1.015436 | -6.276608 | 2.034585 | -0.1152594 | 169.47 | 1.002046 | -6.208963 | 1.535526 | -0.1089737 | 180.03 | 0.9486675 | -6.257735 | 1.564451 | -0.09687177 | 128.95 | 19.86596 | -5.377403 | 14.05094 | -2.177411 | 129.28 | 19.27644 | -3.480171 | 15.70875 | -0.3223021 | 129.77 | 9.652485 | -3.277559 | 8.484904 | -0.1231147 | 129.01 | 5.974486 | -3.277607 | 5.588202 | -0.1153694 | 129.87 | 5.392253 | -3.28678 | 5.184485 | -0.1289275 | 129.1 | 3.834564 | -3.249687 | 3.862858 | -0.08333253
168.85 | 1.005822 | -6.266657 | 1.96859 | -0.1089252 | 168.23 | 0.9922961 | -6.201403 | 1.494687 | -0.1093133 | 178.7 | 0.9441581 | -6.279704 | 1.507406 | -0.09501951 | 128 | 24.85085 | -4.855502 | 18.21257 | -1.660248 | 128.34 | 11.58122 | -3.312212 | 9.824324 | -0.1543883 | 128.82 | 7.481108 | -3.247583 | 6.765289 | -0.09133228 | 128.05 | 5.154674 | -3.251083 | 4.941242 | -0.09326306 | 128.92 | 4.771747 | -3.264382 | 4.630043 | -0.1044854 | 128.14 | 3.451302 | -3.234487 | 3.579426 | -0.07620206
167.61 | 0.9915471 | -6.256571 | 1.90184 | -0.1060604 | 166.98 | 0.9655203 | -6.192897 | 1.450441 | -0.1133722 | 177.39 | 0.9474222 | -6.276184 | 1.456501 | -0.09862312 | 127.05 | 24.07227 | -4.148972 | 18.30366 | -0.9637662 | 127.39 | 8.620636 | -3.262421 | 7.560834 | -0.1056769 | 127.87 | 6.124015 | -3.238153 | 5.69548 | -0.0825603 | 127.12 | 4.539625 | -3.23514 | 4.459891 | -0.08246382 | 127.96 | 4.226769 | -3.24681 | 4.218219 | -0.09011095 | 127.2 | 3.143868 | -3.216161 | 3.345465 | -0.07059275
166.37 | 0.976696 | -6.251811 | 1.840644 | -0.1085148 | 165.75 | 0.9585303 | -6.198493 | 1.411582 | -0.1108521 | 176.09 | 0.944595 | -6.284796 | 1.411106 | -0.1013399 | 126.12 | 16.27065 | -3.575444 | 12.91274 | -0.401748 | 126.44 | 6.902638 | -3.243244 | 6.208638 | -0.0868566 | 126.92 | 5.21728 | -3.220754 | 4.983324 | -0.06747562 | 126.18 | 4.092789 | -3.233683 | 4.076766 | -0.07196686 | 127.02 | 3.792906 | -3.235971 | 3.887145 | -0.07461625 | 126.27 | 2.957767 | -3.239661 | 3.151298 | -0.06783757
165.14 | 0.9702751 | -6.249474 | 1.782918 | -0.1080099 | 164.53 | 0.9475132 | -6.206927 | 1.37114 | -0.1125374 | 174.79 | 0.9575503 | -6.281161 | 1.375609 | -0.1124823 | 125.19 | 10.62759 | -3.411793 | 8.784212 | -0.2407378 | 125.52 | 5.765437 | -3.217328 | 5.345687 | -0.06146921 | 125.99 | 4.572657 | -3.215292 | 4.460354 | -0.05946068 | 125.25 | 3.694935 | -3.213734 | 3.771448 | -0.05934955 | 126.08 | 3.508373 | -3.21099 | 3.595633 | -0.06325321 | 125.34 | 2.728416 | -3.217042 | 2.988178 | -0.06106849
163.93 | 0.9577919 | -6.242202 | 1.724112 | -0.105616 | 163.32 | 0.9388007 | -6.206589 | 1.329828 | -0.1117564 | 173.5 | 0.9565034 | -6.272814 | 1.348811 | -0.1147467 | 124.26 | 8.129702 | -3.344821 | 6.948152 | -0.1741462 | 124.59 | 4.972298 | -3.201223 | 4.717765 | -0.04884502 | 125.07 | 4.084797 | -3.21077 | 4.071728 | -0.05586517 | 124.32 | 3.40722 | -3.197498 | 3.52204 | -0.05049629 | 125.16 | 3.189712 | -3.20831 | 3.355912 | -0.05396381 | 124.41 | 2.60648 | -3.207699 | 2.847298 | -0.06124731
162.71 | 0.9520423 | -6.240846 | 1.674953 | -0.108154 | 162.12 | 0.9378384 | -6.220915 | 1.291813 | -0.1080362 | 172.22 | 0.9546343 | -6.275594 | 1.317604 | -0.1041389 | 123.35 | 6.605688 | -3.298724 | 5.825991 | -0.131698 | 123.67 | 4.365136 | -3.190487 | 4.253281 | -0.03963419 | 124.14 | 3.710246 | -3.204909 | 3.76771 | -0.05310069 | 123.4 | 3.103994 | -3.193679 | 3.31588 | -0.04339536 | 124.24 | 2.923209 | -3.197373 | 3.164896 | -0.04719992 | 123.49 | 2.397199 | -3.196268 | 2.726664 | -0.05615502
161.51 | 0.9507639 | -6.240203 | 1.620477 | -0.1064286 | 160.93 | 0.9470549 | -6.221937 | 1.250436 | -0.1054501 | 170.95 | 0.946673 | -6.279441 | 1.277552 | -0.09507489 | 122.44 | 5.552462 | -3.266061 | 5.028466 | -0.1011357 | 122.76 | 3.922095 | -3.186205 | 3.884304 | -0.03489153 | 123.22 | 3.375646 | -3.202303 | 3.49991 | -0.04538009 | 122.5 | 2.920823 | -3.176317 | 3.122401 | -0.03488758 | 123.33 | 2.783276 | -3.206394 | 2.983455 | -0.04150053 | 122.58 | 2.337327 | -3.208094 | 2.604838 | -0.06132907
160.33 | 0.950551 | -6.233083 | 1.571522 | -0.1050871 | 159.73 | 0.9462389 | -6.238339 | 1.20583 | -0.1106514 | 169.69 | 0.9576497 | -6.275879 | 1.22522 | -0.08662773 | 121.53 | 4.805004 | -3.239488 | 4.473838 | -0.0760204 | 121.86 | 3.528944 | -3.178885 | 3.580221 | -0.02950745 | 122.31 | 3.105687 | -3.196749 | 3.278737 | -0.04749778 | 121.61 | 2.714715 | -3.179697 | 2.96488 | -0.03073505 | 122.42 | 2.5423 | -3.185392 | 2.840768 | -0.03442014 | 121.7 | 2.203591 | -3.208503 | 2.523321 | -0.06157184
159.14 | 0.9479812 | -6.232458 | 1.523066 | -0.1073653 | 158.55 | 0.9563049 | -6.234777 | 1.163301 | -0.1126018 | 168.44 | 0.9642569 | -6.28467 | 1.186754 | -0.09113123 | 120.64 | 4.251491 | -3.221159 | 4.047677 | -0.05948308 | 120.96 | 3.20851 | -3.17501 | 3.335522 | -0.02520495 | 121.41 | 2.900822 | -3.203013 | 3.104626 | -0.04856176 | 120.71 | 2.566122 | -3.180225 | 2.820664 | -0.02200552 | 121.52 | 2.440331 | -3.181691 | 2.705955 | -0.03468496 | 120.79 | 2.085868 | -3.225217 | 2.439342 | -0.06399261
157.97 | 0.9491427 | -6.2294 | 1.474002 | -0.1091284 | 157.4 | 0.9709937 | -6.245847 | 1.126908 | -0.1141717 | 167.21 | 0.9764623 | -6.288178 | 1.151398 | -0.09112793 | 119.75 | 3.79948 | -3.203594 | 3.712259 | -0.04712205 | 120.06 | 2.988788 | -3.175212 | 3.133432 | -0.02429939 | 120.52 | 2.748137 | -3.193585 | 2.958883 | -0.04797755 | 119.81 | 2.378959 | -3.156015 | 2.684223 | -0.02422591 | 120.63 | 2.29043 | -3.155628 | 2.594489 | -0.03478251 | 119.91 | 2.055082 | -3.193849 | 2.357101 | -0.06511514
156.81 | 0.9554132 | -6.218798 | 1.430937 | -0.1114882 | 156.24 | 0.9841043 | -6.245135 | 1.087144 | -0.1176089 | 165.98 | 0.9792557 | -6.286123 | 1.108592 | -0.08545995 | 118.87 | 3.453943 | -3.191299 | 3.445327 | -0.03562084 | 119.19 | 2.764933 | -3.17636 | 2.969497 | -0.02500451 | 119.64 | 2.576931 | -3.202087 | 2.849661 | -0.04423646 | 118.93 | 2.280818 | -3.164205 | 2.579127 | -0.02235489 | 119.74 | 2.197863 | -3.19841 | 2.498023 | -0.03158149 | 119.02 | 1.965885 | -3.215132 | 2.294992 | -0.06791953
155.65 | 0.9609062 | -6.218842 | 1.386701 | -0.115436 | 155.08 | 1.000698 | -6.249601 | 1.047217 | -0.1189871 | 164.76 | 0.995196 | -6.284679 | 1.068208 | -0.08190044 | 118 | 3.153247 | -3.186687 | 3.208868 | -0.03135759 | 118.31 | 2.608359 | -3.17271 | 2.83457 | -0.02667095 | 118.76 | 2.456993 | -3.185441 | 2.741232 | -0.03806898 | 118.06 | 2.157725 | -3.175399 | 2.484349 | -0.02121569 | 118.85 | 2.080671 | -3.180496 | 2.416181 | -0.03311298 | 118.14 | 1.867241 | -3.206022 | 2.24371 | -0.07025698
154.51 | 0.9646191 | -6.203967 | 1.344455 | -0.118335 | 153.93 | 1.021156 | -6.255351 | 1.016597 | -0.1253002 | 163.53 | 1.004646 | -6.286825 | 1.018229 | -0.07844688 | 117.14 | 2.918084 | -3.178709 | 3.025001 | -0.02655814 | 117.43 | 2.434616 | -3.165897 | 2.708593 | -0.02190915 | 117.88 | 2.35498 | -3.174843 | 2.640456 | -0.03391075 | 117.18 | 2.109536 | -3.153516 | 2.397555 | -0.01731829 | 117.97 | 2.005251 | -3.15712 | 2.332566 | -0.03388556 | 117.28 | 1.851047 | -3.230677 | 2.20907 | -0.06875401
153.38 | 0.9741324 | -6.195736 | 1.306342 | -0.1244695 | 152.8 | 1.041055 | -6.252618 | 0.9753087 | -0.1309469 | 162.34 | 1.02922 | -6.290966 | 0.9789459 | -0.07704197 | 116.27 | 2.713887 | -3.177212 | 2.867558 | -0.02541615 | 116.57 | 2.349533 | -3.172199 | 2.60908 | -0.02608875 | 117 | 2.203503 | -3.17735 | 2.544992 | -0.03082372 | 116.32 | 1.965257 | -3.174315 | 2.313489 | -0.02149468 | 117.1 | 1.878309 | -3.199798 | 2.270122 | -0.03787963 | 116.41 | 1.780267 | -3.194111 | 2.168708 | -0.07149781
152.24 | 0.9768075 | -6.186644 | 1.266178 | -0.1321468 | 151.66 | 1.060642 | -6.254514 | 0.9369446 | -0.1338884 | 161.15 | 1.053954 | -6.291489 | 0.936839 | -0.08403625 | 115.41 | 2.53791 | -3.17677 | 2.727264 | -0.02625526 | 115.71 | 2.216319 | -3.17082 | 2.508876 | -0.02325935 | 116.15 | 2.130498 | -3.162961 | 2.453388 | -0.02690803 | 115.47 | 1.9049 | -3.158137 | 2.244242 | -0.01942248 | 116.24 | 1.860579 | -3.160799 | 2.214539 | -0.03974829 | 115.55 | 1.75814 | -3.203188 | 2.134099 | -0.06768684
151.12 | 0.9832678 | -6.176453 | 1.234212 | -0.1377636 | 150.57 | 1.091666 | -6.25388 | 0.8998666 | -0.138683 | 159.96 | 1.070831 | -6.297771 | 0.8884374 | -0.08469833 | 114.56 | 2.389816 | -3.176641 | 2.615 | -0.02495845 | 114.87 | 2.107271 | -3.16621 | 2.426719 | -0.02307865 | 115.29 | 2.032414 | -3.167945 | 2.374167 | -0.02314996 | 114.62 | 1.82139 | -3.139954 | 2.179235 | -0.01969928 | 115.38 | 1.80143 | -3.186718 | 2.161359 | -0.04020943 | 114.7 | 1.739965 | -3.204864 | 2.105387 | -0.05866411
150.01 | 0.9799186 | -6.168942 | 1.198528 | -0.1442648 | 149.45 | 1.119635 | -6.260641 | 0.8571826 | -0.1428418 | 158.78 | 1.108877 | -6.293267 | 0.8483721 | -0.08950309 | 113.71 | 2.270599 | -3.17053 | 2.507912 | -0.02100027 | 114.02 | 2.045572 | -3.178513 | 2.355086 | -0.02485491 | 114.44 | 1.97192 | -3.173959 | 2.301835 | -0.02384044 | 113.79 | 1.766481 | -3.188634 | 2.120341 | -0.02612425 | 114.53 | 1.802917 | -3.19154 | 2.111103 | -0.03758972 | 113.84 | 1.66763 | -3.165235 | 2.060549 | -0.04950539
148.91 | 0.9811908 | -6.162149 | 1.164808 | -0.1466081 | 148.38 | 1.159923 | -6.256632 | 0.8147463 | -0.1479279 | 157.61 | 1.141424 | -6.290274 | 0.8050099 | -0.09570274 | 112.88 | 2.163356 | -3.174 | 2.425863 | -0.02451555 | 113.18 | 1.949361 | -3.166934 | 2.286856 | -0.02349895 | 113.59 | 1.88169 | -3.154995 | 2.248104 | -0.02501399 | 112.95 | 1.690626 | -3.161295 | 2.066241 | -0.02807051 | 113.69 | 1.658318 | -3.156849 | 2.073579 | -0.04160275 | 113.01 | 1.649621 | -3.184468 | 2.020652 | -0.04654247
147.8 | 0.9938392 | -6.173091 | 1.136612 | -0.1495749 | 147.24 | 1.196077 | -6.260184 | 0.7687718 | -0.1626489 | 156.44 | 1.181513 | -6.282527 | 0.7612299 | -0.1066749 | 112.05 | 2.072361 | -3.174321 | 2.35026 | -0.02657211 | 112.35 | 1.898725 | -3.162308 | 2.230893 | -0.01992713 | 112.76 | 1.83756 | -3.161538 | 2.188388 | -0.02177161 | 112.11 | 1.680215 | -3.172264 | 2.021691 | -0.03136986 | 112.86 | 1.67245 | -3.164049 | 2.026908 | -0.04041767 | 112.18 | 1.592363 | -3.172201 | 1.985902 | -0.04027089
146.7 | 1.002829 | -6.178716 | 1.097299 | -0.1496831 | 146.17 | 1.243871 | -6.254656 | 0.7232735 | -0.1732391 | 155.28 | 1.223516 | -6.262061 | 0.7110676 | -0.1170753 | 111.22 | 1.995695 | -3.172643 | 2.287874 | -0.02362799 | 111.52 | 1.85136 | -3.157788 | 2.179482 | -0.01792677 | 111.93 | 1.776325 | -3.157346 | 2.143485 | -0.01782083 | 111.29 | 1.640814 | -3.147693 | 1.987284 | -0.03348758 | 112.02 | 1.607588 | -3.194454 | 1.989204 | -0.03894983 | 111.36 | 1.54496 | -3.182262 | 1.949701 | -0.03853492
145.64 | 1.015677 | -6.182979 | 1.054729 | -0.1544714 | 145.11 | 1.292711 | -6.255892 | 0.6770171 | -0.1955283 | 154.14 | 1.258221 | -6.249984 | 0.6707738 | -0.1394335 | 110.4 | 1.925483 | -3.166073 | 2.223386 | -0.0220451 | 110.69 | 1.757961 | -3.155062 | 2.12239 | -0.0149972 | 111.11 | 1.72941 | -3.159151 | 2.090804 | -0.01437359 | 110.47 | 1.588726 | -3.196747 | 1.956641 | -0.03965742 | 111.19 | 1.650036 | -3.185042 | 1.955676 | -0.03812743 | 110.54 | 1.5599 | -3.154621 | 1.916218 | -0.03001895
144.57 | 1.045461 | -6.182758 | 1.021315 | -0.1597788 | 144.04 | 1.348224 | -6.247602 | 0.6264307 | -0.2068928 | 153 | 1.291354 | -6.236322 | 0.6203196 | -0.1562171 | 109.6 | 1.859806 | -3.165971 | 2.169219 | -0.02103744 | 109.88 | 1.728147 | -3.148836 | 2.076221 | -0.01491716 | 110.29 | 1.674311 | -3.139562 | 2.050039 | -0.009097019 | 109.65 | 1.555883 | -3.170964 | 1.933793 | -0.03671593 | 110.37 | 1.493414 | -3.172158 | 1.92141 | -0.03828625 | 109.72 | 1.509607 | -3.168397 | 1.883352 | -0.02784629
143.51 | 1.068529 | -6.179907 | 0.9803289 | -0.1743057 | 142.97 | 1.41005 | -6.236947 | 0.5755789 | -0.2415058 | 151.86 | 1.326737 | -6.225927 | 0.5757657 | -0.1858481 | 108.79 | 1.795153 | -3.162032 | 2.118416 | -0.01658863 | 109.06 | 1.668101 | -3.156861 | 2.025415 | -0.01394987 | 109.5 | 1.633007 | -3.143288 | 2.003611 | -0.008344397 | 108.84 | 1.564424 | -3.167049 | 1.912797 | -0.03441655 | 109.56 | 1.522256 | -3.15995 | 1.893733 | -0.03669947 | 108.91 | 1.472394 | -3.147075 | 1.85502 | -0.02364097
142.46 | 1.094415 | -6.181753 | 0.9457155 | -0.1813248 | 141.91 | 1.468297 | -6.221163 | 0.5236187 | -0.2740989 | 150.79 | 1.364461 | -6.21002 | 0.5312364 | -0.2295896 | 107.99 | 1.747083 | -3.159815 | 2.071693 | -0.01489781 | 108.26 | 1.65565 | -3.157832 | 1.99193 | -0.01177426 | 108.67 | 1.583663 | -3.149367 | 1.958279 | -0.004234378 | 108.03 | 1.508214 | -3.140173 | 1.88458 | -0.02890326 | 108.76 | 1.523664 | -3.187423 | 1.866565 | -0.03394768 | 108.11 | 1.412345 | -3.16341 | 1.821925 | -0.02289363
141.41 | 1.121999 | -6.177239 | 0.9108616 | -0.1868475 | 140.87 | 1.531529 | -6.213247 | 0.4721708 | -0.3338549 | 149.65 | 1.404937 | -6.19914 | 0.492122 | -0.27784 | 107.19 | 1.685274 | -3.154025 | 2.015055 | -0.01165335 | 107.47 | 1.571538 | -3.135777 | 1.943233 | -0.007938671 | 107.86 | 1.578174 | -3.142576 | 1.914369 | -0.007503569 | 107.23 | 1.509092 | -3.174259 | 1.855336 | -0.02623778 | 107.97 | 1.496157 | -3.122566 | 1.840162 | -0.03416745 | 107.31 | 1.466382 | -3.141866 | 1.793393 | -0.01866264
140.35 | 1.155691 | -6.18243 | 0.8710248 | -0.1946527 | 139.84 | 1.597824 | -6.206936 | 0.4134714 | -0.4024974 | 148.54 | 1.44696 | -6.184057 | 0.4569263 | -0.3188735 | 106.38 | 1.642196 | -3.151512 | 1.974591 | -0.01066083 | 106.68 | 1.558832 | -3.141238 | 1.90583 | -0.01046567 | 107.08 | 1.496271 | -3.150396 | 1.879649 | -0.006687118 | 106.44 | 1.462848 | -3.160565 | 1.829352 | -0.02063313 | 107.17 | 1.458321 | -3.202296 | 1.813721 | -0.03202912 | 106.51 | 1.414482 | -3.155797 | 1.769757 | -0.01500894
139.31 | 1.197886 | -6.181688 | 0.8265411 | -0.2060816 | 138.82 | 1.681785 | -6.196398 | 0.357892 | -0.4957068 | 147.46 | 1.466722 | -6.178183 | 0.4161546 | -0.3833957 | 105.61 | 1.604293 | -3.152103 | 1.937945 | -0.01107008 | 105.9 | 1.508935 | -3.150404 | 1.871062 | -0.01115454 | 106.3 | 1.484439 | -3.146029 | 1.847829 | -0.007881812 | 105.66 | 1.44559 | -3.140522 | 1.799789 | -0.02141941 | 106.37 | 1.42552 | -3.165602 | 1.796031 | -0.03126016 | 105.73 | 1.371713 | -3.132318 | 1.740524 | -0.01445748
138.3 | 1.236272 | -6.178755 | 0.7763651 | -0.219788 | 137.79 | 1.762745 | -6.181575 | 0.3083993 | -0.665763 | 146.39 | 1.505468 | -6.170455 | 0.3810498 | -0.4338727 | 104.83 | 1.557065 | -3.144713 | 1.894791 | -0.008384639 | 105.12 | 1.500765 | -3.158792 | 1.837923 | -0.01285614 | 105.51 | 1.481297 | -3.140137 | 1.816615 | -0.009263784 | 104.89 | 1.38595 | -3.152869 | 1.773575 | -0.02301314 | 105.58 | 1.433817 | -3.131209 | 1.774817 | -0.02868638 | 104.95 | 1.32775 | -3.172101 | 1.714316 | -0.01509129
137.29 | 1.286184 | -6.175597 | 0.7327668 | -0.2440742 | 136.77 | 1.85487 | -6.164888 | 0.2741669 | -0.8987938 | 145.3 | 1.545407 | -6.170696 | 0.3333695 | -0.4878663 | 104.07 | 1.528946 | -3.149912 | 1.86069 | -0.008328594 | 104.34 | 1.449927 | -3.131224 | 1.811209 | -0.01228377 | 104.73 | 1.406442 | -3.129165 | 1.788181 | -0.009132902 | 104.12 | 1.424542 | -3.145847 | 1.750104 | -0.01971552 | 104.8 | 1.32633 | -3.154334 | 1.753122 | -0.02134989 | 104.19 | 1.38532 | -3.112546 | 1.691417 | -0.009730814
136.28 | 1.337772 | -6.174246 | 0.6842791 | -0.2694628 | 135.76 | 1.962974 | -6.154656 | 0.2508151 | -1.206245 | 144.22 | 1.613503 | -6.174284 | 0.2889387 | -0.5919013 | 103.31 | 1.489467 | -3.146805 | 1.824511 | -0.00811573 | 103.58 | 1.445386 | -3.142571 | 1.781783 | -0.01170317 | 103.96 | 1.447399 | -3.143222 | 1.762738 | -0.008471466 | 103.36 | 1.386442 | -3.156144 | 1.725771 | -0.01813789 | 104.05 | 1.431707 | -3.126377 | 1.731571 | -0.02153223 | 103.42 | 1.352075 | -3.151341 | 1.664835 | -0.01076911
135.27 | 1.397725 | -6.176124 | 0.6378156 | -0.3031243 | 134.76 | 2.085469 | -6.135127 | 0.2635502 | -1.591487 | 143.16 | 1.668328 | -6.181595 | 0.2355354 | -0.7471121 | 102.54 | 1.461251 | -3.144483 | 1.794129 | -0.009013215 | 102.82 | 1.409231 | -3.146488 | 1.756532 | -0.01255279 | 103.2 | 1.395958 | -3.147799 | 1.739544 | -0.0107901 | 102.59 | 1.353542 | -3.143406 | 1.706183 | -0.01893123 | 103.29 | 1.376408 | -3.152517 | 1.7076 | -0.01510924 | 102.66 | 1.298502 | -3.131793 | 1.647326 | -0.0125072
134.27 | 1.466591 | -6.169752 | 0.5858602 | -0.3478037 | 133.77 | 2.202677 | -6.119164 | 0.3117288 | -1.854757 | 142.1 | 1.757062 | -6.18603 | 0.1904895 | -1.026807 | 101.79 | 1.431254 | -3.153275 | 1.769609 | -0.00954298 | 102.06 | 1.390793 | -3.163317 | 1.731097 | -0.010641 | 102.44 | 1.358757 | -3.134275 | 1.719898 | -0.007859848 | 101.83 | 1.332821 | -3.162858 | 1.687247 | -0.02014875 | 102.53 | 1.306926 | -3.13979 | 1.682052 | -0.01014925 | 101.92 | 1.285629 | -3.18441 | 1.629289 | -0.01094324
133.28 | 1.542837 | -6.165657 | 0.5369084 | -0.4098556 | 132.78 | 2.351963 | -6.103124 | 0.3907855 | -2.100559 | 141.07 | 1.848219 | -6.189887 | 0.1634871 | -1.485675 | 101.03 | 1.409555 | -3.138077 | 1.738836 | -0.006376289 | 101.32 | 1.37966 | -3.126541 | 1.70865 | -0.008561918 | 101.7 | 1.358221 | -3.16445 | 1.697938 | -0.008333007 | 101.09 | 1.348267 | -3.131016 | 1.669139 | -0.01862533 | 101.77 | 1.353306 | -3.189889 | 1.658214 | -0.009108596 | 101.15 | 1.324126 | -3.089943 | 1.609728 | -0.008662253
132.3 | 1.632956 | -6.158523 | 0.4781692 | -0.484205 | 131.81 | 2.525383 | -6.087674 | 0.4961955 | -2.264727 | 140.03 | 1.9685 | -6.188384 | 0.1858805 | -2.001645 | 100.28 | 1.39198 | -3.146146 | 1.713562 | -0.01024194 | 100.57 | 1.36566 | -3.147867 | 1.685709 | -0.009585989 | 100.93 | 1.335183 | -3.11711 | 1.67507 | -0.001680701 | 100.33 | 1.334847 | -3.146547 | 1.654951 | -0.01292264 | 101.01 | 1.276605 | -3.0979 | 1.640236 | -0.004504377 | 100.41 | 1.320699 | -3.147645 | 1.59501 | -0.009638436
131.32 | 1.736544 | -6.151915 | 0.427163 | -0.5987388 | 130.83 | 2.708393 | -6.071414 | 0.6195907 | -2.368727 | 138.98 | 2.091137 | -6.188436 | 0.259746 | -2.38375 | 99.54 | 1.360626 | -3.143276 | 1.685614 | -0.006661912 | 99.82 | 1.335783 | -3.144715 | 1.662757 | -0.009541781 | 100.18 | 1.338698 | -3.135682 | 1.654758 | -0.004959745 | 99.6 | 1.31212 | -3.131917 | 1.639575 | -0.008551955 | 100.26 | 1.320425 | -3.123292 | 1.620112 | -0.004438394 | 99.67 | 1.264024 | -3.125253 | 1.581309 | -0.008327684
130.36 | 1.856315 | -6.140917 | 0.3769803 | -0.7604611 | 129.87 | 2.950704 | -6.052919 | 0.7814313 | -2.445768 | 137.96 | 2.261818 | -6.174115 | 0.3770707 | -2.547124 | 98.81 | 1.345524 | -3.153335 | 1.66287 | -0.007244876 | 99.08 | 1.308381 | -3.147543 | 1.645653 | -0.009590299 | 99.44 | 1.310723 | -3.144983 | 1.633289 | -0.006931438 | 98.86 | 1.290821 | -3.153217 | 1.616679 | -0.008290904 | 99.52 | 1.286812 | -3.156257 | 1.602896 | -0.003601454 | 98.93 | 1.227931 | -3.171029 | 1.561278 | -0.003413871
129.41 | 1.98401 | -6.133957 | 0.3385917 | -1.010047 | 128.92 | 3.220207 | -6.038334 | 0.9690795 | -2.51256 | 136.94 | 2.418767 | -6.172295 | 0.4947174 | -2.655579 | 98.08 | 1.327 | -3.141333 | 1.636707 | -0.0128547 | 98.34 | 1.343262 | -3.146745 | 1.627262 | -0.00738956 | 98.71 | 1.322573 | -3.148788 | 1.616397 | -0.003500519 | 98.14 | 1.314351 | -3.12313 | 1.59682 | -0.003788421 | 98.79 | 1.348818 | -3.154948 | 1.579966 | -0.006380356 | 98.19 | 1.327439 | -3.10403 | 1.5439 | -0.008332792
128.46 | 2.138561 | -6.113584 | 0.3281489 | -1.308773 | 127.98 | 3.57434 | -6.01244 | 1.212943 | -2.537655 | 135.93 | 2.641172 | -6.157049 | 0.6505895 | -2.709819 | 97.36 | 1.322699 | -3.141934 | 1.622293 | -0.008493103 | 97.62 | 1.279672 | -3.150304 | 1.604881 | -0.009379004 | 97.98 | 1.281121 | -3.122677 | 1.588178 | -0.00602902 | 97.41 | 1.289542 | -3.14388 | 1.580573 | -0.00361838 | 98.05 | 1.221206 | -3.11057 | 1.570235 | -0.004649825 | 97.49 | 1.25528 | -3.170715 | 1.523205 | -0.003271584
127.51 | 2.314877 | -6.093965 | 0.3650461 | -1.632646 | 127.03 | 4.007319 | -5.990217 | 1.504202 | -2.564185 | 134.95 | 2.858931 | -6.154894 | 0.8197587 | -2.762014 | 96.64 | 1.305412 | -3.144092 | 1.607214 | -0.01410991 | 96.91 | 1.286809 | -3.14209 | 1.589652 | -0.006814492 | 97.27 | 1.294825 | -3.139642 | 1.573658 | -0.008223714 | 96.7 | 1.276499 | -3.13072 | 1.558621 | -0.003247604 | 97.33 | 1.291191 | -3.106724 | 1.550135 | -0.004147513 | 96.76 | 1.25155 | -3.126484 | 1.51366 | -0.003125795
126.56 | 2.514684 | -6.071688 | 0.4415227 | -1.903513 | 126.1 | 4.597887 | -5.961355 | 1.905874 | -2.576964 | 133.95 | 3.132999 | -6.139893 | 1.024091 | -2.790092 | 95.94 | 1.286785 | -3.154479 | 1.586608 | -0.01431669 | 96.19 | 1.2998 | -3.132515 | 1.573334 | -0.006565116 | 96.56 | 1.276832 | -3.13602 | 1.56296 | -0.00782187 | 95.99 | 1.251697 | -3.116326 | 1.546347 | -0.003318812 | 96.62 | 1.245993 | -3.137668 | 1.534701 | -0.0008353556 | 96.06 | 1.215933 | -3.087126 | 1.498204 | -0.002535954
125.63 | 2.767476 | -6.046677 | 0.5668619 | -2.104387 | 125.17 | 5.359097 | -5.914365 | 2.423819 | -2.559076 | 132.95 | 3.469878 | -6.122185 | 1.275953 | -2.795259 | 95.25 | 1.300224 | -3.140401 | 1.571363 | -0.01315498 | 95.47 | 1.245086 | -3.125652 | 1.550194 | -0.005778271 | 95.84 | 1.259321 | -3.149122 | 1.548579 | -0.008728344 | 95.27 | 1.257395 | -3.156366 | 1.525847 | -0.0003079493 | 95.91 | 1.279159 | -3.174457 | 1.520768 | -0.002221294 | 95.36 | 1.213517 | -3.202701 | 1.486652 | -0.0029454
124.71 | 3.042749 | -6.012147 | 0.7382371 | -2.220118 | 124.25 | 6.411884 | -5.844996 | 3.150319 | -2.512889 | 131.98 | 3.931529 | -6.110487 | 1.594317 | -2.811427 | 94.54 | 1.272858 | -3.151771 | 1.55596 | -0.01293118 | 94.78 | 1.297264 | -3.13897 | 1.546157 | -0.002957814 | 95.13 | 1.295259 | -3.125808 | 1.532489 | -0.008859873 | 94.58 | 1.238735 | -3.117818 | 1.518442 | -0.001063447 | 95.23 | 1.265182 | -3.073669 | 1.505087 | -0.003268291 | 94.65 | 1.226925 | -3.079422 | 1.475285 | -0.006376759
123.79 | 3.366393 | -5.977115 | 0.9402791 | -2.295138 | 123.32 | 7.842338 | -5.745115 | 4.13921 | -2.431503 | 131.03 | 4.475892 | -6.083556 | 1.992719 | -2.800113 | 93.83 | 1.270557 | -3.146448 | 1.542601 | -0.01403578 | 94.07 | 1.259909 | -3.145725 | 1.523576 | -0.005084137 | 94.43 | 1.255688 | -3.156501 | 1.523278 | -0.009282787 | 93.89 | 1.252312 | -3.127947 | 1.498076 | -0.0003749091 | 94.52 | 1.283548 | -3.162545 | 1.488942 | -0.001614495 | 93.95 | 1.255669 | -3.124052 | 1.46222 | -0.0002415757
122.88 | 3.784234 | -5.923871 | 1.215715 | -2.318152 | 122.42 | 9.885887 | -5.600821 | 5.567758 | -2.306123 | 130.05 | 5.191108 | -6.058803 | 2.511731 | -2.789334 | 93.15 | 1.270152 | -3.140119 | 1.527776 | -0.0174286 | 93.38 | 1.257774 | -3.126805 | 1.509888 | -0.003353008 | 93.75 | 1.254048 | -3.137121 | 1.512626 | -0.007485784 | 93.19 | 1.251135 | -3.145834 | 1.485659 | 0.006102952 | 93.81 | 1.244166 | -3.134881 | 1.479753 | 0.001323594 | 93.25 | 1.215855 | -3.160462 | 1.448948 | -0.0009424756
121.97 | 4.28046 | -5.878044 | 1.541445 | -2.337453 | 121.52 | 12.33284 | -5.359323 | 7.365317 | -2.075572 | 129.1 | 6.205506 | -6.010835 | 3.225945 | -2.754036 | 92.47 | 1.246948 | -3.147403 | 1.520868 | -0.01878798 | 92.7 | 1.225584 | -3.133879 | 1.493485 | -0.007061821 | 93.05 | 1.265581 | -3.12074 | 1.501472 | -0.00714754 | 92.49 | 1.288445 | -3.125097 | 1.47434 | -0.001594335 | 93.13 | 1.229507 | -3.102133 | 1.463867 | -0.002527577 | 92.56 | 1.311314 | -3.169914 | 1.434496 | -0.0005036797
121.07 | 4.90228 | -5.809518 | 1.953612 | -2.316368 | 120.63 | 14.88354 | -5.006512 | 9.363585 | -1.735311 | 128.14 | 7.658521 | -5.947036 | 4.268767 | -2.700841 | 91.79 | 1.273714 | -3.144238 | 1.506969 | -0.01686019 | 92.01 | 1.276618 | -3.144933 | 1.483887 | -0.003526886 | 92.35 | 1.212048 | -3.137137 | 1.486272 | -0.006921022 | 91.81 | 1.210976 | -3.140439 | 1.468192 | 0.0003864588 | 92.45 | 1.195076 | -3.165319 | 1.457466 | 0.002255993 | 91.87 | 1.18579 | -3.089609 | 1.427943 | -0.001594999
120.17 | 5.738562 | -5.715526 | 2.521608 | -2.263809 | 119.73 | 15.82985 | -4.522556 | 10.48253 | -1.265734 | 127.2 | 9.720222 | -5.843553 | 5.749236 | -2.604389 | 91.11 | 1.257167 | -3.147237 | 1.498769 | -0.01453329 | 91.34 | 1.22153 | -3.143466 | 1.469214 | -0.006205365 | 91.68 | 1.290911 | -3.128884 | 1.470787 | -0.001743507 | 91.15 | 1.247712 | -3.109721 | 1.452445 | 0.001024758 | 91.77 | 1.288501 | -3.088717 | 1.443558 | 0.001660354 | 91.21 | 1.290115 | -3.11774 | 1.409782 | -0.002449326
119.29 | 6.78551 | -5.592719 | 3.24602 | -2.171178 | 118.84 | 13.89861 | -4.061403 | 9.660437 | -0.8212426 | 126.27 | 12.8491 | -5.660495 | 8.019724 | -2.425925 | 90.44 | 1.252191 | -3.136533 | 1.487374 | -0.01163505 | 90.68 | 1.24246 | -3.134287 | 1.457026 | -0.003917151 | 91 | 1.253232 | -3.148931 | 1.45808 | -0.00101053 | 90.49 | 1.244424 | -3.129772 | 1.437936 | 0.001288745 | 91.09 | 1.269414 | -3.141934 | 1.43234 | 0.003425195 | 90.56 | 1.256868 | -3.138719 | 1.407714 | -0.001433175
118.41 | 8.009066 | -5.432378 | 4.120118 | -2.03806 | 117.98 | 10.61124 | -3.747911 | 7.74668 | -0.5187342 | 125.34 | 17.08538 | -5.392301 | 11.1807 | -2.164622 | 89.77 | 1.242051 | -3.134712 | 1.477084 | -0.01285667 | 90 | 1.257039 | -3.133651 | 1.445419 | -0.006966406 | 90.32 | 1.250795 | -3.125478 | 1.448321 | -0.001453827 | 89.81 | 1.267177 | -3.156391 | 1.425125 | 0.002312485 | 90.43 | 1.241139 | -3.117698 | 1.419917 | 0.001232123 | 89.87 | 1.217724 | -3.169141 | 1.392925 | -0.002959658
117.53 | 9.463253 | -5.19611 | 5.218254 | -1.826784 | 117.12 | 8.332326 | -3.579261 | 6.359976 | -0.3584131 | 124.41 | 21.54137 | -4.949536 | 14.70577 | -1.728636 | 89.1 | 1.250178 | -3.15212 | 1.46513 | -0.01006782 | 89.34 | 1.218959 | -3.116447 | 1.431861 | -0.005489406 | 89.68 | 1.220106 | -3.123165 | 1.439361 | -0.001324401 | 89.14 | 1.272863 | -3.08839 | 1.413652 | 3.724497e-05 | 89.75 | 1.193767 | -3.128942 | 1.411542 | 0.001774652 | 89.19 | 1.338762 | -3.145628 | 1.380278 | -0.001420114
116.67 | 10.68736 | -4.902441 | 6.257551 | -1.554814 | 116.25 | 6.788317 | -3.474284 | 5.369022 | -0.2612378 | 123.49 | 22.34609 | -4.347543 | 15.88951 | -1.136796 | 88.45 | 1.238437 | -3.131788 | 1.450046 | -0.01004177 | 88.68 | 1.264573 | -3.152732 | 1.427604 | -0.008509738 | 89.01 | 1.274871 | -3.161671 | 1.424057 | 0.001275292 | 88.49 | 1.257235 | -3.161291 | 1.408231 | 0.006093453 | 89.07 | 1.297296 | -3.163851 | 1.395458 | -5.921441e-05 | 88.55 | 1.199891 | -3.137065 | 1.377751 | 0.00139081
115.81 | 11.20846 | -4.550349 | 6.952468 | -1.225691 | 115.38 | 5.658274 | -3.402309 | 4.653701 | -0.1970224 | 122.58 | 16.91797 | -3.73003 | 12.57633 | -0.5354428 | 87.78 | 1.251961 | -3.135936 | 1.442799 | -0.009711591 | 88.03 | 1.230551 | -3.143987 | 1.417193 | -0.007791079 | 88.35 | 1.22958 | -3.119177 | 1.415579 | -0.00172904 | 87.85 | 1.242239 | -3.134131 | 1.398088 | 0.002767889 | 88.42 | 1.197197 | -3.120389 | 1.391993 | -0.002600933 | 87.91 | 1.26995 | -3.1018 | 1.364364 | -0.0009193573
114.97 | 10.32449 | -4.224407 | 6.741196 | -0.9170362 | 114.53 | 4.866675 | -3.360363 | 4.149755 | -0.1588282 | 121.68 | 10.62293 | -3.477206 | 8.310965 | -0.288264 | 87.14 | 1.242762 | -3.144608 | 1.434665 | -0.01152955 | 87.39 | 1.249674 | -3.137147 | 1.404837 | -0.008980233 | 87.71 | 1.26496 | -3.124883 | 1.402462 | -0.0006487133 | 87.19 | 1.278823 | -3.126456 | 1.385089 | 0.003455901 | 87.78 | 1.256603 | -3.11615 | 1.380115 | 0.0002811883 | 87.25 | 1.282666 | -3.140324 | 1.356917 | 0.001427555
114.13 | 8.878872 | -3.958593 | 6.098918 | -0.6687266 | 113.68 | 4.278108 | -3.320911 | 3.754567 | -0.1292521 | 120.78 | 8.032928 | -3.390372 | 6.532032 | -0.2038955 | 86.5 | 1.268856 | -3.141737 | 1.423057 | -0.009408294 | 86.73 | 1.259999 | -3.119302 | 1.394205 | -0.006703622 | 87.07 | 1.257558 | -3.140385 | 1.391734 | 0.002409313 | 86.55 | 1.272463 | -3.08854 | 1.372665 | 0.002433707 | 87.14 | 1.26913 | -3.147266 | 1.368581 | 0.0001219006 | 86.61 | 1.341069 | -3.150397 | 1.347186 | -0.003348039
113.28 | 7.588204 | -3.763781 | 5.453509 | -0.4912554 | 112.85 | 3.821755 | -3.295896 | 3.45704 | -0.1050365 | 119.89 | 6.49042 | -3.336499 | 5.463572 | -0.1540569 | 85.86 | 1.238965 | -3.121387 | 1.41644 | -0.004025493 | 86.09 | 1.215929 | -3.137444 | 1.381752 | -0.004647966 | 86.42 | 1.286904 | -3.143061 | 1.376942 | -0.000754871 | 85.91 | 1.222811 | -3.166252 | 1.366286 | 0.001740733 | 86.49 | 1.324465 | -3.133189 | 1.358499 | -0.002907914 | 85.96 | 1.285956 | -3.068854 | 1.3433 | -0.005248397
112.44 | 6.404643 | -3.618776 | 4.812714 | -0.359809 | 112.02 | 3.448873 | -3.270482 | 3.208913 | -0.08589944 | 119.01 | 5.455865 | -3.302032 | 4.737767 | -0.1207464 | 85.24 | 1.264623 | -3.130956 | 1.400995 | -0.003937008 | 85.47 | 1.288446 | -3.121497 | 1.376161 | -0.005350983 | 85.78 | 1.265069 | -3.111652 | 1.376351 | -0.002448209 | 85.29 | 1.282328 | -3.086389 | 1.356271 | 3.679755e-05 | 85.84 | 1.224054 | -3.097389 | 1.355829 | 0.00102876 | 85.33 | 1.348495 | -3.159062 | 1.335479 | -0.003805018
111.62 | 5.394792 | -3.510302 | 4.234166 | -0.26436 | 111.2 | 3.144143 | -3.254224 | 3.002718 | -0.07065253 | 118.13 | 4.72599 | -3.275911 | 4.2241 | -0.09941226 | 84.62 | 1.257083 | -3.134847 | 1.388405 | -0.005660306 | 84.83 | 1.274836 | -3.145407 | 1.370178 | -0.004307465 | 85.15 | 1.295921 | -3.138472 | 1.363639 | -0.002475426 | 84.68 | 1.302186 | -3.121083 | 1.347611 | 0.0001770597 | 85.23 | 1.336582 | -3.122301 | 1.345809 | -0.002633077 | 84.69 | 1.297147 | -3.132631 | 1.329577 | 0.0004338263
110.81 | 4.671215 | -3.444462 | 3.811465 | -0.2079938 | 110.38 | 2.915488 | -3.241186 | 2.850607 | -0.06604759 | 117.28 | 4.176088 | -3.25485 | 3.839081 | -0.08103449 | 84 | 1.256274 | -3.124596 | 1.381787 | -0.007484891 | 84.2 | 1.268796 | -3.128465 | 1.361946 | -0.006268202 | 84.54 | 1.284393 | -3.145669 | 1.353362 | -0.007147897 | 84.05 | 1.274285 | -3.134394 | 1.346217 | -0.001321043 | 84.61 | 1.306894 | -3.139709 | 1.340551 | 0.0002399097 | 84.07 | 1.339681 | -3.109441 | 1.322781 | -0.001405916
109.98 | 4.098648 | -3.398533 | 3.46676 | -0.1711591 | 109.58 | 2.703995 | -3.230438 | 2.700881 | -0.05629503 | 116.4 | 3.750278 | -3.243058 | 3.534753 | -0.07167512 | 83.38 | 1.249359 | -3.135655 | 1.37153 | -0.005508121 | 83.59 | 1.247621 | -3.121889 | 1.350219 | -0.003747511 | 83.91 | 1.292853 | -3.119779 | 1.350969 | -0.004047766 | 83.42 | 1.297861 | -3.171092 | 1.335682 | 0.002621452 | 83.98 | 1.284369 | -3.114816 | 1.33273 | -0.002411782 | 83.46 | 1.319251 | -3.076515 | 1.314996 | -0.007363385
109.18 | 3.665262 | -3.36559 | 3.207927 | -0.144234 | 108.77 | 2.526846 | -3.219669 | 2.580906 | -0.04706255 | 115.53 | 3.395874 | -3.229613 | 3.280788 | -0.06072903 | 82.74 | 1.291819 | -3.13324 | 1.3653 | -0.005919029 | 82.99 | 1.287366 | -3.165161 | 1.342033 | -0.009833867 | 83.29 | 1.26727 | -3.129346 | 1.3439 | -0.003003984 | 82.8 | 1.353183 | -3.08392 | 1.324939 | -0.003742917 | 83.36 | 1.265537 | -3.154087 | 1.326539 | -0.001736329 | 82.86 | 1.306096 | -3.165945 | 1.311389 | -0.0001716053
108.36 | 3.330027 | -3.336341 | 3.000873 | -0.1209754 | 107.98 | 2.376866 | -3.212251 | 2.466595 | -0.04179925 | 114.7 | 3.11764 | -3.215525 | 3.083208 | -0.04830232 | 82.15 | 1.2668 | -3.139238 | 1.357234 | -0.004069431 | 82.37 | 1.276596 | -3.109082 | 1.33665 | -0.007687515 | 82.68 | 1.350952 | -3.150202 | 1.334156 | -0.006634733 | 82.19 | 1.317377 | -3.178743 | 1.316683 | 0.001446622 | 82.75 | 1.389372 | -3.128251 | 1.317419 | -0.0007969072 | 82.24 | 1.357083 | -3.071111 | 1.301294 | -0.002463919
107.56 | 3.047266 | -3.311349 | 2.828964 | -0.1035465 | 107.17 | 2.247852 | -3.201072 | 2.383875 | -0.03550643 | 113.85 | 2.87685 | -3.2095 | 2.898632 | -0.04408298 | 81.55 | 1.278719 | -3.13113 | 1.344799 | -0.005572866 | 81.77 | 1.322905 | -3.132496 | 1.332852 | -0.01154212 | 82.06 | 1.281935 | -3.136188 | 1.327914 | -0.006158126 | 81.58 | 1.301042 | -3.133032 | 1.312461 | 0.0006701308 | 82.13 | 1.294909 | -3.159333 | 1.311456 | -0.000212836 | 81.63 | 1.393512 | -3.114656 | 1.293865 | -0.001700207
106.77 | 2.816711 | -3.291514 | 2.68316 | -0.08819037 | 106.36 | 2.141566 | -3.198431 | 2.30123 | -0.03450745 | 113.01 | 2.686742 | -3.201996 | 2.768109 | -0.03798719 | 80.96 | 1.297028 | -3.129023 | 1.341274 | -0.005126205 | 81.18 | 1.308787 | -3.136657 | 1.326326 | -0.01220761 | 81.45 | 1.322828 | -3.122214 | 1.321323 | -0.004341578 | 80.99 | 1.358835 | -3.129288 | 1.307846 | -0.0002182457 | 81.52 | 1.326035 | -3.121838 | 1.302698 | 0.0009708082 | 81.03 | 1.36205 | -3.112681 | 1.291899 | -0.002013073
105.98 | 2.62464 | -3.274129 | 2.557926 | -0.07766857 | 105.59 | 2.043043 | -3.195466 | 2.225978 | -0.03129017 | 112.18 | 2.522092 | -3.198549 | 2.63907 | -0.03689261 | 80.35 | 1.31333 | -3.125863 | 1.334551 | -0.004261605 | 80.56 | 1.30603 | -3.148382 | 1.324039 | -0.01134485 | 80.85 | 1.350766 | -3.141531 | 1.314377 | -0.003279452 | 80.38 | 1.376008 | -3.091082 | 1.299377 | -0.004113096 | 80.91 | 1.378736 | -3.138314 | 1.29259 | 0.0007177642 | 80.45 | 1.346832 | -3.14075 | 1.287095 | -0.0005482163
105.2 | 2.458622 | -3.259921 | 2.453434 | -0.06756399 | 104.82 | 1.960818 | -3.185627 | 2.167183 | -0.03037185 | 111.36 | 2.378448 | -3.192718 | 2.532566 | -0.03500159 | 79.74 | 1.288538 | -3.126663 | 1.324728 | -0.003825598 | 79.95 | 1.380476 | -3.146023 | 1.321516 | -0.007531944 | 80.26 | 1.394321 | -3.11403 | 1.300803 | -0.004982362 | 79.79 | 1.294664 | -3.159094 | 1.299716 | -0.002676265 | 80.33 | 1.419946 | -3.099717 | 1.289885 | -0.0009400828 | 79.87 | 1.476026 | -3.129615 | 1.275344 | 2.835417e-06
104.44 | 2.308099 | -3.243421 | 2.355915 | -0.05812561 | 104.05 | 1.870418 | -3.185165 | 2.099205 | -0.02498904 | 110.54 | 2.252406 | -3.192174 | 2.435587 | -0.02979847 | 79.18 | 1.339741 | -3.123592 | 1.316281 | -0.00258765 | 79.36 | 1.311955 | -3.119702 | 1.311408 | -0.004132176 | 79.66 | 1.303459 | -3.118514 | 1.299933 | -0.009190455 | 79.21 | 1.440673 | -3.097265 | 1.287045 | -0.0001759798 | 79.76 | 1.316566 | -3.126608 | 1.284911 | 0.004033088 | 79.27 | 1.340463 | -3.101391 | 1.271759 | 0.0005835369
103.67 | 2.188417 | -3.236643 | 2.274621 | -0.05483485 | 103.29 | 1.806873 | -3.179637 | 2.047658 | -0.0248673 | 109.72 | 2.145484 | -3.184226 | 2.357428 | -0.02888529 | 78.59 | 1.340414 | -3.132066 | 1.314469 | -0.001965969 | 78.79 | 1.389247 | -3.115247 | 1.310451 | -0.00392307 | 79.08 | 1.429324 | -3.122634 | 1.294655 | -0.008198568 | 78.63 | 1.425457 | -3.157945 | 1.278239 | 0.005419493 | 79.15 | 1.469451 | -3.107998 | 1.276513 | -0.0008222989 | 78.69 | 1.451269 | -3.081022 | 1.267196 | 0.003141264
102.92 | 2.080147 | -3.224951 | 2.200627 | -0.04739561 | 102.53 | 1.749908 | -3.175485 | 2.002452 | -0.02280445 | 108.91 | 2.052343 | -3.18164 | 2.276062 | -0.02748529 | 78 | 1.342621 | -3.129536 | 1.308935 | -0.004659879 | 78.23 | 1.384656 | -3.127546 | 1.301329 | 0.001109761 | 78.5 | 1.401155 | -3.146816 | 1.288672 | -0.006950245 | 78.03 | 1.415317 | -3.128241 | 1.275987 | 0.003173947 | 78.57 | 1.43931 | -3.149107 | 1.270511 | -0.003826109 | 78.11 | 1.444002 | -3.111474 | 1.258343 | 2.678697e-05
102.15 | 1.98313 | -3.217144 | 2.139332 | -0.04284233 | 101.76 | 1.68814 | -3.168443 | 1.95755 | -0.01925082 | 108.12 | 1.962605 | -3.174197 | 2.212909 | -0.02571095 | 77.44 | 1.343611 | -3.123978 | 1.299602 | -0.003704686 | 77.64 | 1.371501 | -3.133505 | 1.28738 | -0.001496475 | 77.91 | 1.40553 | -3.125058 | 1.285664 | -0.009816594 | 77.48 | 1.395559 | -3.110736 | 1.268029 | -0.001340763 | 78 | 1.439815 | -3.11859 | 1.264927 | 0.001669133 | 77.53 | 1.441281 | -3.146679 | 1.252177 | -0.002390545
101.4 | 1.904711 | -3.207287 | 2.077618 | -0.03542436 | 101.01 | 1.651913 | -3.173809 | 1.92155 | -0.02416386 | 107.32 | 1.893472 | -3.176827 | 2.148816 | -0.02379429 | 76.87 | 1.365302 | -3.148512 | 1.290599 | -0.00431668 | 77.06 | 1.421505 | -3.156392 | 1.286742 | -0.003928309 | 77.36 | 1.393924 | -3.116339 | 1.282134 | -0.005769852 | 76.91 | 1.437838 | -3.181092 | 1.263156 | 0.003337899 | 77.41 | 1.41281 | -3.100532 | 1.26046 | -0.0008996877 | 76.96 | 1.577271 | -3.133074 | 1.253045 | 0.002663508
100.64 | 1.826901 | -3.199098 | 2.027187 | -0.03241307 | 100.26 | 1.596835 | -3.166277 | 1.877659 | -0.01983605 | 106.51 | 1.818159 | -3.172437 | 2.0933 | -0.02428913 | 76.31 | 1.386726 | -3.103535 | 1.288175 | 0.0004472585 | 76.51 | 1.433386 | -3.09664 | 1.280962 | 0.001081673 | 76.8 | 1.428421 | -3.168255 | 1.278307 | -0.009065404 | 76.35 | 1.51755 | -3.084659 | 1.254339 | -0.005276993 | 76.83 | 1.459112 | -3.183984 | 1.25292 | -0.0002685197 | 76.4 | 1.418981 | -3.070327 | 1.239188 | -0.0001925468
99.89 | 1.757478 | -3.189036 | 1.976385 | -0.02843112 | 99.53 | 1.557391 | -3.162312 | 1.846741 | -0.01833731 | 105.73 | 1.760209 | -3.167972 | 2.044321 | -0.02230757 | 75.73 | 1.416888 | -3.132213 | 1.281211 | -0.001971757 | 75.93 | 1.45575 | -3.14085 | 1.269492 | 0.001751247 | 76.22 | 1.470906 | -3.097729 | 1.268805 | -0.00573211 | 75.77 | 1.527003 | -3.16098 | 1.251842 | 5.365943e-05 | 76.26 | 1.530572 | -3.063154 | 1.253471 | -0.001195012 | 75.82 | 1.610515 | -3.102208 | 1.239158 | 0.0005405731
99.16 | 1.694026 | -3.181247 | 1.927409 | -0.02255991 | 98.79 | 1.508711 | -3.162416 | 1.808964 | -0.01779144 | 104.95 | 1.694295 | -3.169632 | 1.994996 | -0.02323574 | 75.16 | 1.411533 | -3.130672 | 1.2728 | -0.002279996 | 75.36 | 1.439406 | -3.138076 | 1.258127 | 0.00214508 | 75.66 | 1.502557 | -3.149121 | 1.262781 | -0.002935709 | 75.19 | 1.513653 | -3.135302 | 1.249525 | -0.001325562 | 75.72 | 1.564571 | -3.150405 | 1.242846 | -0.001288292 | 75.25 | 1.569347 | -3.129758 | 1.231254 | 0.0001120746
98.46 | 1.644163 | -3.18117 | 1.890285 | -0.02405731 | 98.07 | 1.492513 | -3.153533 | 1.777889 | -0.01281917 | 104.18 | 1.6632 | -3.161265 | 1.959499 | -0.01468654 | 74.62 | 1.428078 | -3.115684 | 1.269863 | 0.003570614 | 74.8 | 1.476565 | -3.12193 | 1.258495 | -0.0002326775 | 75.1 | 1.495841 | -3.139199 | 1.259997 | -0.003859435 | 74.64 | 1.553895 | -3.105612 | 1.243315 | -0.002453521 | 75.17 | 1.536057 | -3.131197 | 1.242806 | -0.0004960411 | 74.69 | 1.555039 | -3.097689 | 1.227705 | 0.001065017
97.71 | 1.589122 | -3.170134 | 1.847651 | -0.01527475 | 97.34 | 1.454941 | -3.158313 | 1.753526 | -0.01433351 | 103.4 | 1.615415 | -3.164516 | 1.921275 | -0.01677025 | 74.08 | 1.422136 | -3.128853 | 1.261298 | 0.0006028581 | 74.26 | 1.502 | -3.106872 | 1.254723 | 0.001316285 | 74.56 | 1.523473 | -3.120625 | 1.251424 | -0.002645589 | 74.11 | 1.519828 | -3.086436 | 1.238495 | -0.001910056 | 74.61 | 1.555763 | -3.094685 | 1.238075 | -0.003191401 | 74.16 | 1.500741 | -3.119983 | 1.221905 | -0.001255158
96.98 | 1.541579 | -3.168802 | 1.806874 | -0.01759304 | 96.62 | 1.421974 | -3.150839 | 1.72411 | -0.01252311 | 102.65 | 1.571728 | -3.15422 | 1.885422 | -0.01399919 | 73.51 | 1.488359 | -3.138799 | 1.256471 | -0.003240659 | 73.73 | 1.473625 | -3.141289 | 1.239436 | 0.003849089 | 74.01 | 1.512528 | -3.123063 | 1.246197 | -0.004738712 | 73.57 | 1.578169 | -3.172092 | 1.233983 | -0.0009244551 | 74.06 | 1.493278 | -3.103662 | 1.231325 | 0.0003273675 | 73.63 | 1.715992 | -3.174884 | 1.219375 | -0.001454419
96.28 | 1.499857 | -3.165529 | 1.774269 | -0.0133432 | 95.92 | 1.388699 | -3.149975 | 1.695753 | -0.01131717 | 101.89 | 1.526033 | -3.159862 | 1.847246 | -0.01505151 | 72.97 | 1.460445 | -3.119948 | 1.250913 | 0.004600556 | 73.18 | 1.583957 | -3.114874 | 1.238292 | -0.001965121 | 73.45 | 1.595984 | -3.159269 | 1.247957 | -0.003960338 | 73.02 | 1.597794 | -3.067979 | 1.233356 | -0.003136821 | 73.53 | 1.671573 | -3.173934 | 1.222999 | -0.0006151199 | 73.08 | 1.549734 | -3.055472 | 1.21001 | 0.001410654
95.57 | 1.465596 | -3.159656 | 1.744152 | -0.01294509 | 95.22 | 1.379638 | -3.158385 | 1.677227 | -0.01319753 | 101.15 | 1.500951 | -3.149631 | 1.806154 | -0.009264277 | 72.44 | 1.513802 | -3.117154 | 1.247268 | 0.00278758 | 72.64 | 1.556957 | -3.145101 | 1.226552 | -0.0040416 | 72.92 | 1.569489 | -3.105051 | 1.239207 | -0.00507492 | 72.49 | 1.684014 | -3.122489 | 1.229338 | -0.002496581 | 72.98 | 1.541423 | -3.079753 | 1.224292 | 0.002191903 | 72.54 | 1.763263 | -3.089012 | 1.209833 | -0.002602146
94.87 | 1.423105 | -3.161942 | 1.708785 | -0.01625548 | 94.51 | 1.344562 | -3.14706 | 1.649654 | -0.009439774 | 100.4 | 1.462217 | -3.155637 | 1.777568 | -0.01284663 | 71.92 | 1.535541 | -3.126384 | 1.240649 | 0.004084166 | 72.09 | 1.575224 | -3.125638 | 1.230284 | -0.005287032 | 72.39 | 1.654651 | -3.11722 | 1.238887 | -0.003954994 | 71.97 | 1.663027 | -3.126396 | 1.222208 | 0.0002142997 | 72.44 | 1.705373 | -3.086667 | 1.219402 | -0.001453114 | 72 | 1.733814 | -3.118278 | 1.205778 | -0.001443415
94.17 | 1.401594 | -3.155454 | 1.684388 | -0.01194246 | 93.82 | 1.332495 | -3.145173 | 1.627557 | -0.01003464 | 99.66 | 1.429332 | -3.153475 | 1.743763 | -0.01419732 | 71.38 | 1.551473 | -3.133314 | 1.23207 | 0.0002435368 | 71.56 | 1.626567 | -3.119921 | 1.227705 | -0.008599623 | 71.85 | 1.65484 | -3.126417 | 1.228803 | -0.007091121 | 71.44 | 1.656458 | -3.109933 | 1.218422 | 0.001472713 | 71.91 | 1.689507 | -3.115952 | 1.208417 | 0.002799154 | 71.49 | 1.68556 | -3.116014 | 1.199646 | -0.00235056
93.47 | 1.373363 | -3.155393 | 1.65945 | -0.01395699 | 93.13 | 1.322101 | -3.144353 | 1.60654 | -0.006780511 | 98.92 | 1.387735 | -3.155543 | 1.707936 | -0.01586567 | 70.85 | 1.6053 | -3.125804 | 1.230741 | -0.002426905 | 71.05 | 1.644045 | -3.096876 | 1.228132 | -0.002487802 | 71.33 | 1.65522 | -3.129997 | 1.228516 | -0.005164994 | 70.9 | 1.669981 | -3.15041 | 1.212497 | 0.002460313 | 71.38 | 1.675322 | -3.135379 | 1.204524 | 0.001883524 | 70.95 | 1.73389 | -3.182615 | 1.192488 | 0.0002997604
92.78 | 1.352159 | -3.152245 | 1.64125 | -0.01214315 | 92.46 | 1.299634 | -3.134892 | 1.5858 | -0.004154431 | 98.2 | 1.390419 | -3.151269 | 1.696427 | -0.01495727 | 70.35 | 1.587558 | -3.09825 | 1.226189 | 0.003282442 | 70.54 | 1.625066 | -3.143264 | 1.220759 | -0.005842057 | 70.8 | 1.734033 | -3.156357 | 1.222401 | -0.007636305 | 70.38 | 1.837219 | -3.108749 | 1.20616 | -0.001118085 | 70.85 | 1.819688 | -3.160459 | 1.201972 | 0.0005722721 | 70.4 | 1.961284 | -3.080549 | 1.195649 | -0.00150305
92.08 | 1.324166 | -3.147243 | 1.615217 | -0.01061512 | 91.77 | 1.288614 | -3.147321 | 1.566201 | -0.008732894 | 97.47 | 1.355451 | -3.156742 | 1.664868 | -0.01620484 | 69.82 | 1.660861 | -3.12608 | 1.221857 | -0.002874522 | 70.02 | 1.742162 | -3.105256 | 1.225427 | -0.002836973 | 70.28 | 1.765652 | -3.077 | 1.222 | -0.004355413 | 69.86 | 1.701837 | -3.144392 | 1.200506 | 0.001027525 | 70.33 | 1.763735 | -3.037952 | 1.201761 | -8.781435e-05 | 69.89 | 1.732971 | -3.17678 | 1.191205 | -0.0005863208
91.43 | 1.311068 | -3.143736 | 1.602347 | -0.007507264 | 91.09 | 1.26987 | -3.138612 | 1.547759 | -0.007261871 | 96.76 | 1.337961 | -3.154427 | 1.642646 | -0.0192728 | 69.3 | 1.649835 | -3.128174 | 1.215766 | -0.00247797 | 69.49 | 1.739367 | -3.138905 | 1.215963 | -0.0003321153 | 69.76 | 1.790127 | -3.156485 | 1.213974 | -0.004142721 | 69.34 | 1.807277 | -3.081934 | 1.201962 | 0.0009690387 | 69.82 | 1.882322 | -3.171373 | 1.190782 | -0.000329609 | 69.38 | 1.843795 | -3.061186 | 1.186485 | 0.001498202
90.77 | 1.288944 | -3.146646 | 1.576822 | -0.01248208 | 90.43 | 1.262578 | -3.134402 | 1.534342 | -0.00576795 | 96.04 | 1.325558 | -3.148012 | 1.626015 | -0.01910134 | 68.8 | 1.684118 | -3.115477 | 1.21445 | 0.001366157 | 68.95 | 1.748759 | -3.125273 | 1.210616 | 0.000492477 | 69.23 | 1.761954 | -3.118997 | 1.212919 | -0.0005147022 | 68.83 | 1.848592 | -3.11237 | 1.19269 | 0.001201065 | 69.29 | 1.774847 | -3.141355 | 1.188268 | 0.0006358512 | 68.87 | 1.951152 | -3.100668 | 1.185791 | 0.0005015148
90.1 | 1.273278 | -3.14041 | 1.560627 | -0.009720822 | 89.75 | 1.25478 | -3.134246 | 1.515988 | -0.008186798 | 95.35 | 1.305383 | -3.159885 | 1.60872 | -0.02045548 | 68.28 | 1.729445 | -3.102974 | 1.210525 | 2.18204e-05 | 68.45 | 1.812174 | -3.11579 | 1.205877 | -0.0004551315 | 68.73 | 1.827764 | -3.111128 | 1.207439 | -2.552348e-05 | 68.33 | 1.874868 | -3.139716 | 1.186088 | 0.001128704 | 68.77 | 1.879005 | -3.115733 | 1.184 | 0.003086699 | 68.36 | 1.971562 | -3.151419 | 1.178023 | -0.00179918
89.43 | 1.258368 | -3.141244 | 1.542163 | -0.01210722 | 89.08 | 1.241111 | -3.138512 | 1.50497 | -0.007862327 | 94.65 | 1.298962 | -3.147696 | 1.593342 | -0.01798153 | 67.79 | 1.728486 | -3.101861 | 1.204088 | -0.0004269723 | 67.96 | 1.822567 | -3.095283 | 1.200692 | 0.003453178 | 68.22 | 1.904816 | -3.112225 | 1.201003 | -0.002127497 | 67.82 | 1.986916 | -3.135509 | 1.179259 | -0.0008090545 | 68.27 | 1.99383 | -3.102528 | 1.181073 | 0.0004267836 | 67.87 | 2.153348 | -3.149362 | 1.175842 | -0.003152009
88.77 | 1.246595 | -3.137781 | 1.526891 | -0.009687541 | 88.43 | 1.238373 | -3.129796 | 1.487762 | -0.007122681 | 93.96 | 1.287756 | -3.154491 | 1.57283 | -0.02140073 | 67.31 | 1.786968 | -3.136934 | 1.203579 | -0.001870033 | 67.48 | 1.829212 | -3.136262 | 1.189583 | 0.0004584507 | 67.73 | 1.906427 | -3.077023 | 1.199465 | -0.001987927 | 67.3 | 1.9454 | -3.072518 | 1.184233 | 0.001698455 | 67.77 | 1.944793 | -3.050158 | 1.180433 | 0.002331196 | 67.38 | 2.055951 | -3.019862 | 1.173614 | -0.0002462017
88.12 | 1.233615 | -3.137838 | 1.510338 | -0.009927307 | 87.79 | 1.232358 | -3.131116 | 1.476976 | -0.007478974 | 93.26 | 1.27084 | -3.15298 | 1.556935 | -0.02071209 | 66.8 | 1.800914 | -3.091996 | 1.197924 | 0.002811926 | 66.99 | 1.950534 | -3.097265 | 1.191338 | 0.000720016 | 67.24 | 1.888559 | -3.152101 | 1.194888 | -0.0004098795 | 66.81 | 2.05477 | -3.162349 | 1.173219 | -0.000263896 | 67.26 | 1.951547 | -3.199215 | 1.175934 | -0.0008232689 | 66.88 | 2.192571 | -3.200566 | 1.16935 | -0.0007375765
87.47 | 1.222715 | -3.130327 | 1.495508 | -0.009120349 | 87.15 | 1.21705 | -3.127392 | 1.462207 | -0.007959527 | 92.56 | 1.268546 | -3.159722 | 1.543183 | -0.01961562 | 66.3 | 1.879688 | -3.108771 | 1.193289 | 0.002926184 | 66.47 | 1.928052 | -3.136483 | 1.18613 | -0.0005123588 | 66.74 | 2.021091 | -3.081121 | 1.192744 | 0.0003222911 | 66.32 | 2.011378 | -3.122237 | 1.178922 | 0.002154151 | 66.78 | 2.101556 | -3.040813 | 1.171333 | -0.002851377 | 66.38 | 2.030225 | -3.098347 | 1.162347 | -0.002268479
86.83 | 1.209673 | -3.128778 | 1.482564 | -0.008428909 | 86.5 | 1.212156 | -3.135471 | 1.450231 | -0.006554466 | 91.88 | 1.253485 | -3.140684 | 1.523323 | -0.02304984 | 65.81 | 1.89037 | -3.118641 | 1.187016 | 0.0004072347 | 65.96 | 1.981681 | -3.119246 | 1.181107 | -0.00153134 | 66.24 | 2.080381 | -3.133736 | 1.188116 | -0.00198767 | 65.83 | 2.104906 | -3.112796 | 1.169492 | 0.002850109 | 66.29 | 2.231858 | -3.138383 | 1.165989 | 0.000304271 | 65.88 | 2.224489 | -3.080094 | 1.166246 | 0.002107994
86.17 | 1.207444 | -3.125432 | 1.470109 | -0.007085786 | 85.85 | 1.217313 | -3.123117 | 1.437133 | -0.005298507 | 91.21 | 1.254899 | -3.152864 | 1.509796 | -0.0190688 | 65.33 | 1.915744 | -3.114104 | 1.177152 | 0.002022058 | 65.48 | 2.045264 | -3.117506 | 1.17914 | -0.003014381 | 65.74 | 2.085413 | -3.12916 | 1.182264 | -0.001614094 | 65.35 | 2.187668 | -3.129965 | 1.167431 | -0.0007390944 | 65.77 | 2.182457 | -3.130615 | 1.162253 | 0.003009196 | 65.39 | 2.310109 | -3.127755 | 1.160156 | -0.000543941
85.54 | 1.190375 | -3.119661 | 1.454982 | -0.003198226 | 85.22 | 1.207146 | -3.138603 | 1.423672 | -0.008410633 | 90.55 | 1.241057 | -3.150389 | 1.49613 | -0.02333686 | 64.85 | 1.952497 | -3.117206 | 1.177085 | -0.0004637496 | 65 | 2.100277 | -3.103434 | 1.174976 | -0.003802077 | 65.27 | 2.1318 | -3.108658 | 1.178615 | -0.002176853 | 64.87 | 2.301939 | -3.118976 | 1.16081 | -0.000932307 | 65.29 | 2.216457 | -3.090867 | 1.160721 | -0.002252929 | 64.92 | 2.496467 | -3.133379 | 1.153765 | -0.001810162
84.92 | 1.185136 | -3.126515 | 1.443822 | -0.005416864 | 84.6 | 1.203083 | -3.131365 | 1.411808 | -0.00531224 | 89.87 | 1.233378 | -3.145588 | 1.486587 | -0.0240223 | 64.36 | 2.064491 | -3.12516 | 1.181412 | 0.002955893 | 64.54 | 2.089289 | -3.093167 | 1.175431 | -0.0002607764 | 64.78 | 2.131091 | -3.108076 | 1.174949 | 4.37367e-05 | 64.39 | 2.255278 | -3.07509 | 1.164901 | 0.003330891 | 64.84 | 2.149719 | -3.106738 | 1.154848 | -0.002080147 | 64.45 | 2.482199 | -3.024614 | 1.154151 | 0.001857417
84.31 | 1.18169 | -3.124181 | 1.429167 | -0.004880455 | 83.97 | 1.204899 | -3.125049 | 1.404703 | -0.005611523 | 89.19 | 1.232036 | -3.155632 | 1.475807 | -0.02492063 | 63.9 | 2.043528 | -3.104043 | 1.170601 | -0.003215139 | 64.04 | 2.211682 | -3.145459 | 1.170614 | -0.002397736 | 64.29 | 2.249166 | -3.155906 | 1.173679 | -0.002031706 | 63.91 | 2.382886 | -3.167644 | 1.156995 | -0.0009739078 | 64.37 | 2.435243 | -3.194625 | 1.155195 | -0.001901848 | 63.99 | 2.406496 | -3.194445 | 1.14662 | 0.0004260919
83.67 | 1.173643 | -3.127048 | 1.419777 | -0.004906348 | 83.36 | 1.195068 | -3.120857 | 1.38597 | -0.006924756 | 88.54 | 1.223808 | -3.144751 | 1.466347 | -0.02838994 | 63.43 | 2.159289 | -3.112379 | 1.167683 | 0.001108156 | 63.57 | 2.199405 | -3.09396 | 1.16636 | -0.0006528983 | 63.81 | 2.329321 | -3.084594 | 1.166076 | -0.001691862 | 63.45 | 2.347584 | -3.090893 | 1.156729 | -0.001164276 | 63.9 | 2.392066 | -3.025859 | 1.149276 | 0.0004942428 | 63.5 | 2.572013 | -3.025698 | 1.147437 | -0.001721768
83.03 | 1.168854 | -3.127414 | 1.398286 | -0.002565569 | 82.76 | 1.204178 | -3.137458 | 1.38355 | -0.0125948 | 87.89 | 1.229247 | -3.146133 | 1.455785 | -0.02484023 | 62.95 | 2.185327 | -3.121828 | 1.166516 | -0.0007366431 | 63.12 | 2.338182 | -3.106678 | 1.163416 | -0.0006521708 | 63.36 | 2.426613 | -3.144592 | 1.166956 | -0.003131789 | 62.99 | 2.535379 | -3.098857 | 1.154508 | 0.0009190183 | 63.41 | 2.667967 | -3.148645 | 1.1516 | -0.002026722 | 63.03 | 2.811539 | -3.10007 | 1.144655 | 0.0002630066
82.42 | 1.169212 | -3.12498 | 1.394666 | -0.00365252 | 82.13 | 1.195295 | -3.123144 | 1.369059 | -0.00620054 | 87.24 | 1.232827 | -3.144485 | 1.45196 | -0.01961076 | 62.47 | 2.242767 | -3.110403 | 1.163829 | 0.001373417 | 62.67 | 2.389979 | -3.115796 | 1.162088 | 0.0003210587 | 62.89 | 2.424583 | -3.132524 | 1.165137 | -0.005208116 | 62.53 | 2.591772 | -3.118824 | 1.148486 | 0.002502535 | 62.94 | 2.552167 | -3.150499 | 1.145695 | -0.000853612 | 62.58 | 2.787122 | -3.107328 | 1.137412 | -0.0001105371
81.83 | 1.167865 | -3.125336 | 1.379062 | -0.007436332 | 81.52 | 1.211277 | -3.127135 | 1.365485 | -0.006784344 | 86.6 | 1.235138 | -3.147185 | 1.447823 | -0.01882364 | 62.02 | 2.287235 | -3.105484 | 1.152918 | -0.004295068 | 62.2 | 2.416044 | -3.111971 | 1.158209 | 0.000878599 | 62.41 | 2.521105 | -3.119587 | 1.158996 | -0.0008134703 | 62.08 | 2.617692 | -3.131388 | 1.14039 | 0.003862125 | 62.49 | 2.665779 | -3.112972 | 1.142723 | -0.002356223 | 62.12 | 2.769142 | -3.093927 | 1.138065 | -0.001824484
81.23 | 1.164508 | -3.125618 | 1.366098 | -0.007332165 | 80.91 | 1.209162 | -3.133527 | 1.351343 | -0.009984866 | 85.97 | 1.241647 | -3.130901 | 1.438726 | -0.008453262 | 61.58 | 2.330871 | -3.117298 | 1.15758 | -0.001796928 | 61.74 | 2.490634 | -3.130505 | 1.158291 | 0.003790985 | 61.97 | 2.646376 | -3.108232 | 1.16238 | -0.00434936 | 61.6 | 2.813672 | -3.153926 | 1.143017 | 0.0001461539 | 62.01 | 2.78359 | -3.071689 | 1.139336 | -0.001274238 | 61.66 | 2.856545 | -3.160204 | 1.136832 | -0.0005488436
80.63 | 1.163222 | -3.12298 | 1.358847 | -0.004078296 | 80.33 | 1.220104 | -3.136315 | 1.343981 | -0.01390897 | 85.33 | 1.236343 | -3.140287 | 1.426896 | -0.01385243 | 61.12 | 2.49144 | -3.119454 | 1.160267 | 0.002713984 | 61.28 | 2.66378 | -3.122336 | 1.145917 | 0.004597356 | 61.52 | 2.660593 | -3.090064 | 1.158171 | -0.00412573 | 61.13 | 2.92778 | -3.066703 | 1.144048 | 0.001506442 | 61.56 | 2.663398 | -3.072914 | 1.138801 | -0.0006374424 | 61.18 | 3.334309 | -3.09845 | 1.128106 | -0.0005110366
80.02 | 1.170063 | -3.124822 | 1.349916 | -0.007812565 | 79.76 | 1.216024 | -3.113411 | 1.337607 | -0.0100883 | 84.69 | 1.229159 | -3.133026 | 1.409968 | -0.006966387 | 60.67 | 2.452594 | -3.10532 | 1.146767 | -0.002850286 | 60.83 | 2.606877 | -3.098014 | 1.14694 | -0.003995424 | 61.05 | 2.737009 | -3.159655 | 1.150057 | 0.0001423418 | 60.68 | 2.876461 | -3.166277 | 1.133565 | 0.001338414 | 61.13 | 3.054315 | -3.19647 | 1.139096 | 0.0005484512 | 60.73 | 2.92317 | -3.071973 | 1.131889 | 0.001737239
79.43 | 1.167542 | -3.121746 | 1.339297 | -0.007403244 | 79.15 | 1.23164 | -3.134077 | 1.329341 | -0.01447885 | 84.07 | 1.236844 | -3.134887 | 1.403555 | -0.008075184 | 60.23 | 2.631268 | -3.097955 | 1.147069 | 0.002131085 | 60.4 | 2.839403 | -3.115403 | 1.138733 | 0.004932396 | 60.61 | 2.935834 | -3.073641 | 1.15318 | -0.003494469 | 60.25 | 3.021621 | -3.070528 | 1.13478 | 0.001257773 | 60.68 | 2.965946 | -3.016529 | 1.128828 | -0.001104029 | 60.31 | 3.51537 | -3.057745 | 1.123235 | -0.003515765
78.87 | 1.176236 | -3.117904 | 1.336312 | -0.005535528 | 78.56 | 1.223303 | -3.132077 | 1.3214 | -0.01474402 | 83.46 | 1.239132 | -3.125008 | 1.389536 | -0.006704602 | 59.78 | 2.685935 | -3.11994 | 1.141957 | -0.0009794036 | 59.95 | 2.86696 | -3.127308 | 1.14378 | 0.005182062 | 60.17 | 3.067358 | -3.140784 | 1.150117 | 0.0006694356 | 59.83 | 3.268074 | -3.099504 | 1.133038 | 0.002558669 | 60.21 | 3.401933 | -3.118912 | 1.128172 | 0.003350834 | 59.86 | 3.540009 | -3.119558 | 1.123283 | 0.002432645
78.3 | 1.177828 | -3.12195 | 1.327097 | -0.009676692 | 78 | 1.239086 | -3.125573 | 1.316043 | -0.01370279 | 82.86 | 1.231718 | -3.129435 | 1.38284 | -0.01157759 | 59.33 | 2.76406 | -3.106898 | 1.141342 | 0.002450407 | 59.48 | 2.966423 | -3.120099 | 1.134126 | -0.002977438 | 59.71 | 3.075652 | -3.131974 | 1.146322 | -0.0005705259 | 59.39 | 3.324351 | -3.111087 | 1.129666 | -0.000401132 | 59.74 | 3.337037 | -3.131599 | 1.127357 | 0.001356796 | 59.4 | 3.596659 | -3.090296 | 1.117504 | -0.0006118448
77.71 | 1.178615 | -3.118396 | 1.318175 | -0.009102696 | 77.41 | 1.251065 | -3.11913 | 1.30986 | -0.01551593 | 82.24 | 1.255325 | -3.128494 | 1.378139 | -0.006522189 | 58.91 | 2.838601 | -3.099083 | 1.137438 | -0.001717576 | 59.05 | 3.108757 | -3.104961 | 1.133914 | -0.0007934564 | 59.28 | 3.226959 | -3.114684 | 1.142703 | -1.346273e-05 | 58.96 | 3.385572 | -3.120763 | 1.125584 | -0.0003039213 | 59.3 | 3.454641 | -3.094297 | 1.12613 | 0.002140175 | 58.98 | 3.698805 | -3.058945 | 1.116077 | -0.0009510472
77.13 | 1.182311 | -3.121736 | 1.31131 | -0.008534893 | 76.83 | 1.242618 | -3.129157 | 1.3047 | -0.01531379 | 81.63 | 1.254651 | -3.130927 | 1.369396 | -0.006454391 | 58.47 | 2.937946 | -3.117387 | 1.139385 | -0.0001958315 | 58.64 | 3.187071 | -3.092299 | 1.130742 | -0.001701108 | 58.83 | 3.401797 | -3.09587 | 1.140478 | -0.00309286 | 58.5 | 3.636787 | -3.144013 | 1.121827 | 0.003296277 | 58.87 | 3.544075 | -3.05879 | 1.120646 | 0.001089665 | 58.54 | 3.703016 | -3.091281 | 1.117859 | -0.001657063
76.58 | 1.196339 | -3.115631 | 1.302299 | -0.006911857 | 76.27 | 1.277373 | -3.125758 | 1.299274 | -0.01647171 | 81.03 | 1.254161 | -3.12363 | 1.358129 | -0.002199765 | 58.02 | 3.145572 | -3.107848 | 1.132577 | -0.001692334 | 58.2 | 3.291505 | -3.127559 | 1.128542 | -0.0005814329 | 58.42 | 3.413033 | -3.083321 | 1.13519 | 0.0001092317 | 58.04 | 3.892233 | -3.070421 | 1.123411 | -0.00378739 | 58.46 | 3.472463 | -3.111307 | 1.11851 | -3.053964e-05 | 58.09 | 4.342744 | -3.148321 | 1.106479 | 3.785465e-05
76 | 1.190415 | -3.121138 | 1.297726 | -0.008833357 | 75.71 | 1.273888 | -3.128939 | 1.288604 | -0.01723018 | 80.44 | 1.253414 | -3.12401 | 1.349895 | -0.002503044 | 57.59 | 3.134603 | -3.106337 | 1.132847 | 0.001519656 | 57.78 | 3.585329 | -3.104144 | 1.129799 | -0.002075353 | 58 | 3.635769 | -3.155278 | 1.136037 | -0.0003209365 | 57.62 | 3.788357 | -3.144043 | 1.116293 | 0.002378931 | 58.04 | 4.210431 | -3.156708 | 1.117004 | 0.0008957241 | 57.66 | 4.215446 | -2.994807 | 1.10386 | -8.139854e-05
75.44 | 1.202044 | -3.117016 | 1.284588 | -0.008960867 | 75.17 | 1.284618 | -3.124053 | 1.292681 | -0.01389383 | 79.86 | 1.265464 | -3.132639 | 1.334123 | 0.001084834 | 57.19 | 3.358826 | -3.088577 | 1.128651 | -0.0005666728 | 57.33 | 3.568751 | -3.124537 | 1.125202 | -0.006971405 | 57.57 | 3.828856 | -3.066923 | 1.126848 | -0.002574507 | 57.22 | 4.159812 | -3.064004 | 1.117335 | -0.0008018342 | 57.6 | 3.83508 | -3.028142 | 1.113905 | -0.002817254 | 57.25 | 4.908802 | -3.118233 | 1.098544 | 0.002955542
74.9 | 1.215194 | -3.115581 | 1.28191 | -0.008853678 | 74.6 | 1.301845 | -3.117354 | 1.285473 | -0.01186086 | 79.27 | 1.26931 | -3.11245 | 1.334418 | 1.910967e-05 | 56.78 | 3.499073 | -3.099436 | 1.124137 | -9.818174e-05 | 56.91 | 3.761402 | -3.096194 | 1.121009 | -0.003709495 | 57.13 | 4.088734 | -3.126434 | 1.130904 | -0.00029533 | 56.81 | 4.467992 | -3.106723 | 1.110118 | -0.003991958 | 57.17 | 4.750346 | -3.089243 | 1.112973 | 0.0007342915 | 56.81 | 4.680502 | -3.118537 | 1.103116 | 4.531466e-05
74.32 | 1.225813 | -3.115546 | 1.275033 | -0.008205855 | 74.06 | 1.307005 | -3.111739 | 1.28142 | -0.00827702 | 78.69 | 1.283931 | -3.123265 | 1.319576 | -0.003724193 | 56.34 | 3.624991 | -3.100726 | 1.12326 | -0.002206452 | 56.52 | 4.009883 | -3.098094 | 1.124606 | -0.003685847 | 56.68 | 4.157627 | -3.123995 | 1.12769 | -0.0005725673 | 56.36 | 4.640987 | -3.105747 | 1.109273 | -0.002464748 | 56.74 | 4.61887 | -3.15866 | 1.105666 | 0.0004558305 | 56.39 | 5.0642 | -3.063757 | 1.100408 | -0.004463037
73.78 | 1.22688 | -3.109508 | 1.265129 | -0.01095394 | 73.53 | 1.321545 | -3.128698 | 1.275926 | -0.009028863 | 78.1 | 1.29046 | -3.120463 | 1.313247 | -0.001566785 | 55.94 | 3.775973 | -3.094676 | 1.120526 | -0.004941131 | 56.11 | 4.198895 | -3.098928 | 1.12221 | -0.003477308 | 56.26 | 4.416599 | -3.104611 | 1.123432 | -0.002563597 | 55.96 | 4.773959 | -3.088904 | 1.108103 | 0.0005903417 | 56.3 | 4.793004 | -3.093016 | 1.104067 | 0.004412825 | 55.97 | 5.641626 | -3.070908 | 1.099016 | 0.000881056
73.23 | 1.237604 | -3.121563 | 1.266577 | -0.01143424 | 72.98 | 1.335066 | -3.105253 | 1.268221 | -0.007939414 | 77.53 | 1.295662 | -3.121719 | 1.308246 | -0.001875257 | 55.55 | 3.92554 | -3.094501 | 1.121244 | 0.002746563 | 55.67 | 4.419301 | -3.121261 | 1.119934 | -0.00029115 | 55.83 | 4.727623 | -3.100999 | 1.121448 | 0.002135922 | 55.57 | 4.981158 | -3.109731 | 1.104344 | 0.001398092 | 55.89 | 5.209874 | -3.06291 | 1.09742 | 0.002247796 | 55.56 | 6.104601 | -3.019978 | 1.092011 | -0.001548901
72.7 | 1.250768 | -3.110036 | 1.260191 | -0.01184852 | 72.44 | 1.36163 | -3.117426 | 1.264972 | -0.00729291 | 76.96 | 1.31956 | -3.130014 | 1.30289 | -0.0008739288 | 55.12 | 4.221515 | -3.103593 | 1.111811 | -0.0009099762 | 55.24 | 4.838636 | -3.104662 | 1.114387 | 0.001205212 | 55.45 | 4.96472 | -3.070913 | 1.112288 | 0.002141136 | 55.15 | 5.611315 | -3.145117 | 1.104423 | -0.002399263 | 55.51 | 5.344293 | -3.032935 | 1.093429 | -0.005092804 | 55.18 | 5.942221 | -3.014587 | 1.085949 | 0.001370264
72.17 | 1.265185 | -3.112542 | 1.252283 | -0.01289703 | 71.9 | 1.370328 | -3.11403 | 1.260793 | -0.008546946 | 76.4 | 1.320592 | -3.109031 | 1.295084 | -0.003385709 | 54.72 | 4.344939 | -3.073586 | 1.121671 | -0.004775055 | 54.88 | 4.880428 | -3.050668 | 1.109552 | -0.007652539 | 55.09 | 5.077937 | -3.105127 | 1.117252 | -0.002084552 | 54.75 | 6.008204 | -3.046977 | 1.095146 | -0.001492375 | 55.12 | 5.591488 | -3.144396 | 1.092928 | -0.0005641498 | 54.76 | 6.996224 | -3.114719 | 1.077581 | -0.002813776
71.64 | 1.271857 | -3.115636 | 1.248955 | -0.01292304 | 71.38 | 1.373871 | -3.111396 | 1.25013 | -0.004931135 | 75.82 | 1.343384 | -3.118783 | 1.285708 | -0.0009158088 | 54.32 | 4.675453 | -3.100746 | 1.105149 | -0.00162674 | 54.47 | 5.217742 | -3.097233 | 1.114879 | -0.003393125 | 54.66 | 5.786473 | -3.105271 | 1.107382 | 0.0006709473 | 54.35 | 6.326925 | -3.135479 | 1.093737 | -0.004211558 | 54.68 | 6.771514 | -3.057864 | 1.089763 | -0.002376152 | 54.36 | 7.20181 | -2.98809 | 1.075699 | -0.002845019
71.1 | 1.288024 | -3.115393 | 1.24273 | -0.01376264 | 70.86 | 1.396747 | -3.123982 | 1.248272 | -0.009214152 | 75.24 | 1.342179 | -3.116784 | 1.27564 | -0.001011076 | 53.88 | 4.827541 | -3.092594 | 1.10959 | 0.0006315608 | 54.03 | 5.453916 | -3.130148 | 1.105623 | -0.003070935 | 54.27 | 5.763627 | -3.106561 | 1.109321 | 0.0002730984 | 53.92 | 6.740376 | -3.065558 | 1.08859 | 0.001927107 | 54.3 | 6.668967 | -3.114126 | 1.087986 | -0.002768116 | 53.98 | 8.441928 | -3.017564 | 1.070834 | -0.007128496
70.58 | 1.306228 | -3.106866 | 1.236977 | -0.01332679 | 70.34 | 1.433076 | -3.099631 | 1.241614 | 0.001057195 | 74.69 | 1.357599 | -3.108167 | 1.275474 | -0.001681426 | 53.47 | 5.198969 | -3.078557 | 1.113269 | -0.005337336 | 53.63 | 6.18018 | -3.077969 | 1.105114 | -0.0003321936 | 53.86 | 6.544176 | -3.058886 | 1.101888 | -0.001511908 | 53.53 | 7.325116 | -3.061826 | 1.085138 | 0.0006879465 | 53.9 | 7.276072 | -3.038851 | 1.08056 | -0.004300295 | 53.56 | 9.074033 | -3.035622 | 1.068346 | -0.006251155
70.06 | 1.314903 | -3.117814 | 1.239419 | -0.01731255 | 69.82 | 1.424244 | -3.121043 | 1.233856 | -0.009066839 | 74.16 | 1.360526 | -3.108893 | 1.26528 | -0.004170211 | 53.1 | 5.583728 | -3.08359 | 1.101491 | -0.001422812 | 53.3 | 6.346015 | -3.064245 | 1.101577 | -0.001416871 | 53.47 | 7.072529 | -3.079525 | 1.095584 | 0.002162323 | 53.17 | 8.16382 | -3.066107 | 1.082913 | -0.003896031 | 53.51 | 8.220615 | -3.037233 | 1.07704 | -0.003562295 | 53.16 | 10.03634 | -2.998876 | 1.062977 | -0.007516294
69.55 | 1.325945 | -3.107397 | 1.228485 | -0.01559413 | 69.31 | 1.444083 | -3.104656 | 1.227876 | -0.001648316 | 73.63 | 1.388562 | -3.124361 | 1.263678 | -0.0003777033 | 52.66 | 6.02295 | -3.08523 | 1.101995 | 0.0004800095 | 52.9 | 7.040447 | -3.102493 | 1.095232 | -0.0001860884 | 53.07 | 7.649366 | -3.082052 | 1.098255 | -0.001874413 | 52.76 | 8.959221 | -3.085243 | 1.078595 | -0.003479067 | 53.14 | 8.96768 | -3.043649 | 1.070807 | -0.001440548 | 52.76 | 11.13625 | -2.945964 | 1.058068 | -0.00831492
69.04 | 1.352057 | -3.106205 | 1.227324 | -0.01251078 | 68.8 | 1.473148 | -3.107714 | 1.223323 | -0.002056364 | 73.08 | 1.398949 | -3.100973 | 1.25514 | -0.005719186 | 52.26 | 6.506711 | -3.056687 | 1.098715 | -0.00576949 | 52.42 | 7.619251 | -3.075845 | 1.09663 | -0.002247326 | 52.71 | 8.195821 | -3.067156 | 1.094901 | -0.001088848 | 52.33 | 10.32911 | -3.071157 | 1.074984 | -0.001697356 | 52.74 | 9.833731 | -3.061197 | 1.071636 | -0.002930822 | 52.39 | 11.90861 | -2.929303 | 1.050395 | -0.01291966
68.53 | 1.369063 | -3.108091 | 1.226503 | -0.01021603 | 68.29 | 1.504775 | -3.109098 | 1.222772 | -0.004315979 | 72.54 | 1.426289 | -3.1097 | 1.249704 | -0.003096162 | 52.02 | 6.838633 | -3.039672 | 1.103879 | -0.0005898154 | 52.01 | 8.529844 | -3.034593 | 1.090718 | -0.001330394 | 52.33 | 9.034068 | -3.090119 | 1.091281 | 0.000612623 | 51.95 | 11.40203 | -2.978385 | 1.071549 | -0.0002222806 | 52.31 | 11.79085 | -3.061555 | 1.060411 | -0.006160357 | 52.05 | 14.364 | -3.007401 | 1.039475 | -0.01837677
68.03 | 1.393799 | -3.105979 | 1.229132 | -0.008387043 | 67.78 | 1.531281 | -3.096183 | 1.211198 | -0.001984393 | 72 | 1.429922 | -3.112496 | 1.241791 | -0.005311643 | 51.55 | 7.570977 | -3.081806 | 1.08981 | 0.0006443199 | 51.78 | 8.895983 | -3.064076 | 1.090827 | -0.004966195 | 51.84 | 10.62515 | -3.075539 | 1.082465 | 0.001683165 | 51.65 | 12.11911 | -3.058542 | 1.064808 | -0.001269879 | 51.9 | 13.38697 | -2.913071 | 1.055726 | -0.00695092 | 51.57 | 18.57643 | -2.817729 | 1.030184 | -0.03024744
67.53 | 1.419143 | -3.102002 | 1.217542 | -0.004799639 | 67.27 | 1.524833 | -3.103024 | 1.211402 | -0.006444723 | 71.48 | 1.443941 | -3.104857 | 1.242696 | -0.003264811 | 51.25 | 8.153301 | -3.023056 | 1.096344 | -0.0003955474 | 51.27 | 10.53003 | -3.04095 | 1.084213 | -0.002693655 | 51.57 | 11.36297 | -2.986799 | 1.083878 | -0.002965456 | 51.18 | 15.30497 | -2.94846 | 1.056834 | -0.007550692 | 51.62 | 13.51401 | -2.995329 | 1.047903 | -0.008164712 | 51.28 | 18.49408 | -2.852671 | 1.028259 | -0.03795291
67.04 | 1.421021 | -3.102784 | 1.220599 | -0.01179136 | 66.78 | 1.588157 | -3.094645 | 1.208623 | 0.001109921 | 70.94 | 1.46111 | -3.114979 | 1.240366 | -0.002045587 | 50.77 | 9.123261 | -3.036836 | 1.088033 | -0.001946627 | 50.97 | 11.22686 | -3.048331 | 1.077868 | -0.00183063 | 51.09 | 13.34958 | -3.037382 | 1.070993 | 0.002648455 | 50.83 | 17.08373 | -2.992815 | 1.051262 | -0.004176263 | 51.16 | 18.19931 | -2.892654 | 1.037474 | -0.01306973 | 50.84 | 24.94624 | -2.655907 | 1.01551 | -0.06188293
66.53 | 1.449369 | -3.092857 | 1.208666 | -0.002862892 | 66.27 | 1.598064 | -3.106842 | 1.204058 | -0.003938551 | 70.39 | 1.503146 | -3.107006 | 1.231987 | -0.002736541 | 50.41 | 10.08867 | -3.019199 | 1.080557 | 0.002737238 | 50.58 | 12.97954 | -2.975665 | 1.072465 | -0.002016041 | 50.79 | 14.90054 | -2.979582 | 1.07348 | -0.001994885 | 50.48 | 20.13147 | -2.876313 | 1.038512 | -0.01052834 | 50.8 | 20.35842 | -2.905851 | 1.030534 | -0.01815201 | 50.48 | 29.72238 | -2.608899 | 1.004569 | -0.07394984
66.04 | 1.475384 | -3.101929 | 1.210112 | -0.00757495 | 65.77 | 1.619223 | -3.099851 | 1.199065 | -0.002591593 | 69.89 | 1.490316 | -3.112495 | 1.229879 | 0.0006023988 | 50.06 | 11.27194 | -2.997895 | 1.081788 | -0.0008431208 | 50.19 | 15.07786 | -2.975114 | 1.071216 | -0.001506748 | 50.4 | 17.59221 | -2.929124 | 1.058438 | -0.005664923 | 50.13 | 24.36281 | -2.809326 | 1.027772 | -0.01804453 | 50.43 | 24.26001 | -2.774394 | 1.014541 | -0.02958503 | 50.1 | 34.7111 | -2.417221 | 1.012844 | -0.09538756
65.55 | 1.502671 | -3.097604 | 1.211351 | -0.004468312 | 65.29 | 1.652152 | -3.09387 | 1.194756 | -0.0005756099 | 69.38 | 1.532982 | -3.10309 | 1.225048 | -0.005050833 | 49.7 | 12.70388 | -2.97598 | 1.077141 | 1.858188e-05 | 49.83 | 17.70781 | -2.943332 | 1.059631 | -0.006399785 | 50 | 20.76936 | -2.887114 | 1.048228 | -0.00883441 | 49.73 | 29.268 | -2.706382 | 1.016989 | -0.03354491 | 50.06 | 29.46388 | -2.655279 | 1.002963 | -0.04443068 | 49.74 | 40.28153 | -2.198981 | 1.025624 | -0.1327376
65.07 | 1.516408 | -3.097219 | 1.201438 | -0.003728605 | 64.82 | 1.668219 | -3.088245 | 1.185414 | -0.003124156 | 68.87 | 1.557685 | -3.109421 | 1.219341 | -0.001987795 | 49.36 | 14.52989 | -2.958099 | 1.069523 | -0.002386223 | 49.43 | 21.05632 | -2.883321 | 1.046788 | -0.004105547 | 49.64 | 25.07009 | -2.805962 | 1.040986 | -0.01444094 | 49.33 | 34.2304 | -2.554014 | 1.008737 | -0.04987906 | 49.66 | 34.85168 | -2.500025 | 0.997557 | -0.07042056 | 49.43 | 46.7653 | -1.933055 | 1.065596 | -0.1572829
64.59 | 1.542149 | -3.101511 | 1.195195 | -0.004695375 | 64.38 | 1.692114 | -3.106463 | 1.186064 | -0.00565177 | 68.36 | 1.579378 | -3.113984 | 1.21569 | 0.0005204853 | 48.96 | 17.02916 | -2.911227 | 1.062555 | -0.006971548 | 49.06 | 25.41729 | -2.754177 | 1.039848 | -0.02170161 | 49.25 | 29.63924 | -2.665372 | 1.03172 | -0.02552867 | 49.01 | 40.00858 | -2.374114 | 1.000901 | -0.07269568 | 49.31 | 40.8296 | -2.307146 | 1.001798 | -0.1090394 | 49.05 | 51.10717 | -1.544573 | 1.128171 | -0.159954
64.1 | 1.580433 | -3.087475 | 1.189049 | -0.001600395 | 63.9 | 1.758088 | -3.083617 | 1.183839 | 0.0002346283 | 67.86 | 1.617764 | -3.119502 | 1.208619 | 0.000713837 | 48.55 | 19.98921 | -2.795298 | 1.055302 | -0.008649955 | 48.8 | 29.53272 | -2.688924 | 1.036731 | -0.02514177 | 48.93 | 34.54861 | -2.532106 | 1.028376 | -0.04575767 | 48.66 | 48.58478 | -2.195991 | 1.005829 | -0.1115381 | 48.99 | 46.51667 | -2.050402 | 1.026063 | -0.1306584 | 48.56 | 48.82749 | -0.958984 | 1.213065 | -0.1106319
63.63 | 1.5979 | -3.096338 | 1.190636 | -0.004543783 | 63.4 | 1.773178 | -3.102802 | 1.18396 | -0.003194468 | 67.38 | 1.650454 | -3.097797 | 1.20299 | 0.0005482179 | 48.27 | 23.97491 | -2.814713 | 1.045112 | -0.01352003 | 48.36 | 37.06523 | -2.559656 | 1.017016 | -0.0435869 | 48.64 | 40.46021 | -2.40639 | 1.01944 | -0.06374558 | 48.26 | 53.28011 | -1.759632 | 1.062781 | -0.1395644 | 48.53 | 55.71278 | -1.723612 | 1.081197 | -0.1709428 | 48.32 | 34.30777 | -0.3932702 | 1.204266 | -0.01408644
63.17 | 1.623976 | -3.088242 | 1.179352 | -0.003381581 | 62.93 | 1.796536 | -3.092671 | 1.176538 | -0.004198677 | 66.89 | 1.664893 | -3.119714 | 1.199144 | 0.0005533214 | 47.91 | 27.14189 | -2.631507 | 1.044733 | -0.02308344 | 48.09 | 40.49415 | -2.295921 | 1.033314 | -0.07145674 | 48.18 | 46.56778 | -2.071009 | 1.041172 | -0.1036169 | 47.86 | 56.93264 | -1.371963 | 1.127687 | -0.1375611 | 48.23 | 51.90891 | -1.174872 | 1.162488 | -0.1371147 | 47.93 | 17.27658 | -0.03297657 | 1.124802 | 0.00993287
62.73 | 1.658124 | -3.087504 | 1.175805 | -0.002819058 | 62.5 | 1.841124 | -3.09039 | 1.170277 | -0.001667013 | 66.37 | 1.690848 | -3.10218 | 1.197262 | -0.0009042731 | 47.47 | 33.8697 | -2.49565 | 1.035982 | -0.03690848 | 47.62 | 50.04025 | -2.058284 | 1.043178 | -0.1003124 | 47.87 | 50.75791 | -1.782054 | 1.068602 | -0.1150099 | 47.59 | 50.14385 | -0.7691043 | 1.183888 | -0.08050966 | 47.79 | 46.51691 | -0.5638785 | 1.220972 | -0.06302641 | 47.56 | 17.43405 | -0.1865664 | 1.117024 | 0.005705307
62.26 | 1.689212 | -3.082864 | 1.171642 | 0.000537851 | 62.01 | 1.895463 | -3.091664 | 1.169539 | -0.00192844 | 65.87 | 1.739758 | -3.100551 | 1.191264 | -0.0003610806 | 47.14 | 39.22485 | -2.314382 | 1.031107 | -0.05903716 | 47.25 | 55.22156 | -1.685187 | 1.081677 | -0.1180418 | 47.53 | 51.509 | -1.348063 | 1.126767 | -0.1104138 | 47.27 | 30.14269 | 0.002143528 | 1.166315 | -0.005774422 | 47.55 | 21.81423 | 0.04405228 | 1.157519 | 0.01175631 | 47.25 | 13.83044 | -0.1843654 | 1.10516 | -0.00073407
61.78 | 1.727446 | -3.088686 | 1.172047 | -0.001979096 | 61.56 | 1.927374 | -3.078985 | 1.1586 | 0.00197927 | 65.39 | 1.769191 | -3.107233 | 1.188159 | 0.001571766 | 46.82 | 44.52399 | -2.045472 | 1.046176 | -0.0763007 | 46.88 | 56.45995 | -1.230396 | 1.140157 | -0.1106105 | 47.14 | 47.58616 | -0.707765 | 1.180968 | -0.06581942 | 46.92 | 13.52234 | -0.1661522 | 1.117501 | -0.0008784832 | 47.21 | 14.95405 | -0.2452586 | 1.129178 | 0.001497157 | 46.93 | 11.6926 | -0.121735 | 1.107782 | -0.004324961
61.32 | 1.765868 | -3.0762 | 1.170038 | -0.0004417408 | 61.13 | 1.954012 | -3.09951 | 1.160871 | -0.008117305 | 64.91 | 1.801138 | -3.112258 | 1.179348 | 0.001935348 | 46.45 | 48.99399 | -1.704551 | 1.070757 | -0.09627152 | 46.54 | 46.70073 | -0.5885707 | 1.175603 | -0.05257537 | 46.8 | 28.07008 | 0.005191174 | 1.151269 | -0.001227561 | 46.57 | 13.13136 | -0.0288532 | 1.117208 | 0.003086951 | 46.88 | 12.34011 | -0.1061872 | 1.124018 | 0.01128123 | 46.55 | 10.27685 | -0.0729885 | 1.101391 | -0.005391807
60.87 | 1.786674 | -3.087699 | 1.157788 | -0.0005311332 | 60.68 | 2.043158 | -3.079046 | 1.156809 | -0.000627093 | 64.45 | 1.853876 | -3.100798 | 1.179476 | -0.003183259 | 46.12 | 50.91594 | -1.302119 | 1.107796 | -0.09113824 | 46.26 | 23.61161 | 0.09918134 | 1.139419 | 0.002123706 | 46.47 | 13.85707 | -0.1938253 | 1.116575 | -0.005355107 | 46.2 | 11.74531 | -0.04682185 | 1.109177 | 0.00145575 | 46.5 | 11.38333 | -0.07383532 | 1.110044 | 0.009228967 | 46.2 | 8.904187 | -0.06943186 | 1.099191 | -0.009121562
60.43 | 1.842891 | -3.07846 | 1.160052 | -0.004306931 | 60.21 | 2.075068 | -3.09833 | 1.15476 | -0.002253116 | 63.99 | 1.860069 | -3.108918 | 1.18078 | 0.004828431 | 45.8 | 46.10525 | -0.701162 | 1.162436 | -0.0574857 | 45.94 | 14.97519 | -0.2186794 | 1.119925 | -0.0118149 | 46.13 | 12.96131 | -0.03623031 | 1.111027 | -0.006855208 | 45.82 | 9.893488 | -0.03112035 | 1.107135 | 0.004450782 | 46.14 | 9.965967 | -0.05627233 | 1.10244 | 0.009852765 | 45.86 | 8.477182 | -0.1275193 | 1.098026 | -0.002895256
59.99 | 1.885788 | -3.083679 | 1.152119 | -0.002071969 | 59.74 | 2.113467 | -3.089203 | 1.150178 | -0.0031297 | 63.5 | 1.926211 | -3.095959 | 1.169373 | -0.001251847 | 45.45 | 26.7751 | -0.06303651 | 1.135393 | -6.298204e-05 | 45.58 | 12.45797 | -0.02370815 | 1.111061 | -0.004246556 | 45.76 | 11.36514 | -0.02105346 | 1.11118 | -0.0001959657 | 45.5 | 9.025416 | -0.113688 | 1.094457 | 0.002321942 | 45.81 | 9.041164 | -0.1097733 | 1.092674 | 0.002608828 | 45.5 | 8.092809 | -0.008449818 | 1.087121 | -0.002909422
59.54 | 1.929444 | -3.079956 | 1.152505 | -0.00258886 | 59.3 | 2.177716 | -3.084876 | 1.146008 | -0.001113661 | 63.04 | 1.980234 | -3.109858 | 1.165003 | 0.00130834 | 45.12 | 14.33675 | -0.1649268 | 1.104511 | -0.01241715 | 45.24 | 11.00128 | -0.07399929 | 1.102964 | -0.006551061 | 45.4 | 9.782937 | -0.07487925 | 1.096158 | -0.0001788358 | 45.15 | 8.253733 | 0.0163622 | 1.097865 | 0.004161132 | 45.46 | 8.834 | -0.05643913 | 1.096516 | 0.004593905 | 45.18 | 6.88692 | -0.1343492 | 1.094262 | -0.00288808
59.11 | 1.971129 | -3.075686 | 1.151327 | -0.001934404 | 58.86 | 2.254975 | -3.085646 | 1.147016 | -0.002038026 | 62.59 | 2.01306 | -3.104368 | 1.164882 | 0.002020914 | 44.84 | 12.98174 | -0.06151981 | 1.098218 | -0.005200321 | 44.9 | 10.00496 | -0.01796997 | 1.100883 | -0.003941584 | 45.06 | 9.217959 | -0.02752255 | 1.108313 | -0.002206217 | 44.82 | 7.91184 | -0.1428308 | 1.096263 | 0.008281607 | 45.14 | 7.17658 | -0.08514382 | 1.083613 | -0.0013671 | 44.83 | 6.766549 | 0.0306626 | 1.088422 | -0.001366876
58.69 | 2.020336 | -3.073593 | 1.14809 | -0.002779252 | 58.45 | 2.291591 | -3.072592 | 1.141673 | 2.600747e-05 | 62.13 | 2.060065 | -3.097791 | 1.164058 | 0.002055631 | 44.46 | 11.65088 | -0.08811893 | 1.099131 | -0.005634219 | 44.6 | 9.225628 | -0.09815329 | 1.102635 | 0.0009169949 | 44.77 | 8.249814 | -0.0690444 | 1.093939 | -0.0003319086 | 44.53 | 6.435061 | 0.04324203 | 1.089889 | 0.00432368 | 44.8 | 7.53087 | -0.02371537 | 1.084013 | 0.001704153 | 44.54 | 6.661943 | -0.08930374 | 1.087319 | -0.003039222
58.25 | 2.06593 | -3.079424 | 1.140525 | 0.002230425 | 58.04 | 2.365086 | -3.095423 | 1.144481 | -0.005649061 | 61.66 | 2.093426 | -3.104322 | 1.156544 | 0.002809526 | 44.12 | 10.21049 | -0.08322219 | 1.095145 | -0.00819976 | 44.31 | 8.167327 | -0.004121001 | 1.096352 | -0.002271141 | 44.45 | 7.308047 | -0.007901468 | 1.096734 | 0.002518872 | 44.2 | 6.952174 | -0.08297063 | 1.086364 | 0.006036566 | 44.47 | 6.959314 | -0.07560368 | 1.086584 | -0.003254288 | 44.24 | 5.843021 | -0.09753676 | 1.086683 | -0.002437672
57.79 | 2.140046 | -3.068101 | 1.138302 | -0.006455686 | 57.61 | 2.454366 | -3.070948 | 1.134975 | 0.001648995 | 61.18 | 2.191676 | -3.113628 | 1.154785 | -0.003643869 | 43.82 | 9.142476 | -0.06886563 | 1.090551 | -0.006884164 | 44 | 7.243631 | -0.06677982 | 1.097771 | -0.003598956 | 44.09 | 6.926683 | -0.03209559 | 1.090546 | 0.002434124 | 43.85 | 5.863436 | -0.03026415 | 1.080646 | 0.004536519 | 44.14 | 6.209371 | -0.07900572 | 1.081916 | -0.002713825 | 43.93 | 5.492664 | -0.06086145 | 1.083794 | -0.003522446
57.38 | 2.189944 | -3.076004 | 1.135988 | -0.005334479 | 57.17 | 2.536145 | -3.091012 | 1.137285 | -0.001164558 | 60.73 | 2.21585 | -3.09158 | 1.15051 | 0.001570334 | 43.49 | 8.199148 | -0.0495894 | 1.087699 | -0.002152285 | 43.66 | 7.213303 | -0.0232467 | 1.092094 | 0.00267523 | 43.78 | 6.535355 | -0.02165424 | 1.091053 | 0.003344728 | 43.54 | 5.872817 | -0.04067217 | 1.077668 | 0.006879896 | 43.82 | 5.834662 | -0.04896963 | 1.079646 | -0.004343572 | 43.6 | 5.312019 | -0.03542776 | 1.077341 | -0.001714789
56.95 | 2.236936 | -3.063747 | 1.130959 | -0.001182956 | 56.73 | 2.594674 | -3.0875 | 1.129363 | -0.004662065 | 60.31 | 2.313019 | -3.102906 | 1.147283 | 0.0006545623 | 43.15 | 7.416934 | -0.04748262 | 1.081394 | -0.00497009 | 43.35 | 6.443519 | -0.04868749 | 1.084668 | 0.003567921 | 43.45 | 6.089274 | -0.04061795 | 1.089071 | 0.00406817 | 43.22 | 5.614044 | -0.07605525 | 1.076043 | 0.001737984 | 43.49 | 5.644909 | -0.0233342 | 1.079358 | 0.0001738117 | 43.26 | 5.04 | -0.000210759 | 1.075996 | -0.001267716
56.55 | 2.31769 | -3.058755 | 1.128211 | -0.002802435 | 56.31 | 2.690193 | -3.07471 | 1.128106 | 0.0007327876 | 59.86 | 2.359683 | -3.107116 | 1.142976 | -0.0002648546 | 42.86 | 7.089178 | -0.07185814 | 1.085433 | -0.008441516 | 42.98 | 6.148526 | 0.01266698 | 1.085998 | 0.002610835 | 43.13 | 5.73665 | -0.05351778 | 1.080882 | 0.00192775 | 42.9 | 5.444254 | -0.03670837 | 1.072476 | 0.00937292 | 43.17 | 5.30392 | 0.01328583 | 1.077573 | -0.002449327 | 42.92 | 4.47412 | -0.01963689 | 1.075208 | -0.003458632
56.15 | 2.379321 | -3.057226 | 1.127121 | -0.0003814489 | 55.89 | 2.799315 | -3.078791 | 1.125901 | 0.002970302 | 59.4 | 2.428577 | -3.09936 | 1.139141 | -0.002549861 | 42.57 | 6.664428 | -0.02720441 | 1.08387 | -0.001748794 | 42.63 | 5.640495 | -0.04367478 | 1.086545 | -0.002336906 | 42.83 | 5.617456 | -0.02330841 | 1.085391 | 0.004703265 | 42.56 | 4.871427 | 0.004230154 | 1.068659 | -0.003163735 | 42.84 | 4.726691 | -0.01396599 | 1.072736 | -0.00261712 | 42.59 | 4.616186 | -0.1160763 | 1.078261 | -0.0009487398
55.7 | 2.456472 | -3.060558 | 1.123127 | -0.0001715827 | 55.48 | 2.916722 | -3.066846 | 1.117069 | 0.003112341 | 58.97 | 2.513815 | -3.090289 | 1.137772 | 0.002937665 | 42.27 | 6.003857 | -0.05390414 | 1.081835 | -0.006331893 | 42.35 | 5.586325 | -0.03798021 | 1.08166 | 0.00386985 | 42.5 | 5.084141 | 0.00484563 | 1.080692 | 0.003935456 | 42.23 | 4.804657 | -0.1000899 | 1.070408 | 0.002425258 | 42.53 | 4.903854 | -0.09090989 | 1.078879 | -0.00705344 | 42.26 | 4.522482 | 0.03343246 | 1.073313 | -0.003568613
55.28 | 2.552526 | -3.053126 | 1.115837 | -0.00130421 | 55.12 | 2.976896 | -3.068283 | 1.117966 | -0.00987317 | 58.54 | 2.578681 | -3.093644 | 1.135184 | -0.0008975054 | 41.95 | 5.91959 | -0.02897101 | 1.081829 | -0.003045752 | 42.03 | 4.997205 | -0.01631575 | 1.077934 | -0.003703931 | 42.21 | 4.873586 | -0.06677753 | 1.08119 | 0.001308776 | 41.92 | 4.571808 | 0.02445638 | 1.066352 | -0.0002537815 | 42.24 | 4.548287 | 0.04453971 | 1.07225 | -0.002540559 | 41.95 | 4.130535 | -0.1247156 | 1.075426 | -0.001284341
54.93 | 2.61442 | -3.045267 | 1.121831 | -0.009851569 | 54.68 | 3.137138 | -3.07398 | 1.122859 | 0.004483387 | 58.09 | 2.665915 | -3.10681 | 1.130925 | -0.001861301 | 41.61 | 5.461698 | -0.05383999 | 1.080317 | -0.003799457 | 41.7 | 5.051002 | -0.01962402 | 1.083976 | 0.003107814 | 41.88 | 4.696036 | 0.01411833 | 1.077308 | 0.003587795 | 41.65 | 4.54858 | -0.06008371 | 1.066647 | -0.0008835911 | 41.91 | 4.477987 | -0.09311778 | 1.074276 | -0.002340091 | 41.67 | 3.900335 | 0.02388959 | 1.069624 | -0.003023401
54.51 | 2.703631 | -3.048487 | 1.116875 | -0.0003159835 | 54.31 | 3.228498 | -3.07108 | 1.110658 | -0.005544573 | 57.65 | 2.791551 | -3.083143 | 1.126861 | -0.0008778688 | 41.32 | 5.106164 | -0.02956261 | 1.080367 | -0.002568602 | 41.43 | 4.642644 | -0.04528419 | 1.077043 | 0.001605839 | 41.56 | 4.597546 | -0.05733928 | 1.072809 | -0.002785664 | 41.34 | 4.104243 | -0.0503926 | 1.067203 | -0.002338139 | 41.6 | 3.937483 | 0.002786901 | 1.067384 | -0.003178337 | 41.36 | 4.124878 | -0.02903154 | 1.06696 | -0.003730108
54.07 | 2.772183 | -3.041275 | 1.118477 | -0.003618292 | 53.92 | 3.406438 | -3.055327 | 1.109251 | 0.004804411 | 57.25 | 2.874984 | -3.102679 | 1.124352 | 2.081493e-05 | 41.03 | 4.941902 | -0.02003254 | 1.080143 | 0.001087018 | 41.15 | 4.399687 | -0.0211587 | 1.073437 | 0.005058679 | 41.28 | 4.197248 | -0.04797476 | 1.075224 | 0.0003369589 | 41.01 | 3.97021 | -0.01015297 | 1.065181 | -0.001767678 | 41.28 | 4.146671 | 0.01626241 | 1.068136 | 0.0001173043 | 41.05 | 3.869881 | -0.07295634 | 1.07058 | -0.0025316
53.7 | 2.885723 | -3.036604 | 1.110711 | -0.007935766 | 53.51 | 3.554639 | -3.057939 | 1.107709 | -0.0005856916 | 56.81 | 2.952329 | -3.08862 | 1.126554 | -0.0007866169 | 40.71 | 4.700645 | -0.02156301 | 1.073857 | 0.004421707 | 40.83 | 4.273895 | -0.01802048 | 1.073237 | 0.003934441 | 40.99 | 4.075546 | -0.01995594 | 1.071844 | 0.001354404 | 40.72 | 3.896103 | -0.01763904 | 1.069478 | -0.002010176 | 40.99 | 4.003073 | -0.0306924 | 1.070812 | 0.001772925 | 40.77 | 3.681251 | -0.06007438 | 1.06998 | -0.002836614
53.36 | 2.996099 | -3.035402 | 1.109732 | -0.004557188 | 53.12 | 3.68493 | -3.060001 | 1.104827 | -0.001620197 | 56.38 | 3.094708 | -3.090061 | 1.121079 | -0.002944767 | 40.42 | 4.491005 | -0.03052628 | 1.072208 | 0.006675662 | 40.52 | 4.131395 | -0.0216973 | 1.071498 | 0.003818619 | 40.7 | 3.977949 | -0.0306932 | 1.075797 | -0.0007822337 | 40.41 | 3.806494 | -0.03335004 | 1.067812 | -0.003280912 | 40.72 | 3.774027 | -0.02929076 | 1.065806 | -0.002440745 | 40.46 | 3.557207 | -0.03016896 | 1.066536 | -0.00258692
52.97 | 3.103016 | -3.035583 | 1.110775 | -0.002288574 | 52.74 | 3.83342 | -3.048129 | 1.100887 | -0.003790971 | 55.96 | 3.213207 | -3.084612 | 1.118735 | -0.001465702 | 40.12 | 4.358328 | -0.03982507 | 1.069012 | -0.003976945 | 40.25 | 4.015787 | -0.02678968 | 1.069769 | 0.007365269 | 40.39 | 3.900838 | -0.03468159 | 1.073332 | 0.001270518 | 40.12 | 3.734199 | -0.03262234 | 1.060631 | -0.001963607 | 40.41 | 3.583768 | -0.02110918 | 1.064388 | -0.0006201273 | 40.14 | 3.373589 | -0.01321664 | 1.065684 | -0.003716282
52.53 | 3.204059 | -3.039381 | 1.10502 | -0.001201825 | 52.4 | 4.091621 | -3.055872 | 1.103257 | -0.004125462 | 55.57 | 3.388615 | -3.091681 | 1.115397 | -0.003067789 | 39.83 | 4.192087 | -0.01953582 | 1.068557 | -0.003304965 | 39.93 | 3.893375 | -0.00740721 | 1.06607 | 0.0005745951 | 40.06 | 3.830874 | -0.04040336 | 1.067219 | 0.000364506 | 39.83 | 3.627556 | 0.006214816 | 1.060563 | 0.0009821201 | 40.08 | 3.401009 | -0.04096112 | 1.066282 | 0.0004805273 | 39.86 | 3.183594 | -0.07387018 | 1.064642 | -0.002980191
52.05 | 3.397134 | -3.026932 | 1.100262 | -0.0008799064 | 51.9 | 4.295936 | -3.054625 | 1.098434 | 0.002028233 | 55.18 | 3.525534 | -3.06352 | 1.115466 | 0.002624608 | 39.51 | 3.945659 | -0.008481887 | 1.070852 | 0.001735883 | 39.62 | 3.624209 | -0.008385113 | 1.063839 | -0.0003997024 | 39.77 | 3.698136 | -0.001579412 | 1.062647 | 0.001803814 | 39.55 | 3.290158 | -0.003758694 | 1.05931 | -0.003931579 | 39.8 | 3.412713 | -0.09350963 | 1.061403 | -0.005747161 | 39.58 | 3.490808 | -0.0847779 | 1.067455 | 0.004880497
51.79 | 3.46324 | -3.015976 | 1.103464 | -0.004360698 | 51.58 | 4.491064 | -3.025864 | 1.09444 | -0.00072546 | 54.76 | 3.605932 | -3.073851 | 1.109258 | -0.002227322 | 39.19 | 3.842853 | -0.04693986 | 1.062521 | 0.002653433 | 39.36 | 3.614432 | -0.05202702 | 1.069997 | 0.003528981 | 39.5 | 3.400361 | -0.01887973 | 1.064118 | -0.002731487 | 39.27 | 3.423324 | -0.0689786 | 1.065512 | 0.003614819 | 39.54 | 3.590113 | -0.01173127 | 1.065204 | 0.001538553 | 39.26 | 3.208564 | 0.05852301 | 1.063357 | -0.003150917
51.34 | 3.687336 | -3.03801 | 1.093262 | 0.004201244 | 51.15 | 4.815479 | -3.044121 | 1.090604 | -0.001694731 | 54.36 | 3.838658 | -3.068863 | 1.109385 | -0.002336618 | 38.9 | 3.698302 | -0.0009001685 | 1.064835 | -0.003548826 | 39.08 | 3.491521 | 0.008125943 | 1.056315 | 0.000938953 | 39.21 | 3.516537 | -0.05741729 | 1.064037 | 0.003120304 | 38.98 | 3.204213 | 0.02980389 | 1.059061 | -0.005246591 | 39.2 | 2.99761 | 0.005106758 | 1.055178 | -0.003964057 | 38.96 | 3.120379 | -0.1154442 | 1.066279 | -0.0003315364
51.03 | 3.794597 | -3.017835 | 1.096015 | -0.004761876 | 50.84 | 5.024105 | -3.025903 | 1.091104 | -0.002821951 | 53.98 | 4.030966 | -3.077632 | 1.104789 | -0.005380193 | 38.63 | 3.644069 | -0.03851801 | 1.062704 | 2.901336e-05 | 38.79 | 3.406103 | -0.04960823 | 1.060511 | 0.006812884 | 38.92 | 3.283239 | 0.01380448 | 1.06537 | -0.004142633 | 38.7 | 3.272549 | -0.05716279 | 1.058323 | 0.002220678 | 38.91 | 3.401997 | -0.0514426 | 1.063054 | 0.0002739919 | 38.7 | 2.969192 | 0.06057337 | 1.06016 | -0.001924275
50.59 | 4.043024 | -3.015514 | 1.087938 | -0.004634455 | 50.43 | 5.401284 | -3.017552 | 1.085206 | -0.007197647 | 53.55 | 4.203505 | -3.068858 | 1.102169 | 2.280911e-06 | 38.38 | 3.435352 | -0.03187382 | 1.070505 | 0.0007700035 | 38.47 | 3.208303 | -0.010315 | 1.056506 | -0.0009526049 | 38.64 | 3.349777 | -0.04323376 | 1.062993 | -9.6592e-05 | 38.38 | 2.953371 | -0.02929045 | 1.059875 | -0.005411372 | 38.67 | 2.887602 | -0.04551401 | 1.05463 | -0.005678681 | 38.42 | 3.184994 | -0.02922164 | 1.058424 | 0.004994443
50.25 | 4.266624 | -3.019015 | 1.090527 | -0.001252763 | 50.07 | 5.769238 | -3.018775 | 1.079963 | -0.00115768 | 53.15 | 4.426302 | -3.066542 | 1.097626 | -0.001819618 | 38.1 | 3.351166 | -0.01097639 | 1.061302 | 0.000769256 | 38.17 | 3.233611 | -0.01018715 | 1.056369 | -0.002925704 | 38.33 | 3.070071 | -0.03146217 | 1.060877 | -0.002690479 | 38.1 | 3.004003 | 0.01248583 | 1.054463 | -0.001650094 | 38.36 | 3.025152 | 0.03900756 | 1.052209 | 0.001826661 | 38.14 | 2.879744 | -0.07472325 | 1.06546 | -0.003793492
49.9 | 4.481728 | -3.011832 | 1.0857 | 0.000624886 | 49.69 | 6.204383 | -3.00985 | 1.07585 | -0.004584999 | 52.75 | 4.697296 | -3.050724 | 1.099399 | -0.002764589 | 37.8 | 3.279535 | -0.01615593 | 1.053851 | -0.001333975 | 37.92 | 3.138851 | -0.02400028 | 1.05429 | 0.001561992 | 38.03 | 3.052804 | -0.0002885476 | 1.058582 | -0.00449774 | 37.84 | 2.984784 | -0.01289495 | 1.055035 | -0.002223153 | 38.06 | 3.067052 | -0.01091944 | 1.060522 | 0.001841034 | 37.86 | 2.740633 | -0.02888403 | 1.058176 | 0.0009639133
49.52 | 4.740824 | -3.009965 | 1.08195 | 0.001007788 | 49.28 | 6.733397 | -2.988522 | 1.073329 | 0.0005233349 | 52.37 | 4.993968 | -3.031955 | 1.098102 | 0.003393946 | 37.49 | 3.179965 | -0.02577093 | 1.057252 | 0.001194915 | 37.63 | 3.046213 | -0.02082337 | 1.055664 | -0.000773251 | 37.77 | 3.007058 | -0.01189592 | 1.056382 | -0.004991427 | 37.58 | 2.886193 | -0.01357846 | 1.059145 | 0.003640182 | 37.82 | 2.926934 | -0.0329745 | 1.06195 | -0.0007717519 | 37.55 | 2.749831 | -0.019699 | 1.054932 | -0.003593167
49.12 | 5.095298 | -3.004646 | 1.0719 | -0.002263477 | 48.94 | 7.194972 | -2.973111 | 1.067622 | -0.008696824 | 52.06 | 5.187205 | -3.049053 | 1.085237 | -0.0007626576 | 37.23 | 3.092437 | -0.02824273 | 1.056545 | 0.001254708 | 37.36 | 2.955923 | -0.02478435 | 1.054846 | -0.001446946 | 37.51 | 2.936687 | -0.01358439 | 1.060754 | -0.001625683 | 37.3 | 2.78744 | -0.01489884 | 1.058844 | -0.0005935573 | 37.54 | 2.818851 | -0.01762559 | 1.059153 | -0.002380507 | 37.28 | 2.763477 | -0.01609472 | 1.059701 | 0.001455515
48.76 | 5.447656 | -2.97327 | 1.081288 | -0.00152963 | 48.63 | 7.889727 | -2.984239 | 1.073076 | -0.004886417 | 51.56 | 5.731552 | -3.047032 | 1.094439 | -0.006526126 | 37 | 3.048352 | -0.03527804 | 1.056996 | -0.002010536 | 37.09 | 2.838821 | -0.0177745 | 1.051604 | 0.000336129 | 37.21 | 2.851977 | -0.02298186 | 1.061135 | -0.001584804 | 36.99 | 2.723992 | -0.03109754 | 1.054161 | -0.001817084 | 37.27 | 2.709206 | 0.003132264 | 1.051917 | -0.0001513967 | 37.04 | 2.734578 | 0.00800393 | 1.056953 | -0.004695578
48.49 | 5.747855 | -2.993353 | 1.071899 | -0.00146297 | 48.15 | 8.669292 | -2.934857 | 1.056494 | -0.0042287 | 51.28 | 5.941984 | -3.015898 | 1.081259 | -0.0009547144 | 36.71 | 3.000931 | -0.02362336 | 1.056703 | 0.0009621828 | 36.79 | 2.816101 | -0.03529329 | 1.055081 | -0.001065066 | 36.92 | 2.784956 | -0.03293786 | 1.05794 | 0.002118914 | 36.72 | 2.745204 | -0.034297 | 1.052798 | -0.0003912186 | 36.96 | 2.567808 | -0.01015016 | 1.052909 | -0.003012942 | 36.75 | 2.543414 | 0.04168165 | 1.05764 | -0.001802315
48.04 | 6.258132 | -2.954252 | 1.073801 | -0.002487263 | 47.9 | 9.702706 | -2.93693 | 1.063408 | 0.0007742717 | 50.83 | 6.560709 | -3.019758 | 1.08714 | 0.002238429 | 36.41 | 2.855339 | -0.006052523 | 1.050772 | 0.0001924202 | 36.53 | 2.846421 | -0.03517182 | 1.052129 | -0.001862117 | 36.66 | 2.797496 | -0.03540744 | 1.053441 | -0.003856318 | 36.45 | 2.695909 | 0.02131812 | 1.051529 | -0.0003859995 | 36.7 | 2.578013 | -0.07203604 | 1.05717 | -0.006772456 | 36.46 | 2.38241 | -0.06515437 | 1.055771 | 0.0006237708
47.68 | 6.738592 | -2.968182 | 1.063931 | -0.002871101 | 47.59 | 10.5562 | -2.884981 | 1.060365 | -0.01340832 | 50.48 | 7.001515 | -3.018658 | 1.084793 | -0.005145043 | 36.17 | 2.800281 | -0.04786628 | 1.054773 | -0.000778038 | 36.29 | 2.716359 | 0.006043245 | 1.058737 | -0.001134271 | 36.42 | 2.758758 | 0.01408908 | 1.05976 | -0.003308107 | 36.15 | 2.47091 | -0.01709538 | 1.050908 | -0.004063295 | 36.43 | 2.770588 | -0.01433879 | 1.055307 | 0.0005182911 | 36.23 | 2.710395 | -0.02552658 | 1.053446 | 0.002917422
47.41 | 7.338548 | -2.930489 | 1.062331 | -0.002855651 | 47.17 | 12.12051 | -2.881481 | 1.045841 | -0.01272989 | 50.1 | 7.601887 | -2.993513 | 1.077614 | -0.002919367 | 35.91 | 2.793943 | -0.009226424 | 1.050949 | 0.0009047646 | 36.03 | 2.654237 | -0.04779307 | 1.05524 | -0.000315428 | 36.15 | 2.525382 | -0.015281 | 1.060434 | -0.0002369879 | 35.88 | 2.643737 | -0.02138877 | 1.048109 | 0.001528348 | 36.11 | 2.374922 | 0.04594414 | 1.045112 | -0.0001898611 | 35.98 | 2.249594 | 0.02845926 | 1.050458 | -0.00220759
47.08 | 7.985854 | -2.916991 | 1.060304 | -0.003035497 | 46.83 | 13.84677 | -2.817378 | 1.044101 | -0.01423071 | 49.73 | 8.338654 | -2.981265 | 1.07451 | -0.004585261 | 35.63 | 2.708707 | -0.04843536 | 1.051473 | -0.003882512 | 35.77 | 2.626393 | 0.01649635 | 1.052527 | 0.00149581 | 35.88 | 2.689424 | -0.01788789 | 1.049418 | -0.005403992 | 35.62 | 2.369578 | -0.00962143 | 1.053619 | 0.001839087 | 35.85 | 2.612508 | -0.06995482 | 1.054344 | 0.001821534 | 35.7 | 2.617886 | -0.02846859 | 1.053323 | 0.003065919
46.72 | 8.765695 | -2.894264 | 1.056664 | -0.001963223 | 46.48 | 15.50586 | -2.758044 | 1.035397 | -0.01469424 | 49.42 | 9.169905 | -2.96286 | 1.068346 | -0.001233547 | 35.36 | 2.644049 | -0.01341028 | 1.053746 | 0.0007061339 | 35.46 | 2.611507 | -0.03307107 | 1.054627 | 0.0002692006 | 35.63 | 2.415357 | -0.01363215 | 1.057413 | 0.003021044 | 35.39 | 2.507843 | 0.01541899 | 1.049724 | -0.0006662817 | 35.6 | 2.276361 | 0.03050331 | 1.046071 | -0.003892308 | 35.4 | 2.217405 | -0.06063185 | 1.056629 | 0.001155138
46.33 | 9.759351 | -2.867957 | 1.051507 | -0.002004085 | 46.15 | 18.09393 | -2.693126 | 1.02185 | -0.02478782 | 49.07 | 10.10003 | -2.962938 | 1.067836 | -0.006831653 | 35.1 | 2.642754 | -0.01343293 | 1.05243 | -9.353849e-05 | 35.21 | 2.469148 | -0.01424097 | 1.053775 | -0.001971951 | 35.33 | 2.540589 | 0.02534527 | 1.051277 | -0.003504352 | 35.13 | 2.421286 | -0.03500239 | 1.044288 | 0.0002907074 | 35.36 | 2.55502 | 0.01125396 | 1.052444 | 0.003458416 | 35.15 | 2.290701 | 0.04786336 | 1.04653 | -0.0001399494
45.96 | 10.9131 | -2.821633 | 1.042166 | -0.008695295 | 45.82 | 20.34377 | -2.593834 | 1.022635 | -0.03756711 | 48.59 | 11.51066 | -2.91421 | 1.060948 | -0.01010676 | 34.86 | 2.590533 | -0.02272129 | 1.047165 | -0.001309905 | 34.94 | 2.467315 | 0.004296584 | 1.052479 | -0.0009732077 | 35.08 | 2.496353 | -0.03642072 | 1.052769 | -0.004533909 | 34.86 | 2.320138 | -0.02597472 | 1.050138 | 0.0001098496 | 35.1 | 2.387985 | -0.06130578 | 1.050278 | -0.004428415 | 34.91 | 2.383114 | 0.01428736 | 1.054046 | 0.0006541431
45.65 | 12.2924 | -2.806852 | 1.04218 | -0.01510016 | 45.46 | 23.90785 | -2.482496 | 1.02106 | -0.04452629 | 48.34 | 12.84605 | -2.874935 | 1.056203 | -0.007057794 | 34.62 | 2.530976 | -0.02134736 | 1.049389 | -0.002869063 | 34.66 | 2.439253 | 0.001243802 | 1.052157 | 0.0003239978 | 34.85 | 2.362969 | -0.03125339 | 1.048485 | -0.001879837 | 34.64 | 2.27859 | -0.006510584 | 1.046532 | 0.0003908428 | 34.84 | 2.23909 | -0.03000656 | 1.0481 | -0.003863624 | 34.61 | 2.303403 | -0.01582079 | 1.050626 | -0.00206315
45.33 | 13.89486 | -2.725476 | 1.035518 | -0.01338518 | 45.11 | 27.06504 | -2.337114 | 1.004287 | -0.06537317 | 47.89 | 14.92132 | -2.86493 | 1.050461 | -0.01981347 | 34.36 | 2.470533 | -0.01643312 | 1.047611 | -0.002582969 | 34.42 | 2.382307 | -0.005801883 | 1.049889 | 0.003483052 | 34.56 | 2.326602 | -0.008273058 | 1.051236 | 0.0007985829 | 34.39 | 2.275 | -0.006420449 | 1.046382 | -0.0001575708 | 34.62 | 2.23239 | -0.008756803 | 1.046014 | -0.006364723 | 34.34 | 2.210953 | -0.008858769 | 1.048771 | -0.0007650554
45 | 15.54476 | -2.665288 | 1.030387 | -0.0212925 | 44.82 | 31.34079 | -2.159142 | 1.020368 | -0.07673079 | 47.62 | 16.94598 | -2.774131 | 1.038095 | -0.01205693 | 34.12 | 2.420452 | -0.009019791 | 1.049491 | 0.002739613 | 34.16 | 2.33178 | -0.0137425 | 1.048548 | 0.002748214 | 34.29 | 2.320868 | -0.005681969 | 1.053338 | -0.0009262688 | 34.13 | 2.267777 | -0.009517029 | 1.048528 | -0.00191189 | 34.37 | 2.238509 | -0.004794655 | 1.045801 | 0.001654142 | 34.11 | 2.131257 | -0.007809364 | 1.044546 | 0.00140628
44.64 | 17.6246 | -2.580489 | 1.028494 | -0.03081327 | 44.47 | 33.69365 | -1.902848 | 1.039387 | -0.1052009 | 47.29 | 19.51179 | -2.730888 | 1.030599 | -0.0269259 | 33.84 | 2.365054 | -0.01055807 | 1.045292 | 0.005660182 | 33.9 | 2.287301 | -0.01888701 | 1.042397 | -0.001139043 | 34.06 | 2.300823 | -0.004133392 | 1.049776 | -0.003372331 | 33.84 | 2.241523 | 0.006888196 | 1.044704 | -0.003362468 | 34.09 | 2.25457 | -0.005348822 | 1.045577 | -0.001494349 | 33.9 | 2.081288 | -0.03241906 | 1.050803 | -0.001689447
44.27 | 20.639 | -2.460347 | 1.015024 | -0.04439509 | 44.11 | 37.61149 | -1.632553 | 1.064066 | -0.123166 | 46.95 | 23.27087 | -2.626184 | 1.023745 | -0.03198614 | 33.58 | 2.341925 | -0.02511113 | 1.047094 | -0.0004367371 | 33.69 | 2.300051 | -0.01493549 | 1.052002 | 0.003482275 | 33.82 | 2.257788 | 0.01345739 | 1.049894 | 0.003183436 | 33.61 | 2.14957 | 0.02507876 | 1.047554 | -0.004918234 | 33.81 | 2.222894 | 0.02732373 | 1.045814 | 0.003365374 | 33.63 | 2.159779 | -0.0668149 | 1.051551 | 0.004771881
43.97 | 23.21155 | -2.345334 | 1.010471 | -0.05592623 | 43.78 | 37.45615 | -1.267304 | 1.107593 | -0.1116387 | 46.58 | 26.87774 | -2.501193 | 1.026728 | -0.03381114 | 33.34 | 2.342414 | -0.006736859 | 1.045702 | 0.0004723947 | 33.44 | 2.252233 | 0.01799917 | 1.041761 | 0.002972207 | 33.55 | 2.166935 | 0.01213605 | 1.045573 | -0.002302793 | 33.37 | 2.058202 | -0.02566415 | 1.042669 | 0.0016725 | 33.57 | 2.051354 | 0.03555146 | 1.041526 | -0.001475336 | 33.37 | 2.236874 | 0.01691301 | 1.041465 | 0.00872668
43.65 | 25.91379 | -2.170564 | 1.017984 | -0.06693054 | 43.45 | 33.07619 | -0.8327596 | 1.147888 | -0.07349069 | 46.23 | 31.52119 | -2.345966 | 1.020918 | -0.06113566 | 33.06 | 2.239525 | 0.003323193 | 1.045456 | 0.001632092 | 33.16 | 2.132661 | -0.006135932 | 1.048421 | 0.00257568 | 33.29 | 2.122865 | -0.03434341 | 1.044299 | -0.004656662 | 33.08 | 2.200286 | -0.02269995 | 1.040386 | 0.001176254 | 33.35 | 2.038297 | -0.06779257 | 1.042223 | -0.006415707 | 33.17 | 1.91686 | 0.0318194 | 1.044979 | -0.00179151
43.3 | 28.45002 | -1.963035 | 1.025654 | -0.08342893 | 43.16 | 23.86719 | -0.4327387 | 1.139504 | -0.02642809 | 45.85 | 35.38805 | -2.107371 | 1.029029 | -0.08776473 | 32.83 | 2.237593 | -0.02355012 | 1.040311 | 0.002578456 | 32.9 | 2.216001 | -0.01876498 | 1.044606 | 0.005544321 | 33.04 | 2.208945 | -0.01249303 | 1.04352 | -0.002030561 | 32.82 | 2.013082 | 0.03258544 | 1.044285 | -0.00203978 | 33.1 | 2.230228 | 0.01254995 | 1.047434 | 0.003276367 | 32.93 | 2.15022 | -0.07232554 | 1.045399 | 0.001770508
43.01 | 31.38146 | -1.749463 | 1.039616 | -0.1011654 | 42.86 | 15.92155 | -0.256327 | 1.110203 | -0.00778906 | 45.5 | 40.91258 | -1.873719 | 1.052582 | -0.09881676 | 32.58 | 2.182043 | 0.004704194 | 1.04519 | 0.0001076718 | 32.66 | 2.077906 | 0.006811084 | 1.04403 | -0.001469563 | 32.81 | 2.041961 | 0.01696183 | 1.037037 | 0.0007681446 | 32.58 | 2.124524 | -0.03867756 | 1.041874 | -0.003658889 | 32.83 | 1.893321 | -0.002916392 | 1.040225 | -0.0003016507 | 32.68 | 1.891949 | 0.05627707 | 1.042311 | -0.002006118
42.71 | 32.33442 | -1.389648 | 1.081312 | -0.104831 | 42.54 | 13.44912 | -0.2162951 | 1.112587 | -0.009831103 | 45.16 | 43.32711 | -1.506054 | 1.077391 | -0.1154224 | 32.35 | 2.18136 | -0.01487659 | 1.037896 | -0.001112036 | 32.42 | 2.153421 | -0.00723868 | 1.042744 | 0.001012291 | 32.55 | 2.135336 | -0.02733574 | 1.047413 | -0.003546731 | 32.38 | 1.926416 | 0.005481695 | 1.045696 | -0.001525705 | 32.6 | 2.17073 | 0.003369906 | 1.043749 | -0.002413082 | 32.44 | 2.142133 | -0.02462924 | 1.044273 | 0.004525953
42.34 | 31.17445 | -1.052248 | 1.118747 | -0.08903444 | 42.25 | 11.20054 | -0.2096778 | 1.094177 | -0.00123916 | 44.83 | 42.17273 | -1.098444 | 1.138128 | -0.09484535 | 32.15 | 2.122704 | -0.01165891 | 1.04233 | 0.00696921 | 32.24 | 2.040276 | -0.0264304 | 1.047705 | 0.0002781329 | 32.31 | 1.987492 | 0.0010779 | 1.045612 | -0.00443069 | 32.15 | 2.057173 | 0.02154604 | 1.043321 | -0.007192574 | 32.4 | 1.904208 | -0.05942126 | 1.039353 | -0.0006583362 | 32.16 | 1.878009 | -0.05978943 | 1.046973 | 0.0007180191
42.03 | 25.14136 | -0.6835226 | 1.120813 | -0.04989134 | 41.92 | 10.16059 | -0.1564966 | 1.100247 | -0.00646978 | 44.54 | 34.1437 | -0.5777647 | 1.145409 | -0.04549493 | 31.91 | 2.088282 | -0.004110204 | 1.041463 | -0.001122828 | 31.99 | 2.00842 | 0.005055026 | 1.038846 | -0.002727647 | 32.1 | 2.067413 | 0.01576871 | 1.042824 | -0.00339226 | 31.92 | 2.012885 | -0.02996625 | 1.037851 | -0.003000691 | 32.12 | 1.931 | 0.04604856 | 1.039245 | 0.0005892084 | 31.92 | 1.864238 | 0.02839414 | 1.041935 | -0.001780379
41.77 | 17.96682 | -0.412717 | 1.114735 | -0.02347074 | 41.59 | 9.044971 | -0.1463891 | 1.081594 | -0.003814644 | 44.23 | 20.20007 | -0.1519751 | 1.12123 | -0.002709199 | 31.64 | 2.068345 | -0.004687268 | 1.037915 | -0.004306987 | 31.71 | 2.028438 | 0.008955306 | 1.040561 | 0.002041275 | 31.87 | 2.034368 | -0.02122397 | 1.045097 | -0.002573903 | 31.68 | 1.931492 | -0.02766661 | 1.034193 | -0.0006659016 | 31.87 | 2.029307 | 0.008186473 | 1.048025 | -0.005034597 | 31.71 | 1.946479 | 0.02398984 | 1.039575 | 0.0003513865
41.44 | 14.30994 | -0.3190909 | 1.100867 | -0.01045162 | 41.31 | 8.129945 | -0.1340151 | 1.083474 | 0.003716787 | 43.9 | 14.28962 | -0.2085106 | 1.104277 | -0.005128778 | 31.38 | 2.043561 | -0.005808226 | 1.039369 | 6.827814e-05 | 31.51 | 2.000936 | -0.004539168 | 1.040137 | 0.000531595 | 31.61 | 1.958643 | -0.02393082 | 1.041841 | -0.007004126 | 31.41 | 1.914911 | -0.01529763 | 1.039455 | -0.009482152 | 31.68 | 1.973933 | -0.01886148 | 1.03755 | -0.0004904366 | 31.49 | 1.927632 | 0.0008134835 | 1.042342 | -0.002577008
41.15 | 11.98176 | -0.2648115 | 1.093611 | -0.008407752 | 41.02 | 7.494631 | -0.1107182 | 1.082477 | 0.004262056 | 43.59 | 12.26919 | -0.158113 | 1.101859 | -0.003140932 | 31.15 | 2.011976 | -0.009667594 | 1.037267 | -0.001898516 | 31.3 | 1.975964 | -0.003457342 | 1.044798 | 0.001583722 | 31.36 | 1.940542 | -0.01090055 | 1.044857 | -0.003360744 | 31.17 | 1.915103 | -0.003276388 | 1.041314 | -0.00188537 | 31.44 | 1.908906 | -0.01810978 | 1.040486 | -0.005605526 | 31.24 | 1.865203 | -0.00876921 | 1.03831 | -0.003235243
40.87 | 10.50395 | -0.2220117 | 1.08844 | -0.006814827 | 40.73 | 6.948317 | -0.1054225 | 1.075276 | -0.0001850668 | 43.24 | 10.8339 | -0.1392168 | 1.098493 | 0.0009226306 | 30.93 | 1.988026 | -0.01082012 | 1.038492 | -0.0001664106 | 31.05 | 1.924805 | -0.005513677 | 1.038147 | -0.0004428389 | 31.13 | 1.934116 | -0.004883885 | 1.044374 | -0.001388535 | 30.95 | 1.905892 | 0.003881791 | 1.038972 | -0.002753288 | 31.2 | 1.872663 | -0.0009459322 | 1.041003 | -0.00323572 | 31.03 | 1.813913 | -0.02024633 | 1.035479 | -0.002859974
40.58 | 9.333586 | -0.1863697 | 1.083223 | -0.003201459 | 40.44 | 6.485897 | -0.09913514 | 1.071513 | 0.0004538241 | 42.93 | 9.735145 | -0.1133452 | 1.090232 | 0.002005315 | 30.75 | 1.979706 | -0.01006759 | 1.038821 | 0.001663023 | 30.78 | 1.897379 | -0.01714301 | 1.038673 | -0.004774983 | 30.91 | 1.93729 | 0.001021787 | 1.044455 | -0.001372875 | 30.78 | 1.873349 | 0.02207065 | 1.040802 | 0.002754069 | 30.98 | 1.834687 | 0.008458595 | 1.038241 | -0.0005346625 | 30.8 | 1.818326 | -0.04675606 | 1.038896 | -0.002320115
40.27 | 8.399243 | -0.1746783 | 1.078366 | -0.00435674 | 40.11 | 6.119182 | -0.09445351 | 1.071347 | 0.005723602 | 42.6 | 8.597516 | -0.1054407 | 1.083744 | -0.001493958 | 30.51 | 1.961683 | -0.001992495 | 1.040864 | -0.004401681 | 30.6 | 1.903203 | -0.01868308 | 1.039052 | -0.0007065847 | 30.73 | 1.902285 | 0.01846514 | 1.042152 | -0.002769261 | 30.53 | 1.779745 | 0.02127024 | 1.037516 | 0.004778067 | 30.73 | 1.766919 | -0.006978178 | 1.034854 | -0.0005944673 | 30.54 | 1.894937 | -0.03852121 | 1.037956 | 0.001741588
39.93 | 7.684705 | -0.1464924 | 1.071911 | -0.004440556 | 39.82 | 5.763761 | -0.07870327 | 1.071201 | -0.003133145 | 42.26 | 7.95127 | -0.107324 | 1.080565 | 0.006271947 | 30.28 | 1.88961 | -0.0009994987 | 1.031307 | 0.002062365 | 30.37 | 1.917501 | -0.0002805835 | 1.040386 | -0.0007110827 | 30.48 | 1.810977 | 0.02093393 | 1.038683 | -0.0008950365 | 30.29 | 1.782072 | -0.04951685 | 1.038787 | 0.003512967 | 30.5 | 1.797955 | -0.05102445 | 1.041037 | -0.000878186 | 30.3 | 1.865166 | 0.05111369 | 1.033313 | -0.0007960392
39.64 | 7.073919 | -0.1487205 | 1.077051 | 0.0004711003 | 39.52 | 5.378637 | -0.07554117 | 1.07077 | 0.006301884 | 41.95 | 7.315115 | -0.07109982 | 1.07679 | -0.002001567 | 30.09 | 1.901127 | -0.02262457 | 1.036374 | -0.004253748 | 30.11 | 1.818652 | 0.01930612 | 1.0332 | 0.0009371112 | 30.25 | 1.802645 | -0.04489363 | 1.045142 | -0.005829012 | 30.11 | 1.907356 | -0.001493242 | 1.035659 | -0.00198173 | 30.28 | 1.909502 | -0.01216039 | 1.038317 | -0.0004159238 | 30.12 | 1.643402 | 0.0005747385 | 1.037382 | -0.002615601
39.4 | 6.651742 | -0.1193362 | 1.066811 | 0.00525608 | 39.19 | 5.152727 | -0.08908599 | 1.059851 | 0.001507737 | 41.68 | 6.819653 | -0.09782098 | 1.070899 | 0.001848172 | 29.84 | 1.882799 | 0.00950356 | 1.032675 | 0.003618666 | 29.95 | 1.828651 | -0.03168397 | 1.039089 | -0.00140494 | 30.07 | 1.909328 | -0.00293013 | 1.044186 | 0.003922811 | 29.86 | 1.689945 | 0.03060552 | 1.040928 | 0.002604896 | 30.04 | 1.727204 | 0.05746671 | 1.038471 | 0.002121218 | 29.92 | 1.877904 | -0.05390292 | 1.035329 | 0.002140892
39.11 | 6.11972 | -0.1125486 | 1.066063 | -0.003644762 | 38.9 | 4.873749 | -0.05979096 | 1.066989 | 0.003577017 | 41.37 | 6.291532 | -0.07570245 | 1.073028 | 0.0006368756 | 29.61 | 1.838155 | -0.01927889 | 1.038645 | -0.006345371 | 29.74 | 1.831942 | 0.02426654 | 1.034786 | -0.00128979 | 29.85 | 1.73983 | 0.02173663 | 1.042778 | -0.004142636 | 29.63 | 1.857572 | -0.0456777 | 1.03375 | -0.002462089 | 29.86 | 1.764764 | -0.0716784 | 1.036243 | -0.004604759 | 29.71 | 1.641662 | 0.060372 | 1.034023 | -0.008784864
38.82 | 5.831059 | -0.1062887 | 1.063609 | 0.003161224 | 38.65 | 4.703079 | -0.07814052 | 1.059128 | -0.003270761 | 41.04 | 5.94232 | -0.06255222 | 1.072705 | 0.003061165 | 29.42 | 1.831787 | 0.007315521 | 1.034653 | -0.003574785 | 29.51 | 1.784469 | -0.03643223 | 1.036639 | -0.001715762 | 29.64 | 1.84923 | -0.03212011 | 1.040946 | 0.002097861 | 29.44 | 1.648935 | 0.02361435 | 1.035326 | 0.003356338 | 29.65 | 1.75265 | 0.06710916 | 1.031025 | 0.005430456 | 29.48 | 1.85318 | -0.04291098 | 1.035656 | 0.008434167
38.51 | 5.459166 | -0.1078474 | 1.063368 | -0.004167487 | 38.38 | 4.437958 | -0.06700751 | 1.05411 | 0.001638767 | 40.74 | 5.616246 | -0.06089441 | 1.067971 | 0.001237016 | 29.21 | 1.830108 | -0.01727335 | 1.02609 | -0.001184022 | 29.25 | 1.751215 | 0.01923182 | 1.035866 | -0.001705808 | 29.42 | 1.707639 | 0.01652992 | 1.039751 | 0.001767836 | 29.22 | 1.835241 | 0.01710749 | 1.036798 | -0.0008604392 | 29.4 | 1.783494 | -0.0689867 | 1.042059 | -0.007442122 | 29.22 | 1.584628 | -0.01989043 | 1.035759 | -0.005410114
38.23 | 5.124119 | -0.08699453 | 1.059273 | 0.0003827469 | 38.09 | 4.269531 | -0.05250847 | 1.057285 | 0.004967638 | 40.43 | 5.319032 | -0.06557014 | 1.064898 | -0.002291587 | 28.97 | 1.778456 | -0.01118797 | 1.034267 | 0.001786599 | 29.04 | 1.796667 | -0.004598029 | 1.033718 | 2.584928e-05 | 29.15 | 1.808037 | 0.0009568685 | 1.037809 | 0.0005074533 | 28.98 | 1.715723 | -0.05196789 | 1.036641 | -0.0007381281 | 29.16 | 1.623055 | 0.01794766 | 1.033246 | -0.001055073 | 29 | 1.734475 | 0.05519741 | 1.033363 | -0.000178918
37.94 | 4.933086 | -0.08433077 | 1.061696 | -2.450158e-05 | 37.81 | 4.125424 | -0.05419133 | 1.052548 | 0.0009875299 | 40.14 | 5.06964 | -0.06578412 | 1.067602 | -0.003778765 | 28.75 | 1.759984 | -0.001750051 | 1.032634 | -0.001947967 | 28.83 | 1.73178 | -0.02443845 | 1.031049 | 0.003139618 | 28.94 | 1.715163 | -0.02752865 | 1.039261 | 0.002305794 | 28.76 | 1.632315 | 0.001268645 | 1.032529 | 0.002753533 | 28.97 | 1.756103 | 0.027794 | 1.035109 | -0.0008399127 | 28.79 | 1.770992 | -0.01599866 | 1.034847 | 0.005383412
37.63 | 4.693547 | -0.08245951 | 1.058927 | 0.001726203 | 37.52 | 3.969589 | -0.05740298 | 1.055156 | 0.0004629754 | 39.88 | 4.856617 | -0.05801321 | 1.064822 | -0.00243332 | 28.56 | 1.751237 | 0.001615927 | 1.029679 | -0.003047963 | 28.63 | 1.701747 | -0.009062743 | 1.034921 | 0.002052974 | 28.73 | 1.695322 | 0.004507866 | 1.04326 | -0.004542667 | 28.57 | 1.662885 | 0.02354154 | 1.030698 | -0.003610615 | 28.76 | 1.734366 | -0.03202135 | 1.03582 | -0.003140358 | 28.58 | 1.680675 | -0.03753868 | 1.039003 | 0.0009422118
37.35 | 4.474605 | -0.08086577 | 1.05746 | 0.003466523 | 37.25 | 3.823885 | -0.05783667 | 1.053757 | -0.003306001 | 39.58 | 4.598411 | -0.0353939 | 1.05556 | 0.003955076 | 28.38 | 1.744253 | 0.003021142 | 1.032629 | 0.001647881 | 28.46 | 1.69442 | -0.001039348 | 1.034124 | -0.0003470508 | 28.48 | 1.714379 | 0.01408616 | 1.038711 | 0.006088923 | 28.38 | 1.684597 | 0.01750003 | 1.033352 | -0.003076726 | 28.51 | 1.660061 | -0.03053551 | 1.030197 | -0.003206106 | 28.42 | 1.634427 | -0.01808861 | 1.032959 | 0.001556128
37.11 | 4.264247 | -0.08078745 | 1.050418 | 0.005084221 | 36.97 | 3.697876 | -0.06035662 | 1.049556 | -0.001825293 | 39.27 | 4.403963 | -0.06473931 | 1.064507 | -0.000470253 | 28.17 | 1.727035 | -0.006417518 | 1.032713 | -0.005126123 | 28.25 | 1.689823 | 0.001899614 | 1.031909 | 0.003277893 | 28.3 | 1.709428 | 0.001839495 | 1.037745 | -0.00293573 | 28.15 | 1.655307 | 0.001582176 | 1.03422 | 0.0008236559 | 28.3 | 1.649171 | -0.01402062 | 1.036279 | 0.001320307 | 28.21 | 1.64012 | -2.507126e-05 | 1.035114 | -0.0001563161
36.84 | 4.137751 | -0.07987631 | 1.04981 | 0.0001343096 | 36.71 | 3.610731 | -0.05404644 | 1.049818 | 0.0007435619 | 38.97 | 4.293095 | -0.0392378 | 1.057536 | 0.0006043194 | 27.97 | 1.716572 | -0.008620591 | 1.034281 | 0.00215459 | 28.05 | 1.684597 | -0.007702625 | 1.027597 | -0.000468276 | 28.11 | 1.681675 | 0.0001376992 | 1.039256 | 0.006484442 | 27.95 | 1.637927 | -0.01326679 | 1.034049 | 0.00264497 | 28.11 | 1.64604 | -0.002345199 | 1.03942 | 0.0004627189 | 27.99 | 1.628306 | 0.009138026 | 1.027921 | 0.0003583316
36.57 | 3.974677 | -0.06711534 | 1.050785 | -0.005410933 | 36.42 | 3.488943 | -0.03995193 | 1.051773 | -0.004099904 | 38.71 | 4.091063 | -0.05895702 | 1.060703 | -2.821395e-05 | 27.75 | 1.692466 | -0.008328434 | 1.028149 | 0.003118316 | 27.84 | 1.677404 | -0.008058829 | 1.030815 | -0.003579585 | 27.88 | 1.656568 | -0.0007048455 | 1.03661 | -0.002587734 | 27.75 | 1.634982 | -0.02338462 | 1.03252 | -0.0004292135 | 27.88 | 1.643434 | 0.01526526 | 1.033291 | 0.003003329 | 27.76 | 1.618433 | 0.03474421 | 1.030248 | 0.002714632
36.31 | 3.798684 | -0.06080722 | 1.053442 | 0.01398723 | 36.12 | 3.329332 | -0.05167665 | 1.046067 | 0.007174915 | 38.42 | 3.926893 | -0.02930656 | 1.061073 | -0.0004686956 | 27.5 | 1.693286 | -0.00542719 | 1.02755 | 0.002450723 | 27.58 | 1.676677 | 0.002595737 | 1.032445 | -0.002579379 | 27.65 | 1.627772 | -0.008124939 | 1.038331 | 0.00154534 | 27.51 | 1.672272 | -0.01672153 | 1.031876 | -0.004961867 | 27.68 | 1.615804 | 0.03175998 | 1.032372 | 0.01163826 | 27.52 | 1.54746 | 0.0380094 | 1.025529 | 9.559279e-05
36.02 | 3.695377 | -0.07792465 | 1.034641 | -0.007346152 | 35.86 | 3.314388 | -0.04076917 | 1.048992 | -0.006830268 | 38.13 | 3.826986 | -0.02944167 | 1.054072 | -0.002552909 | 27.31 | 1.681048 | 0.00994976 | 1.030544 | -0.003629493 | 27.37 | 1.651869 | 0.02229353 | 1.033653 | 0.002299423 | 27.49 | 1.633264 | -0.02216296 | 1.03818 | -0.001207133 | 27.33 | 1.656712 | 0.04509684 | 1.032782 | 0.001025464 | 27.51 | 1.54822 | 0.0219945 | 1.027206 | 0.002990352 | 27.35 | 1.506059 | -0.03016251 | 1.036133 | -0.00158288
35.77 | 3.546903 | -0.0571626 | 1.056789 | 0.01069289 | 35.6 | 3.162419 | -0.05151267 | 1.050343 | 0.004547856 | 37.86 | 3.69948 | -0.03694228 | 1.05357 | -0.001261472 | 27.13 | 1.621133 | 0.002880493 | 1.030863 | 0.003877465 | 27.17 | 1.576282 | -0.001632665 | 1.027132 | 0.00285237 | 27.29 | 1.673621 | -0.00826684 | 1.036149 | 0.002159327 | 27.14 | 1.495181 | 0.02678982 | 1.031356 | 0.002423255 | 27.3 | 1.558394 | -0.04549394 | 1.030526 | -0.009289589 | 27.17 | 1.626817 | -0.04111788 | 1.027134 | 0.006265179
35.52 | 3.493318 | -0.0683549 | 1.044635 | -0.009963857 | 35.37 | 3.095919 | -0.03526545 | 1.049089 | -0.004168399 | 37.56 | 3.567504 | -0.03288193 | 1.056829 | 0.0009096185 | 26.91 | 1.646634 | -0.02288053 | 1.026193 | -0.003188831 | 26.95 | 1.63758 | -0.02831955 | 1.029065 | 0.00282981 | 27.06 | 1.609435 | 0.04341986 | 1.037839 | -0.000697795 | 26.89 | 1.598848 | -0.0661079 | 1.031922 | 0.0005325984 | 27.09 | 1.666042 | -0.01769596 | 1.037661 | 9.239997e-05 | 26.92 | 1.585311 | 0.07128775 | 1.027755 | -0.0007199716
35.24 | 3.338024 | -0.06106691 | 1.03528 | 0.009337019 | 35.09 | 3.058052 | -0.0470175 | 1.048634 | -0.005194861 | 37.3 | 3.436967 | -0.02398129 | 1.055842 | 0.0007677086 | 26.66 | 1.623754 | 0.01796601 | 1.030406 | -0.00251261 | 26.78 | 1.601072 | 0.03267668 | 1.031742 | 0.00087533 | 26.9 | 1.53072 | -0.02808046 | 1.037933 | -0.00102192 | 26.67 | 1.603929 | 0.07147814 | 1.031787 | 0.00383333 | 26.92 | 1.523402 | 0.05486831 | 1.026611 | 0.00743818 | 26.69 | 1.45589 | -0.05463938 | 1.032809 | 0.0004382809
34.97 | 3.239652 | -0.05614842 | 1.047739 | 0.002666811 | 34.84 | 2.959117 | -0.04960445 | 1.048393 | -0.005142778 | 37.05 | 3.323671 | -0.02542487 | 1.052756 | 0.0009701 | 26.46 | 1.609933 | -0.02807613 | 1.025682 | -0.001507766 | 26.61 | 1.567741 | -0.03536501 | 1.028154 | 0.002150396 | 26.74 | 1.665029 | 0.003547866 | 1.032495 | 0.0002534557 | 26.48 | 1.498529 | -0.06998404 | 1.025972 | 0.001667701 | 26.75 | 1.549 | -0.06644987 | 1.024556 | -0.006561621 | 26.49 | 1.637294 | 0.03458606 | 1.023337 | 0.000965186
34.75 | 3.161912 | -0.05178911 | 1.04138 | 0.002391539 | 34.63 | 2.867854 | -0.04262315 | 1.041106 | -0.00187898 | 36.74 | 3.224637 | -0.02992224 | 1.052152 | 0.00297258 | 26.28 | 1.584963 | 0.02067568 | 1.023831 | 0.009929921 | 26.4 | 1.588953 | 0.03142531 | 1.031381 | -0.003008004 | 26.54 | 1.483366 | -0.001113319 | 1.032382 | -0.003800302 | 26.28 | 1.571813 | 0.0644445 | 1.029096 | 8.963325e-05 | 26.56 | 1.551037 | 0.06416876 | 1.028242 | 0.00788414 | 26.3 | 1.437515 | -0.0482981 | 1.031281 | -0.002478776
34.49 | 3.086585 | -0.05550522 | 1.038746 | -0.0009431053 | 34.39 | 2.824373 | -0.03997955 | 1.044645 | 0.001021298 | 36.45 | 3.169669 | -0.03169023 | 1.046218 | 0.004056443 | 26.15 | 1.620437 | -0.01150066 | 1.028993 | 0.002439475 | 26.15 | 1.57836 | -0.03201932 | 1.023923 | -0.0002048655 | 26.33 | 1.646767 | 0.01013312 | 1.036827 | 0.0004406029 | 26.13 | 1.569953 | -0.05759224 | 1.028349 | 0.00112048 | 26.35 | 1.551629 | -0.06355843 | 1.0273 | -0.003263347 | 26.14 | 1.55009 | 0.06356821 | 1.029651 | 0.001017281
34.25 | 3.004205 | -0.05760479 | 1.038053 | 0.0007232005 | 34.11 | 2.762904 | -0.03683722 | 1.043427 | -0.001752029 | 36.22 | 3.079637 | -0.01405585 | 1.051432 | -0.001719377 | 25.94 | 1.541387 | -0.02292929 | 1.023374 | -0.004858855 | 26 | 1.512819 | 0.009507459 | 1.026841 | 0.00750165 | 26.08 | 1.496276 | -0.03493212 | 1.029831 | 0.003659722 | 25.97 | 1.416528 | 0.01745143 | 1.026762 | 0.00656605 | 26.11 | 1.461379 | 0.02986956 | 1.029896 | 0.001323763 | 25.98 | 1.568038 | -0.04374954 | 1.027594 | 0.002222254
33.98 | 2.936605 | -0.05938163 | 1.036284 | 0.0004704915 | 33.81 | 2.708039 | -0.02942367 | 1.043528 | -0.001420751 | 35.98 | 2.965532 | -0.03398094 | 1.042892 | 0.007901958 | 25.75 | 1.542483 | 0.0153528 | 1.020538 | 0.0035431 | 25.81 | 1.567192 | 0.02325356 | 1.03237 | -0.001410077 | 25.9 | 1.518703 | 0.03935721 | 1.035855 | -0.001468917 | 25.74 | 1.53863 | 0.0441723 | 1.02943 | 0.001216047 | 25.91 | 1.565486 | 0.01694867 | 1.022984 | 0.002688342 | 25.78 | 1.423368 | -0.0250866 | 1.027501 | 0.002616891
33.7 | 2.878203 | -0.05308738 | 1.032905 | -0.001032137 | 33.56 | 2.626413 | -0.03432844 | 1.039961 | -0.001810656 | 35.68 | 2.927894 | -0.01205877 | 1.046286 | -0.003993167 | 25.55 | 1.556255 | 0.00448027 | 1.021633 | -0.0003415314 | 25.61 | 1.56175 | -0.01284382 | 1.025327 | -0.003733878 | 25.71 | 1.572965 | 0.001983186 | 1.031431 | -0.0009329805 | 25.53 | 1.55182 | -0.0002553704 | 1.028281 | -0.00148514 | 25.74 | 1.52445 | -0.0392481 | 1.029411 | -0.003727903 | 25.55 | 1.441931 | 0.0306809 | 1.025161 | 0.001723018
33.44 | 2.812202 | -0.04624086 | 1.037909 | -0.0001016016 | 33.35 | 2.608503 | -0.0400518 | 1.040846 | -0.004004465 | 35.38 | 2.871046 | -0.03602362 | 1.043518 | 0.00196 | 25.31 | 1.553582 | 0.0003711496 | 1.027043 | -0.001529758 | 25.44 | 1.525812 | -0.02027241 | 1.024091 | -0.002084605 | 25.52 | 1.518837 | -0.02078067 | 1.031246 | -0.001220055 | 25.38 | 1.514265 | -0.0266847 | 1.02771 | -2.0307e-05 | 25.55 | 1.454484 | -0.01487384 | 1.025515 | -0.002502669 | 25.39 | 1.48931 | 0.01482541 | 1.027073 | -0.003078684
33.22 | 2.714925 | -0.05407943 | 1.035399 | 0.00233734 | 33.08 | 2.578744 | -0.02379525 | 1.043476 | 0.002536857 | 35.16 | 2.751825 | -0.02885948 | 1.049357 | 0.003015691 | 25.17 | 1.542887 | -0.006012156 | 1.02797 | -0.003029769 | 25.21 | 1.498551 | -0.007002171 | 1.024601 | 0.001288682 | 25.39 | 1.487163 | -0.01390195 | 1.030318 | -0.0008339614 | 25.24 | 1.480479 | -0.01285437 | 1.025165 | 0.006758766 | 25.4 | 1.44928 | 0.003596386 | 1.02128 | 0.001860022 | 25.26 | 1.487385 | 0.01461343 | 1.024453 | 0.002466667
33.02 | 2.729329 | -0.05576577 | 1.036129 | -0.004076218 | 32.81 | 2.467585 | -0.02998221 | 1.032656 | -0.001533716 | 34.92 | 2.715882 | -0.02059398 | 1.043933 | -0.001971332 | 25 | 1.520617 | -0.002493079 | 1.022196 | -0.0009623088 | 25.01 | 1.5049 | 0.001038868 | 1.031117 | -0.003742852 | 25.2 | 1.478558 | 0.001133624 | 1.026066 | -0.0009223763 | 25.08 | 1.470563 | -0.006159006 | 1.025926 | -0.002935115 | 25.18 | 1.461188 | 0.004324355 | 1.027513 | 0.00203389 | 25.09 | 1.46443 | 0.002682636 | 1.025132 | 0.001353976
32.77 | 2.633697 | -0.03746064 | 1.033493 | 0.003331336 | 32.58 | 2.484211 | -0.02040142 | 1.041211 | 0.00419912 | 34.62 | 2.680154 | -0.02233283 | 1.045305 | -0.003160046 | 24.79 | 1.501365 | 0.003074271 | 1.025926 | -0.0005108995 | 24.82 | 1.500226 | 0.003812816 | 1.023974 | -0.00291401 | 25 | 1.483139 | 0.003891172 | 1.028995 | 0.0003230768 | 24.88 | 1.465807 | 0.00968392 | 1.025242 | 0.001173449 | 24.98 | 1.461533 | -0.006205252 | 1.023714 | -0.002069843 | 24.91 | 1.436555 | 0.002555007 | 1.023735 | 0.002746119
32.51 | 2.626764 | -0.04640769 | 1.030386 | -0.002881553 | 32.39 | 2.384911 | -0.02899227 | 1.037544 | 0.001503497 | 34.34 | 2.626409 | -0.02370323 | 1.043294 | 0.002440157 | 24.57 | 1.480809 | 0.002057836 | 1.022147 | 0.0004589691 | 24.67 | 1.496541 | 0.01363959 | 1.026098 | 0.005116301 | 24.84 | 1.475933 | 0.003065092 | 1.031433 | 0.0004207961 | 24.64 | 1.443216 | 0.02436601 | 1.026989 | -0.001132297 | 24.82 | 1.466759 | -0.008609161 | 1.027513 | 0.001362229 | 24.68 | 1.424772 | -0.0136067 | 1.025533 | 0.004869179
32.24 | 2.532092 | -0.04206291 | 1.029347 | -0.002808208 | 32.13 | 2.36604 | -0.008542151 | 1.037366 | 0.003805872 | 34.1 | 2.568395 | -0.02553141 | 1.040561 | 0.000321335 | 24.43 | 1.478447 | -0.01172426 | 1.024427 | 0.002590471 | 24.54 | 1.466426 | 0.01935225 | 1.026021 | 0.0005049056 | 24.64 | 1.476192 | 0.005936186 | 1.026631 | 0.005289181 | 24.43 | 1.402255 | 0.004905788 | 1.023591 | -0.002316024 | 24.68 | 1.465931 | -0.001375782 | 1.026209 | -0.001716925 | 24.43 | 1.426702 | -0.03275981 | 1.025824 | 0.00230498
32.01 | 2.490989 | -0.02722656 | 1.036032 | 0.0008933842 | 31.87 | 2.343282 | -0.01751234 | 1.034812 | -0.0008779829 | 33.89 | 2.533448 | -0.02710887 | 1.040525 | 0.003627559 | 24.27 | 1.499407 | -0.01205003 | 1.019921 | 0.0008520845 | 24.31 | 1.433886 | 0.01173077 | 1.02909 | 0.004915074 | 24.4 | 1.469686 | 0.005296795 | 1.02506 | -0.001491922 | 24.27 | 1.403541 | -0.03454203 | 1.018934 | 0.001165465 | 24.44 | 1.467713 | 0.0261264 | 1.018361 | -0.0005442821 | 24.29 | 1.481814 | -0.01051309 | 1.022973 | 0.003865449
31.77 | 2.458704 | -0.0320157 | 1.035993 | -0.008139548 | 31.66 | 2.297138 | -0.02359312 | 1.033913 | -0.001999179 | 33.63 | 2.510314 | -0.01947621 | 1.039072 | -0.004520549 | 24.09 | 1.488113 | 0.01171511 | 1.017477 | -0.001226221 | 24.14 | 1.438965 | -0.02668907 | 1.021854 | 0.001557254 | 24.24 | 1.446835 | 0.02817223 | 1.027765 | -0.0003020462 | 24.11 | 1.475861 | -0.02980751 | 1.020921 | -0.004445517 | 24.25 | 1.402783 | 0.03426347 | 1.019224 | 0.005712813 | 24.12 | 1.423143 | 0.03845185 | 1.023394 | -0.0001013754
31.5 | 2.412631 | -0.03202993 | 1.03453 | -0.006083479 | 31.41 | 2.2531 | -0.01757569 | 1.036076 | -0.001603016 | 33.37 | 2.444423 | -0.003807578 | 1.045868 | -0.001665614 | 23.93 | 1.431956 | 0.004645794 | 1.026183 | -7.477716e-05 | 24 | 1.491907 | 0.000497369 | 1.019536 | 0.0006950851 | 24.07 | 1.392783 | -0.002369345 | 1.02558 | -0.003564783 | 23.91 | 1.435512 | 0.05243294 | 1.029511 | 0.00195382 | 24.07 | 1.370987 | -0.03377243 | 1.01572 | -0.006477531 | 23.91 | 1.33215 | -0.001216314 | 1.028188 | 0.002707869
31.25 | 2.360411 | -0.03152002 | 1.031759 | -0.005384607 | 31.17 | 2.214013 | -0.01344247 | 1.037141 | 0.001935482 | 33.16 | 2.354005 | -0.01976279 | 1.03787 | 0.006598385 | 23.69 | 1.473506 | -0.01968876 | 1.020507 | -8.806427e-05 | 23.76 | 1.411273 | 0.03653136 | 1.03322 | -0.00110632 | 23.85 | 1.462101 | -0.0366744 | 1.027495 | 0.001348829 | 23.7 | 1.342983 | -0.02805838 | 1.014453 | 0.005723533 | 23.87 | 1.473821 | -0.0255163 | 1.022235 | -0.003605787 | 23.77 | 1.456773 | -0.0429109 | 1.020981 | 0.006467094
31.02 | 2.310211 | -0.02920908 | 1.028119 | -0.0009031086 | 30.97 | 2.176464 | -0.01121941 | 1.030127 | 0.005573779 | 32.93 | 2.394363 | -0.01314612 | 1.038411 | -0.003321154 | 23.5 | 1.435073 | 0.02970995 | 1.021331 | -0.0002869386 | 23.56 | 1.427183 | -0.04466968 | 1.015883 | 0.005342576 | 23.69 | 1.449341 | 0.04398819 | 1.023609 | -0.002761313 | 23.58 | 1.48341 | 0.0005205842 | 1.029112 | -0.002226085 | 23.76 | 1.383984 | 0.05063617 | 1.021161 | 0.002251499 | 23.64 | 1.391128 | 0.0562841 | 1.024124 | -0.004281204
30.84 | 2.260326 | -0.02309792 | 1.02114 | 0.00731662 | 30.75 | 2.141132 | -0.01174068 | 1.030844 | -0.002340918 | 32.69 | 2.260405 | -0.01058861 | 1.032209 | 0.005438044 | 23.33 | 1.453059 | -0.0244828 | 1.024083 | -0.0001147199 | 23.4 | 1.4375 | 0.03995775 | 1.028257 | -0.001993782 | 23.55 | 1.363433 | -0.04490997 | 1.025152 | -0.00661256 | 23.41 | 1.322129 | 0.004588918 | 1.018011 | 0.001511764 | 23.61 | 1.391396 | -0.054037 | 1.018612 | -0.004168545 | 23.47 | 1.37912 | -0.05941165 | 1.022618 | 0.004844678
30.62 | 2.234323 | -0.03259099 | 1.022226 | -0.003524935 | 30.5 | 2.101686 | -0.01975156 | 1.036634 | -0.002819965 | 32.41 | 2.304045 | -0.005749906 | 1.042547 | -0.0009298944 | 23.15 | 1.419178 | 0.01868345 | 1.024553 | 0.002710012 | 23.22 | 1.40265 | -0.03616815 | 1.015253 | 0.006434382 | 23.38 | 1.474274 | 0.03839456 | 1.02925 | 0.008055272 | 23.2 | 1.464209 | 0.006082188 | 1.020363 | -0.003604442 | 23.44 | 1.413116 | 0.05306141 | 1.026061 | 0.009913672 | 23.29 | 1.382338 | 0.06017938 | 1.022173 | 0.0006825662
30.4 | 2.220037 | -0.02842944 | 1.029946 | -0.01381806 | 30.27 | 2.098503 | -0.01899292 | 1.032366 | 0.003015751 | 32.16 | 2.220984 | -0.02429517 | 1.026546 | -0.00294234 | 23.04 | 1.447431 | -0.003770939 | 1.022982 | 0.002727186 | 23.06 | 1.389523 | 0.03787329 | 1.029717 | -0.001955214 | 23.17 | 1.357719 | -0.04684389 | 1.027353 | -0.002348987 | 23.01 | 1.333812 | -0.03027859 | 1.021601 | 0.001371464 | 23.27 | 1.394408 | -0.05096736 | 1.027794 | -0.007259548 | 23.05 | 1.404406 | -0.0554856 | 1.02327 | -0.001589876
30.16 | 2.175363 | -0.0111723 | 1.038916 | 0.006632719 | 30.06 | 2.062117 | -0.002263512 | 1.028578 | -0.0001432537 | 31.93 | 2.170572 | -0.01429045 | 1.030025 | 0.004108889 | 22.9 | 1.395377 | -0.01019508 | 1.019678 | -0.00479313 | 22.95 | 1.448658 | -0.01242639 | 1.020355 | -0.00277134 | 22.98 | 1.399578 | 0.05035759 | 1.022805 | -0.0001380467 | 22.88 | 1.380675 | 0.04587553 | 1.025932 | 0.005778619 | 23.03 | 1.33255 | 0.0427329 | 1.013812 | 0.0080519 | 22.87 | 1.297705 | 0.02077826 | 1.023987 | -0.00126496
29.9 | 2.109117 | -0.03069777 | 1.011786 | 0.001019661 | 29.88 | 2.006244 | -0.0188451 | 1.032571 | -0.0004506345 | 31.71 | 2.159616 | -0.0003053275 | 1.033753 | 0.0007133918 | 22.71 | 1.388155 | 0.0171952 | 1.011969 | 0.00518036 | 22.77 | 1.354478 | -0.02845177 | 1.01778 | 0.004166203 | 22.86 | 1.448722 | -0.02511779 | 1.027934 | 0.00485453 | 22.71 | 1.416874 | -0.00659443 | 1.021758 | 0.006137859 | 22.83 | 1.438018 | 0.001470594 | 1.028884 | 0.00132063 | 22.73 | 1.417931 | 0.02968715 | 1.019728 | -0.01076231
29.69 | 2.125953 | -0.01333353 | 1.03795 | -0.008897752 | 29.66 | 2.031176 | -0.006816861 | 1.030442 | -0.001683093 | 31.5 | 2.135527 | -0.004177064 | 1.036999 | 0.002064832 | 22.51 | 1.408998 | 0.01272312 | 1.016568 | -5.177174e-05 | 22.6 | 1.352031 | 0.02104057 | 1.023125 | 0.002279844 | 22.68 | 1.340176 | -0.02264009 | 1.031015 | -8.6448e-05 | 22.56 | 1.351089 | -0.03045306 | 1.020632 | 3.808309e-05 | 22.7 | 1.352741 | -0.03946935 | 1.019799 | -0.008404342 | 22.57 | 1.401184 | -0.03116432 | 1.020444 | 0.00163658
29.47 | 2.051483 | -0.025522 | 1.012566 | 0.005111051 | 29.43 | 1.956183 | -0.02201254 | 1.029815 | 0.001006305 | 31.26 | 2.100791 | -0.0073376 | 1.035268 | 0.001319939 | 22.38 | 1.404944 | 0.001528559 | 1.021241 | 0.002408567 | 22.43 | 1.402915 | 0.02727098 | 1.027684 | 0.003281658 | 22.51 | 1.35433 | 0.02543156 | 1.028056 | -0.004842622 | 22.41 | 1.324097 | 0.001532723 | 1.018739 | -0.002123838 | 22.55 | 1.314405 | 0.008363855 | 1.016511 | 0.001911981 | 22.38 | 1.311581 | -0.02743684 | 1.02062 | 0.003474475
29.25 | 2.049809 | -0.01030628 | 1.032253 | -0.002547776 | 29.16 | 1.952341 | 0.002413971 | 1.030039 | -0.0001842771 | 31.05 | 2.065349 | -0.01247941 | 1.030684 | 0.001304 | 22.23 | 1.385314 | 0.0005337134 | 1.019836 | 0.001054982 | 22.2 | 1.390986 | 0.005357029 | 1.024235 | -0.002889034 | 22.38 | 1.383765 | 0.01949171 | 1.021717 | -0.003279415 | 22.17 | 1.328756 | 0.01535575 | 1.01251 | 0.00252256 | 22.34 | 1.341996 | 0.02250328 | 1.022892 | 0.005984844 | 22.21 | 1.303707 | 0.009755581 | 1.020604 | -0.001275239
29.09 | 2.025829 | -0.02549767 | 1.019651 | -0.005811154 | 28.97 | 1.949833 | -0.01637295 | 1.028259 | -0.00442543 | 30.78 | 2.049426 | -0.009570611 | 1.030723 | 0.002126355 | 22.03 | 1.384324 | 0.00124012 | 1.021582 | -0.002447299 | 22.06 | 1.380575 | 0.00403548 | 1.021753 | 0.002150592 | 22.16 | 1.378637 | 0.003191207 | 1.020359 | 0.0005484046 | 22 | 1.347629 | 0.009743192 | 1.023644 | 0.00584579 | 22.15 | 1.356271 | 0.01777947 | 1.021089 | -0.0001653452 | 22.1 | 1.311424 | 0.01810325 | 1.024298 | 0.005358073
28.87 | 1.972518 | -0.01956448 | 1.01847 | 0.006696693 | 28.76 | 1.891928 | -0.01609121 | 1.02701 | -0.001602133 | 30.55 | 2.03506 | -0.00691434 | 1.033278 | -0.0003648271 | 21.85 | 1.367878 | 0.008664597 | 1.019217 | -0.001041466 | 21.94 | 1.357138 | 0.00193198 | 1.028612 | -0.0007556677 | 21.95 | 1.357738 | 8.224862e-06 | 1.026676 | 0.006658191 | 21.84 | 1.33986 | 0.01024375 | 1.015413 | 0.005285677 | 22.02 | 1.350604 | 0.00896165 | 1.018973 | -0.001593496 | 21.96 | 1.315243 | 0.01309624 | 1.014749 | -0.0004552007
28.63 | 1.952891 | -0.01266297 | 1.021458 | -0.0004561781 | 28.52 | 1.880391 | -0.009515138 | 1.031931 | 5.223324e-05 | 30.31 | 2.00094 | 0.003318607 | 1.04158 | 0.001123597 | 21.7 | 1.355172 | 0.01774039 | 1.016718 | 0.0001781339 | 21.77 | 1.343336 | 0.01610252 | 1.022218 | 0.00118308 | 21.79 | 1.348621 | 0.007402489 | 1.020592 | 7.802347e-05 | 21.67 | 1.325312 | -0.003094998 | 1.018086 | -6.929347e-05 | 21.89 | 1.330625 | 0.01122397 | 1.014149 | 0.003054344 | 21.79 | 1.329065 | 0.001016382 | 1.01973 | -0.003478717
28.43 | 1.9432 | -0.008912231 | 1.026477 | 0.006425044 | 28.34 | 1.855087 | -0.006692934 | 1.02417 | -0.00178421 | 30.09 | 1.939824 | -0.006955215 | 1.027482 | 0.006450581 | 21.59 | 1.339698 | 0.008271305 | 1.019854 | 0.0002055111 | 21.57 | 1.32196 | 0.01350683 | 1.022172 | -0.0005016248 | 21.63 | 1.34639 | 0.006801311 | 1.028648 | -0.002044349 | 21.51 | 1.319257 | -0.008230617 | 1.021219 | -0.005051506 | 21.7 | 1.309878 | 0.001113522 | 1.021376 | -0.0001335443 | 21.58 | 1.343247 | 0.0005509942 | 1.022807 | -0.003577347
28.25 | 1.917767 | -0.01439967 | 1.022766 | 0.0003602962 | 28.14 | 1.841774 | -0.004915454 | 1.027153 | -0.0006254469 | 29.92 | 1.962661 | -0.006994913 | 1.029897 | -0.004067727 | 21.43 | 1.330994 | 0.009958586 | 1.017363 | 0.002611449 | 21.41 | 1.303712 | -0.002597356 | 1.02003 | 0.005777117 | 21.53 | 1.327807 | 0.007842774 | 1.027136 | -0.003692704 | 21.43 | 1.32713 | -0.00695113 | 1.022558 | -0.003178074 | 21.5 | 1.295171 | -0.01079727 | 1.024219 | -0.00249914 | 21.39 | 1.352996 | 0.01838503 | 1.01924 | -0.0002718037
28.04 | 1.891096 | -0.0150571 | 1.017576 | 0.005228031 | 27.92 | 1.819617 | -0.00824436 | 1.022209 | 0.000943306 | 29.71 | 1.890708 | -0.0003548911 | 1.031895 | 0.00485497 | 21.21 | 1.326631 | -0.01200788 | 1.01554 | -0.004109994 | 21.32 | 1.308962 | -0.0231567 | 1.016007 | -0.005083754 | 21.42 | 1.30648 | 0.008959071 | 1.023809 | 0.0005228835 | 21.29 | 1.328218 | 0.002758851 | 1.017439 | 0.002815146 | 21.38 | 1.304878 | -0.02819072 | 1.02023 | -0.004411911 | 21.29 | 1.316168 | 0.05015303 | 1.028027 | 0.000225218
27.81 | 1.866422 | -0.0186627 | 1.021108 | -0.003997092 | 27.68 | 1.813844 | -0.007735708 | 1.02944 | -0.002739273 | 29.47 | 1.909012 | -0.004875593 | 1.031268 | -0.004096413 | 21.09 | 1.343481 | -0.008643063 | 1.014537 | -0.000971937 | 21.14 | 1.349145 | -0.01430105 | 1.01824 | -0.0008765747 | 21.2 | 1.292652 | -0.003419048 | 1.022808 | 0.005741148 | 21.09 | 1.303757 | 0.02132734 | 1.018097 | 0.00404857 | 21.27 | 1.335811 | -0.01771374 | 1.017509 | 0.0003183535 | 21.11 | 1.215395 | 0.03040122 | 1.020289 | 0.004660605
27.59 | 1.858401 | -0.01738615 | 1.023017 | -0.008839982 | 27.52 | 1.780752 | 0.001244909 | 1.023868 | -0.0006361152 | 29.21 | 1.848469 | -0.007671124 | 1.027196 | 0.002572011 | 20.95 | 1.336615 | 0.01093639 | 1.023445 | -0.001794317 | 20.98 | 1.343901 | 0.02151739 | 1.024178 | -0.004836377 | 21.06 | 1.318954 | -0.03553273 | 1.021745 | -0.0003682899 | 20.92 | 1.26984 | -0.01072487 | 1.014342 | 0.000572558 | 21.08 | 1.335895 | 0.03270404 | 1.021098 | 0.009597904 | 20.93 | 1.256872 | -0.08095736 | 1.018051 | 0.01072062
27.43 | 1.832605 | -0.0132929 | 1.028296 | -0.005649102 | 27.3 | 1.746763 | -0.002099089 | 1.026382 | -0.001056485 | 29 | 1.840283 | 0.005139 | 1.032266 | 0.004287656 | 20.75 | 1.301693 | -0.008109174 | 1.012658 | -0.002479459 | 20.86 | 1.267023 | 0.01110226 | 1.019981 | 0.005735673 | 20.93 | 1.365406 | 0.001095478 | 1.027987 | 0.0002942898 | 20.78 | 1.3166 | -0.03011298 | 1.014857 | 0.003324504 | 20.89 | 1.239498 | 0.02520735 | 1.010554 | 0.001815072 | 20.83 | 1.406715 | 0.006820806 | 1.015924 | -0.008087036
27.22 | 1.79591 | -0.002294226 | 1.021655 | 0.01443382 | 27.09 | 1.729799 | -0.01769111 | 1.02201 | 0.001901523 | 28.78 | 1.84457 | -0.004624435 | 1.032703 | -0.005697781 | 20.58 | 1.340567 | -0.004374331 | 1.015015 | -0.0003758416 | 20.66 | 1.312174 | -0.02468333 | 1.006404 | 0.006525397 | 20.71 | 1.275096 | 0.04037335 | 1.024422 | -0.000621335 | 20.69 | 1.300403 | 0.02659211 | 1.011423 | 0.002560969 | 20.77 | 1.282804 | -0.05516092 | 1.010945 | -0.003109471 | 20.63 | 1.19506 | 0.07785044 | 1.017739 | 0.004691657
26.97 | 1.771252 | -0.02097001 | 1.003273 | -0.001669565 | 26.94 | 1.74272 | -0.003021174 | 1.024616 | 0.002882247 | 28.56 | 1.809095 | -0.009761208 | 1.02842 | -0.000374256 | 20.48 | 1.298686 | 0.01134552 | 1.016303 | -0.003256924 | 20.46 | 1.308809 | 0.03223375 | 1.018905 | -0.001163405 | 20.56 | 1.283973 | -0.04880949 | 1.027116 | 0.001005659 | 20.52 | 1.251203 | -0.03269776 | 1.018062 | -0.003982429 | 20.66 | 1.338408 | 0.03385021 | 1.020087 | 0.005827573 | 20.42 | 1.318909 | -0.1005304 | 1.013953 | 0.001223819
26.79 | 1.789442 | -0.01082164 | 1.03474 | -0.01041732 | 26.75 | 1.691741 | -0.006022695 | 1.024326 | 0.0003158835 | 28.4 | 1.780862 | -0.007910987 | 1.024432 | 0.001178996 | 20.35 | 1.322915 | -0.008094612 | 1.012505 | 0.0008395185 | 20.31 | 1.274464 | -0.02561737 | 1.012622 | 0.007925758 | 20.46 | 1.343037 | 0.03757247 | 1.019556 | -0.002151614 | 20.35 | 1.326968 | 0.02091746 | 1.01728 | 0.009035644 | 20.49 | 1.210411 | -0.02928574 | 1.012699 | -0.01235389 | 20.27 | 1.275654 | 0.113386 | 1.020975 | 0.0005686368
26.61 | 1.723133 | -0.008117398 | 1.007185 | 0.0156957 | 26.56 | 1.702796 | -0.008200907 | 1.01564 | 0.002170975 | 28.22 | 1.75992 | -0.004578645 | 1.024474 | 8.741492e-05 | 20.18 | 1.290231 | 0.01207764 | 1.017789 | 0.0009912897 | 20.16 | 1.316018 | 0.02348093 | 1.019797 | -0.008117436 | 20.32 | 1.230187 | -0.034901 | 1.017644 | 0.00334313 | 20.23 | 1.229215 | -0.02382192 | 1.018207 | -0.008928777 | 20.33 | 1.362913 | 0.006732137 | 1.027688 | 0.007308948 | 20.12 | 1.291916 | -0.1054136 | 1.015807 | 0.002129044
26.4 | 1.751236 | -0.01409959 | 1.022978 | -0.0120367 | 26.37 | 1.652543 | -0.005765773 | 1.019728 | -0.002595453 | 28.01 | 1.751723 | -0.003360185 | 1.029984 | 0.001677471 | 19.97 | 1.30868 | -0.007518666 | 1.016905 | -0.001013848 | 20.01 | 1.276458 | -0.02768506 | 1.012253 | 0.008802074 | 20.14 | 1.347255 | 0.03717915 | 1.019368 | -0.003792196 | 20.1 | 1.310846 | 0.03104466 | 1.015613 | 0.01144443 | 20.19 | 1.193715 | -0.01645964 | 1.008859 | -0.003451547 | 19.99 | 1.207396 | 0.1059853 | 1.023102 | 0.0005064556
26.18 | 1.69459 | -0.02041241 | 1.00205 | -0.0009545859 | 26.13 | 1.668746 | 0.005224064 | 1.016114 | 0.005689277 | 27.75 | 1.740216 | 0.001275752 | 1.02608 | 0.004684008 | 19.83 | 1.273348 | -0.003405315 | 1.013962 | 0.0001487325 | 19.92 | 1.269525 | 0.02111285 | 1.017542 | -0.002728719 | 19.95 | 1.260429 | -0.04985298 | 1.021152 | 0.0005819991 | 19.89 | 1.26856 | -0.04319132 | 1.020456 | -0.004264307 | 20.08 | 1.340733 | 0.03453265 | 1.02006 | 0.0002301236 | 19.92 | 1.383845 | -0.03215729 | 1.012319 | 0.0007962696
26.01 | 1.697469 | -0.0008790381 | 1.024141 | 0.006935978 | 25.89 | 1.658651 | -0.01538774 | 1.026444 | 0.004402697 | 27.52 | 1.713471 | 0.0009997786 | 1.026093 | 0.003488181 | 19.75 | 1.286917 | 0.01299079 | 1.008128 | 0.004698627 | 19.82 | 1.300916 | -0.01063024 | 1.0137 | -0.001523492 | 19.82 | 1.261607 | 0.04532964 | 1.022993 | 0.0008681452 | 19.71 | 1.228927 | 0.02022495 | 1.009507 | 0.004503955 | 19.89 | 1.250562 | -0.05999886 | 1.01577 | -0.005093847 | 19.78 | 1.141298 | -0.05572631 | 1.019151 | -0.002788544
25.83 | 1.69183 | -0.01588471 | 1.011045 | -0.01316892 | 25.73 | 1.627523 | -0.01209677 | 1.019721 | -0.01295558 | 27.34 | 1.687028 | -0.004338572 | 1.025558 | 0.001411947 | 19.57 | 1.296813 | 0.0003674488 | 1.011874 | 0.003787757 | 19.61 | 1.25462 | -0.009031366 | 1.014396 | 0.005052887 | 19.74 | 1.3168 | -0.01764487 | 1.018757 | -0.008150254 | 19.59 | 1.297066 | 0.01728138 | 1.017682 | 0.009099446 | 19.71 | 1.214151 | 0.03684785 | 1.010347 | 0.002003593 | 19.59 | 1.228099 | 0.09156035 | 1.021978 | -0.001461608
25.66 | 1.664804 | -0.01773414 | 1.008412 | -0.0004307882 | 25.59 | 1.607646 | -0.0008646321 | 1.011766 | -0.0007712443 | 27.16 | 1.675199 | -0.01231617 | 1.023785 | -0.0007116167 | 19.43 | 1.278464 | -0.007019009 | 1.016675 | -0.001167895 | 19.49 | 1.252228 | 0.01026753 | 1.01653 | 0.001367626 | 19.57 | 1.239446 | -0.0255744 | 1.019266 | 0.002373843 | 19.43 | 1.27362 | -0.02704617 | 1.020596 | -0.004880258 | 19.59 | 1.312336 | 0.02309693 | 1.018628 | 0.005639461 | 19.46 | 1.353747 | 0.02174129 | 1.024885 | -0.0003646237
25.48 | 1.645642 | -0.009558007 | 1.009205 | 0.0039134 | 25.4 | 1.603181 | 0.0001277513 | 1.010061 | 0.002967902 | 26.94 | 1.678963 | -0.00278044 | 1.025769 | 0.003621825 | 19.33 | 1.261588 | -0.004610634 | 1.014029 | 0.003843951 | 19.37 | 1.274453 | 0.009012861 | 1.014815 | -0.0007177549 | 19.41 | 1.247312 | 0.01354349 | 1.022808 | -0.00358917 | 19.27 | 1.229774 | -0.01772153 | 1.014884 | 0.002988589 | 19.43 | 1.276339 | -0.03295419 | 1.019469 | -0.006680455 | 19.34 | 1.276953 | -0.05784757 | 1.014454 | -0.0015342
25.23 | 1.637446 | -0.005855095 | 1.01477 | 0.005902366 | 25.15 | 1.595665 | -0.001423328 | 1.020959 | 0.001894833 | 26.69 | 1.644168 | -0.00189698 | 1.021126 | 0.002787401 | 19.12 | 1.260234 | 0.002406507 | 1.012009 | -0.002814702 | 19.16 | 1.269539 | -0.0006276719 | 1.01376 | 0.0009580894 | 19.3 | 1.274744 | 0.01177813 | 1.021079 | -0.002241338 | 19.19 | 1.221348 | 0.004677001 | 1.013388 | 0.001821233 | 19.27 | 1.227795 | -0.02348394 | 1.015469 | -0.001586331 | 19.2 | 1.195803 | -0.0445161 | 1.017656 | -0.001115875
25.03 | 1.621669 | -0.01068812 | 1.014761 | 0.0003615724 | 24.95 | 1.58198 | -0.003854854 | 1.022268 | 0.0007582717 | 26.49 | 1.651445 | -0.01173045 | 1.024965 | -2.963102e-05 | 18.95 | 1.26221 | -7.896381e-05 | 1.013757 | 0.0006007526 | 19 | 1.257726 | -0.01177769 | 1.012817 | -0.001355861 | 19.13 | 1.275475 | -0.007833732 | 1.024946 | -0.001047604 | 19.1 | 1.23276 | 0.01993981 | 1.011651 | 0.006034638 | 19.15 | 1.202235 | 0.00514084 | 1.009673 | -0.002686035 | 18.98 | 1.189181 | -0.005429357 | 1.014096 | 0.003015208
24.84 | 1.620428 | -0.007473855 | 1.016021 | 0.002706536 | 24.79 | 1.572692 | -0.009133249 | 1.021298 | -0.003407918 | 26.31 | 1.607191 | -0.00489459 | 1.015727 | -0.00278154 | 18.83 | 1.264742 | -0.0009397344 | 1.016656 | -0.005565659 | 18.93 | 1.249694 | -0.005629852 | 1.014025 | 0.0009203509 | 18.93 | 1.254147 | -0.01069928 | 1.021331 | 0.002753384 | 18.96 | 1.236298 | 0.01216834 | 1.01237 | -0.002448775 | 19.08 | 1.21789 | 0.01812828 | 1.009491 | 0.0003099314 | 18.82 | 1.216069 | -0.00190353 | 1.013286 | -0.0009581765
24.67 | 1.603761 | -0.005803437 | 1.013322 | 0.001238842 | 24.68 | 1.55617 | -0.005722683 | 1.016311 | -0.002761218 | 26.17 | 1.628316 | -0.005641964 | 1.024785 | 0.004098166 | 18.71 | 1.251022 | -0.003539589 | 1.014967 | 0.001894173 | 18.82 | 1.254548 | -0.003503683 | 1.011558 | -0.005019951 | 18.78 | 1.240085 | -0.001944258 | 1.012876 | -0.001561314 | 18.81 | 1.239515 | 0.004178415 | 1.013217 | 0.001430812 | 18.94 | 1.233531 | 0.01249802 | 1.012445 | -0.0004958476 | 18.68 | 1.232954 | -0.005493997 | 1.018679 | -0.002330354
24.54 | 1.587071 | -0.007489444 | 1.012533 | -0.001243258 | 24.47 | 1.545869 | -0.005292899 | 1.019835 | 0.00268285 | 25.98 | 1.591823 | -0.0123914 | 1.020562 | 0.002758113 | 18.54 | 1.255724 | -0.00155738 | 1.007173 | 0.0018791 | 18.66 | 1.243724 | 0.003403629 | 1.020924 | 0.001302175 | 18.64 | 1.246194 | 0.0004984346 | 1.025897 | 0.002100443 | 18.69 | 1.2327 | 0.0009029616 | 1.011586 | 0.0006274605 | 18.8 | 1.233801 | 0.008163496 | 1.014648 | 0.00127173 | 18.54 | 1.252017 | -0.009221532 | 1.02093 | -0.002377651
24.35 | 1.579232 | -0.001275254 | 1.021168 | -0.0006762609 | 24.25 | 1.536489 | -0.002711849 | 1.010568 | 0.007846042 | 25.76 | 1.582926 | -0.001389419 | 1.021485 | 0.003761029 | 18.39 | 1.258947 | -0.003399832 | 1.018005 | -0.0050729 | 18.47 | 1.237347 | 0.002666705 | 1.018486 | 0.0003084206 | 18.5 | 1.253653 | 0.00121322 | 1.021867 | 0.0009520827 | 18.56 | 1.240463 | -0.01362174 | 1.013558 | -6.986067e-05 | 18.67 | 1.232273 | -0.01050476 | 1.018096 | -0.002431 | 18.42 | 1.265099 | 0.0081881 | 1.014337 | 0.005006653
24.17 | 1.54937 | -0.006208297 | 1.007085 | 0.001194536 | 24.05 | 1.521932 | 0.0006160751 | 1.00824 | 0.003092429 | 25.56 | 1.581792 | -0.003657488 | 1.02146 | -0.001682765 | 18.32 | 1.254839 | -0.001596978 | 1.017781 | 0.002846287 | 18.31 | 1.231582 | -0.00486501 | 1.011683 | -0.0007218442 | 18.41 | 1.248296 | 0.006429706 | 1.013881 | -0.0003248361 | 18.34 | 1.263432 | -0.009018681 | 1.017287 | 0.004120735 | 18.5 | 1.229539 | -0.006586536 | 1.003056 | 0.007671213 | 18.36 | 1.25534 | 0.02798323 | 1.017925 | 0.0009745611
24 | 1.562754 | -0.01292189 | 1.013548 | -0.002147342 | 23.91 | 1.514662 | -0.009216874 | 1.021729 | -0.002832229 | 25.37 | 1.563956 | -0.00790036 | 1.013551 | 0.003613043 | 18.22 | 1.244216 | 0.01252066 | 1.002841 | 0.008953223 | 18.25 | 1.233362 | 0.00248536 | 1.015418 | 0.003126554 | 18.35 | 1.243057 | 0.01148727 | 1.019098 | -0.002751642 | 18.16 | 1.260037 | 0.02566923 | 1.018157 | 0.008708001 | 18.28 | 1.25643 | 0.0006691206 | 1.010033 | -6.734791e-05 | 18.24 | 1.198367 | 0.05722348 | 1.016034 | 0.0001689929
23.75 | 1.53626 | 0.004838037 | 1.009138 | -0.001914122 | 23.78 | 1.509694 | -0.001626103 | 1.014981 | 0.0129787 | 25.24 | 1.561429 | -0.006776469 | 1.021189 | 0.003074 | 18.03 | 1.222723 | 0.01381912 | 1.00767 | 0.005275269 | 18.12 | 1.226042 | -0.002125532 | 1.006915 | -0.0005267186 | 18.17 | 1.216172 | 0.0153899 | 1.024617 | 0.001441945 | 18.06 | 1.20653 | 0.04144869 | 1.004841 | -0.001306479 | 18.17 | 1.241814 | 0.03372742 | 1.013232 | -0.002683354 | 18.06 | 1.11605 | 0.01056966 | 1.011779 | -0.004301193
23.64 | 1.52512 | -0.01268086 | 1.018332 | -0.005366984 | 23.59 | 1.484796 | -0.01018334 | 1.01095 | -0.009914976 | 25.08 | 1.541899 | -0.005383646 | 1.014718 | -0.003739378 | 17.92 | 1.22164 | 0.001298824 | 1.005828 | -0.005106224 | 17.96 | 1.228675 | -0.01075458 | 1.011972 | -0.0004227902 | 18.02 | 1.186182 | -0.02219627 | 1.016892 | 0.002288838 | 17.93 | 1.165522 | -0.0115675 | 1.016754 | -0.007106466 | 18.07 | 1.17955 | 0.0384029 | 1.0159 | -0.001684964 | 17.94 | 1.17277 | -0.09089667 | 1.013094 | -0.0002194248
23.49 | 1.524991 | 0.004952754 | 1.004312 | 0.01114034 | 23.42 | 1.49679 | 0.005528265 | 1.021206 | 0.008092334 | 24.89 | 1.534091 | 0.0005277683 | 1.020081 | 0.004069322 | 17.82 | 1.239194 | -0.005680579 | 1.017442 | 0.003101676 | 17.83 | 1.233485 | 0.0005052205 | 1.01587 | 0.008703157 | 17.9 | 1.254513 | -0.03279051 | 1.017563 | 0.005248235 | 17.79 | 1.232195 | -0.04186963 | 1.019836 | 0.003576142 | 17.92 | 1.153571 | -0.03778752 | 1.008229 | -0.003934242 | 17.83 | 1.309535 | -0.009379261 | 1.02249 | 0.003155402
23.3 | 1.492062 | -0.005496277 | 1.012693 | -0.007719719 | 23.27 | 1.472484 | -0.007494643 | 1.009522 | -0.008889386 | 24.64 | 1.507966 | -0.004345746 | 1.01702 | 0.001983926 | 17.63 | 1.231012 | 0.01854961 | 1.008421 | 0.005978425 | 17.69 | 1.215481 | 0.01287632 | 1.00727 | 0.002126671 | 17.77 | 1.26523 | 0.02986671 | 1.01466 | -0.002270968 | 17.67 | 1.256097 | 0.04361317 | 1.005244 | 0.01145298 | 17.77 | 1.270335 | -0.03411118 | 1.018737 | 0.002457415 | 17.66 | 1.162692 | 0.09894628 | 1.014478 | 0.0004336741
23.08 | 1.492336 | 0.00405182 | 1.001581 | 0.003429322 | 23.06 | 1.469682 | 3.918415e-05 | 1.012119 | 0.01077515 | 24.44 | 1.503072 | -0.004678727 | 1.015103 | 0.000635331 | 17.48 | 1.199593 | -0.0103803 | 1.009818 | 0.0001839117 | 17.62 | 1.209321 | -0.01043321 | 1.01471 | 0.00124559 | 17.67 | 1.163262 | 0.01367933 | 1.014529 | -0.004157025 | 17.58 | 1.129902 | -0.002306013 | 1.014105 | -0.01618791 | 17.63 | 1.219449 | 0.07030931 | 1.011483 | 0.002008997 | 17.5 | 1.128995 | -0.09604179 | 1.012485 | 0.005125409
22.92 | 1.478514 | -0.009644172 | 1.00708 | -0.003245498 | 22.82 | 1.465733 | -0.003542589 | 1.02231 | -0.002071852 | 24.3 | 1.495627 | -0.01480906 | 1.014303 | 0.002733208 | 17.42 | 1.244678 | 0.004410556 | 1.012794 | 0.002276526 | 17.46 | 1.233233 | -0.0009619064 | 1.015163 | 0.002175861 | 17.48 | 1.239982 | -0.04924825 | 1.019353 | 0.003840608 | 17.41 | 1.283776 | -0.03273936 | 1.023705 | 0.003241153 | 17.57 | 1.1184 | -0.04038112 | 1.017088 | -0.001769893 | 17.44 | 1.305258 | 0.02723468 | 1.016699 | -0.002168922
22.8 | 1.465716 | -3.926039e-05 | 1.009697 | -0.004265727 | 22.71 | 1.443154 | -0.007486523 | 1.006246 | -0.006841914 | 24.12 | 1.512602 | -0.0043138 | 1.01469 | 0.006001878 | 17.33 | 1.18819 | 0.001799951 | 1.007965 | -0.002358072 | 17.27 | 1.188241 | 0.00959672 | 1.00657 | 0.0004058319 | 17.3 | 1.224178 | 0.04482727 | 1.009973 | -0.003933525 | 17.22 | 1.13865 | 0.05419677 | 1.002573 | -0.008192754 | 17.45 | 1.297141 | 0.003832774 | 1.015226 | 0.002858954 | 17.35 | 1.070399 | -0.006345069 | 1.010853 | 0.002951939
22.63 | 1.460738 | -0.0008136033 | 1.002263 | -0.002809812 | 22.56 | 1.438481 | -0.002816813 | 1.008054 | 0.0004516731 | 23.9 | 1.469327 | 0.009929106 | 1.010208 | -0.0005228927 | 17.2 | 1.235478 | 0.0001893302 | 1.016108 | 0.003202889 | 17.14 | 1.23353 | -0.01323715 | 1.020757 | 0.001727718 | 17.17 | 1.174294 | -0.03788896 | 1.014766 | 0.003285444 | 17.09 | 1.251348 | -0.05141553 | 1.023334 | 0.003530247 | 17.28 | 1.090941 | 0.0234511 | 1.010589 | 0.0004979577 | 17.23 | 1.295225 | -0.01072336 | 1.019199 | 0.0008576432
22.42 | 1.464252 | 0.002005491 | 1.012159 | 0.008639183 | 22.34 | 1.429885 | 0.001501132 | 1.011721 | 0.005512603 | 23.73 | 1.468233 | -0.02058529 | 1.026976 | 0.0015859 | 17.05 | 1.190228 | 0.003881305 | 1.011127 | -0.00069864 | 17.02 | 1.179444 | 0.006792237 | 1.006221 | 0.001003161 | 17.05 | 1.234427 | 0.02609515 | 1.008474 | 0.002031394 | 17 | 1.135019 | 0.05065111 | 1.007306 | -0.00587729 | 17.15 | 1.284342 | -0.02370867 | 1.008417 | -0.003058511 | 17.09 | 1.077843 | -0.02204216 | 1.020711 | -0.002723855
22.28 | 1.445568 | -0.003957923 | 1.006632 | -0.001950407 | 22.18 | 1.429641 | 0.0044865 | 1.014698 | 0.003590577 | 23.6 | 1.481869 | -0.0003303229 | 1.014262 | 0.0004107417 | 16.85 | 1.233465 | 0.01536726 | 1.010605 | 0.002304772 | 16.96 | 1.226355 | -0.0030101 | 1.015115 | 0.003489793 | 16.92 | 1.183878 | -0.0229326 | 1.014895 | 0.001253095 | 16.94 | 1.273183 | -0.01412294 | 1.019094 | 0.01146445 | 17.07 | 1.08085 | 0.003256752 | 1.010828 | 0.005999264 | 16.9 | 1.268961 | 0.03813255 | 1.008554 | 0.00110624
22.17 | 1.437805 | -0.00426877 | 1.010629 | -0.009585338 | 22.06 | 1.415662 | 0.002007815 | 1.012117 | 0.001769636 | 23.45 | 1.427828 | -0.009218761 | 1.014693 | -0.004769084 | 16.72 | 1.196301 | -0.01794215 | 1.019105 | -0.001922593 | 16.88 | 1.166949 | -0.008076743 | 1.006543 | -0.007522432 | 16.83 | 1.218382 | 0.01677298 | 1.016175 | -0.003868123 | 16.84 | 1.110065 | -0.02676713 | 1.006373 | -0.01135707 | 16.96 | 1.281477 | 0.03471827 | 1.012946 | 0.002949025 | 16.73 | 1.146907 | -0.07180869 | 1.018355 | 0.002589177
22.02 | 1.423857 | 0.0007752861 | 1.010455 | -0.001329829 | 21.92 | 1.403875 | 0.002516787 | 1.015194 | -0.0002142646 | 23.25 | 1.47319 | 0.005904024 | 1.014049 | 0.001131209 | 16.67 | 1.186858 | 0.0242756 | 1.009742 | 0.005880742 | 16.67 | 1.210098 | 0.02592051 | 1.011806 | 0.006757184 | 16.8 | 1.192891 | -0.008380125 | 1.028728 | 0.003992899 | 16.64 | 1.201226 | 0.06601251 | 1.001436 | 0.01250794 | 16.77 | 1.150905 | -0.07544049 | 1.020985 | -0.007356657 | 16.67 | 1.1388 | 0.06540974 | 1.008974 | -0.002985341
21.87 | 1.408056 | 0.001655092 | 1.003638 | -0.002517471 | 21.75 | 1.393784 | 0.001415765 | 1.00952 | 0.0007059911 | 23.03 | 1.428109 | -0.01513637 | 1.01194 | 0.0006925244 | 16.52 | 1.203686 | 0.002785227 | 1.007262 | 0.001925584 | 16.55 | 1.213736 | -0.01502476 | 1.018967 | 0.003429458 | 16.63 | 1.191835 | 0.02743127 | 1.018844 | -0.006279967 | 16.52 | 1.236093 | -0.03951555 | 1.018336 | -0.0005142724 | 16.61 | 1.144275 | 0.06137102 | 1.016441 | -0.002057196 | 16.56 | 1.258781 | -0.002065162 | 1.01721 | 0.004983173
21.71 | 1.402339 | -0.000372012 | 1.003814 | -0.003389614 | 21.54 | 1.392546 | 0.001332731 | 1.012467 | -0.004315172 | 22.88 | 1.42127 | 0.01570453 | 1.015414 | 0.00193752 | 16.41 | 1.189991 | -0.02080187 | 1.003307 | 0.001458123 | 16.46 | 1.166805 | -0.0006919456 | 1.012407 | -0.004371688 | 16.49 | 1.216511 | -0.01499095 | 1.012651 | -0.001551708 | 16.41 | 1.137159 | -0.02750592 | 1.014001 | -0.006255212 | 16.53 | 1.252031 | 0.007028741 | 1.008222 | 0.01326702 | 16.43 | 1.155544 | -0.06645132 | 1.009408 | -0.003150566
21.48 | 1.386452 | -0.0004142446 | 1.007035 | -0.001179647 | 21.36 | 1.372942 | -7.214805e-07 | 1.011622 | -0.003282862 | 22.73 | 1.450066 | -0.006419627 | 1.013536 | 0.002938306 | 16.28 | 1.176504 | 0.00503837 | 1.005906 | 0.001933041 | 16.33 | 1.185867 | 0.009149161 | 1.011431 | 0.006744089 | 16.39 | 1.164148 | -0.02378262 | 1.017309 | -0.002897468 | 16.31 | 1.142354 | 0.0180623 | 1.002558 | -0.004433975 | 16.38 | 1.180277 | -0.04754438 | 1.018784 | 0.003254128 | 16.28 | 1.11413 | 0.004194738 | 1.01208 | -6.129846e-05
21.28 | 1.379651 | -0.001583837 | 1.01043 | 0.009219635 | 21.27 | 1.363669 | -4.161338e-05 | 1.014197 | 0.00210138 | 22.56 | 1.419838 | -0.007239802 | 1.014555 | 0.008494883 | 16.12 | 1.174696 | 0.008602166 | 1.008889 | 0.004489821 | 16.18 | 1.190357 | 0.02844469 | 1.009702 | 0.004508771 | 16.28 | 1.176809 | 0.01761127 | 1.018892 | 0.008635128 | 16.2 | 1.173494 | 0.05490316 | 1.008274 | 0.00462905 | 16.26 | 1.105855 | -0.01926821 | 1.009616 | -0.001601125 | 16.16 | 1.165465 | 0.03082401 | 1.014626 | 0.004452419
21.15 | 1.363671 | -0.009770899 | 0.9941253 | 0.004867578 | 21.08 | 1.357144 | -0.005298782 | 1.005957 | 0.001294912 | 22.39 | 1.40174 | -0.007275861 | 1.018662 | -0.007005489 | 16.08 | 1.18935 | 0.008659605 | 1.013913 | -0.002663874 | 16.04 | 1.185883 | -0.02267766 | 1.013615 | -0.002746426 | 16.15 | 1.186139 | 0.03717299 | 1.023615 | -0.001435548 | 15.99 | 1.210726 | 0.002358946 | 1.01078 | 0.003314988 | 16.2 | 1.136811 | 0.04192455 | 1.004976 | -0.000875299 | 16.09 | 1.196594 | 0.0193552 | 1.019293 | -0.001405314
21 | 1.383944 | -0.01557677 | 1.005734 | -0.01725764 | 20.91 | 1.361926 | -0.00941763 | 1.015939 | 0.0006457865 | 22.19 | 1.391989 | 0.00203847 | 1.010028 | -0.000845154 | 15.96 | 1.195809 | 0.009322733 | 1.011565 | 0.0004160897 | 16.01 | 1.202032 | -0.003540469 | 1.015598 | 0.00141042 | 15.95 | 1.213592 | -0.01378207 | 1.01592 | -0.003046711 | 15.89 | 1.181198 | -0.006041357 | 1.010638 | 0.00088248 | 16.05 | 1.183064 | 0.0319193 | 1.012362 | 0.001479986 | 15.91 | 1.187848 | -0.006741754 | 1.016523 | -0.005781709
20.82 | 1.377235 | 0.0023699 | 1.017407 | 0.004458692 | 20.8 | 1.360683 | 0.002435786 | 1.004707 | -0.001596194 | 22.06 | 1.388482 | 0.003603967 | 1.012344 | 0.00207867 | 15.78 | 1.182931 | 0.01142624 | 1.009002 | -0.00278537 | 15.91 | 1.157603 | 0.001033927 | 1.013429 | -9.445977e-05 | 15.9 | 1.194661 | -0.001119422 | 1.012 | 0.002370736 | 15.83 | 1.180268 | -0.008304056 | 1.015399 | -2.77087e-05 | 15.84 | 1.180594 | 0.008172954 | 1.00681 | -0.005008934 | 15.74 | 1.164492 | -0.01387896 | 1.010487 | -0.001897984
20.69 | 1.351152 | -0.009541855 | 0.9923452 | 0.00298188 | 20.65 | 1.333057 | 0.004418972 | 1.011452 | 0.006016132 | 21.92 | 1.385869 | 0.001644192 | 1.010677 | 0.0003175594 | 15.63 | 1.170358 | 0.004160111 | 1.008258 | 0.001230322 | 15.77 | 1.178546 | -0.00983857 | 1.017292 | 0.001868684 | 15.84 | 1.189822 | -0.01233665 | 1.017599 | -0.001325194 | 15.75 | 1.168954 | -0.005483668 | 1.014188 | -0.001520341 | 15.72 | 1.167208 | -0.003235157 | 1.008577 | 0.004178275 | 15.62 | 1.158503 | -0.009993946 | 1.014496 | -0.002850724
20.58 | 1.369252 | -0.007457683 | 1.008913 | -0.007836555 | 20.43 | 1.354217 | -0.006741803 | 1.005208 | -0.001170881 | 21.74 | 1.365781 | -0.001029998 | 1.007429 | -0.0006087219 | 15.5 | 1.166285 | -0.003066015 | 1.004143 | -0.001872776 | 15.64 | 1.165193 | 0.006835667 | 1.013969 | -0.001474289 | 15.76 | 1.164572 | -0.009850368 | 1.015333 | 0.003270525 | 15.65 | 1.162692 | 0.002319511 | 1.010399 | 0.007732648 | 15.63 | 1.160364 | -0.008761866 | 1.010508 | -0.004073218 | 15.52 | 1.162476 | -0.001352575 | 1.015735 | 0.004450452
20.47 | 1.35486 | -0.01069182 | 1.009665 | 0.007121092 | 20.27 | 1.338267 | 0.008132972 | 1.014491 | 0.00579537 | 21.54 | 1.378859 | -0.003476025 | 1.016551 | -0.0001843884 | 15.42 | 1.166236 | 0.007757168 | 1.006236 | 0.005066595 | 15.54 | 1.167064 | 0.004652522 | 1.010846 | 0.002371404 | 15.66 | 1.158532 | -0.0030623 | 1.01343 | -0.003806241 | 15.5 | 1.153784 | 0.01638293 | 1.010516 | 0.005353869 | 15.51 | 1.14773 | 0.0001193103 | 1.014815 | -0.002196967 | 15.39 | 1.146485 | 0.01095141 | 1.005685 | 0.00349975
20.33 | 1.354347 | -0.00354133 | 1.0021 | -0.000671881 | 20.14 | 1.333202 | -0.01698452 | 1.003897 | -0.005287634 | 21.39 | 1.367929 | -0.002880983 | 1.013945 | 0.007345557 | 15.38 | 1.163799 | 0.005817376 | 1.008209 | 0.001410761 | 15.46 | 1.165865 | 0.01365826 | 1.010087 | -0.004814947 | 15.5 | 1.171238 | 0.009182181 | 1.013051 | -0.004354296 | 15.32 | 1.138676 | 0.01431395 | 1.00686 | -0.00208197 | 15.37 | 1.135282 | -0.0003916063 | 1.016074 | -0.001764179 | 15.3 | 1.141584 | 0.007614462 | 1.011984 | 0.001422298
20.15 | 1.334307 | -0.006044669 | 1.002475 | 0.001796266 | 20.05 | 1.314221 | 0.004102501 | 1.007069 | 0.0008782159 | 21.29 | 1.355498 | 0.0002540104 | 1.00773 | 0.0005814351 | 15.29 | 1.155115 | -0.003395225 | 1.004077 | -0.001742341 | 15.31 | 1.156126 | 0.005994718 | 1.003919 | -0.006506288 | 15.31 | 1.149805 | 0.009107192 | 1.014564 | -0.003744526 | 15.16 | 1.110774 | -0.002946697 | 1.006232 | -0.002876941 | 15.26 | 1.108683 | -0.01167484 | 1.008319 | -0.008214821 | 15.29 | 1.139531 | -0.0008324689 | 1.009474 | -0.001893116
19.94 | 1.34431 | -0.008795285 | 1.016682 | -0.00702869 | 19.92 | 1.338384 | -0.01110055 | 1.00932 | -0.007995343 | 21.1 | 1.336859 | -0.0009681203 | 1.00723 | 0.0006461252 | 15.08 | 1.168712 | -0.003051099 | 1.010752 | 0.0001423093 | 15.1 | 1.135205 | 0.0112165 | 1.008135 | -0.007079425 | 15.15 | 1.151292 | -0.002190985 | 1.022542 | 0.000423878 | 15.14 | 1.129985 | -0.01432608 | 1.015484 | 0.002155112 | 15.23 | 1.130435 | -0.03623682 | 1.012735 | -0.001710039 | 15.19 | 1.139457 | -0.00762434 | 1.007319 | 0.003867736
19.76 | 1.315132 | -0.005470887 | 0.9900689 | 0.0004945456 | 19.73 | 1.29786 | -0.01057865 | 0.9950737 | 0.002802385 | 20.93 | 1.330647 | -0.007755365 | 1.013522 | 0.005555968 | 14.99 | 1.182116 | -0.003434278 | 1.005847 | -0.009905136 | 15.04 | 1.135241 | -0.008250551 | 1.012078 | -0.004629148 | 15.13 | 1.150359 | -0.00689792 | 1.013959 | -0.003810412 | 15.06 | 1.157833 | -0.03586111 | 1.009537 | 0.00206164 | 15.19 | 1.164446 | -0.05232134 | 1.017803 | -0.00225258 | 14.99 | 1.140233 | -0.01963026 | 1.012366 | 0.003419058
19.67 | 1.321276 | 0.001908668 | 1.010717 | 0.01466576 | 19.57 | 1.303809 | 0.01174418 | 1.016593 | 0.01590731 | 20.84 | 1.355986 | -0.005302464 | 1.009816 | 0.002968025 | 14.9 | 1.152263 | 0.008669127 | 1.004183 | -0.005878472 | 14.95 | 1.164849 | -0.03118591 | 1.013424 | -0.0005733588 | 15 | 1.162038 | -0.01322418 | 1.019001 | -0.004536941 | 14.89 | 1.194679 | 0.002995868 | 0.9999521 | 0.00579331 | 14.99 | 1.215972 | -0.004387234 | 1.017058 | 0.001216342 | 14.93 | 1.166938 | -0.0215082 | 1.010204 | -0.003928381
19.5 | 1.314276 | -1.194076e-05 | 1.006573 | -0.00465218 | 19.41 | 1.320218 | -0.0009994175 | 1.01546 | -0.002801403 | 20.67 | 1.332125 | 0.009162527 | 1.009789 | -0.003162149 | 14.79 | 1.147349 | 0.00508907 | 1.016891 | -0.006132281 | 14.83 | 1.187877 | 0.01112176 | 1.006258 | 0.006428722 | 14.87 | 1.172636 | -0.01089286 | 1.022475 | -2.612004e-05 | 14.77 | 1.137368 | 0.05701151 | 1.000374 | -0.005292312 | 14.9 | 1.181644 | 0.06329452 | 1.002908 | 0.003402372 | 14.82 | 1.168136 | 0.01662619 | 1.007934 | -0.004468457
19.34 | 1.310891 | -0.003260007 | 0.998372 | -0.01188602 | 19.26 | 1.301908 | -0.006145448 | 1.002429 | -0.002550378 | 20.45 | 1.311238 | -0.01610396 | 1.008668 | 0.0006000735 | 14.68 | 1.153267 | -0.01176759 | 1.004853 | 0.0120542 | 14.7 | 1.13912 | 0.03775631 | 1.002613 | -0.001724401 | 14.77 | 1.169006 | -0.002461151 | 1.015022 | 0.003520892 | 14.71 | 1.087617 | -0.01641238 | 1.014083 | -0.007224399 | 14.79 | 1.055481 | 0.02000691 | 1.001281 | -0.003433717 | 14.67 | 1.117242 | 0.03079487 | 1.014578 | 0.004524256
19.26 | 1.291711 | 0.0003733839 | 0.9964709 | 0.003474391 | 19.21 | 1.288805 | -0.003622044 | 0.9975166 | -0.003077131 | 20.28 | 1.328704 | 0.01014295 | 1.005997 | -0.001136354 | 14.54 | 1.183652 | 0.01712368 | 1.002143 | -0.004245729 | 14.59 | 1.11806 | -0.0293343 | 1.013442 | 0.002012516 | 14.67 | 1.167077 | 0.0164721 | 1.018187 | -0.0009030103 | 14.59 | 1.192362 | -0.04028263 | 1.015501 | 0.006971909 | 14.65 | 1.128189 | -0.09360265 | 1.015177 | -3.638876e-05 | 14.62 | 1.12998 | -0.03016799 | 1.019015 | 0.0038129
19.12 | 1.2887 | -0.002445953 | 1.000913 | 0.0001883642 | 19.09 | 1.289405 | -0.003678172 | 1.007713 | 0.003139409 | 20.14 | 1.307786 | -0.009903435 | 1.018458 | 0.003426167 | 14.51 | 1.117098 | 0.01413063 | 1.012239 | 0.003891152 | 14.57 | 1.184002 | -0.005864924 | 1.014166 | 0.008757882 | 14.59 | 1.110574 | 0.0003667402 | 1.015511 | 0.001541432 | 14.38 | 1.1608 | 0.05451258 | 1.002343 | 0.002334065 | 14.61 | 1.234721 | 0.02088168 | 1.007956 | 0.004413851 | 14.47 | 1.179564 | -0.005014733 | 1.005228 | -0.003049636
18.91 | 1.294711 | 5.945116e-05 | 0.9988746 | 0.003566706 | 18.94 | 1.280279 | -0.003799099 | 0.999729 | 0.004715266 | 20.03 | 1.317945 | 0.01119014 | 1.010167 | -0.002187946 | 14.39 | 1.161833 | -0.01704255 | 0.9997692 | -4.098325e-05 | 14.39 | 1.121296 | 0.04529898 | 0.999266 | 0.0007784947 | 14.39 | 1.17015 | -0.02973008 | 1.014774 | 0.003887842 | 14.38 | 1.086528 | -0.04068027 | 1.019412 | -0.01159469 | 14.46 | 1.048012 | 0.05806753 | 1.00509 | -0.001875015 | 14.29 | 1.103159 | 0.0337493 | 1.016991 | 0.00132119
18.74 | 1.282925 | 0.0006086443 | 0.9992623 | -0.001901649 | 18.78 | 1.28613 | -0.003064057 | 1.011652 | 0.001108168 | 19.94 | 1.308705 | -0.01638085 | 1.013647 | 0.0007262095 | 14.21 | 1.145277 | 0.03134231 | 1.014134 | -0.0004358762 | 14.19 | 1.137107 | -0.05150533 | 1.012747 | -0.004441704 | 14.28 | 1.166908 | 0.04916438 | 1.025854 | 0.001270777 | 14.34 | 1.201643 | 0.0122 | 1.002613 | 0.01064764 | 14.27 | 1.179789 | -0.1036527 | 1.019071 | 0.0008937749 | 14.21 | 1.146583 | -0.04934395 | 1.004484 | 0.001254649
18.61 | 1.281881 | 0.001399121 | 0.9992005 | 0.009455865 | 18.67 | 1.279852 | -0.002187677 | 1.00905 | 0.006200641 | 19.75 | 1.293585 | -6.9294e-05 | 1.00987 | -0.003218421 | 14.06 | 1.127453 | -0.02717908 | 0.9943607 | -0.004588497 | 14.09 | 1.177028 | 0.04594905 | 1.012015 | 0.01163601 | 14.24 | 1.102377 | -0.04304683 | 1.016112 | -0.002499128 | 14.25 | 1.068068 | 0.001758796 | 1.006951 | -0.01201433 | 14.17 | 1.169365 | 0.1078358 | 1.010681 | -0.0006801198 | 14.16 | 1.143568 | 0.05063105 | 1.01705 | -0.009935409
18.51 | 1.280765 | 0.0003036221 | 0.9965153 | 0.0007377047 | 18.55 | 1.273124 | 0.004252581 | 1.008514 | 0.001302868 | 19.61 | 1.296364 | 0.00161428 | 1.001756 | -0.005348905 | 13.95 | 1.16045 | 0.03297814 | 1.017398 | -4.437314e-05 | 13.99 | 1.1053 | -0.03061201 | 1.007342 | -0.001450825 | 14.19 | 1.202962 | 0.02195735 | 1.015034 | -0.002586984 | 14.15 | 1.203938 | -0.007097003 | 1.007308 | 0.01144402 | 14.09 | 1.076216 | -0.1039675 | 1.005882 | -0.003244744 | 14.08 | 1.110955 | -0.05720798 | 1.014146 | -0.0002966146
18.44 | 1.269401 | -0.001783519 | 0.9965099 | 0.002209184 | 18.35 | 1.266429 | -0.0007829282 | 1.005405 | -0.003607894 | 19.46 | 1.296629 | -0.001215345 | 1.004806 | 0.007796671 | 13.86 | 1.125814 | -0.01959177 | 0.9928564 | 0.002304389 | 13.89 | 1.173573 | 0.0321536 | 1.007661 | -0.002842776 | 14.09 | 1.074212 | -0.02795698 | 1.009054 | 0.007430326 | 14.05 | 1.056301 | 0.002903417 | 1.006872 | -0.00579115 | 14 | 1.203591 | 0.08988278 | 1.005481 | 0.00435906 | 13.94 | 1.153811 | 0.06026659 | 1.010723 | -6.549669e-05
18.26 | 1.26242 | -0.002317989 | 0.9904342 | -0.003800354 | 18.14 | 1.249418 | 0.001092992 | 1.002265 | 0.003189302 | 19.31 | 1.281541 | -0.007107432 | 1.014937 | 0.004131922 | 13.84 | 1.129019 | 0.02463552 | 1.007962 | -0.005419952 | 13.77 | 1.119726 | -0.03583321 | 1.016538 | 0.001520601 | 13.94 | 1.195188 | 0.02833952 | 1.014374 | 0.003735999 | 13.93 | 1.195279 | 0.01870998 | 1.005987 | 0.004605247 | 13.87 | 1.083992 | -0.09657706 | 1.001572 | 0.005556538 | 13.79 | 1.143541 | -0.06862419 | 1.016766 | -0.002662725
18.1 | 1.258758 | -0.01210278 | 1.003483 | -0.0128839 | 18.06 | 1.253913 | -0.008500069 | 0.9990135 | 0.002059578 | 19.21 | 1.279811 | -0.002741133 | 1.009858 | -0.001663848 | 13.8 | 1.155164 | -0.01564312 | 1.004925 | -0.00531099 | 13.7 | 1.13131 | 0.04298865 | 1.006277 | -0.003020543 | 13.78 | 1.090756 | -0.04507363 | 1.014644 | -0.005285791 | 13.71 | 1.093595 | -0.04183888 | 1.01408 | -0.002824379 | 13.74 | 1.139211 | 0.1013795 | 1.004674 | 0.0007204121 | 13.68 | 1.077289 | 0.05646673 | 0.9946998 | -0.001989584
18.01 | 1.269766 | -0.006851138 | 1.010869 | -0.001444047 | 17.93 | 1.273354 | -0.005728038 | 1.005372 | -0.003828496 | 19.02 | 1.271592 | 0.009520198 | 1.00988 | 0.005123866 | 13.67 | 1.103912 | 0.004677382 | 1.007468 | 0.003339415 | 13.72 | 1.157871 | -0.03424325 | 1.005601 | -0.002326196 | 13.65 | 1.142405 | 0.04402824 | 1.010779 | -0.001385441 | 13.57 | 1.141894 | 0.04875073 | 1.014335 | -0.004751785 | 13.68 | 1.187423 | -0.08861179 | 1.011371 | -0.002599299 | 13.64 | 1.21036 | -0.01755995 | 1.023894 | 0.0127104
17.86 | 1.253078 | 0.009097773 | 0.9987719 | 0.01051083 | 17.76 | 1.252504 | 0.01539442 | 1.009692 | 0.002261275 | 18.82 | 1.261108 | 0.005157802 | 1.006309 | -0.0002372127 | 13.49 | 1.146124 | 0.01824091 | 1.00562 | -0.006789502 | 13.6 | 1.086116 | -0.004893854 | 1.004514 | -0.004091479 | 13.62 | 1.155525 | -0.03377319 | 1.014069 | 0.007325461 | 13.56 | 1.15946 | -0.03921195 | 1.005001 | -0.001658326 | 13.7 | 1.007069 | 0.03228705 | 1.011816 | -0.004304017 | 13.6 | 1.047726 | -0.03267671 | 1.004431 | -0.01032964
17.69 | 1.24314 | -0.003987194 | 0.9996965 | -0.002010139 | 17.67 | 1.232943 | -0.001651128 | 1.00003 | 0.005063811 | 18.68 | 1.27165 | 0.0003128097 | 1.006191 | -0.001503691 | 13.46 | 1.143437 | -0.01325485 | 1.002292 | -0.002506116 | 13.42 | 1.148139 | 0.0355138 | 1.009492 | 0.0003175112 | 13.57 | 1.09789 | 0.009321532 | 1.015796 | -0.003149416 | 13.45 | 1.070466 | -0.01334278 | 1.001149 | -0.0002546045 | 13.55 | 1.202392 | 0.06355488 | 1.006198 | -0.003654069 | 13.42 | 1.11238 | 0.07667721 | 1.000271 | 0.01002771
17.54 | 1.23891 | -0.006801032 | 0.9975178 | 0.003134085 | 17.58 | 1.25845 | -0.002975994 | 1.004227 | 0.0009844963 | 18.54 | 1.255312 | -0.005578545 | 1.00706 | 0.004238593 | 13.33 | 1.10309 | -0.001980233 | 1.001329 | 0.004210953 | 13.4 | 1.156554 | -0.01119198 | 1.004982 | -0.00301572 | 13.39 | 1.150827 | 0.00806923 | 1.012015 | -0.002429517 | 13.33 | 1.122591 | 0.03622505 | 1.014106 | -0.002181276 | 13.38 | 1.165063 | -0.08300876 | 1.020766 | 0.00114422 | 13.35 | 1.1974 | -0.01031199 | 1.013194 | 0.01559279
17.51 | 1.235441 | -0.007504106 | 0.9996135 | -0.01049954 | 17.38 | 1.229606 | 0.008146837 | 1.003317 | -0.0008108355 | 18.46 | 1.256108 | 0.001013568 | 1.00305 | 0.001985168 | 13.22 | 1.11785 | 0.01903559 | 1.005244 | -0.001708251 | 13.29 | 1.094484 | -0.01893821 | 1.010189 | 0.003551338 | 13.33 | 1.12719 | -0.0182378 | 1.011727 | 0.003695655 | 13.23 | 1.164409 | -0.00101882 | 1.00308 | -0.001540485 | 13.35 | 1.013741 | -0.01758225 | 1.006739 | -0.008449937 | 13.24 | 1.106287 | -0.05867312 | 1.015304 | 0.0009454591
17.41 | 1.228105 | 0.008047576 | 0.9965368 | 0.02000238 | 17.21 | 1.236173 | -0.01263136 | 1.007671 | 0.004428257 | 18.4 | 1.251492 | -0.003699185 | 0.9977959 | 0.004315764 | 13.13 | 1.14017 | 0.009537172 | 1.011916 | -0.00467242 | 13.15 | 1.101232 | 0.01624051 | 1.007983 | -0.001919642 | 13.22 | 1.115565 | 0.01432603 | 1.018637 | 0.002649913 | 13.15 | 1.12854 | -0.02518944 | 1.004929 | 0.002463537 | 13.24 | 1.120114 | 0.08179538 | 1.003283 | 0.007662577 | 13.13 | 1.049716 | 0.005977968 | 1.00974 | -0.007181469
17.29 | 1.226193 | -0.01307628 | 0.9946281 | -0.0181046 | 17.08 | 1.220132 | 0.01646039 | 1.002476 | -0.0002023379 | 18.21 | 1.250664 | 0.005304049 | 0.9992569 | -0.0004341696 | 12.99 | 1.139631 | -0.008537995 | 1.00543 | -0.009294615 | 13.09 | 1.133547 | 0.01495112 | 1.003076 | -0.00426207 | 13.09 | 1.142882 | 0.004227709 | 1.013767 | -0.005769833 | 13.05 | 1.094779 | -0.0123214 | 1.011434 | 0.006975462 | 13.1 | 1.205706 | 0.01642457 | 1.011981 | 0.006045477 | 13.1 | 1.106482 | 0.05287884 | 1.005635 | -0.003098764
17.19 | 1.22929 | 0.001564847 | 1.000594 | 0.01987817 | 16.99 | 1.230321 | -0.02150029 | 0.9979263 | -0.004577455 | 18.07 | 1.250695 | 0.0009866607 | 1.010075 | -0.006409236 | 13 | 1.116243 | -0.008735625 | 0.9976521 | 6.385011e-05 | 12.94 | 1.142493 | -0.004537786 | 1.002327 | -0.002039758 | 13.07 | 1.145508 | -0.01056442 | 1.011236 | -0.002315507 | 12.89 | 1.090316 | 0.0009600219 | 1.001153 | -0.007554656 | 13.06 | 1.163252 | -0.04765729 | 1.01156 | 0.001642558 | 12.92 | 1.151901 | 0.03174337 | 1.010836 | 0.004906082
17.01 | 1.221325 | -0.007326104 | 1.001402 | -0.01819083 | 16.94 | 1.205411 | 0.01382669 | 1.004301 | 0.009444144 | 17.95 | 1.235342 | 0.01492308 | 1.016208 | 0.005013303 | 12.94 | 1.104544 | -0.01105187 | 0.9971573 | 0.002432755 | 12.8 | 1.123025 | -0.008378713 | 0.9953818 | -0.002540143 | 12.96 | 1.113006 | -0.01548673 | 1.008375 | 0.001335481 | 12.88 | 1.106733 | 0.0149459 | 1.009285 | -0.004119734 | 13 | 1.088439 | -0.05133863 | 1.003379 | 0.001017 | 12.79 | 1.150256 | -0.007393749 | 1.015531 | -0.003210144
16.81 | 1.223475 | -0.002105948 | 0.9928121 | 0.0091362 | 16.82 | 1.234496 | -0.009350302 | 1.00064 | -0.003765463 | 17.81 | 1.230749 | -0.00760493 | 1.00491 | 0.01420305 | 12.75 | 1.103762 | 0.005689543 | 1.005119 | 0.004591225 | 12.82 | 1.116669 | -0.01532321 | 1.005351 | -0.002065687 | 12.76 | 1.099893 | -0.01504498 | 1.008417 | -0.0008376397 | 12.85 | 1.112936 | 0.02426362 | 1.006367 | 0.004633279 | 12.79 | 1.082088 | -0.01511551 | 1.013688 | 0.002686259 | 12.81 | 1.13342 | -0.01965441 | 1.006726 | 0.001187826
16.67 | 1.211468 | -0.008844476 | 0.9985921 | -0.005126971 | 16.63 | 1.203764 | -0.009993499 | 0.998773 | 0.006045954 | 17.68 | 1.238634 | -0.003802916 | 0.9961791 | -0.01126985 | 12.58 | 1.116119 | 0.007565016 | 1.000995 | 0.002969294 | 12.8 | 1.108121 | -0.007092981 | 1.008558 | 0.004068015 | 12.66 | 1.113441 | -0.00196887 | 1.017838 | -0.0007344111 | 12.75 | 1.124322 | 0.002390614 | 1.006143 | -0.003438602 | 12.66 | 1.08624 | 0.002514698 | 1.011513 | -0.00823949 | 12.78 | 1.112539 | -0.01777005 | 1.000164 | 0.000662801
16.6 | 1.212837 | 6.023624e-05 | 0.9968192 | -0.0008084097 | 16.52 | 1.204337 | 0.009076419 | 1.002904 | 0.0001798742 | 17.49 | 1.22371 | 0.00787972 | 1.016241 | 0.003706332 | 12.46 | 1.122986 | 0.004625016 | 1.005775 | -0.001349452 | 12.72 | 1.105834 | -0.003640556 | 1.005129 | -0.002384093 | 12.64 | 1.10848 | 0.01034852 | 1.010295 | 0.0004021039 | 12.61 | 1.12186 | 0.002460766 | 1.014912 | -0.0008272782 | 12.64 | 1.090061 | 0.008000037 | 1.011239 | -0.01094013 | 12.7 | 1.115093 | -0.0176618 | 1.011103 | 0.004773041
16.43 | 1.208884 | -0.002774991 | 1.000457 | -0.003982394 | 16.37 | 1.222534 | 0.001447624 | 1.003281 | -0.008401751 | 17.38 | 1.217738 | -0.008847894 | 0.9956928 | 0.007742392 | 12.36 | 1.116315 | -0.004190042 | 1.005897 | 0.001985807 | 12.63 | 1.100882 | -0.007526628 | 1.003882 | -0.006040547 | 12.59 | 1.109333 | 0.002064312 | 1.012834 | -0.0005293528 | 12.51 | 1.10972 | 0.0001996462 | 1.002985 | 0.0006814876 | 12.6 | 1.107607 | 0.01340296 | 1.010385 | 0.0005963659 | 12.6 | 1.104777 | -0.002301736 | 1.007296 | 0.003522447
16.34 | 1.212537 | -0.002885069 | 1.000638 | -0.001992916 | 16.3 | 1.201999 | -0.02160299 | 0.9930008 | -0.009127437 | 17.3 | 1.224883 | 0.01515241 | 0.9988598 | -0.0002505383 | 12.28 | 1.120009 | 0.01143787 | 1.003491 | 0.0007007045 | 12.56 | 1.106727 | 0.002360889 | 1.006302 | 0.0008518845 | 12.5 | 1.112115 | 0.006133667 | 1.013057 | 0.004135352 | 12.45 | 1.099616 | 0.002682652 | 1.001529 | 0.002409595 | 12.52 | 1.10255 | -0.004732508 | 1.001684 | -0.001882648 | 12.52 | 1.101516 | -0.01032868 | 1.005303 | -0.007099917
16.26 | 1.195232 | 0.000135691 | 0.9996409 | 0.002577341 | 16.24 | 1.191993 | -0.002167627 | 0.9978781 | 0.002517574 | 17.19 | 1.212971 | -0.01543368 | 1.00419 | 0.00107635 | 12.23 | 1.118265 | -0.0117929 | 1.009501 | 0.0007100543 | 12.47 | 1.119973 | 0.01012746 | 1.011623 | 0.007538433 | 12.38 | 1.115819 | -0.005350697 | 1.013476 | -0.006136199 | 12.4 | 1.107857 | 0.0003042365 | 1.00684 | -0.003001596 | 12.38 | 1.121272 | -0.00247165 | 1.005197 | 0.005637494 | 12.41 | 1.102455 | 0.01719057 | 1.000242 | 0.002027366
16.06 | 1.200028 | -0.003245855 | 0.9943881 | 0.003407796 | 16.01 | 1.190181 | 0.008146524 | 0.9984525 | 0.0005430575 | 17.03 | 1.217144 | 0.01685279 | 1.002275 | -0.00293527 | 12.25 | 1.122525 | 0.003749666 | 0.9994927 | -0.006041276 | 12.3 | 1.110478 | 0.007460818 | 1.002866 | 0.001810322 | 12.22 | 1.122717 | -0.008587177 | 1.015187 | -0.0040393 | 12.31 | 1.099665 | -0.006722156 | 1.010635 | -6.910754e-05 | 12.21 | 1.132024 | -0.01074353 | 1.005474 | 0.009316626 | 12.21 | 1.073207 | 0.02672806 | 1.01285 | -0.003155133
15.95 | 1.197816 | -0.006154719 | 0.9983216 | -0.001189618 | 15.83 | 1.196462 | 0.00274291 | 1.007804 | 0.01060444 | 16.86 | 1.209234 | -0.01556174 | 0.9961644 | 0.003708834 | 12.23 | 1.114227 | 0.008804657 | 1.013322 | -0.005235588 | 12.09 | 1.102625 | 0.00930502 | 1.002684 | 9.281085e-05 | 12.09 | 1.124477 | -0.004037634 | 1.01139 | -0.01147378 | 12.1 | 1.107463 | -0.008328927 | 1.009239 | 0.003033522 | 12.1 | 1.153576 | 0.007027959 | 1.010567 | 0.005666176 | 12.04 | 1.038719 | 0.004976017 | 0.9997366 | 0.0002236073
15.9 | 1.198401 | 0.001565029 | 0.9898864 | -0.0008144723 | 15.76 | 1.194369 | -0.001563663 | 0.9992175 | -0.0001249592 | 16.74 | 1.197078 | 0.01743975 | 1.006715 | 0.005180553 | 12 | 1.091237 | 0.01978973 | 1.000398 | 0.007357132 | 11.99 | 1.087732 | 0.007163148 | 1.005659 | -0.00375466 | 12.11 | 1.123168 | 0.01025622 | 1.012263 | -0.00424948 | 11.96 | 1.119273 | -0.007397559 | 1.009603 | 0.009852858 | 12.12 | 1.138375 | 0.03707614 | 1.008937 | -0.000636316 | 12.03 | 1.055376 | -0.03354793 | 1.01103 | -0.004735347
15.81 | 1.185855 | -0.00251112 | 0.9989757 | 0.005257205 | 15.67 | 1.192032 | 0.002965313 | 1.003162 | 0.003714233 | 16.69 | 1.222327 | 0.004438827 | 1.001579 | -0.004603736 | 11.89 | 1.085075 | 0.00527854 | 1.00277 | 0.005758988 | 12.02 | 1.079996 | -0.005262399 | 1.006794 | 0.001246374 | 12.12 | 1.111294 | 0.007036777 | 1.012948 | 0.0002597097 | 11.97 | 1.112509 | 0.01787166 | 1.001668 | 0.005478161 | 12.1 | 1.095555 | 0.05107103 | 1.007326 | -0.002017436 | 12.03 | 1.112844 | -0.0624008 | 1.020024 | -0.002627886
15.71 | 1.188292 | 0.005237464 | 0.9952704 | 0.00734846 | 15.57 | 1.18864 | 0.0001091465 | 1.002427 | -0.001475958 | 16.54 | 1.198753 | -0.01216341 | 0.9975112 | 0.002676065 | 11.89 | 1.0901 | -0.01893038 | 0.9999139 | -0.003358177 | 11.86 | 1.103544 | -0.009635425 | 0.9988437 | 0.004351678 | 11.89 | 1.097717 | 0.007871626 | 1.010648 | 0.004352436 | 11.82 | 1.084017 | 0.0147523 | 1.006186 | -0.004639502 | 11.89 | 1.020774 | 0.03570662 | 1.007044 | -0.003095258 | 11.83 | 1.174621 | -0.0120508 | 1.015103 | 0.001976053
15.59 | 1.187437 | -0.003423012 | 0.9963614 | -0.003759711 | 15.44 | 1.197268 | -0.0005818388 | 1.005368 | 0.001835178 | 16.42 | 1.186962 | 0.01272524 | 1.005214 | 0.00729819 | 11.75 | 1.126316 | -0.0180516 | 1.004253 | -0.009810893 | 11.79 | 1.113631 | -0.002647356 | 0.9977045 | -8.839148e-05 | 11.82 | 1.101245 | 0.01126888 | 1.008263 | -0.001793854 | 11.76 | 1.078959 | -0.004073681 | 1.013355 | 0.00456366 | 11.85 | 1.040355 | -0.05626576 | 1.009763 | -0.0005300989 | 11.78 | 1.139965 | 0.07038145 | 1.006711 | 0.0001100645
15.45 | 1.183319 | 0.006325775 | 0.9936132 | 0.002194893 | 15.28 | 1.177528 | -0.003867948 | 0.9943785 | -0.003018972 | 16.3 | 1.200863 | 0.01765218 | 1.005936 | -0.001185487 | 11.65 | 1.118987 | 0.02563083 | 1.002241 | 0.003872698 | 11.71 | 1.108085 | 0.02562548 | 1.002687 | 0.0127045 | 11.73 | 1.092473 | 0.003866183 | 1.005688 | -0.002469824 | 11.68 | 1.102793 | -0.02775539 | 1.003364 | -0.008103315 | 11.77 | 1.163682 | -0.05546089 | 1.02036 | 0.007139125 | 11.68 | 1.001803 | 0.04799544 | 1.009071 | 0.006733954
15.25 | 1.182883 | 0.00251484 | 0.9951889 | -0.00200949 | 15.19 | 1.177348 | -0.005813354 | 0.9951882 | 0.0006136733 | 16.13 | 1.193302 | -0.002754335 | 1.00087 | -0.004841078 | 11.61 | 1.074161 | 0.01025483 | 0.9999078 | 0.002997491 | 11.6 | 1.065814 | 0.007783737 | 1.001528 | -0.0001369728 | 11.67 | 1.097582 | -0.01154469 | 1.01599 | -0.003639181 | 11.58 | 1.117613 | 0.003876039 | 1.011499 | -0.004695183 | 11.65 | 1.175251 | 0.0568947 | 1.006113 | 0.008814477 | 11.58 | 1.060052 | -0.08779158 | 0.9975378 | 0.007611395
15.11 | 1.18106 | 0.01001981 | 0.994918 | 0.00793018 | 15.21 | 1.190705 | 0.002223446 | 1.00863 | -0.0004473935 | 16.11 | 1.195865 | -0.00482278 | 0.9942765 | 0.003026585 | 11.49 | 1.110125 | -0.02370363 | 1.012083 | -0.00127845 | 11.55 | 1.10485 | -0.02338139 | 1.005299 | -0.00792636 | 11.59 | 1.131446 | -0.01436188 | 1.005989 | -0.003284007 | 11.54 | 1.077946 | 0.01707715 | 1.010705 | -0.0005183165 | 11.56 | 1.009132 | 0.06619002 | 0.9916774 | -0.00345408 | 11.56 | 1.190183 | 0.00674663 | 1.013791 | 0.002490736
15.08 | 1.155136 | 0.006915144 | 0.9820884 | 0.006233381 | 15.02 | 1.165624 | 0.0137268 | 1.002753 | 0.00250176 | 15.99 | 1.177303 | -0.001066782 | 0.9948618 | -0.00281061 | 11.39 | 1.120687 | 0.02062904 | 0.9992316 | 0.0007137827 | 11.39 | 1.124327 | 0.01313862 | 1.006694 | 0.007666638 | 11.44 | 1.102725 | 0.04621034 | 1.008182 | 0.002267964 | 11.36 | 1.080603 | -0.01702817 | 1.00172 | -0.002879392 | 11.48 | 1.052628 | -0.1169253 | 1.024298 | -0.006459849 | 11.4 | 1.046227 | 0.1085707 | 1.003653 | -0.001088751
14.93 | 1.164277 | -0.002442273 | 0.9872444 | -0.01314658 | 14.87 | 1.159929 | 0.001462474 | 0.9915939 | 0.003310049 | 15.79 | 1.184803 | 0.005071006 | 1.00327 | 0.003168408 | 11.4 | 1.066815 | 0.01910286 | 0.9991859 | 0.00521812 | 11.38 | 1.070131 | 0.02518738 | 1.007689 | 0.001065575 | 11.46 | 1.059389 | -0.01163895 | 1.017056 | -0.006319855 | 11.33 | 1.118838 | 0.007998604 | 1.010144 | 0.002414617 | 11.47 | 1.199778 | 0.01829239 | 1.002414 | 0.01246224 | 11.28 | 1.033294 | -0.1029264 | 1.009858 | 0.000331395
14.86 | 1.181942 | -0.01173323 | 1.005348 | -0.01249843 | 14.77 | 1.161913 | -0.009815563 | 1.000242 | -0.006667826 | 15.63 | 1.176498 | 0.008779675 | 1.002249 | 0.000336416 | 11.28 | 1.11396 | -0.02825326 | 1.004458 | -0.01294485 | 11.35 | 1.102543 | -0.01222602 | 1.007872 | 0.003849925 | 11.36 | 1.154379 | -0.02176268 | 1.011074 | 0.005741712 | 11.35 | 1.06889 | 0.02082167 | 1.004972 | 0.007296911 | 11.32 | 0.9935211 | 0.06909247 | 0.9936619 | -0.01455294 | 11.33 | 1.20117 | 0.0361706 | 1.009211 | -0.001837581
14.75 | 1.170981 | 0.0173923 | 1.007224 | 0.01926055 | 14.69 | 1.18569 | 0.009471553 | 1.011191 | -0.006878772 | 15.51 | 1.178185 | 0.00402781 | 1.004112 | 0.0009456208 | 11.07 | 1.091293 | 0.03466249 | 1.000977 | 0.001437053 | 11.21 | 1.09787 | 0.02312512 | 0.9953792 | -0.005531784 | 11.13 | 1.070601 | 0.05836088 | 1.002594 | -0.01191199 | 11.24 | 1.096518 | -0.00931984 | 1.005935 | 0.00615858 | 11.15 | 1.124642 | -0.1134432 | 1.026744 | 0.007799881 | 11.28 | 0.9780431 | 0.02862243 | 1.008325 | -0.006598657
14.57 | 1.148027 | 0.002753997 | 0.9712236 | 0.00551086 | 14.61 | 1.159548 | 0.01535576 | 0.9990984 | 0.01350879 | 15.42 | 1.174744 | 0.01032643 | 0.9976246 | 0.002446367 | 10.96 | 1.093341 | -0.03098888 | 1.016009 | -0.0085069 | 11.02 | 1.08097 | -0.01882444 | 1.02234 | 0.001105125 | 11.05 | 1.084456 | -0.05680497 | 1.018699 | -0.002860191 | 11.08 | 1.081029 | 0.01693012 | 0.9987953 | 0.001754636 | 11.06 | 1.139248 | 0.1100345 | 0.9950904 | -0.0007973814 | 11.16 | 1.179527 | -0.0611845 | 1.005788 | 0.002054515
14.56 | 1.162152 | -0.008992412 | 1.000296 | -0.01592272 | 14.39 | 1.147632 | -0.007585844 | 0.9931227 | -0.002340198 | 15.38 | 1.177827 | 0.00335518 | 1.001276 | -0.00828519 | 10.89 | 1.113929 | 0.02352556 | 1.001896 | 0.005230354 | 10.89 | 1.112659 | 0.009170812 | 0.9981817 | -0.005543463 | 11.03 | 1.144267 | 0.04590166 | 1.004768 | 0.0006641302 | 10.94 | 1.091602 | -0.003669036 | 1.011846 | 0.002746873 | 11.06 | 0.9990557 | -0.08657523 | 1.016821 | -0.002246187 | 11.01 | 1.011125 | 0.09266281 | 1.006423 | -0.009359938
14.46 | 1.153953 | 0.01253985 | 0.9957523 | 0.01194363 | 14.3 | 1.172604 | 0.001951101 | 1.005109 | 0.004690536 | 15.33 | 1.170428 | 0.008730247 | 1.004428 | 0.005191166 | 10.81 | 1.071933 | -0.02394349 | 1.008251 | -0.01071214 | 10.81 | 1.06806 | -0.004533806 | 1.016587 | -0.006801811 | 11 | 1.036873 | -0.03478819 | 1.00688 | 3.713954e-05 | 10.85 | 1.093986 | 0.002623392 | 1.007529 | -0.008593326 | 11.04 | 1.200537 | 0.05279207 | 1.009437 | 0.004611349 | 10.91 | 1.157193 | -0.08587349 | 1.014987 | 0.004887834
14.24 | 1.144203 | -0.005995647 | 0.983039 | -0.006508188 | 14.23 | 1.136426 | 0.02206349 | 0.9855764 | 0.01315538 | 15.14 | 1.145109 | 0.005830827 | 1.004933 | 0.000702142 | 10.71 | 1.103108 | 0.02778099 | 0.9963565 | 0.00784586 | 10.73 | 1.114641 | 0.009929709 | 0.9973405 | -0.0004592178 | 10.91 | 1.136775 | 0.03089533 | 1.001836 | -0.0009849408 | 10.79 | 1.084168 | 0.006227572 | 1.013132 | 0.01005315 | 10.96 | 0.9775144 | -0.04926041 | 1.012351 | -0.001832435 | 10.86 | 1.020503 | 0.07760671 | 0.9977489 | -0.01320862
14.09 | 1.160558 | 0.0003337373 | 1.005586 | 0.001285675 | 14.21 | 1.16339 | -0.01780268 | 1.009319 | -0.02001786 | 14.99 | 1.155891 | -0.00195922 | 0.9944445 | 0.003901149 | 10.63 | 1.075779 | -0.02439642 | 1.004896 | -0.005742159 | 10.68 | 1.067912 | -0.008535117 | 1.023733 | -0.002655717 | 10.79 | 1.045928 | -0.02860205 | 1.009045 | -0.002984544 | 10.78 | 1.08346 | 0.0007057492 | 0.9991133 | -0.009200127 | 10.86 | 1.190848 | 0.06106876 | 1.003525 | 0.004358266 | 10.83 | 1.166417 | -0.05141109 | 1.01435 | 0.003727864
13.99 | 1.133824 | 0.01185757 | 0.9856542 | 0.001235894 | 14.09 | 1.144424 | 0.03093445 | 0.9941033 | 0.02499652 | 14.94 | 1.16227 | -0.004862126 | 0.9995439 | 0.002845424 | 10.62 | 1.084356 | 0.02917031 | 1.003752 | 0.003338829 | 10.67 | 1.107993 | 0.01570353 | 1.002195 | -0.006066329 | 10.65 | 1.100026 | 0.03361714 | 0.9942171 | 0.009033005 | 10.8 | 1.079874 | 0.003689502 | 1.014318 | 0.004829012 | 10.7 | 1.014917 | -0.08841387 | 1.020041 | -0.01143341 | 10.82 | 0.9827491 | 0.03061003 | 1.003953 | -0.01299644
13.88 | 1.147183 | -0.01027089 | 0.9856005 | -0.004555656 | 13.96 | 1.161426 | -0.01594824 | 1.009187 | -0.01700869 | 14.81 | 1.173525 | 0.01125958 | 1.000324 | -0.003466009 | 10.67 | 1.11582 | -0.0282129 | 1.002296 | -0.01650165 | 10.73 | 1.081128 | -0.02243972 | 1.001176 | 0.0006957387 | 10.54 | 1.08225 | -0.01804227 | 1.021214 | 0.004614116 | 10.72 | 1.090683 | 0.003590219 | 1.003514 | -0.009890606 | 10.57 | 1.109994 | 0.09683163 | 0.9913744 | 0.003473583 | 10.68 | 1.172215 | 0.03277053 | 1.006601 | 0.006584574
13.79 | 1.135964 | 0.005811957 | 0.9999236 | -0.002143468 | 13.81 | 1.130284 | 0.01894537 | 0.9837782 | 0.008894145 | 14.67 | 1.155633 | 0.009914149 | 1.004662 | -0.001867586 | 10.62 | 1.051966 | 0.007656605 | 1.000059 | 0.001977177 | 10.64 | 1.077047 | 0.01946259 | 1.001663 | -0.004154896 | 10.57 | 1.087673 | 0.0188697 | 1.000705 | -0.00266232 | 10.5 | 1.073272 | -0.002246217 | 1.000048 | 0.008108584 | 10.53 | 1.12645 | -0.08768417 | 1.023911 | 0.01047682 | 10.45 | 1.046209 | -0.06671548 | 1.01906 | -0.006804631
13.75 | 1.149674 | 0.0002444427 | 0.9898796 | -0.001874569 | 13.64 | 1.165774 | 0.006271504 | 1.013294 | 0.002549612 | 14.6 | 1.146055 | 0.002634987 | 0.9963253 | 0.005055565 | 10.38 | 1.113441 | 0.01483673 | 0.9978829 | 0.004073106 | 10.4 | 1.101162 | -0.0001304004 | 0.9940818 | 0.00323315 | 10.62 | 1.08891 | -0.003178479 | 1.015449 | 0.005621317 | 10.37 | 1.0822 | 0.01312179 | 1.009951 | -0.003160863 | 10.6 | 0.9812865 | 0.05337616 | 0.994852 | -0.0112884 | 10.41 | 1.067082 | 0.06678071 | 0.9970522 | -0.0001792535
13.75 | 1.136271 | 0.004464444 | 0.994601 | 0.000517674 | 13.63 | 1.125574 | 0.0002301498 | 0.9817302 | -0.006168964 | 14.52 | 1.161089 | 0.003708655 | 0.9973029 | -0.002632408 | 10.37 | 1.085127 | -0.02968021 | 0.9996437 | -0.005623982 | 10.38 | 1.070794 | -0.006425209 | 1.007147 | 0.00108588 | 10.42 | 1.074514 | 0.01139347 | 1.017153 | -0.006896985 | 10.47 | 1.098328 | -0.009823442 | 1.000212 | -0.01219749 | 10.49 | 1.167453 | 0.04012138 | 1.004664 | 0.007819181 | 10.46 | 1.145522 | -0.01466115 | 1.006696 | 0.00957977
13.6 | 1.13738 | 0.004447071 | 0.9915176 | 0.0008928305 | 13.6 | 1.137692 | 0.01276499 | 1.001673 | 0.007708967 | 14.33 | 1.139359 | 0.01361352 | 1.004459 | 0.004707784 | 10.34 | 1.047333 | 0.01107266 | 0.9949873 | 0.007328417 | 10.38 | 1.080172 | 0.02674799 | 1.010319 | -0.001740188 | 10.32 | 1.107804 | -0.01007007 | 1.012071 | -0.009815554 | 10.3 | 1.057799 | -0.006467086 | 0.9919449 | 0.00697476 | 10.31 | 1.075113 | -0.08062064 | 1.012392 | -0.001686243 | 10.27 | 1.048211 | -0.03887672 | 1.01636 | -0.0005023911
13.44 | 1.13467 | 0.008505644 | 0.9894087 | 0.00539577 | 13.38 | 1.146933 | 0.005834793 | 1.00588 | 0.0009550015 | 14.17 | 1.159578 | -0.006912879 | 0.9939495 | 0.002862419 | 10.18 | 1.098938 | 0.02240797 | 1.014436 | 0.001578801 | 10.21 | 1.101188 | 0.003460189 | 0.9992339 | -0.001082748 | 10.34 | 1.062359 | -0.01708594 | 1.018024 | 0.003152892 | 10.2 | 1.074966 | 0.03098317 | 1.016968 | 0.008844033 | 10.34 | 0.9983854 | 0.05199633 | 1.005672 | -0.007484653 | 10.24 | 1.052599 | 0.04122817 | 1.001352 | -0.005928085
13.42 | 1.130213 | -0.006816835 | 0.9941882 | -0.01258454 | 13.35 | 1.121875 | 0.0009754419 | 0.990633 | -0.006642903 | 14.08 | 1.147798 | 0.01697247 | 0.9995902 | -0.00182472 | 10.13 | 1.113122 | -0.004126369 | 1.005263 | -0.01152409 | 10.19 | 1.074827 | -0.01741248 | 1.00591 | 0.001809012 | 10.17 | 1.073719 | 0.02253662 | 1.015649 | -0.005813354 | 10.13 | 1.101065 | 0.009827192 | 1.015031 | -0.0101278 | 10.19 | 1.130015 | 0.05548627 | 1.006888 | 0.003479338 | 10.15 | 1.116014 | 0.01484903 | 1.00794 | 0.006082482
13.27 | 1.132565 | 0.01165672 | 0.9917561 | 0.007441619 | 13.25 | 1.119392 | 0.01241217 | 0.9940136 | -0.007835175 | 13.99 | 1.13907 | -0.009609564 | 0.9971324 | 0.0004340291 | 10.09 | 1.074178 | -0.01178894 | 0.9976409 | 0.008724155 | 10.13 | 1.044459 | -0.002135354 | 0.9874138 | -0.00630803 | 10.13 | 1.12429 | 0.01393922 | 1.019267 | -0.005024766 | 10.08 | 1.096999 | -0.005327195 | 0.9996226 | -0.006177779 | 10.15 | 1.137974 | -0.04303628 | 1.012122 | 0.004446282 | 10.08 | 1.077985 | -0.03699066 | 1.004777 | -0.0005908451
13.17 | 1.122219 | 0.006680174 | 0.9832313 | -0.0007642978 | 13.1 | 1.13802 | 0.009924893 | 0.9949822 | 0.004709414 | 13.87 | 1.143931 | 0.02070276 | 1.006458 | 0.0009158821 | 10 | 1.063081 | -0.002498613 | 0.9989414 | -0.004712969 | 10 | 1.082456 | 0.02539202 | 1.001818 | 0.006526647 | 10.09 | 1.090205 | -0.03748752 | 1.010901 | -0.003324724 | 10.05 | 1.065148 | -0.01573813 | 0.9993652 | 0.003073188 | 10.08 | 1.038999 | -0.04778801 | 1.00927 | -0.00236096 | 10.04 | 1.044782 | 0.002293423 | 1.011273 | -0.000667238
13.12 | 1.121774 | 0.004874456 | 0.9936653 | 0.001389635 | 13.07 | 1.129183 | -0.004058202 | 0.9925716 | -0.005301964 | 13.76 | 1.137395 | -0.006567498 | 0.9975932 | -0.001997048 | 10.09 | 1.079493 | 0.02003989 | 1.000825 | -5.666531e-05 | 10.05 | 1.10099 | 0.004108795 | 1.003702 | 0.003860372 | 9.99 | 1.05349 | -0.008145342 | 1.012083 | 0.001662668 | 10.04 | 1.044529 | 0.01170253 | 1.001629 | -0.000304106 | 9.98 | 1.026054 | 0.02558072 | 1.008059 | 4.846532e-05 | 10.03 | 1.075426 | 0.02525775 | 1.010444 | 0.001064622
12.97 | 1.12309 | 0.003790889 | 0.9973241 | 0.003970125 | 12.93 | 1.131652 | 0.004064552 | 0.9935926 | 0.004981826 | 13.7 | 1.126429 | 0.01577995 | 0.9988837 | 0.008230171 | 10.14 | 1.104002 | 0.01879351 | 0.9994876 | 0.001140611 | 10.11 | 1.09004 | -0.01200742 | 1.012623 | 0.00368047 | 10.08 | 1.052222 | 0.03273496 | 1.016346 | -0.007335132 | 10.11 | 1.086179 | 0.02006064 | 1.011443 | 0.0001741171 | 10.1 | 1.08738 | 0.04525755 | 1.004144 | -0.004581021 | 10.12 | 1.09524 | 0.003937856 | 1.007905 | 0.001680814
12.82 | 1.112848 | 0.0001925171 | 0.9900156 | -0.001486643 | 12.76 | 1.116392 | 0.005903036 | 0.9927341 | -0.001792803 | 13.71 | 1.141174 | 0.001680824 | 1.002799 | -0.01112049 | 10.22 | 1.083509 | -0.02062992 | 1.005524 | 0.0007232601 | 10.2 | 1.062633 | -0.009349288 | 1.009785 | -0.003185954 | 10.17 | 1.127686 | 0.02320135 | 1.012579 | -0.003017651 | 10.25 | 1.113566 | -0.00420731 | 1.008661 | -0.01036617 | 10.15 | 1.129143 | 0.002700817 | 0.9972151 | 0.00586073 | 10.25 | 1.067081 | -0.01937677 | 1.001753 | -0.005800248
12.82 | 1.123327 | 0.001892737 | 1.000953 | -0.001563593 | 12.76 | 1.124301 | -0.005643044 | 1.002039 | -0.01304501 | 13.57 | 1.123138 | 0.0006867331 | 1.003144 | -0.001410491 | 10.33 | 1.051654 | 0.008711569 | 0.9982295 | 0.002278893 | 10.31 | 1.07768 | 0.02881654 | 1.007814 | 0.001093232 | 10.22 | 1.096246 | -0.03981828 | 1.00473 | -0.001204426 | 10.28 | 1.065282 | -0.02217902 | 0.9966037 | 0.004118067 | 10.19 | 1.079757 | -0.04745108 | 1.017621 | 0.001812822 | 10.26 | 1.060654 | 0.01864411 | 1.012867 | 0.0001347732
12.81 | 1.114623 | -0.0004376376 | 0.9904724 | -0.009462667 | 12.75 | 1.11419 | 0.003160532 | 1.0004 | -0.002637362 | 13.42 | 1.128191 | 0.007155832 | 0.993282 | 0.001206077 | 10.31 | 1.105086 | 0.03270009 | 1.010589 | 0.003620149 | 10.28 | 1.099204 | 0.00314653 | 1.004927 | 0.001459973 | 10.37 | 1.024775 | -0.0037412 | 1.005786 | 0.002075327 | 10.35 | 1.056883 | 0.03769252 | 1.018751 | 0.01284953 | 10.36 | 1.024006 | 0.02206758 | 1.011567 | -0.01368958 | 10.39 | 1.112009 | 0.008948143 | 1.004771 | -0.00671583
12.73 | 1.107788 | 0.003440631 | 0.9825321 | -0.001378469 | 12.7 | 1.113663 | 0.004514491 | 0.9897398 | -0.002718089 | 13.38 | 1.125288 | 0.006366385 | 1.001634 | 0.002503365 | 10.51 | 1.112016 | -0.02637447 | 0.9976629 | -0.005637976 | 10.48 | 1.065051 | -0.01383068 | 1.008294 | 0.006263173 | 10.32 | 1.106638 | 0.03609293 | 1.013065 | -0.003048683 | 10.5 | 1.124368 | -0.0006379005 | 1.006904 | -0.007455005 | 10.36 | 1.12439 | 0.040314 | 0.9963356 | 0.01222602 | 10.5 | 1.059007 | -0.02385277 | 0.9962824 | 0.0108128
12.63 | 1.122332 | 0.007015445 | 0.9921764 | 0.002540432 | 12.61 | 1.110163 | 0.006860063 | 0.9977361 | -0.002361105 | 13.24 | 1.133945 | 0.007356307 | 1.001111 | 0.001460992 | 10.6 | 1.053661 | 0.008398171 | 1.00162 | 0.01040271 | 10.57 | 1.069999 | 0.01401908 | 1.009083 | -0.006175432 | 10.46 | 1.112366 | -0.03119339 | 1.007454 | -0.0006185962 | 10.46 | 1.066393 | -0.03506234 | 0.9994727 | 0.001485602 | 10.41 | 1.086633 | -0.04411727 | 1.012467 | 0.005089196 | 10.42 | 1.080643 | 0.03520401 | 1.02309 | -0.004076429
12.54 | 1.115762 | 0.001841118 | 0.9912467 | 0.00152716 | 12.5 | 1.119937 | 0.005747611 | 1.002799 | -0.003415217 | 13.13 | 1.127601 | 0.002778272 | 0.9993609 | -0.003268228 | 10.52 | 1.111392 | 0.01728885 | 1.007926 | -0.004095066 | 10.49 | 1.095801 | -0.00997994 | 0.9923094 | 0.004272938 | 10.64 | 1.046964 | -0.0001795645 | 1.009925 | 0.006359383 | 10.52 | 1.072443 | 0.04932849 | 1.0131 | 0.002825152 | 10.65 | 1.033462 | 0.02448486 | 1.002326 | -0.01828562 | 10.55 | 1.120434 | -0.02579331 | 0.9911838 | -0.004168176
12.46 | 1.108431 | 0.007745686 | 0.9916704 | 0.001676442 | 12.35 | 1.115139 | 0.001772353 | 0.9940007 | -0.007222105 | 13.09 | 1.119589 | 0.0004914384 | 0.9953954 | -0.0003502934 | 10.58 | 1.075321 | -0.02849951 | 0.9951364 | -0.005623682 | 10.57 | 1.075544 | 0.00410724 | 1.016887 | 0.001912204 | 10.6 | 1.117898 | 0.007020667 | 1.010141 | -0.01276421 | 10.72 | 1.13077 | -0.03986861 | 0.9978848 | -0.01270037 | 10.66 | 1.132349 | 0.009578312 | 0.9958014 | 0.0135269 | 10.77 | 1.012785 | 0.008776453 | 1.012304 | -0.0007054243
12.33 | 1.108332 | 0.003613377 | 0.9936162 | 0.003906646 | 12.14 | 1.110145 | 0.004098618 | 0.9936786 | 0.001726395 | 12.99 | 1.11714 | 0.006284926 | 0.9926049 | 0.006268478 | 10.74 | 1.089694 | 0.03223087 | 1.002943 | 0.005677419 | 10.74 | 1.107877 | 0.009213437 | 1.004287 | -0.003067169 | 10.59 | 1.070116 | -0.009448007 | 1.003598 | -0.002005483 | 10.9 | 1.017452 | 0.02845404 | 1.00264 | 0.0069173 | 10.61 | 1.050538 | -0.02973858 | 1.018716 | -0.0008422673 | 10.9 | 1.153156 | 0.01521406 | 1.007527 | -0.007116843
12.11 | 1.104906 | 0.005264081 | 0.9969608 | 0.01025074 | 12.03 | 1.117094 | 0.01360256 | 0.9921833 | 0.006728109 | 12.79 | 1.11902 | 0.01071154 | 0.9989832 | 0.003165126 | 10.89 | 1.110583 | -0.02036138 | 1.012087 | -0.001314167 | 10.91 | 1.072067 | -0.01537791 | 1.011626 | -0.001319369 | 10.65 | 1.106847 | 0.02168262 | 1.015828 | 0.005745063 | 10.97 | 1.161838 | 0.0009788261 | 1.01235 | -0.003492008 | 10.65 | 1.109972 | 0.0335489 | 1.003158 | -0.002106842 | 10.94 | 1.020013 | -0.03568401 | 1.00022 | 0.01158781
12 | 1.103503 | 0.006497701 | 0.9873987 | 0.01293921 | 12.01 | 1.105051 | 0.01779962 | 0.9866678 | -0.0004083195 | 12.73 | 1.119878 | 0.00943483 | 0.999115 | 0.003151309 | 10.98 | 1.081108 | 0.02490081 | 1.012943 | -0.00348776 | 11.02 | 1.107151 | 0.01705097 | 1.005039 | 0.002575831 | 10.77 | 1.067767 | -0.01251597 | 1.008128 | -0.006795504 | 11.03 | 1.031146 | -0.01281731 | 1.005332 | 0.001542883 | 10.73 | 1.069341 | -0.02627367 | 1.019811 | 0.007604547 | 11 | 1.157026 | 0.04176696 | 1.01719 | -0.009964167
12.03 | 1.101095 | 0.002138439 | 0.9797597 | -0.00184238 | 11.88 | 1.08712 | 0.004537163 | 0.9845463 | -0.005642023 | 12.72 | 1.108041 | 0.004352874 | 0.990839 | 0.001091697 | 11.06 | 1.114087 | -0.02180772 | 1.004442 | 0.001891804 | 11.08 | 1.079721 | -0.0138151 | 1.014853 | 0.003569178 | 10.88 | 1.124798 | -0.003913891 | 1.015206 | -0.0008139968 | 11.13 | 1.150119 | 0.01367411 | 1.015058 | 0.001847967 | 10.82 | 1.094609 | 0.03217606 | 0.9885983 | -0.007500494 | 11.08 | 1.007922 | -0.04279359 | 1.004396 | 0.004285239
11.9 | 1.097722 | 0.01147986 | 0.9832091 | -0.005409303 | 11.83 | 1.10398 | -0.0047301 | 0.9968349 | -0.0132536 | 12.67 | 1.119835 | 0.003377881 | 1.002365 | 0.0007255986 | 11.08 | 1.080982 | 0.02956844 | 1.005035 | -0.001337091 | 11.15 | 1.102472 | 0.01268277 | 0.9996543 | -0.0002731993 | 10.93 | 1.066364 | 0.01609936 | 1.001986 | -0.007843343 | 11.2 | 1.014194 | 0.009291328 | 1.007642 | 0.009107596 | 10.89 | 1.076227 | -0.02611997 | 1.018963 | 0.005053731 | 11.19 | 1.181021 | 0.03589307 | 1.013887 | 0.004317521
11.77 | 1.09394 | 0.009351166 | 0.99234 | 0.001705301 | 11.86 | 1.126817 | 0.004464933 | 1.016926 | 0.005926799 | 12.6 | 1.111277 | 0.003509961 | 0.9934517 | 0.002615099 | 11.09 | 1.09901 | -0.01949179 | 1.005171 | 0.00867508 | 11.15 | 1.069446 | -0.007376582 | 1.010157 | 0.0006563542 | 10.98 | 1.121771 | -0.02821489 | 1.019703 | -0.000781172 | 11.24 | 1.151207 | -0.03018596 | 1.006497 | -0.01055844 | 10.96 | 1.109316 | 0.02538154 | 0.9956045 | 0.001631485 | 11.27 | 0.987748 | -0.002637837 | 1.010986 | -0.003970258
11.7 | 1.096173 | -0.001470733 | 0.989154 | 0.002952635 | 11.68 | 1.101819 | 0.02768341 | 0.9840278 | 0.02196073 | 12.48 | 1.105805 | 0.01468069 | 0.9950986 | 0.01407568 | 11.17 | 1.113252 | 0.03187215 | 1.001571 | -0.005786468 | 11.14 | 1.1244 | -0.00538383 | 1.003119 | 0.003452117 | 11.08 | 1.091051 | 0.04179369 | 1.00899 | -0.002779098 | 11.22 | 1.053851 | 0.04614561 | 1.014557 | -0.005574211 | 11.08 | 1.050469 | -0.002886291 | 1.014341 | -0.001325842 | 11.27 | 1.194835 | -0.03664099 | 1.015512 | 0.00203994
11.64 | 1.100569 | 0.009106949 | 0.9942478 | 0.0023742 | 11.52 | 1.078836 | 0.0123193 | 0.9713745 | -0.01647855 | 12.3 | 1.107946 | -0.002784424 | 0.9965079 | -0.002736549 | 11.36 | 1.066418 | 0.002597422 | 1.003773 | 0.003854472 | 11.22 | 1.07049 | 0.02975407 | 1.004973 | 0.0007908003 | 11.27 | 1.071285 | -0.03274404 | 1.013893 | -0.006031805 | 11.23 | 1.082701 | -0.0624401 | 1.005222 | 0.001370471 | 11.28 | 1.121863 | -0.005870129 | 1.003944 | 0.01352482 | 11.23 | 1.046593 | 0.1054218 | 1.008778 | 0.003405035
11.56 | 1.095804 | 0.008797878 | 0.9945222 | 0.000528512 | 11.51 | 1.098944 | -0.005409235 | 1.006993 | 0.002347137 | 12.13 | 1.101655 | 0.007279177 | 1.000806 | 0.004097082 | 11.48 | 1.12054 | -0.01479957 | 1.002401 | -0.006741627 | 11.45 | 1.095589 | -0.02257161 | 1.00819 | 0.002258786 | 11.43 | 1.155194 | 0.009531246 | 1.007509 | 0.005663622 | 11.46 | 1.152269 | 0.03022073 | 0.9985662 | -0.004333846 | 11.42 | 1.08684 | 0.01854567 | 1.010099 | -0.01666937 | 11.41 | 1.044572 | -0.08124145 | 1.015126 | 0.002048677
11.39 | 1.088077 | 0.004349625 | 0.9876105 | -0.003480629 | 11.47 | 1.105557 | 0.006733987 | 1.003158 | 0.008917465 | 12.05 | 1.106562 | 0.007131664 | 0.9934136 | 0.008387381 | 11.47 | 1.09829 | 0.02567611 | 1.006448 | -0.002577092 | 11.49 | 1.119483 | 0.005852376 | 1.002075 | -0.0111616 | 11.42 | 1.066699 | 0.03393278 | 1.016289 | -0.002499183 | 11.53 | 1.044416 | 0.03269505 | 1.011336 | -0.006661383 | 11.41 | 1.072615 | -0.01944846 | 1.007948 | 0.001471721 | 11.54 | 1.18941 | 0.0004289617 | 1.007757 | -0.002006232
11.44 | 1.096426 | 0.005425272 | 0.9892943 | 0.01252788 | 11.24 | 1.072875 | 0.0148489 | 0.9719666 | -0.007161251 | 12.09 | 1.109714 | 0.02253364 | 0.999697 | 0.005844634 | 11.59 | 1.084583 | -0.002530086 | 1.008494 | 0.005816405 | 11.52 | 1.084556 | 0.01873525 | 1.013757 | -0.002823457 | 11.5 | 1.08175 | -0.04909041 | 1.015408 | -0.007675312 | 11.53 | 1.082614 | -0.06234029 | 1.012368 | -0.00145803 | 11.5 | 1.125513 | -0.008765044 | 1.001114 | 0.002775122 | 11.54 | 1.058349 | 0.09527582 | 1.010894 | -0.0001436097
11.33 | 1.074704 | 0.004967363 | 0.9769001 | -0.01589673 | 11.18 | 1.097826 | -0.01011824 | 1.005874 | -0.005195975 | 11.95 | 1.081068 | 0.01210047 | 0.9879296 | 0.001083125 | 11.69 | 1.107146 | -0.01209284 | 0.9989709 | -0.005219428 | 11.65 | 1.091758 | -0.01689226 | 1.003619 | 0.005228689 | 11.63 | 1.148696 | -0.00252497 | 1.002129 | 0.005820606 | 11.68 | 1.154728 | -0.002356436 | 1.01221 | 0.009011388 | 11.62 | 1.095982 | 0.02753686 | 1.000466 | 0.003896409 | 11.67 | 1.010683 | -0.0366399 | 1.009358 | 0.002615441
11.13 | 1.104867 | 0.006372264 | 1.007341 | 0.005595438 | 11.17 | 1.101283 | 0.03093056 | 0.9855059 | 0.01823715 | 11.82 | 1.092019 | 0.002012869 | 0.9926588 | -0.01037216 | 11.77 | 1.117447 | 0.005976192 | 1.004057 | -0.0003341395 | 11.77 | 1.125463 | -0.004948686 | 1.009956 | -0.004672824 | 11.67 | 1.098343 | 0.03956476 | 1.005244 | 0.0008432258 | 11.79 | 1.103132 | 0.0513216 | 1.002081 | -0.001092506 | 11.67 | 1.06856 | 0.001476481 | 1.010325 | -0.002676372 | 11.77 | 1.140115 | -0.05855145 | 1.002452 | 0.009024231
10.99 | 1.075591 | 0.004695955 | 0.9715413 | -0.0105788 | 11.18 | 1.080488 | -0.00659125 | 1.003623 | -0.01777437 | 11.82 | 1.088474 | -0.002563687 | 1.010824 | 0.003088711 | 11.86 | 1.096921 | 0.02204566 | 1.003459 | 0.002409637 | 11.8 | 1.108768 | 0.0090708 | 1.008441 | -0.002895231 | 11.75 | 1.066802 | -0.001308336 | 1.013583 | -0.004328778 | 11.81 | 1.051889 | 0.01553719 | 1.004454 | -0.003955799 | 11.75 | 1.093276 | -0.02395209 | 1.011744 | 0.001718432 | 11.82 | 1.164395 | 0.01703193 | 1.003156 | -0.002559965
10.94 | 1.089575 | -0.003592065 | 0.9942836 | -0.002887516 | 11.13 | 1.107705 | 0.02171322 | 0.9978279 | 0.01941664 | 11.69 | 1.103309 | 0.0097487 | 0.9873093 | 0.01625015 | 11.88 | 1.090538 | 0.004722243 | 1.003029 | -0.0005035452 | 11.92 | 1.099982 | 0.01329564 | 1.00965 | 0.005224612 | 11.92 | 1.105525 | -0.02298922 | 1.016498 | -0.003627165 | 11.95 | 1.07539 | -0.03379272 | 1.007037 | -0.00321138 | 11.9 | 1.111428 | -0.01061487 | 0.9993931 | -0.004180069 | 11.99 | 1.100829 | 0.07052888 | 1.007067 | 0.01098548
10.89 | 1.073975 | 0.008169064 | 0.9921508 | -0.006090036 | 11.05 | 1.074215 | -0.008701333 | 0.9945946 | -0.01529788 | 11.55 | 1.087808 | 0.02142823 | 0.9831035 | -0.003278981 | 12.09 | 1.107799 | -0.009136858 | 1.007707 | 0.004771571 | 11.98 | 1.090178 | 0.001376638 | 1.001979 | -0.003366668 | 11.94 | 1.123758 | -0.009868117 | 1.014798 | -0.0008975014 | 12.02 | 1.117578 | -0.03289469 | 1.007242 | -0.002094983 | 11.92 | 1.116346 | 0.01448351 | 1.00127 | 0.004216304 | 11.98 | 1.039441 | 0.02800753 | 1.006274 | 0.00115868
10.79 | 1.078825 | 0.001406101 | 0.9919115 | 0.003953235 | 10.96 | 1.100892 | 0.01639247 | 0.9934738 | 0.01434638 | 11.54 | 1.07582 | 0.006849364 | 1.003747 | 0.002451294 | 12.18 | 1.11959 | -0.00658088 | 1.00003 | 0.0007667663 | 12.01 | 1.099118 | -0.01185934 | 1.008201 | -0.001006855 | 11.99 | 1.123171 | 0.009490294 | 1.011432 | 0.0006556697 | 12.04 | 1.137713 | -0.008519594 | 1.013556 | 0.005056737 | 12 | 1.107239 | 0.01761335 | 1.011747 | -0.005858052 | 12.04 | 1.051176 | -0.01349764 | 1.008879 | -0.001270783
10.67 | 1.082317 | 0.004861508 | 0.9907228 | -0.00410499 | 10.84 | 1.06977 | -0.01542208 | 0.9955741 | -0.01997817 | 11.46 | 1.101207 | -0.0002382853 | 1.000302 | 5.448938e-05 | 12.15 | 1.115138 | 0.0008317256 | 0.999024 | 0.002834458 | 12.2 | 1.108092 | -0.006549592 | 1.006122 | -0.00160962 | 12.18 | 1.103889 | 0.005515916 | 1.009801 | 0.00342279 | 12.18 | 1.132868 | 0.003304841 | 1.014206 | -0.005550913 | 12.22 | 1.086143 | 0.01232037 | 1.01021 | -0.003597837 | 12.24 | 1.081211 | -0.01900846 | 1.006458 | 0.001535331
10.6 | 1.077029 | 0.005345037 | 0.9966081 | 0.003400997 | 10.65 | 1.072743 | 0.02302795 | 0.971403 | 0.01162044 | 11.25 | 1.101088 | 0.02114005 | 0.993705 | 0.002797912 | 12.2 | 1.119133 | -0.00028527 | 1.001575 | -0.002726808 | 12.41 | 1.112052 | -0.005285862 | 1.002243 | 0.0004928096 | 12.28 | 1.105315 | -0.002081479 | 1.008913 | -0.001728689 | 12.38 | 1.112404 | 0.001501256 | 1.008046 | -0.004302766 | 12.29 | 1.103262 | 0.0006483717 | 1.011964 | 0.0002253422 | 12.4 | 1.105445 | -0.000885807 | 1.009174 | 0.006779497
10.59 | 1.076445 | 0.01694064 | 0.9733191 | -0.003274358 | 10.46 | 1.103733 | -0.006108875 | 1.016182 | 0.001699827 | 11.25 | 1.074816 | -0.008309803 | 0.9974952 | 0.0007993237 | 12.33 | 1.118276 | 0.005147534 | 1.003359 | -0.002794642 | 12.5 | 1.111214 | 0.005101455 | 1.0066 | 0.002521207 | 12.3 | 1.113355 | -0.005461558 | 1.002595 | 0.002483633 | 12.53 | 1.099319 | -0.005992264 | 1.003917 | -0.007055203 | 12.28 | 1.092348 | -0.00229711 | 1.009655 | 0.001562492 | 12.46 | 1.106346 | 0.003474197 | 1.014903 | -0.001540617
10.66 | 1.074476 | 0.00458819 | 0.9897355 | 0.0182041 | 10.52 | 1.066023 | 0.01585157 | 0.9758171 | -0.01100733 | 11.27 | 1.109387 | 0.01005777 | 0.9919176 | 0.0111949 | 12.44 | 1.109732 | -0.002930654 | 1.003831 | -0.00675142 | 12.55 | 1.112862 | 0.002098909 | 1.011814 | 0.0008901618 | 12.33 | 1.11511 | -0.006947476 | 1.006684 | -0.003267946 | 12.63 | 1.108811 | -0.005979684 | 1.010951 | 0.002635322 | 12.31 | 1.102531 | -0.0002526737 | 1.009639 | 0.006097883 | 12.51 | 1.106697 | 0.00179114 | 1.016821 | -0.002387227
10.53 | 1.082993 | 0.0003517742 | 1.011485 | -0.01642586 | 10.54 | 1.094901 | 0.01733248 | 0.9921097 | 0.02484998 | 11.21 | 1.068764 | 0.014845 | 0.9949662 | -0.00541542 | 12.53 | 1.10822 | -0.00183076 | 0.9962426 | 0.004706761 | 12.63 | 1.110173 | 0.00336568 | 1.010959 | -0.003934983 | 12.41 | 1.121589 | 0.001962438 | 1.021463 | -0.002449177 | 12.71 | 1.111114 | -0.01704991 | 1.005517 | -0.001199471 | 12.38 | 1.096586 | -0.00615452 | 1.004354 | 0.001662964 | 12.6 | 1.105111 | 0.006882975 | 1.012702 | -0.003811185
10.34 | 1.066586 | 0.00832258 | 0.9650922 | -0.005620443 | 10.3 | 1.081511 | -0.00251126 | 1.009721 | -0.008147296 | 11.12 | 1.100903 | -0.01523333 | 0.9946232 | 0.006800353 | 12.58 | 1.117016 | 0.00995481 | 1.00683 | -0.0007750956 | 12.74 | 1.108972 | -0.006592102 | 1.00821 | -0.003093369 | 12.51 | 1.115053 | -0.0008279941 | 1.011613 | 0.002381806 | 12.78 | 1.096499 | -0.01046502 | 1.006685 | 0.001644176 | 12.48 | 1.106661 | 0.001273101 | 1.00603 | 0.001640065 | 12.74 | 1.113233 | 0.01217958 | 1.01048 | -0.003359832
10.38 | 1.077055 | 0.009633603 | 0.9906761 | 0.01844929 | 10.31 | 1.066679 | 0.005361767 | 0.9844717 | -0.01178522 | 11.04 | 1.070393 | 0.02783124 | 0.9922806 | -0.001809069 | 12.67 | 1.117958 | 0.005481109 | 1.007337 | 0.001448277 | 12.81 | 1.112021 | 0.01053127 | 1.010375 | 0.004448369 | 12.67 | 1.106607 | 0.002568916 | 1.014413 | -0.003960024 | 12.79 | 1.091756 | -0.006134278 | 1.007592 | 0.0009631244 | 12.62 | 1.121377 | 0.002718761 | 1.017422 | 0.001702331 | 12.82 | 1.125176 | 0.02865844 | 1.011674 | 0.0007836091
10.25 | 1.069713 | -0.007213034 | 0.9973883 | -0.01535956 | 10.25 | 1.076285 | 0.01820497 | 0.9766818 | 0.01939793 | 10.96 | 1.095417 | 0.003349839 | 1.00137 | 0.02176056 | 12.86 | 1.116111 | 0.01387034 | 1.009171 | 0.001273307 | 12.84 | 1.113378 | 0.00378393 | 1.007274 | -0.007025244 | 12.85 | 1.115562 | 0.01297116 | 1.008225 | -0.0001853081 | 12.78 | 1.096929 | 0.002529424 | 1.011005 | 0.002280059 | 12.79 | 1.130234 | -0.007202331 | 1.00823 | 0.0005429597 | 12.84 | 1.144563 | 0.018124 | 1.011759 | 0.004196631
10.19 | 1.062455 | -0.000809436 | 0.9752542 | -0.01025939 | 10.12 | 1.087847 | -0.0001570728 | 1.006302 | -0.00452949 | 10.92 | 1.055949 | 0.01405819 | 0.9884717 | -0.02021391 | 13 | 1.129739 | 0.01329679 | 1.007977 | -0.0006838575 | 12.84 | 1.11173 | 0.009993701 | 1.004628 | -0.0009622777 | 12.93 | 1.122694 | 0.02125052 | 1.01209 | -0.001378288 | 12.9 | 1.101486 | 0.02961437 | 1.015019 | 0.003033692 | 12.93 | 1.122872 | -0.01579846 | 1.004804 | 0.001250847 | 12.86 | 1.146597 | -0.006412538 | 1.014506 | -0.001728645
10.1 | 1.052107 | 0.008786817 | 0.9735678 | 0.001505502 | 10.06 | 1.075626 | 0.0009504223 | 0.9946311 | -0.001538626 | 10.79 | 1.101123 | 0.008110895 | 0.9909903 | 0.0271652 | 13.01 | 1.133537 | 0.003298922 | 1.002306 | -0.0004162122 | 13.01 | 1.138603 | 0.002894018 | 1.009064 | -0.00614942 | 12.91 | 1.144741 | 0.005224829 | 1.008715 | -0.002441873 | 13.06 | 1.141982 | 0.0197204 | 1.014833 | -0.003400901 | 12.94 | 1.105472 | -0.02430539 | 1.006959 | -0.001578955 | 13.05 | 1.124569 | -0.03690647 | 1.006814 | 0.004023975
9.99 | 1.088914 | 0.01816156 | 0.9977232 | 0.01249388 | 10.03 | 1.068548 | 0.00621089 | 0.9877795 | -0.007878572 | 10.58 | 1.066763 | -0.004594386 | 1.012592 | -0.005678826 | 13.14 | 1.130927 | -0.01292756 | 1.003591 | 0.001079006 | 13.12 | 1.123973 | -0.01528013 | 1.007856 | -0.001654844 | 13.03 | 1.160711 | -0.01279651 | 1.013165 | 0.00665682 | 13.1 | 1.165099 | -0.008532752 | 1.005604 | -0.002735295 | 13.02 | 1.084669 | -0.004332111 | 1.003349 | -0.0006158038 | 13.15 | 1.084113 | -0.02204537 | 1.008948 | 0.004735429
10.03 | 1.086228 | -0.006454383 | 1.005205 | -0.01191597 | 10.11 | 1.066311 | 0.00686672 | 0.98414 | 0.002788015 | 10.45 | 1.085512 | 0.01855497 | 0.9746675 | -0.003784123 | 13.25 | 1.119148 | -0.0108441 | 1.011955 | 0.002667134 | 13.2 | 1.099106 | -0.01083192 | 0.9997125 | 0.0007432949 | 13.18 | 1.111125 | -0.03497189 | 1.015647 | -0.004529177 | 13.25 | 1.120652 | -0.04329688 | 1.005104 | -0.005492931 | 13.17 | 1.096912 | 0.03784369 | 1.012098 | 0.004797894 | 13.23 | 1.090827 | 0.02870207 | 1.010564 | -0.004087227
10.13 | 1.061592 | -0.007720931 | 0.9866608 | -0.01646072 | 10.15 | 1.091098 | 0.02151832 | 1.005113 | 0.01243978 | 10.49 | 1.09798 | -0.0166615 | 1.004099 | 0.01238117 | 13.36 | 1.102892 | 0.01495672 | 1.00328 | -0.008784423 | 13.31 | 1.106316 | 0.01366255 | 1.006828 | -6.212208e-05 | 13.26 | 1.081044 | 0.009299295 | 1.012793 | 0.003483591 | 13.35 | 1.082095 | 0.001609468 | 1.010302 | 0.004727575 | 13.23 | 1.15644 | 0.03032178 | 1.004971 | -0.001453212 | 13.33 | 1.149706 | 0.02242652 | 1.007486 | -0.001519007
10.19 | 1.052815 | 0.01063334 | 0.9672157 | 0.0004508768 | 10.18 | 1.086464 | -0.01102567 | 1.003788 | 0.0005745727 | 10.42 | 1.046461 | 0.01319559 | 0.9968742 | -0.002091101 | 13.44 | 1.143661 | 0.02826804 | 0.9978593 | 0.005106885 | 13.42 | 1.150243 | 0.02048118 | 1.009219 | -0.002548318 | 13.33 | 1.145491 | 0.03051836 | 1.012155 | 0.003583883 | 13.38 | 1.139743 | 0.0315615 | 1.011789 | -0.002299525 | 13.33 | 1.156796 | -0.03699982 | 1.010868 | -0.002167572 | 13.44 | 1.141525 | -0.03410128 | 1.013685 | 0.00131228
10.3 | 1.084278 | 0.006958046 | 0.9921222 | 0.01011621 | 10.32 | 1.063475 | 0.00730271 | 0.9867396 | -0.006156505 | 10.25 | 1.091848 | 0.01974056 | 0.9889867 | -0.002389876 | 13.49 | 1.140095 | -0.02091386 | 1.009103 | 0.003263576 | 13.49 | 1.136806 | -0.02687973 | 1.005372 | -0.004628635 | 13.49 | 1.167766 | -0.02413804 | 1.013889 | 0.000988985 | 13.6 | 1.161384 | -0.03260022 | 1.00778 | -0.01113414 | 13.5 | 1.060559 | -0.0254316 | 1.008758 | 0.007912305 | 13.53 | 1.084844 | 0.003763285 | 1.007104 | -0.0009525945
10.31 | 1.077188 | 0.00285995 | 0.9880759 | -0.002054175 | 10.42 | 1.08619 | 0.0139317 | 0.9932228 | 0.008175472 | 10.26 | 1.079963 | -0.01505918 | 0.9924241 | -0.002581707 | 13.71 | 1.109057 | 0.0132167 | 1.004765 | -0.003156615 | 13.57 | 1.101748 | 0.01296092 | 1.014276 | 0.002229288 | 13.57 | 1.089391 | -0.0146214 | 1.015954 | -0.004371435 | 13.62 | 1.085081 | -0.006995424 | 1.008163 | 0.001110591 | 13.51 | 1.127116 | 0.06936971 | 1.013229 | 0.00373299 | 13.55 | 1.155065 | 0.02513412 | 1.017146 | -0.0003439619
10.38 | 1.065754 | 0.009208417 | 0.9872859 | 0.008432424 | 10.35 | 1.106015 | -0.001969976 | 1.014833 | 0.001911203 | 10.17 | 1.067433 | 0.001815527 | 1.002712 | 0.002728526 | 13.78 | 1.16234 | 0.01351385 | 1.00451 | 5.170859e-05 | 13.77 | 1.156473 | 0.01921762 | 1.008965 | 0.0002602891 | 13.57 | 1.149135 | 0.02070847 | 1.013904 | -0.0001170845 | 13.65 | 1.159153 | 0.02725577 | 1.014315 | 0.0004476126 | 13.6 | 1.182644 | -0.04303498 | 1.001014 | -0.00396771 | 13.74 | 1.112615 | -0.03396282 | 1.005051 | -0.009016806
10.59 | 1.083782 | 0.001521244 | 0.9844359 | -0.01315471 | 10.55 | 1.069296 | 0.002540041 | 0.9827997 | -0.01165685 | 10.08 | 1.073184 | 0.01556785 | 0.9933056 | -0.01220536 | 13.79 | 1.12105 | -0.0161684 | 1.012158 | 0.001791308 | 13.89 | 1.113071 | -0.03206283 | 1.003958 | 0.001237688 | 13.76 | 1.127312 | -0.02405337 | 1.012755 | -0.005226781 | 13.81 | 1.117612 | -0.0331287 | 1.005412 | -0.003350428 | 13.82 | 1.047321 | 0.004587757 | 1.016018 | 0.008568482 | 13.93 | 1.123162 | 0.04653859 | 1.005437 | 0.01569581
10.59 | 1.06632 | 0.0002699146 | 0.9873036 | 0.003656459 | 10.74 | 1.101452 | 0.01723387 | 0.9939597 | 0.01928861 | 10.04 | 1.081863 | 0.01902452 | 0.9870211 | 0.00566978 | 13.85 | 1.150778 | 0.02242206 | 1.007456 | -0.001481964 | 13.93 | 1.143803 | 0.03921809 | 1.008827 | 0.003187917 | 13.95 | 1.137763 | 0.01599681 | 1.021024 | 0.002051708 | 13.98 | 1.127339 | 0.03692422 | 1.003772 | -0.002402958 | 13.94 | 1.208097 | 0.03790002 | 1.016903 | -0.003152946 | 14.03 | 1.150053 | -0.03941087 | 1.020275 | -0.01789864
10.54 | 1.090412 | 0.01300231 | 0.9886786 | 0.0003898589 | 10.73 | 1.087634 | -0.008515115 | 1.009545 | -0.02382769 | 10.05 | 1.06962 | 0.003846444 | 0.9829214 | 0.01838071 | 13.95 | 1.138047 | -0.02257025 | 1.010723 | 0.004713383 | 13.98 | 1.150693 | -0.03584329 | 1.010247 | -0.007794171 | 14.07 | 1.136927 | -0.02136327 | 1.018217 | -0.006876175 | 14.11 | 1.137742 | -0.03019964 | 1.008621 | -0.003068412 | 14 | 1.076059 | -0.06229196 | 1.000191 | 0.008755788 | 14.12 | 1.124082 | 0.03644006 | 1.003076 | 0.01024171
10.63 | 1.069915 | -0.003585348 | 0.9830289 | -0.004323989 | 10.71 | 1.076824 | 0.01769427 | 0.9747337 | 0.008039109 | 10.13 | 1.07601 | -0.001281021 | 1.008936 | 0.001295749 | 14.05 | 1.151141 | 0.02897468 | 0.9992241 | -0.001656686 | 14.09 | 1.134104 | 0.03953835 | 1.00814 | 0.001964908 | 14.17 | 1.157279 | 0.01643111 | 1.01149 | -0.002549845 | 14.2 | 1.142656 | 0.02922706 | 1.007562 | 0.005883401 | 14.09 | 1.187245 | 0.05845687 | 1.017112 | -0.006880603 | 14.23 | 1.12949 | -0.0425459 | 1.014742 | -0.005842438
10.75 | 1.080894 | 0.01190582 | 0.9909452 | 0.0005498274 | 10.73 | 1.098068 | -0.002432452 | 1.001862 | -0.006449579 | 10.24 | 1.061223 | 0.007862423 | 0.997892 | -0.01364821 | 14.2 | 1.131868 | -0.01275339 | 1.013931 | 0.008643936 | 14.24 | 1.131618 | -0.03217589 | 1.006346 | -0.00192672 | 14.26 | 1.121808 | -0.02170846 | 1.01831 | -0.006030065 | 14.25 | 1.12019 | -0.02378608 | 1.007352 | -0.002445952 | 14.21 | 1.074237 | -0.06103698 | 1.00202 | -0.000403856 | 14.34 | 1.158829 | 0.02752568 | 1.006051 | 0.005305295
10.88 | 1.083335 | -0.001236223 | 0.9799174 | -0.00848019 | 10.81 | 1.069124 | 0.01388479 | 0.9691829 | 0.003656309 | 10.24 | 1.096629 | 0.01418813 | 0.9922718 | 0.006476038 | 14.39 | 1.177819 | 0.0181271 | 1.004308 | -0.001790186 | 14.4 | 1.168333 | 0.03351176 | 1.008882 | 0.004115931 | 14.35 | 1.180353 | 0.001373973 | 1.013976 | 0.00210312 | 14.28 | 1.169336 | 0.0120614 | 1.008104 | -0.002586695 | 14.35 | 1.214048 | 0.03045998 | 1.011834 | -0.008674791 | 14.41 | 1.089021 | -0.01521922 | 1.006339 | -0.003179043
10.98 | 1.08557 | 0.01231912 | 0.9931469 | 0.006052764 | 10.89 | 1.102833 | -0.006308414 | 1.013209 | -0.00409352 | 10.44 | 1.074552 | -0.01044536 | 0.9995359 | -0.004705394 | 14.53 | 1.128349 | 0.005035647 | 1.01024 | -0.003911991 | 14.48 | 1.103495 | -0.005942741 | 1.003901 | 0.00542798 | 14.37 | 1.107265 | 0.02489429 | 1.016014 | 0.001378457 | 14.41 | 1.110541 | 0.006175599 | 1.009173 | -0.005456717 | 14.44 | 1.052791 | -0.007171872 | 1.009153 | 0.01285539 | 14.42 | 1.193886 | -0.01776503 | 1.013813 | 0.005449644
11.02 | 1.078498 | -0.005701315 | 0.9753984 | -0.005032213 | 11 | 1.078785 | 0.02289918 | 0.9732326 | 0.01631271 | 10.42 | 1.061998 | 0.01587277 | 0.9944728 | 0.00439071 | 14.57 | 1.16999 | -0.01981832 | 1.007617 | -0.004370379 | 14.5 | 1.173679 | -0.01350887 | 1.005862 | -0.001120764 | 14.42 | 1.157917 | -0.04308094 | 1.009584 | 0.001030904 | 14.62 | 1.152666 | -0.0237014 | 1.012576 | -0.003286498 | 14.45 | 1.21824 | -0.04563529 | 1.004574 | -0.007586118 | 14.53 | 1.131057 | 0.0569696 | 1.007555 | 0.008565995
11.05 | 1.092001 | 0.01631527 | 0.9957807 | 0.003231922 | 11.21 | 1.107855 | -0.01261331 | 1.014215 | -0.02230284 | 10.44 | 1.078984 | 0.01386407 | 0.9891793 | 0.001586184 | 14.68 | 1.174736 | 0.01668177 | 0.9934311 | 0.00218698 | 14.64 | 1.149495 | 0.03194934 | 1.005261 | 0.001943803 | 14.61 | 1.189769 | 0.03499197 | 1.011673 | 0.001925368 | 14.69 | 1.17197 | 0.009455936 | 1.01138 | -0.002602668 | 14.55 | 1.164764 | 0.06655839 | 1.023986 | -0.005517698 | 14.7 | 1.094516 | -0.02984542 | 1.009573 | -0.009219187
11.09 | 1.07921 | -0.008875607 | 0.97485 | -0.004245049 | 11.35 | 1.083704 | 0.02201328 | 0.9862651 | 0.02305511 | 10.66 | 1.077891 | -0.002022653 | 1.00106 | 0.002292389 | 14.79 | 1.14521 | 0.01816453 | 1.011082 | 0.0007159227 | 14.76 | 1.114139 | -0.00701877 | 1.010861 | 0.0004331209 | 14.7 | 1.107251 | 0.01881786 | 1.022361 | -0.004153616 | 14.77 | 1.126505 | 0.02432391 | 1.006396 | 0.005736954 | 14.71 | 1.072114 | -0.01868723 | 1.008192 | 0.001491771 | 14.78 | 1.18605 | -0.04066052 | 1.013283 | 0.002540122
11.31 | 1.08875 | 0.009288444 | 0.9899529 | 0.001986677 | 11.36 | 1.087512 | -0.005583568 | 0.9855817 | -0.01315982 | 10.78 | 1.073781 | 0.02446856 | 0.9922115 | -0.001051566 | 14.92 | 1.148118 | -0.01466682 | 1.015552 | 0.002769542 | 14.89 | 1.158422 | -0.02064971 | 1.009504 | -0.0003965086 | 14.82 | 1.136078 | -0.04124286 | 1.018704 | 0.001783888 | 14.89 | 1.118954 | -0.0151903 | 1.010963 | -0.001367817 | 14.78 | 1.183409 | -0.05760396 | 1.001866 | -0.001578888 | 14.88 | 1.199726 | 0.03610879 | 1.013048 | 0.007080623
11.44 | 1.076954 | 0.003763417 | 0.9830632 | 0.005047318 | 11.39 | 1.106402 | 0.00821906 | 1.004988 | 0.002857252 | 10.81 | 1.094532 | -0.01202756 | 0.9947119 | -0.006727233 | 15.01 | 1.176564 | -0.002909162 | 1.014602 | 0.003658485 | 14.98 | 1.178394 | 0.002153956 | 1.007781 | 3.922361e-06 | 14.92 | 1.200688 | -0.009759517 | 1.022933 | 0.002085579 | 15.02 | 1.158412 | -0.02232299 | 1.015697 | -0.004549962 | 14.91 | 1.19924 | 0.01896695 | 1.006259 | -0.006431995 | 15.02 | 1.126642 | 0.04538204 | 1.006419 | -0.003687216
11.44 | 1.095262 | 0.0006428699 | 0.9832795 | -0.005073839 | 11.53 | 1.09364 | 0.009779548 | 0.9890385 | 0.003832274 | 10.83 | 1.072243 | 0.02892494 | 0.9990792 | 0.01154579 | 15.09 | 1.178241 | 0.01199884 | 1.006543 | 0.003621377 | 15.07 | 1.161114 | 0.02217497 | 1.013381 | -0.004011753 | 15.04 | 1.183659 | 0.01985907 | 1.015714 | -0.00429852 | 15.21 | 1.165902 | -0.00194847 | 1.009722 | 0.00527729 | 15.08 | 1.140848 | 0.04523578 | 1.01184 | 0.002946033 | 15.06 | 1.098917 | 0.0004451681 | 1.010669 | -0.001033345
11.57 | 1.103388 | 0.01023335 | 0.9941516 | -0.008496393 | 11.59 | 1.093442 | -0.002419229 | 0.9974286 | -0.002724501 | 10.88 | 1.102635 | -0.008861113 | 0.9978999 | -0.006371662 | 15.3 | 1.170837 | 0.01829205 | 1.005596 | 0.001009632 | 15.25 | 1.159203 | 0.01186652 | 1.012676 | 0.003251258 | 15.19 | 1.156121 | 0.0230413 | 1.010063 | -0.0016856 | 15.2 | 1.167054 | 0.003421677 | 1.00989 | -0.001348158 | 15.1 | 1.103014 | 0.003400597 | 1.014148 | -0.001474205 | 15.19 | 1.125888 | -0.03255255 | 1.015129 | 0.0005535391
11.66 | 1.085217 | 0.007529739 | 0.9904692 | 0.01254115 | 11.7 | 1.10555 | 0.005213019 | 0.9931089 | -0.005729396 | 10.96 | 1.072156 | 0.03012036 | 0.9922409 | 0.008559117 | 15.38 | 1.161121 | 0.02012895 | 1.002631 | 0.006275018 | 15.3 | 1.141845 | 0.003702934 | 1.000382 | -0.0002616736 | 15.2 | 1.133034 | 0.009658517 | 1.013022 | -0.0006784158 | 15.28 | 1.162252 | 0.009990259 | 1.010582 | 0.00508559 | 15.19 | 1.122589 | -0.02679522 | 1.010992 | 0.00642766 | 15.42 | 1.157813 | -0.02745197 | 1.017838 | 0.001972842
11.71 | 1.09753 | 0.005307937 | 0.977173 | 0.00643735 | 11.76 | 1.097218 | 0.009477991 | 0.9962787 | 0.00551888 | 11.11 | 1.094595 | -0.01437979 | 0.9996962 | -0.00312902 | 15.44 | 1.170314 | 0.005884367 | 1.013027 | -0.001195969 | 15.34 | 1.160733 | 0.001836706 | 1.014578 | -0.001525422 | 15.3 | 1.154744 | -0.0005150075 | 1.019789 | 0.0009079488 | 15.44 | 1.159107 | 0.003351869 | 1.007211 | 0.002038038 | 15.4 | 1.152855 | -0.0232271 | 1.012984 | 0.002820383 | 15.54 | 1.164234 | -0.005420564 | 1.013526 | 0.001479493
11.79 | 1.101758 | 0.006075188 | 0.9909917 | -0.008000234 | 11.84 | 1.104266 | 0.009331226 | 0.9983796 | 0.00247028 | 11.25 | 1.093245 | 0.02239941 | 0.9947526 | -0.004607808 | 15.52 | 1.170823 | 0.003875025 | 1.013175 | 0.000470421 | 15.44 | 1.163083 | -0.0007268857 | 1.011352 | -5.58755e-05 | 15.47 | 1.15997 | -0.00744219 | 1.018372 | 6.998865e-05 | 15.59 | 1.161324 | 0.002039312 | 1.012466 | 0.001513279 | 15.55 | 1.150122 | -0.0107487 | 1.011564 | 0.002734876 | 15.62 | 1.158577 | -0.002310232 | 1.010003 | -8.319408e-05
11.9 | 1.106634 | 0.005253742 | 0.9897488 | 0.001902315 | 11.94 | 1.098383 | 0.0001830823 | 0.9809673 | 7.918146e-05 | 11.33 | 1.069179 | 0.003080722 | 0.9991141 | 0.01230783 | 15.64 | 1.167629 | 0.001025435 | 0.9989834 | 0.001601061 | 15.55 | 1.164459 | -0.001397842 | 1.011559 | 0.0001046031 | 15.61 | 1.172638 | 0.001665144 | 1.014824 | -0.00116545 | 15.7 | 1.169918 | 0.002319106 | 1.011353 | 0.004610838 | 15.67 | 1.163362 | 0.001646454 | 1.013371 | -0.001414604 | 15.74 | 1.153404 | 0.007515832 | 1.012959 | 0.003574084
12 | 1.081842 | 0.0101299 | 0.9790506 | 0.003779391 | 11.97 | 1.10806 | 0.003556249 | 0.9918103 | -0.0130226 | 11.31 | 1.110392 | 0.003717625 | 0.9915153 | -0.00702831 | 15.81 | 1.18358 | 0.005965099 | 1.004206 | -0.002705371 | 15.68 | 1.173646 | 0.005429614 | 1.008904 | 0.005335269 | 15.71 | 1.171548 | 0.001011579 | 1.016225 | -0.002509065 | 15.77 | 1.163801 | -0.009893688 | 1.013538 | -2.260423e-05 | 15.78 | 1.160283 | 0.006852531 | 1.014745 | -0.0005932312 | 15.88 | 1.147893 | 0.02019152 | 1.012992 | 0.001121835
11.99 | 1.092324 | -0.006700743 | 0.9848003 | -0.01034716 | 12.16 | 1.116886 | 0.003099773 | 0.9962748 | -0.006354704 | 11.33 | 1.082619 | 0.02239288 | 1.007235 | 0.001067185 | 15.99 | 1.187618 | -0.003800195 | 1.011584 | 0.002621154 | 15.85 | 1.190512 | 0.009006558 | 1.011729 | 0.002915709 | 15.79 | 1.183003 | -0.007866728 | 1.013201 | -0.00525939 | 15.85 | 1.160279 | -0.01035439 | 1.009544 | -0.001852669 | 15.89 | 1.160152 | 0.0185654 | 1.017411 | -0.002454077 | 15.98 | 1.166581 | 0.0289524 | 1.008537 | -0.005391896
12.14 | 1.110274 | 0.002422196 | 0.9955625 | 0.0003699429 | 12.38 | 1.11372 | 0.01247843 | 0.995182 | 0.001668809 | 11.53 | 1.092728 | -0.01334669 | 0.994757 | -0.005123575 | 16.1 | 1.182273 | -0.007020165 | 1.007234 | 0.001303266 | 16.04 | 1.189419 | -0.009766705 | 1.007618 | -0.002760897 | 15.87 | 1.171875 | -0.003973552 | 1.008741 | 0.0006062561 | 16.03 | 1.150019 | -0.003228127 | 1.009868 | -0.005758462 | 15.94 | 1.184528 | 0.02109768 | 1.011614 | -0.003465041 | 16.01 | 1.195625 | 0.02633891 | 1.009806 | -0.0009693545
12.35 | 1.111904 | 0.009848767 | 0.9912014 | 0.0008880594 | 12.42 | 1.107287 | 0.007636653 | 0.9926262 | 0.0001424103 | 11.59 | 1.105382 | 0.00995196 | 0.9923629 | 0.001310884 | 16.14 | 1.173138 | 0.009593401 | 1.013341 | 0.001756145 | 16.15 | 1.169712 | -0.01226576 | 1.011289 | 0.001061344 | 16.06 | 1.175134 | -0.004574608 | 1.01235 | -0.002792771 | 16.21 | 1.158313 | 0.02165209 | 1.014022 | 0.00249857 | 15.99 | 1.207469 | 0.007912979 | 1.011946 | -0.001408372 | 16.1 | 1.238367 | -0.0169807 | 1.012361 | 0.005284969
12.48 | 1.104858 | -0.0005592427 | 0.9877898 | -0.001149776 | 12.43 | 1.107033 | 0.01209542 | 0.9953486 | 0.00363614 | 11.65 | 1.09875 | 0.02797334 | 0.9935284 | 0.003507125 | 16.3 | 1.186014 | 0.01434801 | 1.00995 | 0.002574539 | 16.23 | 1.1504 | -0.02139311 | 1.009852 | 0.001349539 | 16.21 | 1.159091 | 0.01185923 | 1.015292 | -0.0004228863 | 16.27 | 1.197139 | 0.02216702 | 1.015007 | 0.005728957 | 16.18 | 1.214687 | -0.03335901 | 1.008178 | -0.002697487 | 16.29 | 1.196192 | -0.08283503 | 1.014541 | -0.00723091
12.55 | 1.108679 | -0.0001952917 | 0.9860715 | -0.001324127 | 12.5 | 1.119185 | 0.004781422 | 0.9956994 | -0.002135267 | 11.73 | 1.077365 | 0.006917761 | 0.9966117 | -0.0004835975 | 16.41 | 1.214254 | 0.01576846 | 1.007561 | 0.00104119 | 16.38 | 1.184448 | 0.02141278 | 1.015815 | 0.001221567 | 16.29 | 1.196334 | 0.002707775 | 1.017181 | -0.002312321 | 16.4 | 1.224434 | -0.01678669 | 1.013453 | -0.003948733 | 16.32 | 1.157984 | -0.05660371 | 1.009089 | 0.006268785 | 16.4 | 1.063313 | -0.03824813 | 1.012491 | -0.001523941
12.64 | 1.106768 | 0.009199719 | 0.9879957 | -0.0005240734 | 12.61 | 1.118509 | 0.002966319 | 0.9899822 | 0.00110894 | 11.84 | 1.111188 | -0.003454895 | 0.997589 | 0.01349361 | 16.52 | 1.20369 | -0.02428158 | 1.004847 | -0.001965258 | 16.51 | 1.226226 | 0.024055 | 1.007271 | -0.004879744 | 16.42 | 1.224829 | -0.007609809 | 1.006068 | -0.001981439 | 16.55 | 1.130854 | -0.03315635 | 1.012627 | -0.003505486 | 16.42 | 1.084343 | 0.01620203 | 1.010628 | 0.004053503 | 16.49 | 1.156121 | 0.08239475 | 1.013279 | -0.002677303
12.73 | 1.111515 | 0.003652341 | 0.9901804 | 0.00162127 | 12.76 | 1.121423 | -0.003239173 | 0.9934833 | -0.005935442 | 11.96 | 1.111198 | 0.004646959 | 0.9950217 | 0.003434669 | 16.71 | 1.170313 | -0.0008856229 | 1.013823 | 0.003470594 | 16.59 | 1.192709 | -0.02745497 | 1.005845 | 0.006069989 | 16.58 | 1.147766 | -0.01568185 | 1.015397 | -0.004911935 | 16.61 | 1.168649 | 0.03795412 | 1.006556 | -0.001401004 | 16.52 | 1.208516 | 0.07497439 | 1.012217 | -0.001799816 | 16.68 | 1.31518 | -0.01549558 | 1.010343 | 0.002504998
12.81 | 1.112996 | 0.01002555 | 0.9850597 | 0.002143373 | 12.9 | 1.113313 | 0.00259342 | 0.9826821 | 0.0040862 | 11.95 | 1.107816 | 0.00543545 | 0.9879803 | -0.009420856 | 16.74 | 1.212072 | 0.0207688 | 1.002402 | -0.006184442 | 16.73 | 1.153733 | 0.01858961 | 1.013859 | 0.003680674 | 16.64 | 1.202659 | 0.03096263 | 1.015745 | -0.001191598 | 16.79 | 1.249163 | -0.004508229 | 1.021477 | -0.00494153 | 16.64 | 1.263854 | -0.06166342 | 1.012767 | -0.004197239 | 16.75 | 1.098834 | -0.1056157 | 1.020244 | -0.004099378
12.82 | 1.105258 | 0.008545829 | 0.9771376 | 0.001755395 | 12.94 | 1.108342 | 0.005919343 | 0.9874446 | 0.008215025 | 12.13 | 1.117845 | 0.01706821 | 1.004737 | 0.0003397926 | 16.83 | 1.209811 | -0.02248765 | 1.013797 | 0.006524289 | 16.92 | 1.237165 | 0.01647122 | 1.011418 | -0.001846984 | 16.76 | 1.234969 | -0.03202258 | 1.013144 | -0.007459358 | 16.97 | 1.129136 | -0.02715388 | 1.011241 | 0.004151171 | 16.85 | 1.051497 | -0.02547425 | 1.005216 | 0.004965769 | 16.82 | 1.190396 | 0.1158279 | 1.007583 | -0.004152318
12.82 | 1.124887 | 0.003208237 | 0.9871893 | 0.002954226 | 12.91 | 1.119002 | 0.01325408 | 1.001959 | 0.01209453 | 12.33 | 1.103579 | 0.004026912 | 1.001403 | 0.0002450504 | 17.01 | 1.196849 | 0.02250145 | 1.008803 | -0.00511646 | 17.02 | 1.180829 | -0.0314974 | 1.020488 | 0.0001649834 | 16.97 | 1.136329 | 0.01210177 | 1.017602 | 0.008995072 | 17.05 | 1.239559 | 0.05502906 | 1.010899 | 0.002190492 | 16.91 | 1.265833 | 0.07914998 | 1.014107 | -0.00101777 | 16.95 | 1.257531 | -0.1083291 | 1.014496 | 0.002699499
12.99 | 1.127866 | 0.007953469 | 0.9940582 | 0.002291395 | 13.04 | 1.126369 | 0.009685982 | 0.9994115 | -0.001465836 | 12.36 | 1.103807 | 0.004438213 | 0.998189 | 0.002389503 | 17.17 | 1.236756 | -0.01767209 | 1.008884 | 0.00101099 | 17.09 | 1.225085 | 0.04178191 | 1.015496 | 0.007273231 | 17.13 | 1.263382 | 0.001445044 | 1.009 | -0.01113311 | 17.13 | 1.165945 | -0.05539451 | 1.016595 | 0.005215645 | 16.98 | 1.161272 | -0.09036796 | 1.009253 | 0.002714449 | 17.12 | 1.114047 | 0.08919178 | 1.0101 | -0.006733688
13.11 | 1.119368 | -0.004492333 | 0.9947211 | -0.007149018 | 13.16 | 1.124911 | 0.002415392 | 0.9883165 | -0.002277531 | 12.37 | 1.109512 | 0.01055551 | 1.002492 | 0.0004891205 | 17.28 | 1.202465 | 0.02344751 | 1.014194 | -0.00235445 | 17.22 | 1.198917 | -0.0416806 | 1.014805 | 0.002857652 | 17.26 | 1.144149 | -0.01533687 | 1.02262 | 0.005483024 | 17.27 | 1.234103 | 0.05396545 | 1.01416 | -0.003542236 | 17.08 | 1.210603 | 0.09776802 | 1.021586 | -0.003249977 | 17.25 | 1.269893 | -0.09254107 | 1.016099 | 0.004066231
13.17 | 1.118855 | 0.005406786 | 0.9850662 | -0.002863103 | 13.24 | 1.133776 | 0.005001181 | 0.9957171 | 0.004041501 | 12.42 | 1.104596 | 0.004833061 | 0.9940585 | -0.003540957 | 17.37 | 1.233757 | -0.01911396 | 1.006136 | 0.006692864 | 17.38 | 1.236702 | 0.03421968 | 1.007128 | -0.0003778126 | 17.38 | 1.270226 | 0.007704484 | 1.015561 | -0.003163852 | 17.44 | 1.144202 | -0.0469881 | 1.01004 | -0.006046544 | 17.22 | 1.183763 | -0.09500462 | 1.014998 | 0.001901095 | 17.33 | 1.167957 | 0.1046482 | 1.013647 | 0.00736872
13.26 | 1.125562 | 0.01897567 | 0.9894312 | 0.002251407 | 13.34 | 1.125345 | -0.002323754 | 0.9987855 | 0.001508609 | 12.53 | 1.115799 | 0.007141472 | 1.001443 | 0.0009563289 | 17.48 | 1.224374 | 0.026072 | 1.011743 | -0.002304162 | 17.54 | 1.177969 | -0.01459096 | 1.015138 | 0.006262611 | 17.48 | 1.157798 | 0.01043502 | 1.017386 | 0.0007640446 | 17.6 | 1.276832 | 0.00587765 | 1.007964 | -0.005002565 | 17.4 | 1.256032 | 0.07863949 | 1.01589 | -0.004304756 | 17.46 | 1.164346 | -0.09781608 | 1.013295 | 0.004051129
13.43 | 1.137823 | -0.008133528 | 0.9885092 | -0.01073407 | 13.46 | 1.118686 | 0.01043879 | 0.991649 | -0.001324753 | 12.68 | 1.121625 | -0.003002023 | 1.007309 | -0.002830823 | 17.68 | 1.198228 | -0.01697897 | 1.011605 | 0.001113059 | 17.65 | 1.254859 | -0.007737288 | 1.006898 | 0.001285796 | 17.54 | 1.263268 | -0.04164174 | 1.015468 | 0.0009580528 | 17.65 | 1.158936 | 0.04499284 | 1.017432 | 0.004493738 | 17.59 | 1.099936 | -0.04955674 | 1.011609 | 0.004519294 | 17.65 | 1.289438 | 0.02870893 | 1.023811 | 0.0004654893
13.49 | 1.112654 | -0.005062435 | 0.970297 | -0.0002500168 | 13.55 | 1.145209 | 0.01137115 | 0.9952331 | 0.004571787 | 12.82 | 1.117538 | 0.002731937 | 0.9957376 | -0.001263466 | 17.82 | 1.24979 | -0.006113866 | 1.00698 | 0.00436352 | 17.72 | 1.211355 | 0.03972409 | 1.019486 | 0.001984841 | 17.65 | 1.228903 | 0.05268455 | 1.020143 | 0.002313304 | 17.78 | 1.19554 | -0.06281721 | 1.013558 | -0.002574164 | 17.7 | 1.311207 | -0.02090021 | 1.010161 | -0.004069663 | 17.8 | 1.136586 | 0.04247404 | 1.009849 | 0.004896065
13.55 | 1.139824 | 0.01491027 | 1.000979 | 0.006777189 | 13.58 | 1.127526 | -0.008266187 | 0.9939066 | 0.002954632 | 12.91 | 1.118623 | -0.004836949 | 0.9928496 | -0.001263162 | 17.92 | 1.244763 | 0.02006815 | 1.009848 | 0.0006946208 | 17.89 | 1.196727 | -0.01622941 | 1.012071 | 0.005178687 | 17.83 | 1.169988 | -0.003543349 | 1.017414 | -0.0003489056 | 17.94 | 1.27453 | -0.006083983 | 1.01962 | -0.000271199 | 17.78 | 1.196862 | 0.08895039 | 1.021548 | 6.077654e-05 | 17.91 | 1.166268 | -0.06109741 | 1.016728 | -0.002344768
13.76 | 1.14576 | -0.01013655 | 0.9818724 | -0.002229557 | 13.72 | 1.14497 | 0.02482882 | 1.001388 | 0.00848461 | 12.91 | 1.11108 | 0.001620695 | 0.9968895 | 0.003794449 | 18.05 | 1.216128 | 0.00998087 | 1.012317 | 0.001727391 | 18.04 | 1.252505 | -0.02488725 | 1.014906 | 0.00511097 | 17.95 | 1.243044 | -0.03647966 | 1.019646 | -0.003303817 | 18.06 | 1.223589 | 0.04302416 | 1.012299 | -0.004460849 | 17.92 | 1.127752 | -0.01976567 | 1.01607 | 0.003045989 | 18.03 | 1.262604 | -0.02223005 | 1.023275 | 0.003233174
13.85 | 1.124434 | 0.004948549 | 0.9954288 | -0.0004254949 | 13.94 | 1.155464 | -0.01695445 | 0.9951126 | -0.01658109 | 13.02 | 1.116929 | 0.007137055 | 1.001721 | -0.0008030264 | 18.21 | 1.227216 | -0.009848526 | 1.013856 | 0.003256596 | 18.13 | 1.255567 | 0.009755483 | 1.015466 | 0.0002150169 | 18.07 | 1.262334 | 0.005678969 | 1.013672 | -0.0001988848 | 18.16 | 1.176524 | 0.01649422 | 1.014208 | -0.0007385328 | 18.08 | 1.24654 | -0.05967114 | 1.014707 | -0.0006628186 | 18.19 | 1.247328 | 0.01172876 | 1.011563 | -0.005653697
13.87 | 1.152686 | 0.01048598 | 0.9822215 | 0.00651989 | 14.05 | 1.124564 | 0.02216509 | 0.9869599 | 0.01753767 | 13.16 | 1.114498 | 0.01773756 | 0.9993917 | 0.002002269 | 18.4 | 1.244638 | -0.007231178 | 1.014211 | 0.001099866 | 18.31 | 1.238144 | 0.02218905 | 1.009853 | 0.002786241 | 18.26 | 1.242473 | 0.01476315 | 1.02014 | -0.001706279 | 18.29 | 1.19364 | -0.01962921 | 1.011711 | -0.001170162 | 18.17 | 1.285748 | -0.004708305 | 1.014099 | -0.006933114 | 18.34 | 1.211917 | 0.02657153 | 1.016623 | 0.002542062
13.93 | 1.140432 | -0.003533586 | 1.001441 | 0.001244295 | 14.15 | 1.1613 | -0.008446879 | 0.9985299 | -0.01979067 | 13.22 | 1.131124 | 0.008342561 | 0.9920927 | -0.005734789 | 18.45 | 1.254979 | -0.008168413 | 1.010668 | 0.003567825 | 18.45 | 1.220539 | 0.01130761 | 1.011391 | -0.0009667623 | 18.35 | 1.224969 | 0.01028091 | 1.017118 | -0.002720404 | 18.53 | 1.226405 | -0.01005063 | 1.01545 | -0.00195527 | 18.35 | 1.257237 | 0.03146436 | 1.01744 | -0.002916133 | 18.39 | 1.201353 | 0.01010117 | 1.013546 | -0.005090997
14.03 | 1.15097 | 0.0130487 | 0.9846451 | 0.003307113 | 14.26 | 1.136088 | 0.0211821 | 0.9930185 | 0.0176699 | 13.32 | 1.124482 | -0.008304197 | 0.9823802 | -0.002484944 | 18.54 | 1.255514 | -0.002185072 | 1.0086 | -0.0007031108 | 18.53 | 1.231793 | -0.002336586 | 1.017027 | -0.005824698 | 18.42 | 1.229767 | -0.004383356 | 1.014906 | 0.0007030906 | 18.68 | 1.233179 | -0.007206146 | 1.01336 | 0.00226195 | 18.56 | 1.223402 | 0.02411604 | 1.020566 | 0.003766633 | 18.53 | 1.200509 | 0.001382459 | 1.013038 | -0.003355994
14.17 | 1.140016 | 0.002237876 | 0.9883087 | 0.002961438 | 14.34 | 1.164589 | -0.01602719 | 0.9963422 | -0.01513012 | 13.47 | 1.110799 | 0.008101042 | 0.9989629 | 0.01572277 | 18.67 | 1.256789 | 0.002808129 | 1.011384 | 0.004440298 | 18.63 | 1.238118 | 0.001770132 | 1.013565 | 0.00171741 | 18.56 | 1.234458 | 0.001406965 | 1.01773 | 0.00103146 | 18.81 | 1.229439 | 0.009397457 | 1.014412 | 0.001180983 | 18.69 | 1.228704 | 0.009221762 | 1.014335 | 0.0003660988 | 18.68 | 1.22201 | -0.00616471 | 1.020343 | -0.005944671
14.36 | 1.158073 | 0.003455157 | 0.9885173 | 0.0003204184 | 14.39 | 1.140226 | 0.0196766 | 1.003551 | 0.01770003 | 13.49 | 1.141611 | 0.01658902 | 1.008665 | -0.001227674 | 18.82 | 1.262906 | -0.0008729854 | 1.021591 | -0.002629359 | 18.78 | 1.251199 | 0.001683572 | 1.012996 | 0.002876883 | 18.71 | 1.248965 | -0.00107421 | 1.018381 | -0.003079764 | 18.94 | 1.246348 | 0.01443951 | 1.019506 | 0.001972025 | 18.81 | 1.236016 | -0.005520194 | 1.013837 | -0.002091278 | 18.81 | 1.231785 | -0.001157131 | 1.019873 | 0.006470785
14.49 | 1.140262 | 0.003761809 | 0.9882825 | 0.005925638 | 14.39 | 1.150863 | -0.007774167 | 0.9833859 | -0.0004614045 | 13.59 | 1.13078 | -0.006409636 | 0.9915317 | 0.0002701634 | 19 | 1.252688 | 0.008865965 | 1.011424 | 0.002185991 | 18.96 | 1.257345 | -0.005264978 | 1.010452 | -0.001363066 | 18.85 | 1.257038 | -0.00520396 | 1.018529 | 0.000723106 | 19.07 | 1.25857 | 0.01569939 | 1.021485 | -0.0003255752 | 18.96 | 1.244735 | -0.01503442 | 1.016617 | 0.00407221 | 18.94 | 1.236677 | -0.01087165 | 1.019709 | 0.002594626
14.52 | 1.158369 | -2.360055e-05 | 0.9946711 | 0.004409926 | 14.6 | 1.169181 | 0.010999 | 0.9994263 | -0.009724248 | 13.8 | 1.118347 | 0.01765501 | 0.999973 | 0.01424267 | 19.21 | 1.255299 | 0.007383674 | 1.011638 | -0.003147688 | 19.14 | 1.271649 | -0.0174897 | 1.017627 | -0.00119852 | 18.98 | 1.248118 | -0.01254337 | 1.017809 | -0.007203595 | 19.15 | 1.2763 | 0.02076061 | 1.018921 | 0.004566174 | 19.11 | 1.239135 | -0.04037886 | 1.009446 | -0.003420512 | 19.13 | 1.214166 | -0.0164941 | 1.022935 | 0.003667648
14.61 | 1.165712 | 0.001964013 | 0.984702 | -0.001868898 | 14.71 | 1.148473 | 0.01006815 | 0.9976812 | 0.01037376 | 13.91 | 1.149654 | 0.01210935 | 1.001522 | -0.002190822 | 19.33 | 1.277362 | 0.01332706 | 1.009855 | -0.002522018 | 19.25 | 1.243571 | -0.0181336 | 1.015914 | 0.00309907 | 19.21 | 1.243102 | -0.004919738 | 1.017009 | -0.002114964 | 19.26 | 1.295766 | -0.01245823 | 1.01634 | 0.002386512 | 19.19 | 1.212014 | -0.03235998 | 1.016844 | 0.01037151 | 19.3 | 1.203886 | 0.009339263 | 1.020907 | -0.001310355
14.75 | 1.150654 | 0.01048799 | 0.9862301 | -0.002119087 | 14.77 | 1.15297 | -0.005659067 | 0.9887327 | 0.002631686 | 13.96 | 1.126194 | -5.041052e-05 | 0.9993939 | 0.006727363 | 19.43 | 1.306797 | 0.003917804 | 1.014694 | 0.004460886 | 19.4 | 1.237019 | -0.0008070035 | 1.013234 | 0.002188571 | 19.35 | 1.246461 | 0.01324227 | 1.019417 | -0.0008945678 | 19.45 | 1.261138 | -0.04780119 | 1.021841 | -0.004543167 | 19.28 | 1.184775 | 0.01090917 | 1.01295 | 0.005413767 | 19.41 | 1.24801 | 0.03679849 | 1.015924 | -0.01050389
14.86 | 1.158669 | -0.004558611 | 0.9928841 | 0.002586101 | 14.89 | 1.174715 | 0.003624293 | 0.9941398 | -0.003403541 | 14.02 | 1.15076 | 0.01776842 | 0.99774 | -0.003066297 | 19.58 | 1.27793 | -0.02427087 | 1.015613 | -0.0006019841 | 19.55 | 1.262486 | 0.02976216 | 1.014128 | 0.001535519 | 19.46 | 1.284737 | 0.01013115 | 1.015234 | -0.005620672 | 19.6 | 1.199572 | 0.004308272 | 1.025709 | 0.001928207 | 19.45 | 1.243483 | 0.0641582 | 1.021139 | -0.003858522 | 19.57 | 1.294939 | -0.005154334 | 1.010891 | 0.001628913
14.94 | 1.177207 | 0.004755107 | 0.9882151 | 0.003269319 | 15.06 | 1.184533 | 0.004126176 | 1.00372 | 0.00155058 | 14.14 | 1.132895 | 0.0003288312 | 0.9998012 | 0.002082176 | 19.76 | 1.255516 | 0.007395996 | 1.016766 | -0.002632031 | 19.71 | 1.318045 | 0.002603031 | 1.016983 | 0.004387382 | 19.6 | 1.291353 | -0.02536574 | 1.023658 | -0.0005219466 | 19.71 | 1.295765 | 0.05168354 | 1.014384 | -0.001750706 | 19.61 | 1.354692 | 0.014521 | 1.018817 | 0.001851746 | 19.75 | 1.213284 | -0.04398592 | 1.02074 | 0.002866735
15.11 | 1.17278 | 0.003454662 | 0.9892666 | 3.064129e-05 | 15.15 | 1.163278 | 0.0139317 | 0.9951431 | 0.003293943 | 14.28 | 1.157277 | 0.01632646 | 0.9981557 | 0.003878125 | 19.92 | 1.311508 | 0.02226795 | 1.007768 | 0.006513439 | 19.83 | 1.251308 | -0.03728249 | 1.013647 | -0.0005591701 | 19.79 | 1.222276 | -0.007167272 | 1.020092 | -0.001303017 | 19.87 | 1.312294 | -0.05121853 | 1.014143 | 0.001386925 | 19.72 | 1.260751 | -0.0840654 | 1.016608 | -0.0003874418 | 19.83 | 1.235506 | 0.06304478 | 1.021734 | -1.939476e-05
15.22 | 1.168906 | 0.004553279 | 0.9915717 | -0.002545405 | 15.16 | 1.164514 | 0.009438097 | 0.997158 | 0.00193071 | 14.43 | 1.12848 | -0.003326018 | 0.9942992 | -0.001017843 | 20 | 1.288985 | -0.02303712 | 1.019613 | -0.0002295338 | 19.93 | 1.271699 | 0.0394528 | 1.01715 | 0.004045995 | 19.93 | 1.311281 | 0.03818354 | 1.022038 | 0.003201077 | 20.09 | 1.201664 | 0.01012049 | 1.021671 | -0.001264185 | 19.89 | 1.176696 | 0.0670245 | 1.018475 | 0.001961391 | 19.96 | 1.33869 | -0.03957357 | 1.011688 | -0.007489682
15.24 | 1.171819 | 0.003029561 | 0.9898902 | 0.002812882 | 15.31 | 1.171694 | 0.003186796 | 0.9955316 | 0.002587767 | 14.48 | 1.168195 | 0.005580447 | 1.00048 | 0.001992579 | 20.12 | 1.296748 | 0.02635897 | 1.010655 | -0.002519956 | 20.1 | 1.325115 | -0.03143268 | 1.013903 | -0.0038734 | 20 | 1.281946 | -0.05539922 | 1.018926 | 0.00104949 | 20.23 | 1.360003 | 0.005867089 | 1.015592 | -0.00285871 | 20.1 | 1.405021 | 0.005362774 | 1.011982 | -0.002960093 | 20.17 | 1.151182 | 0.02438498 | 1.020572 | 0.000772867
15.33 | 1.165533 | -0.004741718 | 0.9905274 | 0.002351157 | 15.49 | 1.171945 | -0.002492111 | 0.9960287 | 0.002448825 | 14.51 | 1.148517 | 0.01422647 | 1.002443 | -0.0003292813 | 20.26 | 1.317005 | -0.02370643 | 1.020659 | 0.003680398 | 20.29 | 1.250205 | 0.02232902 | 1.014887 | 0.001867185 | 20.13 | 1.27837 | 0.05325376 | 1.019234 | -0.0009660437 | 20.36 | 1.205087 | -0.01799136 | 1.016578 | -0.0008325617 | 20.25 | 1.154032 | -0.0479056 | 1.013618 | 0.006449863 | 20.33 | 1.396031 | -0.003220535 | 1.015012 | -0.001540569
15.48 | 1.182182 | -0.002953738 | 0.9910782 | -0.001507286 | 15.63 | 1.187439 | 0.001815135 | 1.006018 | -0.002830917 | 14.69 | 1.15279 | 0.0005309133 | 0.9984527 | 0.00140645 | 20.42 | 1.306785 | 0.02485104 | 1.010278 | -0.003862277 | 20.42 | 1.343817 | -0.02765173 | 1.018202 | 0.0001245173 | 20.28 | 1.312484 | -0.05383882 | 1.024693 | -0.002153693 | 20.52 | 1.367448 | -0.001790056 | 1.02203 | -0.005686786 | 20.39 | 1.397665 | 0.04390678 | 1.019125 | -0.0008553289 | 20.46 | 1.153657 | 0.03211238 | 1.02085 | -0.001522312
15.62 | 1.18031 | 0.00432645 | 0.9873272 | 0.006496283 | 15.75 | 1.189932 | 0.006210966 | 0.9990667 | 0.003028496 | 14.78 | 1.162656 | 0.001742433 | 0.9999041 | 0.001042834 | 20.62 | 1.303885 | -0.02286937 | 1.015845 | 0.002442432 | 20.53 | 1.275618 | 0.04272795 | 1.017037 | 0.001948422 | 20.44 | 1.301196 | 0.05475246 | 1.019517 | -0.001161615 | 20.68 | 1.227409 | 0.02588531 | 1.015672 | 0.007354837 | 20.55 | 1.159384 | -0.03455805 | 1.019423 | 0.006118631 | 20.57 | 1.373481 | -0.06182538 | 1.012169 | -0.0005580507
15.72 | 1.190714 | 0.005494781 | 0.9906812 | -0.004646501 | 15.83 | 1.198691 | 0.005440688 | 0.9937233 | 0.0002952489 | 14.88 | 1.163109 | 0.01214456 | 1.000942 | 0.001801044 | 20.83 | 1.358615 | 0.001025702 | 1.012438 | -0.001789033 | 20.7 | 1.295065 | -0.03927991 | 1.014334 | 0.001846899 | 20.65 | 1.263505 | -0.04871741 | 1.030565 | -0.001838014 | 20.77 | 1.318701 | -0.04999184 | 1.01786 | -0.004342647 | 20.69 | 1.41337 | -0.01743258 | 1.014646 | -0.003329992 | 20.74 | 1.312011 | 0.09697729 | 1.024836 | -0.006432978
15.79 | 1.188618 | 0.003825062 | 0.9855138 | 0.003003951 | 15.87 | 1.188229 | 0.005856044 | 0.9973863 | 0.005189247 | 15.01 | 1.152383 | -0.005647255 | 0.9934732 | 0.0005448679 | 20.94 | 1.310591 | 0.01911212 | 1.016657 | -0.0003690284 | 20.92 | 1.350619 | 0.0106142 | 1.017623 | 0.002638555 | 20.85 | 1.367186 | 0.0001741141 | 1.024862 | 0.005177682 | 20.93 | 1.342365 | 0.02554364 | 1.018861 | -0.0008274894 | 20.77 | 1.221432 | 0.08786399 | 1.021584 | 9.531674e-05 | 20.94 | 1.185673 | -0.03824108 | 1.017563 | 0.003922346
15.93 | 1.202513 | -0.0003603655 | 0.9946866 | 0.007384646 | 16 | 1.207003 | 0.0008392035 | 1.004223 | 0.003020887 | 15.06 | 1.164178 | 0.005686461 | 1.003787 | 0.004850441 | 21.09 | 1.310403 | -0.01121717 | 1.013195 | 0.0004607376 | 21.03 | 1.297471 | 0.03213086 | 1.021926 | 0.003938397 | 20.95 | 1.292472 | 0.04184194 | 1.020153 | -0.0002242689 | 21.08 | 1.260266 | 0.02558057 | 1.014392 | 0.003484088 | 20.95 | 1.239142 | -0.08227503 | 1.018183 | 0.0008002857 | 21.08 | 1.366599 | -0.06132309 | 1.022653 | -0.001387593
16.12 | 1.200978 | -0.001101129 | 1.000898 | 0.001501876 | 16.22 | 1.201661 | -0.00693834 | 0.9988523 | 0.002736624 | 15.26 | 1.178733 | 0.006306687 | 1.00008 | 0.005879189 | 21.27 | 1.347501 | -0.01577636 | 1.009446 | 0.001980973 | 21.18 | 1.290833 | -0.01427357 | 1.021167 | -0.001741095 | 21.11 | 1.273839 | -0.01405416 | 1.022693 | -0.0001713137 | 21.26 | 1.28027 | -0.02298643 | 1.022254 | -0.001624933 | 21.11 | 1.393658 | -0.02676283 | 1.01913 | 0.003163109 | 21.21 | 1.382076 | 0.02829837 | 1.011634 | 0.0003503637
16.21 | 1.200585 | -0.006826264 | 0.9999651 | -0.008545573 | 16.31 | 1.190243 | 0.0009998948 | 0.9907929 | 0.0102291 | 15.41 | 1.171107 | 0.005587521 | 0.994777 | 0.005977506 | 21.38 | 1.36329 | -0.002053941 | 1.020245 | -0.003363991 | 21.39 | 1.333874 | -0.01875469 | 1.021888 | 0.0009867512 | 21.3 | 1.327139 | -0.02676033 | 1.023092 | 0.003209626 | 21.42 | 1.327602 | -0.02203067 | 1.021007 | 0.001764632 | 21.26 | 1.359778 | 0.05308025 | 1.018929 | 0.004856977 | 21.43 | 1.315161 | 0.04826467 | 1.024594 | 0.001512648
16.36 | 1.191588 | 0.0006231205 | 0.9873635 | -0.00419148 | 16.4 | 1.207267 | 0.0171596 | 1.004163 | 0.01127454 | 15.47 | 1.160668 | 0.002493953 | 0.9964633 | 0.002223806 | 21.59 | 1.355572 | 0.009147381 | 1.01816 | 0.005975234 | 21.5 | 1.350345 | -0.01294603 | 1.017047 | -0.003306814 | 21.4 | 1.353526 | -0.007728465 | 1.023844 | 0.0004853633 | 21.51 | 1.337582 | -0.01290652 | 1.015809 | -0.0003983689 | 21.45 | 1.288584 | 0.04322622 | 1.022212 | 0.0007482669 | 21.57 | 1.278184 | 0.0249199 | 1.020617 | -0.001475744
16.48 | 1.205645 | 0.006130347 | 0.9827792 | 0.007987205 | 16.52 | 1.22468 | 0.005423897 | 0.998842 | -0.004828714 | 15.54 | 1.178632 | 0.00252041 | 1.002259 | -0.002063655 | 21.79 | 1.360561 | 0.009787633 | 1.019858 | 0.002356497 | 21.61 | 1.353142 | 0.001270436 | 1.02227 | -0.002184602 | 21.58 | 1.347156 | 0.005084377 | 1.01864 | -0.001258909 | 21.67 | 1.335553 | -0.001794678 | 1.022047 | 0.0007182802 | 21.54 | 1.269521 | 0.01112532 | 1.022862 | 0.002878628 | 21.67 | 1.291105 | 0.009772025 | 1.022489 | -2.459764e-05
16.57 | 1.220537 | -0.004042115 | 1.000412 | 0.0087582 | 16.62 | 1.213497 | -0.01728274 | 0.9971514 | -0.002341676 | 15.67 | 1.182312 | 0.008689496 | 1.000681 | 0.001080716 | 21.96 | 1.360936 | 0.0037811 | 1.020294 | -0.0004381837 | 21.78 | 1.349517 | 0.005515502 | 1.018327 | 0.002704186 | 21.78 | 1.337176 | -0.0004134591 | 1.023514 | -0.001046877 | 21.84 | 1.327358 | 0.0001742814 | 1.020454 | -0.000177073 | 21.66 | 1.289411 | -0.001936426 | 1.018903 | -0.00125838 | 21.81 | 1.314995 | 0.0107356 | 1.018671 | 0.001474828
16.78 | 1.200931 | -0.01071776 | 0.9960137 | -0.0141194 | 16.82 | 1.197048 | 0.01263901 | 0.9985996 | 0.01113873 | 15.82 | 1.177961 | 0.007005992 | 1.00456 | 0.00155107 | 22.1 | 1.36318 | 0.001280267 | 1.01871 | 0.001233778 | 21.94 | 1.346864 | 0.0006610104 | 1.017906 | -0.002748273 | 21.96 | 1.337254 | 0.002916819 | 1.023599 | 0.0041794 | 21.99 | 1.331263 | 0.00463267 | 1.019864 | -0.006047524 | 21.82 | 1.322921 | 0.0009647697 | 1.027649 | -0.0003519261 | 21.99 | 1.345372 | -0.003613773 | 1.022508 | 0.0001328644
16.82 | 1.214818 | 0.003007715 | 0.9847805 | 0.005470266 | 16.98 | 1.237438 | -0.00660901 | 1.008354 | -0.01079433 | 15.98 | 1.185148 | 0.002156427 | 0.9999915 | 0.0009846876 | 22.22 | 1.36741 | 0.001230849 | 1.015433 | 0.001134644 | 22.13 | 1.341151 | 0.01220151 | 1.018721 | 4.064771e-05 | 22.08 | 1.336075 | 0.005880539 | 1.025006 | -0.004231469 | 22.16 | 1.333195 | 0.01193895 | 1.022856 | -0.0004702062 | 22 | 1.354504 | -0.001290293 | 1.026821 | -0.0001008163 | 22.22 | 1.361734 | -0.02242344 | 1.021856 | -0.000426102
16.88 | 1.230563 | -0.01122486 | 1.01545 | 0.006169496 | 17.05 | 1.193643 | 0.001539344 | 0.9918867 | 0.01565986 | 16.06 | 1.186573 | 0.00145324 | 1.000698 | 0.001634732 | 22.36 | 1.3718 | 0.00654484 | 1.015114 | -0.004366078 | 22.36 | 1.362182 | 0.02271937 | 1.021942 | 0.005183248 | 22.2 | 1.358379 | 0.01788928 | 1.02715 | -0.003962851 | 22.39 | 1.358194 | 0.02900324 | 1.016881 | -0.0004511166 | 22.22 | 1.387978 | -0.01427266 | 1.01947 | -0.002738552 | 22.4 | 1.33416 | -0.05003492 | 1.016824 | -0.005616792
17.03 | 1.215042 | 0.008525322 | 0.9679351 | -0.006219989 | 17.14 | 1.247343 | 0.003365828 | 1.014336 | -0.00910585 | 16.11 | 1.189388 | -0.0004711306 | 0.9996001 | -0.003582319 | 22.56 | 1.397847 | 0.02341101 | 1.021329 | 0.007149849 | 22.5 | 1.406544 | 0.02706016 | 1.026729 | 0.002575743 | 22.4 | 1.394186 | 0.01066355 | 1.024806 | -0.0009856744 | 22.54 | 1.407323 | 0.01343101 | 1.018771 | 0.002011136 | 22.43 | 1.362076 | -0.04837201 | 1.012107 | -0.0004776176 | 22.51 | 1.263415 | -1.408297e-05 | 1.016866 | 0.009827558
17.16 | 1.232648 | -0.01565483 | 1.018538 | 0.006704246 | 17.27 | 1.197425 | 0.006789742 | 0.9860076 | 0.01348806 | 16.29 | 1.181162 | 0.006230986 | 0.9959145 | -0.0005774171 | 22.72 | 1.439686 | 0.002857686 | 1.022617 | -0.001057366 | 22.65 | 1.422835 | -0.0137924 | 1.024223 | -0.006413504 | 22.58 | 1.409512 | -0.01243713 | 1.025134 | 0.004526001 | 22.71 | 1.379817 | -0.03017828 | 1.025353 | 0.003059333 | 22.55 | 1.276484 | -0.03753033 | 1.018362 | -8.134548e-05 | 22.68 | 1.350828 | 0.07511665 | 1.024327 | 0.001193017
17.27 | 1.223661 | 0.007590768 | 0.9669682 | 0.001149154 | 17.45 | 1.261168 | -0.009978187 | 1.008821 | -0.01929178 | 16.39 | 1.207494 | 0.01247887 | 1.000188 | 0.005948008 | 22.86 | 1.406289 | -0.02232678 | 1.019239 | -0.005980681 | 22.82 | 1.366583 | -0.02811823 | 1.018621 | 0.0004394235 | 22.76 | 1.34886 | -0.01708664 | 1.02483 | -0.0008703032 | 22.87 | 1.331473 | 0.004093788 | 1.019193 | 0.0001633598 | 22.71 | 1.323921 | 0.07158858 | 1.032272 | 0.001625552 | 22.88 | 1.482416 | -0.01172194 | 1.024379 | -0.003644411
17.43 | 1.237479 | -0.01085285 | 1.021108 | -0.003814621 | 17.6 | 1.215408 | 0.009423032 | 0.9950419 | 0.007190615 | 16.51 | 1.201728 | -0.009146705 | 0.9987648 | -0.0002761338 | 23.08 | 1.395418 | 0.02487945 | 1.022445 | 0.008530304 | 22.98 | 1.373115 | 0.03643035 | 1.019161 | 0.001368557 | 22.9 | 1.392471 | 0.0343744 | 1.026309 | 0.0002858277 | 23 | 1.421645 | 0.02520992 | 1.026717 | 0.00191855 | 22.92 | 1.506375 | 0.02766529 | 1.021162 | -0.002273412 | 23 | 1.298049 | -0.06536259 | 1.017415 | 0.001177564
17.63 | 1.240506 | 0.01055083 | 0.9783831 | 0.02314945 | 17.65 | 1.239083 | -0.01332303 | 0.9969673 | -0.002750166 | 16.69 | 1.189436 | 0.008451472 | 1.006928 | 0.001944467 | 23.29 | 1.476217 | -0.005800511 | 1.0269 | -0.001024277 | 23.21 | 1.45977 | -0.009343185 | 1.024117 | 0.004242642 | 23.04 | 1.427273 | -0.02890804 | 1.020616 | -0.001226413 | 23.21 | 1.37545 | -0.03703506 | 1.017024 | 0.002124903 | 23.04 | 1.328501 | -0.1010562 | 1.017636 | 0.006017906 | 23.14 | 1.398801 | 0.09158445 | 1.023371 | 0.002605217
17.75 | 1.226598 | -0.005944565 | 0.987636 | -0.01797452 | 17.81 | 1.259299 | 0.000821848 | 1.004305 | -0.0004776084 | 16.71 | 1.217556 | 0.01153369 | 1.005183 | 0.002984255 | 23.46 | 1.392852 | -0.0006911213 | 1.012246 | 0.001647387 | 23.4 | 1.361467 | 0.006528363 | 1.020314 | 0.002073034 | 23.25 | 1.347555 | 0.02525332 | 1.025798 | 0.005732233 | 23.42 | 1.399573 | 0.03640605 | 1.025825 | 0.004875579 | 23.17 | 1.367688 | 0.108562 | 1.028266 | -0.0004770384 | 23.34 | 1.405761 | -0.08622961 | 1.02477 | 0.001578004
17.87 | 1.248521 | -0.0100827 | 1.014663 | 0.002081289 | 17.94 | 1.240305 | 0.01153648 | 1.001078 | 0.003664757 | 16.84 | 1.213662 | -0.01153102 | 1.003129 | 0.0005231898 | 23.63 | 1.496153 | -0.004132181 | 1.030756 | -0.003220721 | 23.57 | 1.482081 | -0.0008318912 | 1.030286 | -0.002495458 | 23.45 | 1.478678 | -0.02031951 | 1.027602 | 0.0009277617 | 23.58 | 1.39513 | -0.03649312 | 1.018083 | -0.005163411 | 23.35 | 1.468383 | -0.09853783 | 1.019097 | 0.001183307 | 23.51 | 1.387991 | 0.08308786 | 1.02119 | 0.003549198
18 | 1.266682 | -0.0003300396 | 0.9972108 | 0.01595682 | 18.06 | 1.242266 | 0.004075397 | 0.993736 | 0.004911322 | 17.02 | 1.202128 | 0.009371262 | 1.003445 | 0.000786983 | 23.78 | 1.418633 | 0.01959406 | 1.016241 | 0.008142059 | 23.72 | 1.380265 | 0.01707123 | 1.022214 | 0.0006762605 | 23.6 | 1.359201 | 0.03118099 | 1.025553 | 0.001784231 | 23.71 | 1.448641 | 0.02659727 | 1.02746 | 0.001119421 | 23.52 | 1.361849 | 0.1193345 | 1.027326 | 0.00604149 | 23.66 | 1.355781 | -0.0774175 | 1.022206 | 0.0006357451
18.15 | 1.250181 | 0.005366609 | 0.9806422 | 0.006283868 | 18.18 | 1.251882 | -0.01216579 | 0.9905388 | -0.006138252 | 17.18 | 1.231838 | -0.006207715 | 1.002933 | 0.003399517 | 23.9 | 1.473871 | -0.0264746 | 1.022126 | -0.006583248 | 23.85 | 1.463004 | -0.03303079 | 1.021092 | -0.003104343 | 23.73 | 1.455836 | -0.05184657 | 1.027208 | -0.001065148 | 23.88 | 1.373596 | -0.003595553 | 1.023233 | 0.0008196573 | 23.7 | 1.389157 | -0.1156385 | 1.015651 | -0.002215313 | 23.89 | 1.500267 | 0.02087156 | 1.025631 | -0.004391654
18.24 | 1.254726 | -0.001300917 | 0.9846088 | -0.01033313 | 18.31 | 1.263727 | -0.006112851 | 1.000792 | -0.004056022 | 17.31 | 1.200871 | 0.003101879 | 1.000967 | -0.005848831 | 24.11 | 1.494822 | 0.006507358 | 1.022623 | -0.0009147823 | 24.03 | 1.477371 | 0.02948088 | 1.029031 | 0.000860967 | 23.94 | 1.475434 | 0.04300037 | 1.028199 | -0.0009445503 | 24.1 | 1.444755 | -0.0262255 | 1.025052 | 0.001373049 | 23.96 | 1.530491 | 0.04797221 | 1.023141 | -0.00332146 | 24.09 | 1.362506 | 0.04681647 | 1.024953 | 0.0009646821
18.34 | 1.26199 | -0.005242259 | 0.996656 | -0.007009808 | 18.55 | 1.273762 | 2.304861e-05 | 1.005813 | 0.001385512 | 17.4 | 1.236186 | -0.007290324 | 1.005199 | 0.005936972 | 24.28 | 1.474012 | 0.01761058 | 1.021403 | 0.005053989 | 24.21 | 1.417771 | 0.01361447 | 1.023593 | 0.002473797 | 24.13 | 1.382644 | 0.008069693 | 1.027571 | 0.003929652 | 24.28 | 1.464463 | 0.009474351 | 1.022585 | -0.001305533 | 24.11 | 1.311878 | 0.05635655 | 1.024577 | 0.005171832 | 24.25 | 1.363645 | -0.04361618 | 1.017792 | -0.002148962
18.52 | 1.268911 | -0.004744165 | 1.002775 | 0.001381397 | 18.74 | 1.267839 | -0.007198791 | 1.001774 | -0.001589963 | 17.46 | 1.224269 | 0.01840937 | 1.001756 | 0.001454126 | 24.44 | 1.4618 | 0.0003094846 | 1.016561 | 0.002068835 | 24.41 | 1.446395 | -0.01633137 | 1.021721 | -0.0003937571 | 24.31 | 1.440376 | -0.03180678 | 1.026608 | -0.003272985 | 24.42 | 1.439175 | 0.01407088 | 1.02452 | 0.002435365 | 24.27 | 1.382902 | -0.06898659 | 1.02137 | 0.002588718 | 24.4 | 1.453537 | -0.03738814 | 1.023355 | -0.00197859
18.7 | 1.271039 | 0.003309899 | 1.001501 | 0.008990677 | 18.87 | 1.280406 | -0.00256543 | 1.010045 | 0.004471109 | 17.63 | 1.22537 | -0.01247664 | 1.007763 | 0.003956832 | 24.68 | 1.504501 | -0.01177416 | 1.021842 | -0.003883009 | 24.59 | 1.489407 | -0.01418192 | 1.026931 | 0.001736984 | 24.47 | 1.492801 | -0.01522892 | 1.03148 | 0.003263377 | 24.64 | 1.441793 | 0.008646384 | 1.02662 | 0.00118652 | 24.47 | 1.5014 | -0.04921682 | 1.021602 | -0.002309603 | 24.6 | 1.465515 | -0.005616746 | 1.026509 | -0.001877379
18.83 | 1.281578 | 0.001656165 | 1.001429 | 0.006970276 | 19 | 1.269785 | 0.0003252958 | 0.9971154 | 0.006111255 | 17.8 | 1.248428 | 0.002848667 | 1.006671 | 0.004527341 | 24.85 | 1.510688 | -0.002113488 | 1.022677 | 0.005034662 | 24.72 | 1.496964 | -0.006011044 | 1.027359 | -0.00233107 | 24.64 | 1.495088 | 0.007708387 | 1.028195 | -0.0006548865 | 24.87 | 1.453514 | 0.00231263 | 1.02316 | -0.0001205566 | 24.61 | 1.513807 | -0.005834121 | 1.02646 | -0.005021778 | 24.84 | 1.46108 | 0.004823879 | 1.029116 | -0.002150588
18.93 | 1.287947 | 0.0006455483 | 0.9982951 | 0.00534438 | 19.09 | 1.27383 | -0.003717981 | 0.9995417 | 0.001174518 | 17.9 | 1.231497 | 0.01563514 | 0.9946872 | -6.249563e-05 | 25.02 | 1.518347 | -0.004001178 | 1.022358 | -0.0003025714 | 24.89 | 1.500315 | -0.0008390303 | 1.025818 | 0.001851595 | 24.86 | 1.492649 | 0.005281703 | 1.032949 | 0.00251066 | 25.04 | 1.476285 | -0.001355761 | 1.02849 | 0.001360238 | 24.82 | 1.475744 | 0.01100854 | 1.030428 | 0.001785665 | 25.05 | 1.447125 | -0.003007572 | 1.025382 | -0.002704219
19.03 | 1.294043 | 0.001238568 | 0.9946298 | 0.002912566 | 19.14 | 1.281704 | 0.000297469 | 1.002888 | 0.003813009 | 18.03 | 1.222726 | -0.005342886 | 1.00419 | -0.009870064 | 25.22 | 1.531666 | 0.002438171 | 1.021804 | -0.005601545 | 25.08 | 1.494683 | -0.002539096 | 1.026688 | 2.072399e-05 | 25.06 | 1.481974 | -0.004200915 | 1.030701 | -0.002877065 | 25.24 | 1.494553 | -0.005393568 | 1.027846 | 0.001871506 | 25.02 | 1.453842 | -0.002716497 | 1.025628 | -0.00245872 | 25.22 | 1.439132 | -0.00453717 | 1.025463 | 0.0001762959
19.22 | 1.302457 | -0.008401123 | 0.9952363 | -0.001132909 | 19.28 | 1.295628 | 0.008451582 | 1.011272 | 0.005222645 | 18.23 | 1.244697 | -0.006735452 | 1.008938 | -0.001539218 | 25.42 | 1.549296 | 0.006176536 | 1.022742 | -0.006582759 | 25.29 | 1.500957 | 0.009469892 | 1.026737 | 0.005291557 | 25.21 | 1.472252 | -0.004155437 | 1.025564 | -0.00290085 | 25.38 | 1.502166 | -0.008543363 | 1.031128 | 0.003009054 | 25.18 | 1.446253 | -0.008554803 | 1.026948 | 0.002395895 | 25.36 | 1.442169 | 0.01470776 | 1.02607 | -0.002212692
19.39 | 1.299697 | -0.006256998 | 0.999176 | 0.002273139 | 19.43 | 1.311542 | -0.002483159 | 1.011308 | -0.002473872 | 18.32 | 1.254788 | -0.004424212 | 1.003008 | 0.004402829 | 25.56 | 1.570532 | -4.484541e-05 | 1.024575 | 0.001171741 | 25.53 | 1.524771 | 0.0194044 | 1.028378 | 0.0001942193 | 25.37 | 1.489275 | 0.01666551 | 1.030253 | 0.001160448 | 25.53 | 1.487085 | -0.02354693 | 1.030655 | -0.003199417 | 25.36 | 1.431695 | 0.004513281 | 1.023605 | 0.00339206 | 25.5 | 1.48548 | 0.0380489 | 1.026753 | 0.006623544
19.54 | 1.292122 | -0.006674601 | 0.9980402 | -0.003334597 | 19.62 | 1.303637 | -0.01754649 | 0.9957746 | -0.008576286 | 18.39 | 1.266665 | 0.002410808 | 1.002785 | 0.004801036 | 25.76 | 1.580797 | -0.01990747 | 1.024974 | 0.003013897 | 25.69 | 1.572607 | 0.01246783 | 1.02788 | 0.004206404 | 25.6 | 1.530608 | 0.02189404 | 1.028985 | -0.000413093 | 25.75 | 1.470544 | 0.0103457 | 1.027343 | -0.001418319 | 25.58 | 1.450977 | 0.05310955 | 1.027345 | 0.002214529 | 25.72 | 1.566708 | -0.002994554 | 1.034676 | 0.0001019818
19.65 | 1.314589 | 0.001049228 | 0.9906564 | -0.003281281 | 19.75 | 1.288002 | 0.004147545 | 0.9916188 | 0.01331494 | 18.57 | 1.259169 | -0.0005614948 | 1.002638 | -0.001682314 | 25.96 | 1.543275 | -0.01306398 | 1.026884 | 0.001720607 | 25.88 | 1.565898 | -0.02736491 | 1.030021 | -0.0002509562 | 25.79 | 1.556828 | -0.01508646 | 1.030079 | 0.003454391 | 25.96 | 1.543807 | 0.02609139 | 1.022832 | 0.001345031 | 25.75 | 1.595418 | 0.05067249 | 1.030056 | -0.003528499 | 25.94 | 1.482379 | -0.05381134 | 1.027291 | -0.004216552
19.82 | 1.331115 | -0.001124288 | 1.006344 | 0.009511867 | 19.83 | 1.330608 | 0.007711089 | 1.022078 | 0.01037241 | 18.73 | 1.26064 | -0.005579139 | 1.004253 | -0.00149104 | 26.1 | 1.601706 | 0.01537115 | 1.028492 | -0.001581881 | 26.11 | 1.507726 | 0.0003476947 | 1.026119 | -0.0007335835 | 25.98 | 1.504627 | -0.01171925 | 1.035906 | 0.001699577 | 26.11 | 1.559512 | -0.03524033 | 1.027902 | 0.001915507 | 25.95 | 1.589315 | -0.07726361 | 1.021349 | -0.005323095 | 26.09 | 1.447276 | 0.04522003 | 1.021705 | -0.001545708
20.02 | 1.310355 | -0.01250928 | 1.001167 | -0.008681481 | 20.07 | 1.312633 | -0.02242924 | 0.9908445 | -0.01570575 | 18.86 | 1.261609 | -0.001689689 | 1.002006 | 0.003047479 | 26.33 | 1.595869 | -0.02402315 | 1.019986 | 0.003448577 | 26.24 | 1.608252 | 0.02400001 | 1.027926 | -0.0009248583 | 26.22 | 1.56704 | 0.03375832 | 1.031788 | 0.002047024 | 26.28 | 1.484129 | 0.01798736 | 1.031533 | 0.000317956 | 26.19 | 1.359064 | -0.007448305 | 1.031192 | 0.004031103 | 26.27 | 1.621836 | -0.01209894 | 1.032066 | 0.005639332
20.11 | 1.344568 | 0.005070346 | 0.9905968 | 0.01307611 | 20.27 | 1.315271 | 0.00830117 | 1.002447 | 0.01059473 | 18.96 | 1.265345 | 0.00571239 | 1.006984 | 0.003351871 | 26.56 | 1.594135 | 0.01784319 | 1.028764 | -0.0008234018 | 26.41 | 1.566282 | -0.03743696 | 1.027315 | 0.001000503 | 26.38 | 1.557473 | -0.03836221 | 1.03739 | -0.004107991 | 26.49 | 1.625708 | -0.01238181 | 1.029236 | -0.001734916 | 26.36 | 1.672635 | 0.06866843 | 1.035573 | -0.0004741681 | 26.48 | 1.415634 | 0.005696109 | 1.027021 | 0.000789872
20.23 | 1.338055 | -0.008193717 | 1.018291 | -0.004936422 | 20.4 | 1.340521 | -0.003654333 | 1.004107 | -0.002847317 | 19.1 | 1.273772 | 0.009508454 | 1.012604 | 0.002999419 | 26.73 | 1.636404 | -0.02258007 | 1.026832 | 0.003557045 | 26.6 | 1.608738 | 0.03262349 | 1.026202 | 0.0005312626 | 26.55 | 1.571759 | 0.04475024 | 1.028809 | 0.004430637 | 26.68 | 1.490917 | 0.02330793 | 1.028241 | 0.004183651 | 26.54 | 1.438263 | -0.1022954 | 1.020673 | 0.001158797 | 26.69 | 1.666161 | -0.01731368 | 1.033684 | 0.0005539948
20.39 | 1.352932 | 0.0001435527 | 0.9813675 | 0.01272011 | 20.55 | 1.332182 | 0.003409493 | 1.005502 | 0.005369136 | 19.29 | 1.281263 | 0.01146978 | 1.00889 | 6.303497e-05 | 26.89 | 1.646654 | 0.0121866 | 1.031136 | -0.00432837 | 26.84 | 1.564801 | -0.02964789 | 1.028733 | -0.0006034829 | 26.77 | 1.559259 | -0.04557678 | 1.033408 | -0.0027736 | 26.87 | 1.618361 | -0.04262599 | 1.02885 | -0.002623491 | 26.75 | 1.689907 | 0.07066089 | 1.030469 | 0.0007339762 | 26.85 | 1.467261 | 0.06410046 | 1.026232 | 0.0002839684
20.59 | 1.345456 | -0.00567385 | 1.014487 | -0.01684053 | 20.65 | 1.34382 | -0.006184815 | 1.003196 | -0.0004194414 | 19.4 | 1.306961 | -5.217612e-05 | 1.010772 | -0.002870857 | 27.12 | 1.621172 | -0.009464668 | 1.031143 | 0.008090903 | 27.08 | 1.663849 | -0.0003636955 | 1.029827 | 0.001540745 | 26.99 | 1.664803 | 0.01683166 | 1.039673 | -0.00235278 | 27.12 | 1.610984 | 0.04245275 | 1.029317 | 0.0007439243 | 26.97 | 1.409399 | -0.0314439 | 1.024937 | 0.001336331 | 27.09 | 1.550368 | -0.07328597 | 1.033462 | 0.002896469
20.76 | 1.366275 | -0.0005596203 | 0.9998916 | 0.023677 | 20.75 | 1.352036 | 0.002842888 | 1.005963 | 0.001347805 | 19.59 | 1.286552 | -0.01519034 | 0.9995662 | -0.0003818652 | 27.33 | 1.674421 | -0.01575396 | 1.020324 | 0.0003690803 | 27.25 | 1.60806 | 0.02231561 | 1.032447 | 0.002419749 | 27.14 | 1.550613 | 0.02708673 | 1.034307 | -0.001260027 | 27.31 | 1.535451 | 0.007190076 | 1.030201 | -0.003376389 | 27.13 | 1.697735 | -0.05786683 | 1.027734 | -0.001125081 | 27.3 | 1.684394 | 0.003719096 | 1.031884 | 0.003101997
20.85 | 1.362687 | -0.001157911 | 0.9878113 | -0.01141644 | 20.95 | 1.345008 | -0.0008286606 | 1.001305 | 0.00209122 | 19.75 | 1.27424 | 0.004994204 | 1.010138 | 0.009882672 | 27.55 | 1.699259 | -0.002128935 | 1.033864 | -0.003452506 | 27.45 | 1.601299 | -0.01144151 | 1.031586 | 0.001996124 | 27.35 | 1.589035 | -0.03027155 | 1.035815 | -0.00210919 | 27.51 | 1.592712 | -0.03095483 | 1.02955 | 0.00451364 | 27.33 | 1.657713 | 0.07032878 | 1.0308 | 0.002942672 | 27.51 | 1.602155 | 0.05473393 | 1.028136 | 0.00139905
21.04 | 1.371931 | -0.0104278 | 1.014315 | -0.01101407 | 21.1 | 1.358162 | -0.007300632 | 1.004563 | 0.0009090387 | 19.81 | 1.314537 | 0.01524169 | 1.007687 | -0.001414241 | 27.77 | 1.695011 | 0.006385293 | 1.033219 | 0.002630823 | 27.7 | 1.656903 | -0.01628681 | 1.032338 | 0.0008530223 | 27.57 | 1.661599 | -0.01658784 | 1.037222 | 0.003908455 | 27.76 | 1.642786 | -0.01932654 | 1.032065 | -0.00569932 | 27.53 | 1.519902 | 0.03757748 | 1.028691 | -0.001036766 | 27.71 | 1.555584 | 0.02848301 | 1.03169 | -0.002093359
21.2 | 1.39077 | -0.007281774 | 1.007476 | 0.009241186 | 21.25 | 1.375931 | -0.01359008 | 1.009326 | -0.004005047 | 20 | 1.311841 | -0.01024149 | 1.011489 | 0.009285572 | 27.92 | 1.706387 | -0.003971329 | 1.02869 | 0.001178143 | 27.87 | 1.678922 | -0.007197866 | 1.034624 | 0.003588 | 27.73 | 1.685553 | -0.001685921 | 1.04025 | -0.002697281 | 27.94 | 1.655742 | -0.003743433 | 1.033463 | -0.0003159762 | 27.7 | 1.54821 | -0.02091407 | 1.03503 | -0.0008495598 | 27.86 | 1.575859 | 0.007061564 | 1.033029 | 0.0003826141
21.31 | 1.392167 | 0.002118447 | 1.000633 | 0.01261845 | 21.49 | 1.381017 | -0.0008697796 | 1.009316 | 0.001568995 | 20.21 | 1.313634 | 0.01073011 | 1.011086 | 0.00089366 | 28.11 | 1.727155 | -0.003698787 | 1.031209 | 0.0008290543 | 28.04 | 1.686916 | -0.001892055 | 1.033643 | 0.0003979955 | 27.94 | 1.674472 | 0.003311241 | 1.034565 | 0.003706006 | 28.13 | 1.660706 | 0.0003005313 | 1.031454 | 0.001048642 | 27.95 | 1.607856 | -0.01978039 | 1.026849 | 0.0001042105 | 28.06 | 1.621653 | 0.001930059 | 1.035469 | 0.005228685
21.53 | 1.38997 | -0.003537504 | 0.9975789 | -0.0002827354 | 21.6 | 1.387074 | 0.003014574 | 1.008123 | 0.007628321 | 20.38 | 1.326206 | -0.01087836 | 1.008864 | 0.0111067 | 28.35 | 1.740365 | -0.003792663 | 1.035832 | 0.002955477 | 28.26 | 1.6912 | -0.001667779 | 1.033453 | 0.001724735 | 28.15 | 1.675039 | 0.002702473 | 1.03683 | 2.200543e-05 | 28.36 | 1.64741 | 0.00106433 | 1.031673 | -0.0006276431 | 28.17 | 1.652789 | -0.002455818 | 1.031683 | -0.002009985 | 28.29 | 1.683795 | 0.002803716 | 1.035089 | 0.001421471
21.68 | 1.396809 | -0.0007500206 | 0.997801 | 0.0004253374 | 21.7 | 1.389794 | -0.00105935 | 1.004206 | 0.002608931 | 20.51 | 1.315355 | 0.01006868 | 1.006109 | -0.002850501 | 28.6 | 1.746853 | -0.01132354 | 1.030188 | 0.003045706 | 28.51 | 1.710822 | 0.004255811 | 1.036856 | -0.001738038 | 28.35 | 1.675404 | -0.0004918017 | 1.03561 | 2.902459e-05 | 28.59 | 1.66165 | 0.02284747 | 1.033834 | 0.00194746 | 28.35 | 1.69274 | 0.01575132 | 1.031749 | 0.002590006 | 28.56 | 1.720638 | -0.03479072 | 1.033305 | -0.00317275
21.81 | 1.402094 | 0.0006691817 | 1.005009 | 0.0005801781 | 21.85 | 1.399842 | -0.002319678 | 1.009619 | -0.004075079 | 20.61 | 1.335098 | -0.009433923 | 1.014297 | 0.009662585 | 28.78 | 1.7552 | 0.002907424 | 1.032031 | 0.001856237 | 28.71 | 1.747501 | 0.008840527 | 1.031566 | -0.002151712 | 28.59 | 1.689718 | 0.01726965 | 1.040448 | -0.005462663 | 28.76 | 1.744673 | 0.02931712 | 1.032552 | 0.0008154975 | 28.54 | 1.752714 | -0.001434797 | 1.032554 | 0.003105652 | 28.76 | 1.649093 | -0.06501083 | 1.031272 | 0.00146191
21.98 | 1.410506 | 0.002617548 | 1.004236 | -0.0002715928 | 22.04 | 1.408017 | 0.002853668 | 1.012884 | -0.0007043909 | 20.72 | 1.338941 | 0.005293946 | 1.000899 | 0.002518331 | 28.99 | 1.804 | 0.006472303 | 1.031974 | 0.001785544 | 28.91 | 1.787196 | -0.01743191 | 1.033565 | -0.005107763 | 28.82 | 1.760925 | 0.01859915 | 1.037136 | 0.001425821 | 28.97 | 1.785457 | -0.03179244 | 1.038345 | 0.001179547 | 28.79 | 1.743402 | -0.06602829 | 1.030797 | 0.000726074 | 28.97 | 1.55747 | 0.01798483 | 1.031561 | 0.0008577486
22.18 | 1.424948 | -0.001115559 | 1.00533 | -0.004567415 | 22.26 | 1.40528 | 0.003962111 | 1.007456 | 0.001676458 | 20.94 | 1.330375 | 0.0002662179 | 1.011799 | -0.004442526 | 29.23 | 1.834714 | -0.01886086 | 1.035698 | 0.001608053 | 29.12 | 1.73367 | -0.02197996 | 1.036064 | 0.002177278 | 29.04 | 1.782206 | -0.02581753 | 1.040425 | 0.00535472 | 29.23 | 1.642272 | -0.02955084 | 1.036744 | 0.003836349 | 29.01 | 1.577538 | -0.05761807 | 1.035818 | -0.003035493 | 29.16 | 1.797849 | 0.07916849 | 1.030444 | 0.002857142
22.33 | 1.443258 | 0.0002132422 | 1.013426 | -0.004589683 | 22.43 | 1.421511 | 0.01014999 | 1.007946 | 0.002018222 | 21.09 | 1.352373 | -0.01125926 | 1.015364 | 0.002391669 | 29.41 | 1.798113 | -0.007756834 | 1.032702 | -0.004216766 | 29.32 | 1.770717 | 0.02410733 | 1.037542 | -0.0005426013 | 29.22 | 1.705209 | -0.01298551 | 1.041706 | -0.005472284 | 29.39 | 1.784757 | 0.0580179 | 1.033871 | 0.00219943 | 29.18 | 1.703305 | 0.09213027 | 1.040252 | 0.00286663 | 29.34 | 1.76886 | -0.1098794 | 1.037548 | -0.004985159
22.45 | 1.457512 | 0.001667075 | 1.00773 | -0.01209671 | 22.54 | 1.447788 | 0.006713503 | 1.008091 | 0.003346369 | 21.22 | 1.359211 | -0.002178165 | 1.009286 | 0.006423055 | 29.59 | 1.87993 | -0.002284734 | 1.029462 | 0.002304309 | 29.57 | 1.841998 | -0.03095744 | 1.032626 | 0.001946949 | 29.42 | 1.822577 | 0.01018014 | 1.038648 | -0.002792201 | 29.58 | 1.764742 | -0.07101138 | 1.035363 | -0.0003093763 | 29.43 | 1.87613 | -0.0705481 | 1.033402 | -0.001277383 | 29.58 | 1.640037 | 0.09552868 | 1.032576 | -0.002332143
22.64 | 1.459201 | -0.003458411 | 0.9896391 | -0.007823164 | 22.71 | 1.454501 | -0.007779147 | 1.014523 | 0.001706085 | 21.42 | 1.35075 | -0.0005388064 | 1.001882 | -0.0006053187 | 29.83 | 1.836447 | -0.007710588 | 1.035074 | -0.004375031 | 29.8 | 1.783932 | 0.02097154 | 1.038729 | -0.001232261 | 29.63 | 1.745547 | -0.01945955 | 1.042326 | -0.003614267 | 29.81 | 1.802292 | 0.06234554 | 1.03767 | -0.003873785 | 29.68 | 1.570764 | 0.04121797 | 1.036302 | -0.001975998 | 29.81 | 1.842162 | -0.1046651 | 1.033722 | -0.005525023
22.82 | 1.470245 | 9.379322e-05 | 1.00241 | 0.0195762 | 22.92 | 1.442155 | -0.01064257 | 1.007358 | 0.00131917 | 21.52 | 1.360276 | 0.003215443 | 1.002992 | 0.003328424 | 30.09 | 1.926298 | -0.01659208 | 1.04108 | -0.0008790772 | 29.99 | 1.866628 | -0.03671453 | 1.036858 | -0.0006044346 | 29.85 | 1.869027 | -0.001595462 | 1.044516 | 0.004534648 | 30.07 | 1.728176 | -0.05695688 | 1.034683 | -0.002121084 | 29.88 | 1.930695 | -0.05589382 | 1.036187 | -0.0006678649 | 30.01 | 1.804267 | 0.09862758 | 1.037584 | 0.0001472601
22.93 | 1.476395 | -0.004775553 | 1.017501 | -0.003161561 | 23.07 | 1.464105 | 0.009220589 | 1.011217 | 0.006125327 | 21.64 | 1.368312 | -0.006133388 | 1.014122 | -0.001171341 | 30.32 | 1.912517 | 0.01055909 | 1.034658 | 0.001699647 | 30.21 | 1.889065 | 0.0171792 | 1.036407 | -8.598264e-05 | 30.1 | 1.804491 | 0.01791372 | 1.042632 | -0.006975965 | 30.31 | 1.921159 | -0.01107808 | 1.037832 | -0.0006183366 | 30.07 | 1.715868 | 0.09379744 | 1.038856 | -0.001930019 | 30.27 | 1.646715 | -0.04460875 | 1.036689 | 0.002918261
23.11 | 1.498579 | 0.002542567 | 0.996615 | -0.006258764 | 23.18 | 1.477449 | -0.009571465 | 1.009832 | 0.0009020135 | 21.79 | 1.367262 | -0.001423538 | 1.010337 | 0.0008296635 | 30.53 | 1.910214 | -0.004535614 | 1.032712 | -0.001669219 | 30.44 | 1.843592 | 0.006417023 | 1.044933 | 0.002977523 | 30.34 | 1.814188 | -0.02579372 | 1.038862 | -0.001108297 | 30.53 | 1.850615 | 0.03922251 | 1.039808 | -0.002234358 | 30.31 | 1.711208 | -0.08137356 | 1.034726 | -0.001837239 | 30.49 | 1.885336 | -0.06630309 | 1.03695 | 0.002017918
23.34 | 1.496986 | -0.01085864 | 1.015758 | 0.004451468 | 23.34 | 1.462558 | 0.002171632 | 1.004825 | 0.001216074 | 21.97 | 1.3776 | -0.001233725 | 1.016025 | -0.003186338 | 30.75 | 1.954889 | -0.01522581 | 1.036179 | -0.002080305 | 30.7 | 1.871708 | -0.0174064 | 1.031305 | 0.001808721 | 30.58 | 1.904698 | -0.02732354 | 1.044142 | -0.006358969 | 30.72 | 1.808163 | 0.008802108 | 1.039245 | -0.00259947 | 30.54 | 1.938026 | -0.03834242 | 1.0416 | -0.004438349 | 30.71 | 1.921881 | 0.003910754 | 1.038351 | 0.002669182
23.52 | 1.526593 | 0.003017793 | 1.008369 | -0.004820446 | 23.52 | 1.503634 | -0.01614232 | 1.012515 | -0.001619087 | 22.17 | 1.392879 | 0.003025875 | 1.01529 | 0.000482896 | 30.95 | 2.002456 | -0.01364968 | 1.042579 | -0.00175383 | 30.92 | 1.939214 | -0.01702882 | 1.040668 | 0.0008349989 | 30.78 | 1.915 | -0.006015807 | 1.038625 | -0.005181267 | 30.94 | 1.843263 | -0.01603342 | 1.038698 | -0.003922115 | 30.76 | 1.925284 | 0.02847379 | 1.041384 | 0.001428966 | 30.99 | 1.871469 | 0.01489971 | 1.038577 | -0.003769163
23.65 | 1.520754 | -0.008207633 | 1.01144 | 0.005007764 | 23.73 | 1.485054 | 0.009857524 | 1.004577 | 0.008314904 | 22.38 | 1.399297 | 0.006740867 | 1.013175 | 0.003457119 | 31.2 | 2.018644 | -0.009173438 | 1.036515 | -0.001735424 | 31.11 | 1.954673 | -0.006665967 | 1.038323 | -0.000196482 | 30.99 | 1.929129 | 0.00294544 | 1.047433 | 2.440524e-05 | 31.18 | 1.897457 | -0.01008283 | 1.042817 | -0.004598391 | 31.04 | 1.878452 | 0.01666181 | 1.043511 | -0.001496265 | 31.23 | 1.862191 | -0.00780085 | 1.035397 | 0.005247482
23.79 | 1.540609 | -0.002475352 | 1.001028 | -0.0006203591 | 23.96 | 1.496998 | -0.01592947 | 1.013307 | -0.006824186 | 22.51 | 1.410147 | 0.006857582 | 1.015077 | -0.002716792 | 31.42 | 2.029474 | -0.004070294 | 1.034374 | 0.001078222 | 31.35 | 1.966342 | -0.005730124 | 1.040652 | -0.0009653154 | 31.24 | 1.93178 | -0.007807744 | 1.043999 | -0.002012808 | 31.41 | 1.945467 | -0.000833809 | 1.041942 | -0.001807257 | 31.28 | 1.887117 | -0.007583846 | 1.039267 | 0.0009538041 | 31.45 | 1.872944 | -0.03027371 | 1.039349 | -0.001113323
24.01 | 1.542931 | 0.0002957426 | 1.010722 | 0.001828053 | 24.12 | 1.539544 | -0.007395361 | 1.016712 | 0.003277285 | 22.69 | 1.425302 | -0.002068694 | 1.009228 | 0.0003312609 | 31.65 | 2.086656 | -0.002876811 | 1.042971 | -0.001215483 | 31.62 | 1.990982 | 0.004322461 | 1.039132 | 0.001354021 | 31.46 | 1.934357 | -0.01451905 | 1.044265 | -0.002423418 | 31.63 | 1.999715 | -0.007313115 | 1.038759 | 0.003190624 | 31.51 | 1.909776 | -0.02826521 | 1.04242 | 0.002453767 | 31.66 | 1.845691 | -0.03285747 | 1.038867 | -6.550411e-05
24.18 | 1.551589 | -0.008129475 | 1.010472 | -0.001330073 | 24.28 | 1.533359 | 0.002808372 | 1.01034 | 0.004416426 | 22.88 | 1.425792 | -0.0184939 | 1.005639 | 0.003817993 | 31.92 | 2.123225 | -0.0092997 | 1.040283 | 0.00051613 | 31.85 | 2.039495 | 0.004367321 | 1.037469 | -0.003121286 | 31.7 | 1.938931 | 0.003709592 | 1.045863 | -0.001238065 | 31.91 | 1.999289 | -0.0479979 | 1.043613 | -0.001092905 | 31.7 | 1.878119 | -0.04185462 | 1.041788 | -0.002342029 | 31.86 | 1.839422 | 0.01723885 | 1.044318 | -0.002998402
24.38 | 1.569982 | -0.01448104 | 1.008688 | -0.005694805 | 24.47 | 1.528309 | 0.002568276 | 1.008317 | 3.670165e-06 | 22.98 | 1.431448 | 0.006571899 | 1.025883 | -0.003231067 | 32.17 | 2.121369 | -0.02454243 | 1.039374 | -0.001775057 | 32.07 | 2.082441 | -0.02036297 | 1.037591 | 0.004843806 | 31.95 | 2.007091 | 0.03072328 | 1.043276 | 0.0004824381 | 32.15 | 1.894763 | -0.02056255 | 1.037508 | -0.002659236 | 31.92 | 1.826875 | 0.006364961 | 1.040433 | -0.001510107 | 32.11 | 2.022569 | 0.05117478 | 1.037945 | 0.002383745
24.61 | 1.583735 | -0.009499697 | 1.007289 | 0.002968396 | 24.6 | 1.544039 | -0.006964403 | 1.013834 | -0.001069337 | 23.17 | 1.452707 | 3.766809e-07 | 1.010583 | -0.004315259 | 32.37 | 2.127449 | 0.003445065 | 1.035528 | 0.003864487 | 32.3 | 2.049958 | -0.02515925 | 1.041246 | 0.004125278 | 32.19 | 2.126896 | -0.01423436 | 1.045503 | -0.002323642 | 32.34 | 2.065001 | 0.04840053 | 1.045011 | -0.001824869 | 32.15 | 2.026741 | 0.07375602 | 1.046397 | -0.0009034257 | 32.37 | 2.069817 | -0.07538005 | 1.042028 | -2.132624e-05
24.72 | 1.600927 | -0.003892124 | 1.008228 | 0.003415924 | 24.77 | 1.563708 | -0.00309607 | 1.016491 | -0.001684018 | 23.38 | 1.437484 | -0.003887343 | 1.015621 | 0.006297483 | 32.59 | 2.235667 | -0.01144026 | 1.045806 | 0.0007569869 | 32.51 | 2.119387 | 0.0253894 | 1.047388 | -0.00248993 | 32.41 | 1.989365 | -0.03874844 | 1.045145 | -0.002205076 | 32.6 | 2.096437 | -0.06586884 | 1.047273 | 0.0006959599 | 32.4 | 2.148656 | -0.06756217 | 1.039646 | 4.767491e-05 | 32.63 | 1.829533 | 0.02173852 | 1.0404 | 0.0005385767
24.87 | 1.616912 | -0.01127438 | 1.012058 | -0.004941703 | 24.96 | 1.571694 | -0.001308611 | 1.016171 | 0.001529273 | 23.54 | 1.472285 | -0.002622377 | 1.009933 | -0.001388378 | 32.84 | 2.178753 | -0.008736969 | 1.036552 | 0.001772673 | 32.77 | 2.149246 | -0.03882246 | 1.03874 | 0.002093781 | 32.62 | 2.13916 | 0.03396041 | 1.044979 | -0.004323084 | 32.85 | 2.025151 | 0.05051489 | 1.043192 | -0.004361467 | 32.68 | 1.814281 | 0.01045253 | 1.042175 | 0.00529095 | 32.86 | 2.200535 | -0.03322027 | 1.037509 | -0.0002483419
25.06 | 1.618592 | -0.006502324 | 1.008899 | 0.001826863 | 25.14 | 1.588613 | -0.003281021 | 1.015564 | 0.001525452 | 23.68 | 1.452958 | -0.000395892 | 1.021228 | 0.001850852 | 33.09 | 2.312713 | -0.01534988 | 1.042235 | -0.002109573 | 33.01 | 2.172969 | 0.03007055 | 1.047308 | -0.002341043 | 32.87 | 2.067967 | -0.04389352 | 1.045892 | 0.0004857514 | 33.08 | 2.113056 | -0.06956063 | 1.042111 | -0.004182093 | 32.93 | 2.274013 | -0.01310542 | 1.043394 | -0.006737073 | 33.11 | 1.92305 | 0.03385667 | 1.040677 | -0.005303975
25.29 | 1.6332 | -0.01194399 | 1.009427 | -0.00276562 | 25.36 | 1.611615 | -0.005251592 | 1.015101 | 1.735675e-05 | 23.86 | 1.478209 | -0.01514307 | 1.003363 | 0.01225241 | 33.36 | 2.28544 | 0.004904403 | 1.042918 | 0.005297641 | 33.26 | 2.152827 | -0.03183869 | 1.042932 | 0.001145397 | 33.13 | 2.230389 | 0.005317255 | 1.04523 | 2.425531e-05 | 33.34 | 2.227048 | 0.02806566 | 1.045198 | -0.002138091 | 33.14 | 1.89934 | 0.03751926 | 1.045545 | 0.0005579476 | 33.34 | 2.11412 | -0.07775009 | 1.049897 | 0.006339041
25.51 | 1.645006 | -0.007444378 | 1.011196 | -0.0004348155 | 25.59 | 1.620912 | -0.01379873 | 1.016388 | 0.002429892 | 24.09 | 1.500377 | 0.002263754 | 1.018676 | -0.009122158 | 33.6 | 2.313197 | -0.01943092 | 1.040643 | 0.001893147 | 33.54 | 2.284756 | -0.01611387 | 1.041428 | 3.963426e-05 | 33.4 | 2.136652 | 0.01941585 | 1.04505 | 0.003978379 | 33.59 | 2.099336 | 0.01771872 | 1.049667 | -0.001165626 | 33.35 | 2.171113 | -0.09804884 | 1.04062 | -0.003947742 | 33.57 | 2.224434 | 0.005078264 | 1.041937 | 0.003667709
25.67 | 1.679238 | -0.003015112 | 1.014151 | 0.001057852 | 25.77 | 1.608032 | -0.009861189 | 1.009125 | 0.004064546 | 24.27 | 1.491957 | 0.00554724 | 1.021947 | 0.002386935 | 33.86 | 2.392767 | -0.02312639 | 1.046367 | -0.003807692 | 33.8 | 2.303687 | 0.01048709 | 1.04897 | 0.002851158 | 33.64 | 2.172056 | -0.02128065 | 1.04692 | -0.002037775 | 33.84 | 2.141587 | -0.02507515 | 1.044673 | 0.001773017 | 33.62 | 2.287954 | 0.01849071 | 1.047585 | -0.009429335 | 33.82 | 2.140967 | 0.02478072 | 1.044807 | -0.0007674075
25.85 | 1.690498 | -0.01480974 | 1.014766 | 0.002069881 | 25.94 | 1.630027 | 0.007663648 | 1.010617 | 0.002110976 | 24.4 | 1.49627 | -0.009585731 | 1.011351 | 0.002336354 | 34.17 | 2.430374 | -0.01347511 | 1.044278 | 0.0003756803 | 34.01 | 2.301557 | 0.00208623 | 1.051191 | -0.004430754 | 33.87 | 2.252699 | -0.0237381 | 1.049087 | -0.001650425 | 34.11 | 2.240076 | -0.02232813 | 1.051278 | -0.001052856 | 33.91 | 2.157716 | 0.03971923 | 1.045844 | 0.0009892931 | 34.05 | 2.143134 | 0.004949345 | 1.048873 | -0.0002166302
26.08 | 1.686202 | -0.02068521 | 1.01228 | -0.003446728 | 26.17 | 1.677957 | -0.008812429 | 1.018422 | 0.004214611 | 24.63 | 1.510693 | -0.01421791 | 1.017415 | -0.001653969 | 34.42 | 2.468388 | -0.01464797 | 1.045361 | 0.000475457 | 34.23 | 2.348624 | -0.003779268 | 1.050912 | 0.001510605 | 34.15 | 2.290527 | -0.01508796 | 1.0485 | -0.004023729 | 34.35 | 2.279688 | -0.007342464 | 1.050808 | -8.262267e-05 | 34.12 | 2.161914 | 0.00464564 | 1.044709 | -0.004428361 | 34.33 | 2.206821 | -0.01395869 | 1.049492 | -0.0003051594
26.22 | 1.716651 | 0.001400056 | 1.014687 | 0.004041777 | 26.39 | 1.645244 | -0.01185374 | 1.013611 | -0.002766494 | 24.85 | 1.524476 | -0.0031352 | 1.01111 | 0.005247267 | 34.67 | 2.508583 | -0.009558643 | 1.048847 | 0.000914617 | 34.49 | 2.404529 | -0.01279346 | 1.050785 | -0.002380181 | 34.42 | 2.320696 | -0.00452921 | 1.049627 | -0.003004728 | 34.62 | 2.310342 | 0.004001127 | 1.047219 | -0.001743057 | 34.35 | 2.234815 | -0.008688177 | 1.041454 | -0.0008295315 | 34.57 | 2.278421 | -0.02382593 | 1.049488 | 0.004254901
26.39 | 1.721876 | -0.02475483 | 1.005324 | -0.002052654 | 26.57 | 1.70649 | 0.00269371 | 1.010318 | 0.002068706 | 25.03 | 1.547683 | -0.00472978 | 1.020072 | -0.001580819 | 34.88 | 2.571537 | -0.001326008 | 1.048266 | 0.004900887 | 34.79 | 2.445126 | -0.01869927 | 1.050293 | 0.001019558 | 34.65 | 2.363487 | 0.00938281 | 1.048944 | 0.001126299 | 34.87 | 2.410182 | 0.00652538 | 1.046897 | -0.0008340226 | 34.63 | 2.33404 | -0.02398431 | 1.047623 | 0.0009912874 | 34.83 | 2.293303 | -0.05100121 | 1.048597 | -0.001854559
26.58 | 1.748008 | -0.005071061 | 1.022621 | -0.00161393 | 26.78 | 1.682686 | -0.01551301 | 1.014814 | -0.003362027 | 25.21 | 1.545939 | -0.004263903 | 1.012718 | -0.002457476 | 35.13 | 2.661685 | -0.0172708 | 1.04884 | 0.001407241 | 35.06 | 2.446842 | -0.02311075 | 1.052715 | -0.001039995 | 34.89 | 2.46309 | 0.001968911 | 1.049833 | -0.00123038 | 35.11 | 2.461487 | -0.03201603 | 1.05021 | 0.001151239 | 34.91 | 2.346071 | -0.0585873 | 1.04898 | -2.924871e-05 | 35.11 | 2.201969 | -0.03759319 | 1.048752 | 0.004426963
26.79 | 1.750582 | -0.01850467 | 0.9973839 | 0.006197971 | 26.98 | 1.738235 | -0.008120304 | 1.016888 | -0.002914967 | 25.37 | 1.566367 | -0.0003331572 | 1.025302 | -0.00208399 | 35.4 | 2.668652 | -0.04455758 | 1.051112 | -0.00547907 | 35.32 | 2.499562 | 0.01027552 | 1.0525 | -0.001863411 | 35.17 | 2.512171 | -0.03801293 | 1.057154 | -2.587622e-05 | 35.37 | 2.33763 | -0.03622169 | 1.04971 | -0.001524876 | 35.16 | 2.200746 | -0.04707256 | 1.047409 | -0.001453277 | 35.36 | 2.325022 | 0.05302518 | 1.051511 | 0.004559231
27.05 | 1.800281 | -0.009795431 | 1.022868 | -0.01275561 | 27.12 | 1.72265 | 0.001789869 | 1.018842 | 0.0008519472 | 25.5 | 1.586722 | 0.001680438 | 1.018838 | 0.000835403 | 35.63 | 2.688488 | -0.005782907 | 1.046081 | 0.001851702 | 35.57 | 2.658776 | -0.00686932 | 1.04785 | -0.0003286397 | 35.46 | 2.386456 | -0.01538104 | 1.057312 | -0.003330105 | 35.64 | 2.502757 | 0.03765426 | 1.047584 | -0.00416818 | 35.39 | 2.369207 | 0.0767918 | 1.054337 | 0.001375835 | 35.6 | 2.573597 | -0.04936628 | 1.058559 | 0.000107426
27.23 | 1.798766 | -0.003894332 | 1.025664 | 0.008825931 | 27.33 | 1.738318 | -0.00889331 | 1.01525 | 0.003354682 | 25.73 | 1.598512 | -0.0111113 | 1.020851 | 0.002790373 | 35.89 | 2.830425 | -0.0385085 | 1.05171 | 0.001223031 | 35.8 | 2.57641 | -0.02838812 | 1.052022 | 0.003853954 | 35.71 | 2.648276 | 0.02233408 | 1.05315 | -0.002271361 | 35.94 | 2.54175 | -0.0641695 | 1.053482 | -0.002545234 | 35.68 | 2.661173 | -0.05967986 | 1.054649 | -0.000977404 | 35.84 | 2.243294 | 0.002424653 | 1.049707 | 0.00384061
27.42 | 1.800138 | -0.01025731 | 1.005699 | 0.006354936 | 27.55 | 1.779255 | -0.01167859 | 1.023161 | 4.091471e-05 | 25.94 | 1.585315 | -0.02000914 | 1.02367 | -0.0009821708 | 36.16 | 2.776127 | -0.01157414 | 1.046969 | 0.0007138114 | 36.07 | 2.774424 | -0.00260501 | 1.054566 | -0.002400906 | 35.96 | 2.509212 | -0.04807427 | 1.057437 | -0.002550111 | 36.18 | 2.60566 | 0.04135745 | 1.049335 | -0.003381114 | 35.96 | 2.24412 | 0.02206837 | 1.05182 | 0.003003775 | 36.12 | 2.685282 | -0.04918225 | 1.062265 | -0.001866341
27.64 | 1.844075 | -0.01935443 | 1.011559 | -0.005812069 | 27.71 | 1.803083 | -0.007039509 | 1.025007 | 0.001981607 | 26.08 | 1.604607 | 0.01362501 | 1.020939 | 0.003408223 | 36.46 | 2.895076 | -0.04809819 | 1.048838 | -0.001093295 | 36.37 | 2.687777 | -0.01325078 | 1.057265 | -0.0006809551 | 36.26 | 2.776609 | 0.002788905 | 1.056579 | 0.003281956 | 36.41 | 2.524794 | -0.03426876 | 1.053395 | -0.0002625057 | 36.21 | 2.765342 | -0.05814958 | 1.057477 | -0.001778949 | 36.43 | 2.461207 | 0.05130893 | 1.049287 | 0.0006161844
27.81 | 1.870989 | -0.01484021 | 1.01667 | -0.004388932 | 27.92 | 1.817829 | -0.002538368 | 1.025329 | 0.003847424 | 26.29 | 1.640465 | -0.01741593 | 1.019763 | 0.002563655 | 36.74 | 3.000906 | -0.01899736 | 1.051564 | 0.000253524 | 36.64 | 2.831001 | -0.04048958 | 1.054816 | 0.0003700275 | 36.5 | 2.627471 | 0.01182329 | 1.059633 | -0.001552104 | 36.72 | 2.75311 | -0.03790143 | 1.054994 | -0.003345688 | 36.45 | 2.54441 | 0.07839157 | 1.054137 | 0.001701185 | 36.68 | 2.474253 | -0.05702766 | 1.059937 | -0.002673796
28.01 | 1.895487 | -0.01229378 | 1.022804 | 0.002868134 | 28.13 | 1.834854 | -0.01046675 | 1.025481 | -0.002781152 | 26.52 | 1.600333 | -0.0001781656 | 1.021843 | -0.001919086 | 37.01 | 3.03256 | -0.01496055 | 1.056515 | 0.0006826439 | 36.91 | 2.91577 | -0.02498188 | 1.055675 | -0.001660368 | 36.77 | 2.717304 | -0.03802593 | 1.058178 | 6.866473e-05 | 37.01 | 2.808964 | -0.005234697 | 1.054709 | 0.001821211 | 36.73 | 2.469693 | -0.04634538 | 1.051775 | -9.186862e-05 | 36.96 | 2.677465 | -0.05858284 | 1.057524 | 0.0004306009
28.22 | 1.909377 | -0.01444656 | 1.019359 | 0.00293203 | 28.33 | 1.856072 | -0.01200329 | 1.024489 | -0.001788979 | 26.71 | 1.68038 | -0.01159297 | 1.020477 | 0.006240106 | 37.3 | 3.102764 | -0.01757356 | 1.057257 | 0.00769252 | 37.21 | 2.934801 | -0.0169479 | 1.050218 | 0.0006213763 | 37.04 | 2.857551 | -0.03223984 | 1.063909 | 0.003251667 | 37.26 | 2.817887 | -0.003329066 | 1.056759 | -0.001174049 | 37.03 | 2.710227 | -0.06218972 | 1.052638 | -0.002380336 | 37.27 | 2.737376 | -0.02920697 | 1.059425 | -0.002380378
28.44 | 1.92907 | -0.01101221 | 1.021203 | 0.00484325 | 28.56 | 1.866085 | -0.003314284 | 1.020402 | 0.001127418 | 26.86 | 1.645606 | 0.01035903 | 1.020251 | 0.003558991 | 37.58 | 3.194164 | -0.02690469 | 1.05727 | 0.00409732 | 37.47 | 2.995026 | -0.0224792 | 1.054041 | -0.001678948 | 37.29 | 2.917575 | -0.022279 | 1.061558 | -0.0004494111 | 37.52 | 2.868454 | -0.01626238 | 1.056745 | -0.003124367 | 37.29 | 2.805003 | -0.03341714 | 1.058186 | -0.005655829 | 37.54 | 2.735893 | -0.01560523 | 1.063437 | 0.00261342
28.69 | 1.96813 | -0.01145627 | 1.029602 | 0.001027591 | 28.8 | 1.894104 | 0.00151487 | 1.016599 | 0.0001762412 | 27.08 | 1.677787 | -0.02175593 | 1.019631 | -0.001449565 | 37.85 | 3.296283 | -0.03458152 | 1.05644 | -0.0003416089 | 37.76 | 3.049092 | -0.03214494 | 1.055815 | 0.001458393 | 37.56 | 2.94541 | -0.01837615 | 1.061427 | -0.003685801 | 37.82 | 2.902253 | -0.03064286 | 1.055639 | -0.004606663 | 37.56 | 2.804343 | -0.0130545 | 1.057305 | 0.0002031118 | 37.81 | 2.753149 | -0.00302689 | 1.061645 | 0.001193252
28.88 | 2.002098 | -0.01906254 | 1.021356 | -0.006384078 | 29.01 | 1.94324 | -0.01090323 | 1.024904 | 0.003376552 | 27.31 | 1.716481 | -0.001387522 | 1.023278 | 0.003479839 | 38.11 | 3.353625 | -0.03664821 | 1.06311 | 0.0002117156 | 38.03 | 3.103561 | -0.02917114 | 1.056218 | 0.00137884 | 37.85 | 3.018819 | -0.00315061 | 1.059147 | -0.002684353 | 38.12 | 2.92288 | -0.009537199 | 1.056516 | -0.001375899 | 37.86 | 2.824467 | 0.01398659 | 1.056416 | -0.0003020459 | 38.05 | 2.868108 | 0.02516418 | 1.058032 | -0.002420185
29.09 | 2.008695 | -0.0239009 | 1.01492 | -0.001291494 | 29.18 | 1.942791 | -0.01841823 | 1.028378 | 0.003984393 | 27.52 | 1.716539 | 0.002635202 | 1.029129 | 0.002056462 | 38.4 | 3.419544 | -0.01103373 | 1.055201 | 0.0002194077 | 38.3 | 3.193056 | -0.005912364 | 1.056713 | 0.003408136 | 38.16 | 3.168796 | -0.01396448 | 1.062427 | -0.001877203 | 38.38 | 3.121228 | 0.01443843 | 1.064716 | -0.0002829747 | 38.12 | 3.02105 | 0.03331458 | 1.05762 | -0.001879527 | 38.34 | 3.138596 | -0.01452303 | 1.056319 | -0.001680615
29.35 | 2.033628 | -0.0117148 | 1.023963 | 0.004992757 | 29.4 | 1.969559 | -0.003469816 | 1.02883 | -0.002367744 | 27.7 | 1.71207 | 0.002225249 | 1.02651 | 0.008603077 | 38.71 | 3.679063 | -0.01813086 | 1.056076 | 0.001728464 | 38.56 | 3.402713 | -0.01949417 | 1.059404 | 0.0006271223 | 38.45 | 3.199132 | -0.05534765 | 1.065471 | -0.003450109 | 38.65 | 3.285288 | -0.05643216 | 1.062143 | -0.001531572 | 38.41 | 3.258323 | -0.04507758 | 1.060215 | 0.001437102 | 38.66 | 2.968504 | -0.106794 | 1.065701 | 0.0007815006
29.58 | 2.090621 | -0.02364 | 1.022567 | -0.008875159 | 29.65 | 2.010959 | -0.01583681 | 1.022309 | 0.00313802 | 27.85 | 1.739991 | -0.005150212 | 1.027789 | -0.001005986 | 38.99 | 3.63622 | -0.04135701 | 1.060463 | -0.0005590304 | 38.84 | 3.348537 | -0.04621824 | 1.063403 | 0.002448306 | 38.7 | 3.193157 | 0.009004402 | 1.067378 | 0.0003442574 | 38.91 | 3.073806 | -0.007665494 | 1.061209 | -0.001792576 | 38.71 | 2.875161 | -0.08504411 | 1.053268 | -0.001733649 | 38.91 | 3.046349 | 0.06577094 | 1.065334 | -0.001263001
29.8 | 2.087855 | -0.01430905 | 1.021122 | 0.01500525 | 29.86 | 2.02082 | -0.003156309 | 1.029856 | 0.001277243 | 28.05 | 1.755613 | -0.001254566 | 1.025481 | 0.004848025 | 39.29 | 3.935151 | -0.01469617 | 1.062141 | 0.001604883 | 39.13 | 3.574227 | -0.006559664 | 1.06013 | 0.002464955 | 38.97 | 3.481635 | -0.04602628 | 1.064006 | -0.0006632824 | 39.2 | 3.495975 | -0.05014095 | 1.062157 | -0.005037419 | 38.95 | 3.349962 | 0.06433308 | 1.067109 | -0.0007551225 | 39.19 | 3.252785 | -0.1161504 | 1.066993 | 0.002821586
30.02 | 2.145809 | -0.02721365 | 1.024915 | -0.01422863 | 30.06 | 2.053573 | -0.01914315 | 1.02646 | -5.174788e-05 | 28.26 | 1.782993 | -0.007056133 | 1.02584 | -0.005862497 | 39.55 | 3.921326 | -0.0223481 | 1.070607 | 0.001310972 | 39.42 | 3.546116 | -0.03840712 | 1.066101 | 0.001192362 | 39.27 | 3.394597 | 0.008876953 | 1.064767 | -0.0004963432 | 39.52 | 3.370311 | 0.0243144 | 1.062661 | 0.002200096 | 39.25 | 3.121097 | -0.1140829 | 1.062262 | -0.001736967 | 39.53 | 3.393204 | 0.04154291 | 1.064617 | -0.00259178
30.2 | 2.17083 | -0.01255278 | 1.035087 | 0.007135669 | 30.32 | 2.092982 | -0.01333164 | 1.032815 | -0.001452549 | 28.52 | 1.812185 | -0.005623602 | 1.023118 | 0.001705534 | 39.84 | 4.175555 | -0.05054171 | 1.068473 | -0.00103991 | 39.75 | 3.816724 | -0.03942839 | 1.069006 | 0.004118053 | 39.59 | 3.532124 | -0.06090757 | 1.063636 | -0.0005657499 | 39.82 | 3.429602 | -0.04919495 | 1.063774 | -0.000619807 | 39.59 | 3.639474 | -0.01213537 | 1.065136 | -0.002647431 | 39.79 | 3.129753 | -0.03085771 | 1.061761 | 0.001184296
30.41 | 2.187564 | -0.02300204 | 1.017697 | 0.006719725 | 30.53 | 2.11011 | -0.01085858 | 1.032328 | 0.001081811 | 28.76 | 1.814045 | -0.01222653 | 1.025617 | 0.001468545 | 40.14 | 4.360017 | -0.02553591 | 1.065247 | 0.004324508 | 40.05 | 3.928226 | -0.01308082 | 1.066748 | 0.005556161 | 39.89 | 3.773324 | -0.03724938 | 1.064053 | -0.0007286298 | 40.13 | 3.679265 | -0.05475867 | 1.062054 | -0.003393199 | 39.85 | 3.338014 | 0.03387257 | 1.061472 | 0.0009751576 | 40.07 | 3.413089 | -0.09003428 | 1.065826 | -0.0009452293
30.64 | 2.23486 | -0.03322426 | 1.019857 | -0.01004835 | 30.74 | 2.131402 | -0.01372487 | 1.028471 | 0.0009159865 | 28.98 | 1.819731 | -0.003170909 | 1.029768 | -0.0007159618 | 40.43 | 4.524417 | -0.03067839 | 1.066063 | 0.002310488 | 40.3 | 4.024182 | -0.01742198 | 1.071035 | 0.003572289 | 40.18 | 3.843925 | -0.02318292 | 1.067041 | 0.003311047 | 40.46 | 3.789897 | -0.03253335 | 1.066556 | -0.0006839076 | 40.12 | 3.378078 | -0.0449002 | 1.061596 | -0.0005088543 | 40.41 | 3.587653 | -0.06642987 | 1.06784 | -0.005165958
30.86 | 2.288234 | -0.02763567 | 1.02706 | -0.00548352 | 31.02 | 2.172222 | -0.01596265 | 1.027676 | 0.001351445 | 29.16 | 1.877054 | 0.01120798 | 1.031487 | -0.001360048 | 40.73 | 4.701428 | -0.03530735 | 1.071851 | 0.00172211 | 40.59 | 4.184519 | -0.02505746 | 1.071709 | 0.001549483 | 40.5 | 3.920651 | -0.03273976 | 1.070336 | 0.003476424 | 40.76 | 3.860825 | -0.02292395 | 1.068254 | -0.00470858 | 40.43 | 3.616681 | -0.05293361 | 1.064899 | -0.005930819 | 40.71 | 3.636825 | -0.04070464 | 1.070357 | -0.003996846
31.12 | 2.319382 | -0.02946331 | 1.030285 | -0.001477167 | 31.26 | 2.217179 | -0.01911347 | 1.031824 | -0.001510581 | 29.36 | 1.89878 | -0.02226305 | 1.029527 | -0.0002624783 | 41.04 | 4.890303 | -0.04234696 | 1.07705 | -0.002992207 | 40.91 | 4.356268 | -0.03631302 | 1.074929 | -0.0005652056 | 40.81 | 4.044314 | -0.04762475 | 1.074523 | -6.288606e-05 | 41.04 | 3.986761 | -0.005528616 | 1.064328 | -0.001170969 | 40.73 | 3.803223 | -0.02452629 | 1.065014 | -0.002593583 | 40.99 | 3.754265 | -0.01352648 | 1.069511 | -0.002735426
31.35 | 2.361105 | -0.02696465 | 1.031839 | 0.001368386 | 31.49 | 2.250621 | -0.01913263 | 1.028546 | -0.003799997 | 29.61 | 1.888588 | 0.01205756 | 1.030499 | 0.001737006 | 41.36 | 5.153409 | -0.02685335 | 1.075185 | -0.003212048 | 41.25 | 4.47121 | -0.0330568 | 1.07154 | 0.001836357 | 41.08 | 4.094603 | -0.04485779 | 1.070257 | 0.00522593 | 41.31 | 4.29805 | 0.003742905 | 1.066579 | -0.003107014 | 41.02 | 4.046373 | -0.01833456 | 1.071074 | -0.003336828 | 41.27 | 4.083012 | -0.02021347 | 1.070287 | -0.006616769
31.55 | 2.397719 | -0.02842777 | 1.026624 | -0.0008263328 | 31.68 | 2.289952 | -0.02166646 | 1.032613 | 0.00048058 | 29.82 | 1.953758 | -0.01845917 | 1.028864 | -0.0007820486 | 41.65 | 5.593253 | -0.03336826 | 1.072581 | 0.004561677 | 41.55 | 4.679565 | -0.005268724 | 1.072646 | 0.002634173 | 41.39 | 4.296389 | -0.004292307 | 1.076472 | 0.004028972 | 41.6 | 4.51062 | -0.0689441 | 1.066749 | -0.001889908 | 41.36 | 4.23905 | -0.07744427 | 1.067592 | -0.002274521 | 41.59 | 4.155061 | -0.1215849 | 1.068767 | -0.005173555
31.8 | 2.446806 | -0.02748264 | 1.027288 | 0.008279416 | 31.92 | 2.331134 | -0.02169849 | 1.036513 | 0.004988 | 30.01 | 1.950158 | 0.01232966 | 1.026734 | -0.0006953122 | 41.95 | 5.735097 | -0.07229754 | 1.079355 | -0.002246587 | 41.82 | 5.11875 | -0.0360328 | 1.079454 | 0.005274115 | 41.69 | 4.760707 | -0.03546301 | 1.081007 | -0.001444612 | 41.95 | 4.321281 | -0.03143554 | 1.067071 | -0.00160441 | 41.68 | 3.920737 | -0.07760391 | 1.067816 | 0.003047893 | 41.91 | 3.770241 | -0.01721308 | 1.077845 | -0.001906358
32.03 | 2.494647 | -0.03343532 | 1.029666 | -0.001977208 | 32.15 | 2.359358 | -0.02228764 | 1.036998 | -0.005565613 | 30.27 | 1.962993 | -0.01904647 | 1.032822 | -0.0008373025 | 42.25 | 6.186303 | -0.02954198 | 1.075967 | 0.007048189 | 42.13 | 5.09271 | -0.03916012 | 1.080784 | -0.001844735 | 41.98 | 4.570756 | -0.06008787 | 1.077287 | 0.00799565 | 42.27 | 5.045894 | -0.03296723 | 1.070381 | -0.002587636 | 41.93 | 4.547023 | 0.05163554 | 1.077655 | 0.001350651 | 42.24 | 4.759155 | -0.06088074 | 1.073371 | -0.005325983
32.29 | 2.541951 | -0.03850903 | 1.02477 | 0.0007380159 | 32.38 | 2.408821 | -0.02142631 | 1.026474 | -0.005642089 | 30.5 | 2.029569 | -0.01586736 | 1.029321 | -0.002845981 | 42.58 | 6.439475 | -0.06937405 | 1.080719 | -0.006833035 | 42.44 | 5.674525 | -0.03806311 | 1.082268 | 0.002176528 | 42.29 | 5.180905 | -0.01662896 | 1.082117 | 1.282638e-05 | 42.55 | 4.746182 | -0.02180799 | 1.074541 | 0.002051443 | 42.24 | 4.511173 | -0.1278868 | 1.0688 | -0.004875395 | 42.53 | 4.138629 | 0.006580131 | 1.077381 | 0.00176578
32.54 | 2.598645 | -0.0404225 | 1.034424 | -0.002170359 | 32.65 | 2.455058 | -0.02230149 | 1.036754 | 0.0074766 | 30.73 | 2.04793 | -0.003088128 | 1.03207 | -0.001730265 | 42.91 | 7.117856 | -0.06857382 | 1.088071 | -0.003455299 | 42.78 | 5.771664 | -0.01640123 | 1.082756 | 0.0007373376 | 42.63 | 5.030361 | -0.03068867 | 1.078765 | 0.003481395 | 42.87 | 5.251259 | -0.09175529 | 1.075737 | 0.00129939 | 42.58 | 5.096748 | 0.02630693 | 1.081109 | -0.003149521 | 42.83 | 4.718617 | -0.1305012 | 1.082014 | -0.005811696
32.77 | 2.648684 | -0.04615791 | 1.02776 | 0.0009473279 | 32.91 | 2.497834 | -0.02665233 | 1.030564 | -0.01042317 | 31.01 | 2.069816 | -0.005638579 | 1.033825 | -0.001074764 | 43.24 | 7.617125 | -0.07213306 | 1.084892 | 0.001673398 | 43.09 | 6.145481 | -0.04937117 | 1.08281 | -0.0008696742 | 42.94 | 5.525646 | -0.06551231 | 1.086337 | 0.001098868 | 43.2 | 5.665667 | -0.05779843 | 1.078356 | 0.003274321 | 42.9 | 4.730967 | -0.01885972 | 1.078923 | 0.003047626 | 43.16 | 5.183726 | -0.05497775 | 1.076912 | -0.001738297
33.02 | 2.711512 | -0.04229962 | 1.035074 | 0.001916962 | 33.13 | 2.570727 | -0.02399784 | 1.045606 | 0.007930357 | 31.23 | 2.094873 | -0.0101407 | 1.03258 | 0.0006001619 | 43.58 | 8.156723 | -0.07401019 | 1.086732 | -0.002894718 | 43.39 | 6.685748 | -0.05976242 | 1.090503 | 0.001691891 | 43.27 | 5.891339 | -0.04869394 | 1.082127 | 0.0003808221 | 43.51 | 5.843506 | -0.0444828 | 1.082581 | 0.001044146 | 43.22 | 5.199665 | -0.07388016 | 1.080755 | 0.001412485 | 43.49 | 5.278822 | -0.042627 | 1.082041 | -0.001140921
33.27 | 2.761253 | -0.05496152 | 1.031884 | 0.0003368781 | 33.33 | 2.587054 | -0.03024178 | 1.025382 | 0.002342581 | 31.46 | 2.127102 | -0.01194098 | 1.032732 | 0.003313022 | 43.89 | 9.01888 | -0.0832211 | 1.090405 | -0.002859521 | 43.72 | 7.134195 | -0.05297333 | 1.089648 | 0.000829149 | 43.64 | 6.201027 | -0.03700612 | 1.083059 | -0.001917064 | 43.84 | 6.090137 | -0.0624643 | 1.078343 | 0.003847564 | 43.55 | 5.596797 | -0.06522144 | 1.077049 | -0.0002733273 | 43.82 | 5.421499 | -0.06579267 | 1.080539 | -0.001305967
33.49 | 2.836303 | -0.05814074 | 1.034494 | -0.002261047 | 33.62 | 2.660923 | -0.03040778 | 1.038579 | -0.002649934 | 31.67 | 2.151086 | -0.01818997 | 1.035663 | 0.0008453138 | 44.21 | 9.998847 | -0.1205055 | 1.091942 | -0.003301936 | 44.03 | 7.717361 | -0.04938074 | 1.093922 | -0.002474517 | 43.96 | 6.562376 | -0.04301501 | 1.087729 | 0.002052513 | 44.17 | 6.360631 | -0.06865067 | 1.086947 | 0.00741152 | 43.87 | 5.908595 | -0.03723757 | 1.085323 | 0.0009633052 | 44.13 | 5.559363 | -0.07167476 | 1.087008 | -0.002534948
33.73 | 2.8659 | -0.04861578 | 1.032301 | 0.005327589 | 33.9 | 2.713935 | -0.03502166 | 1.043494 | 0.002425767 | 31.87 | 2.175671 | -0.01069727 | 1.037058 | -0.000782304 | 44.54 | 10.96418 | -0.1372292 | 1.093899 | -0.006394325 | 44.38 | 8.501822 | -0.05515308 | 1.088069 | 0.001846759 | 44.24 | 7.027786 | -0.03426159 | 1.087869 | 0.0008443765 | 44.5 | 6.839638 | -0.02780917 | 1.087073 | 0.008500516 | 44.19 | 6.407866 | -0.01919676 | 1.08478 | -0.001619235 | 44.45 | 5.854936 | -0.009673659 | 1.087288 | -0.001611459
34.02 | 2.926705 | -0.05907007 | 1.032725 | -0.002581099 | 34.14 | 2.765559 | -0.03823652 | 1.038822 | 0.001597702 | 32.1 | 2.228344 | -0.003677506 | 1.037644 | -0.004545708 | 44.82 | 12.75588 | -0.128125 | 1.104132 | -0.0003913535 | 44.73 | 9.253226 | -0.09331317 | 1.098901 | 0.0007738453 | 44.54 | 7.886935 | -0.0346956 | 1.095074 | 0.002421046 | 44.82 | 7.899983 | -0.06325247 | 1.096122 | 0.002251941 | 44.5 | 7.180904 | -0.07196325 | 1.085525 | -0.005485319 | 44.79 | 7.100732 | -0.02785965 | 1.089215 | -0.008333431
34.29 | 3.01792 | -0.05955859 | 1.036928 | 0.0007999945 | 34.37 | 2.827755 | -0.04184307 | 1.043184 | 0.0001535797 | 32.38 | 2.289416 | -0.02298208 | 1.035734 | -0.00384762 | 45.15 | 14.91468 | -0.1929145 | 1.100343 | -0.008078921 | 45.04 | 9.836032 | -0.07557932 | 1.09596 | -0.002121113 | 44.9 | 8.398504 | -0.09119293 | 1.098062 | -0.001240461 | 45.16 | 7.796188 | -0.104544 | 1.094461 | 0.004889547 | 44.85 | 7.012965 | -0.1525834 | 1.081083 | -0.002685371 | 45.11 | 6.859679 | -0.173129 | 1.088135 | -0.001510288
34.54 | 3.092697 | -0.05547608 | 1.037885 | 0.003677176 | 34.65 | 2.891833 | -0.04091552 | 1.040894 | -0.001988153 | 32.62 | 2.267638 | -0.01420252 | 1.037781 | 0.000945102 | 45.49 | 17.94614 | -0.238055 | 1.10873 | -0.006139138 | 45.35 | 11.87806 | -0.122061 | 1.105566 | -0.004399981 | 45.2 | 9.045659 | -0.02521663 | 1.104759 | 0.002432839 | 45.49 | 9.155872 | -0.031217 | 1.104194 | 0.005607084 | 45.17 | 7.640569 | -0.01041372 | 1.08926 | 0.001663376 | 45.43 | 7.894425 | 0.01002275 | 1.09407 | -0.002293863
34.79 | 3.179807 | -0.06326099 | 1.041231 | -0.0009691615 | 34.9 | 2.977732 | -0.04406409 | 1.043452 | -0.003451852 | 32.85 | 2.363473 | -0.009836607 | 1.036323 | 0.0007986096 | 45.84 | 22.23227 | -0.3787609 | 1.11736 | -0.01740066 | 45.71 | 12.91895 | -0.1160884 | 1.105993 | 6.011432e-05 | 45.54 | 10.13966 | -0.1268052 | 1.106053 | -0.002108162 | 45.83 | 9.315105 | -0.1106652 | 1.103924 | 0.00335122 | 45.5 | 8.613695 | -0.1829487 | 1.086593 | -0.002872185 | 45.79 | 7.611986 | -0.1341199 | 1.093632 | -0.004082899
35.01 | 3.256082 | -0.06241508 | 1.044359 | 0.0003257793 | 35.15 | 3.030598 | -0.04780749 | 1.044515 | 0.002700201 | 33.11 | 2.350403 | -0.01767052 | 1.037385 | 0.0002400452 | 46.21 | 29.84501 | -0.577566 | 1.131613 | -0.03231438 | 46.05 | 15.23869 | -0.1818262 | 1.117274 | -0.00420906 | 45.92 | 11.86723 | -0.0800239 | 1.110031 | -0.0006874389 | 46.17 | 11.32098 | -0.1244087 | 1.11314 | -0.002160001 | 45.86 | 9.534887 | -0.056435 | 1.096829 | 0.007678518 | 46.12 | 9.438973 | -0.1434599 | 1.096514 | -0.005407892
35.27 | 3.342922 | -0.06101646 | 1.035676 | -4.990686e-05 | 35.38 | 3.127722 | -0.03962645 | 1.050305 | -0.0004160784 | 33.35 | 2.453709 | -0.02354139 | 1.039465 | 0.0007822311 | 46.58 | 38.72806 | -0.9722 | 1.129806 | -0.0587628 | 46.45 | 18.9199 | -0.233483 | 1.126263 | -0.01174985 | 46.23 | 13.11907 | -0.1086182 | 1.114718 | -0.003988821 | 46.51 | 12.61499 | -0.1251185 | 1.115454 | 0.001974918 | 46.18 | 9.701581 | -0.09892675 | 1.100495 | 0.01251185 | 46.48 | 10.18286 | -0.1092648 | 1.104474 | -0.005677356
35.56 | 3.49687 | -0.06401026 | 1.045405 | 0.008236445 | 35.65 | 3.198455 | -0.0500963 | 1.032013 | -0.01046899 | 33.57 | 2.477785 | -0.006965894 | 1.042691 | 0.0003154122 | 46.96 | 46.63799 | -1.527785 | 1.097087 | -0.09426332 | 46.83 | 23.58243 | -0.3458358 | 1.128612 | -0.01891097 | 46.52 | 15.34371 | -0.1542485 | 1.118603 | -0.007596226 | 46.87 | 14.6582 | -0.1534861 | 1.127434 | -0.004139073 | 46.51 | 11.01817 | -0.1449028 | 1.111216 | 0.005873168 | 46.87 | 11.0321 | -0.1414686 | 1.100836 | -0.001561261
35.83 | 3.554127 | -0.07473068 | 1.044989 | -0.003474684 | 35.95 | 3.288179 | -0.04496483 | 1.052847 | 0.006146872 | 33.8 | 2.501219 | -0.01270968 | 1.042041 | 0.0005735055 | 47.27 | 46.66417 | -2.118036 | 1.033759 | -0.08418456 | 47.19 | 31.18783 | -0.5524466 | 1.147365 | -0.0333098 | 46.85 | 18.85429 | -0.2246873 | 1.129275 | -0.01316745 | 47.22 | 17.35413 | -0.200202 | 1.13015 | -0.002953793 | 46.87 | 12.80326 | -0.1557422 | 1.117349 | 0.0008725526 | 47.2 | 12.29165 | -0.1725042 | 1.105715 | -0.007322252
36.09 | 3.723296 | -0.06627646 | 1.042528 | 0.006822293 | 36.19 | 3.389947 | -0.05074641 | 1.038128 | -0.004379003 | 34.05 | 2.557772 | -0.0236539 | 1.043575 | -0.002245587 | 47.58 | 38.72682 | -2.593562 | 1.017427 | -0.04714178 | 47.48 | 42.30016 | -0.9454629 | 1.146804 | -0.06983529 | 47.23 | 24.03428 | -0.3536563 | 1.136675 | -0.01940701 | 47.54 | 22.22367 | -0.2676655 | 1.143117 | -0.01558274 | 47.18 | 15.17097 | -0.1877017 | 1.123181 | -0.003455142 | 47.5 | 14.0929 | -0.1719799 | 1.110377 | -0.0009033473
36.35 | 3.789034 | -0.07004245 | 1.047884 | 0.0004735462 | 36.46 | 3.501149 | -0.05015527 | 1.051833 | 0.0004385591 | 34.32 | 2.619145 | -0.02344904 | 1.041768 | 0.003115735 | 47.85 | 29.56208 | -2.800051 | 1.035547 | -0.02077596 | 47.75 | 53.30686 | -1.61491 | 1.096032 | -0.1133194 | 47.68 | 31.09296 | -0.5957781 | 1.146245 | -0.04058982 | 47.87 | 30.40248 | -0.5005014 | 1.158044 | -0.04166021 | 47.58 | 17.96602 | -0.2892718 | 1.136695 | -0.007105086 | 47.8 | 18.57861 | -0.2211937 | 1.125087 | -0.003020759
36.6 | 3.97103 | -0.08332821 | 1.04614 | 0.003520076 | 36.72 | 3.591362 | -0.04990162 | 1.044908 | 0.007977072 | 34.56 | 2.686566 | -0.02422324 | 1.046105 | 0.002229617 | 48.29 | 24.00427 | -2.87744 | 1.04241 | -0.0126072 | 48.21 | 48.37858 | -2.280398 | 1.020511 | -0.08825435 | 48.04 | 41.44566 | -1.013217 | 1.145077 | -0.07942561 | 48.34 | 37.69011 | -0.8644579 | 1.153741 | -0.06995981 | 47.99 | 21.22879 | -0.3524033 | 1.151283 | -0.01087738 | 48.27 | 20.40241 | -0.4771938 | 1.131558 | -0.01530171
36.87 | 4.143337 | -0.07564161 | 1.051024 | 0.002783769 | 37.02 | 3.731698 | -0.05841283 | 1.049009 | 0.002059067 | 34.8 | 2.737054 | -0.03661447 | 1.046044 | -0.00461872 | 48.58 | 19.44245 | -2.909272 | 1.059812 | -0.008946746 | 48.5 | 39.05157 | -2.715336 | 1.01469 | -0.03528103 | 48.34 | 53.54659 | -1.702024 | 1.084043 | -0.1242589 | 48.58 | 52.97363 | -1.439819 | 1.109183 | -0.129297 | 48.22 | 30.47499 | -0.4650066 | 1.181135 | -0.03640602 | 48.52 | 26.34965 | -0.3950713 | 1.155323 | -0.003530658
37.19 | 4.290918 | -0.08118058 | 1.051656 | -0.001489571 | 37.3 | 3.861441 | -0.05787913 | 1.04555 | 0.0005723024 | 35.11 | 2.773396 | -0.03542763 | 1.04451 | 2.699028e-05 | 49.04 | 16.72565 | -3.013037 | 1.059718 | 0.002528658 | 48.93 | 28.7875 | -2.886108 | 1.027262 | -0.01813543 | 48.73 | 45.92878 | -2.295315 | 1.024009 | -0.08443255 | 49.01 | 48.16714 | -2.126487 | 1.033946 | -0.1097178 | 48.7 | 37.97297 | -0.9254841 | 1.166913 | -0.08801227 | 48.98 | 31.00909 | -0.7844267 | 1.167019 | -0.04370081
37.47 | 4.477848 | -0.08631383 | 1.053576 | 0.002898779 | 37.57 | 4.000865 | -0.06152479 | 1.05059 | 0.001794993 | 35.38 | 2.806333 | -0.02451174 | 1.046055 | 0.001158109 | 49.36 | 14.22305 | -2.990547 | 1.065839 | -0.0004911162 | 49.19 | 24.51209 | -2.959753 | 1.036591 | -0.01292734 | 49.06 | 38.10242 | -2.774247 | 1.00836 | -0.03183119 | 49.36 | 41.63391 | -2.693623 | 0.9869563 | -0.04733072 | 48.99 | 51.73176 | -1.471583 | 1.121027 | -0.1500977 | 49.33 | 43.29631 | -1.16789 | 1.179727 | -0.1133441
37.74 | 4.674713 | -0.09248769 | 1.054062 | -0.0004483609 | 37.86 | 4.13537 | -0.06506706 | 1.052372 | 0.002394353 | 35.59 | 2.930042 | -0.01939394 | 1.049624 | -0.002252377 | 49.69 | 12.46372 | -3.0209 | 1.06951 | -0.004976218 | 49.56 | 19.99861 | -2.966781 | 1.051579 | -0.01142511 | 49.39 | 29.51037 | -2.863757 | 1.029238 | -0.01336235 | 49.69 | 31.17721 | -2.868932 | 1.006096 | -0.02012764 | 49.36 | 48.97794 | -2.051762 | 1.023572 | -0.1387591 | 49.69 | 49.46317 | -1.687825 | 1.118119 | -0.170829
38.01 | 4.897016 | -0.09555911 | 1.056198 | 0.00152593 | 38.12 | 4.349007 | -0.06571229 | 1.056868 | -0.001886333 | 35.84 | 2.950393 | -0.0384768 | 1.045302 | -0.0004465952 | 50.08 | 10.94199 | -3.039601 | 1.07322 | -0.002513941 | 49.95 | 16.58596 | -3.035436 | 1.061446 | -0.002065393 | 49.79 | 25.07617 | -2.925344 | 1.039248 | -0.008490137 | 50.05 | 26.14728 | -2.90158 | 1.020533 | -0.0147193 | 49.7 | 41.24362 | -2.62091 | 0.9750124 | -0.07021824 | 50.06 | 45.3797 | -2.224207 | 1.009625 | -0.1498537
38.28 | 5.150418 | -0.1018335 | 1.05917 | 0.0001191182 | 38.41 | 4.523295 | -0.07451857 | 1.053995 | -0.002701639 | 36.11 | 3.089801 | -0.01767055 | 1.055822 | -0.001900305 | 50.47 | 9.770235 | -3.043995 | 1.08303 | -0.001273035 | 50.34 | 14.13683 | -3.048984 | 1.069903 | -0.00079876 | 50.19 | 19.84461 | -3.016981 | 1.054908 | -0.005596524 | 50.45 | 21.09276 | -2.991734 | 1.037434 | -0.004213512 | 50.08 | 31.12165 | -2.844781 | 0.993105 | -0.02462866 | 50.41 | 36.26139 | -2.636644 | 0.9813211 | -0.08976673
38.52 | 5.506753 | -0.103996 | 1.060802 | -0.001839024 | 38.71 | 4.697495 | -0.08318027 | 1.052243 | 0.006217422 | 36.42 | 3.087093 | -0.02890908 | 1.048833 | 0.001335187 | 50.82 | 8.913966 | -3.052702 | 1.081913 | -0.000849409 | 50.74 | 12.10038 | -3.048396 | 1.070214 | -0.001851836 | 50.53 | 16.72472 | -3.023632 | 1.063131 | -0.002972841 | 50.79 | 17.9127 | -3.018078 | 1.049 | -0.001681542 | 50.47 | 25.66564 | -2.910794 | 1.016087 | -0.01292394 | 50.76 | 28.04681 | -2.78418 | 0.9950857 | -0.05423722
38.8 | 5.790709 | -0.1233654 | 1.064307 | -0.0002639035 | 38.96 | 4.946039 | -0.07468417 | 1.065194 | 0.001111316 | 36.69 | 3.249254 | -0.04133675 | 1.051467 | -0.001497782 | 51.21 | 8.146702 | -3.081824 | 1.089519 | 0.0038103 | 51.07 | 10.98491 | -3.054187 | 1.0762 | -0.002164319 | 50.86 | 14.7018 | -3.044598 | 1.074143 | 0.0003745937 | 51.22 | 14.75425 | -3.086004 | 1.054405 | -0.001450841 | 50.89 | 20.03892 | -2.996174 | 1.02695 | -0.01090056 | 51.14 | 23.77146 | -2.904879 | 1.007258 | -0.04329464
39.1 | 6.148609 | -0.1158575 | 1.062398 | -0.0009198502 | 39.26 | 5.180972 | -0.09726239 | 1.056293 | 0.007175128 | 36.97 | 3.343599 | -0.02785193 | 1.05146 | -0.001859387 | 51.66 | 7.332306 | -3.044161 | 1.098756 | -0.0002691025 | 51.47 | 9.720454 | -3.113907 | 1.088627 | 0.002755216 | 51.32 | 12.38571 | -3.091247 | 1.07791 | 0.0008172241 | 51.58 | 12.86931 | -3.008195 | 1.066034 | -0.001665777 | 51.22 | 17.30603 | -2.9582 | 1.043061 | -0.008606368 | 51.55 | 17.18527 | -2.920211 | 1.026624 | -0.02393659
39.37 | 6.541635 | -0.1489139 | 1.066013 | 0.0005641194 | 39.58 | 5.484768 | -0.09421613 | 1.063711 | -0.005980096 | 37.27 | 3.423417 | -0.02610685 | 1.052897 | 0.004736042 | 52 | 6.796234 | -3.099353 | 1.091159 | 0.007198826 | 51.82 | 8.880445 | -3.044614 | 1.08273 | 0.0006783767 | 51.64 | 11.16148 | -3.044937 | 1.08417 | -0.001185993 | 52 | 11.07637 | -3.123374 | 1.072205 | 0.0001232464 | 51.65 | 14.63005 | -3.094745 | 1.049215 | 8.644748e-05 | 51.9 | 16.88697 | -3.009367 | 1.027112 | -0.02381885
39.72 | 7.131914 | -0.1547995 | 1.072873 | -0.002465754 | 39.86 | 5.775554 | -0.104866 | 1.071151 | 0.001426733 | 37.54 | 3.532241 | -0.03313846 | 1.054121 | -0.001128981 | 52.3 | 6.40775 | -3.081942 | 1.096329 | -0.002693926 | 52.31 | 7.781138 | -3.098177 | 1.098364 | -0.000113657 | 52.11 | 9.506881 | -3.095133 | 1.088103 | 0.003043313 | 52.29 | 10.434 | -3.078934 | 1.076702 | -0.001104311 | 51.95 | 12.95662 | -2.978328 | 1.057128 | -0.002433925 | 52.27 | 13.26739 | -2.917467 | 1.047972 | -0.01807289
40.01 | 7.685748 | -0.1660244 | 1.073802 | 0.001128184 | 40.11 | 6.080173 | -0.1068807 | 1.071329 | 0.004947845 | 37.82 | 3.651539 | -0.03803894 | 1.057362 | -0.002263939 | 52.74 | 5.889332 | -3.072667 | 1.098083 | -0.003454344 | 52.63 | 7.310541 | -3.103748 | 1.096582 | 0.001399186 | 52.39 | 9.002492 | -3.120087 | 1.091839 | -0.0002542642 | 52.7 | 9.056925 | -3.065271 | 1.081018 | -0.003965657 | 52.44 | 10.48956 | -3.045227 | 1.061959 | -0.0006998811 | 52.73 | 11.11026 | -3.002067 | 1.053429 | -0.008099949
40.25 | 8.312227 | -0.1839862 | 1.076513 | -0.003990099 | 40.41 | 6.518416 | -0.1163566 | 1.069941 | 0.0009593402 | 38.08 | 3.759347 | -0.03938689 | 1.058192 | -0.002509633 | 53.14 | 5.47434 | -3.089853 | 1.102946 | -0.001389703 | 53 | 6.793185 | -3.095367 | 1.099449 | 0.001671297 | 52.74 | 8.169406 | -3.099244 | 1.095807 | -0.002325359 | 53.1 | 8.145156 | -3.094734 | 1.086335 | -0.004015393 | 52.83 | 9.685516 | -3.090968 | 1.070205 | -0.001558793 | 53.15 | 10.28477 | -3.032288 | 1.061662 | -0.01096865
40.55 | 9.198005 | -0.2140179 | 1.078067 | -0.003106882 | 40.72 | 7.006033 | -0.128024 | 1.075881 | 0.0009132067 | 38.35 | 3.903449 | -0.02865038 | 1.058733 | 0.0020772 | 53.54 | 5.173609 | -3.097 | 1.106599 | -0.002865813 | 53.41 | 6.17465 | -3.083953 | 1.099578 | 0.000873634 | 53.14 | 7.320377 | -3.096087 | 1.09708 | -0.003687094 | 53.5 | 7.365342 | -3.110331 | 1.086672 | 0.003723688 | 53.19 | 8.880339 | -3.072867 | 1.073249 | -0.00432249 | 53.51 | 9.482404 | -3.042694 | 1.062187 | -0.007875364
40.85 | 10.21781 | -0.2513992 | 1.08548 | -0.007244788 | 41 | 7.5929 | -0.136394 | 1.076414 | -0.002623186 | 38.65 | 4.118321 | -0.04448775 | 1.059825 | 0.001007659 | 53.92 | 4.788916 | -3.108531 | 1.108929 | 0.002068449 | 53.81 | 5.862525 | -3.085576 | 1.101401 | -0.004189181 | 53.59 | 6.660735 | -3.090331 | 1.102073 | -0.000208421 | 53.9 | 6.626807 | -3.089644 | 1.089487 | -0.001760143 | 53.6 | 8.19671 | -3.048442 | 1.080518 | -0.0002920741 | 53.87 | 8.566011 | -3.098978 | 1.068711 | -0.004057187
41.2 | 11.40671 | -0.3068374 | 1.088477 | -0.007603114 | 41.33 | 8.202516 | -0.1529942 | 1.078254 | 0.0018228 | 38.91 | 4.175075 | -0.04748881 | 1.057686 | 0.001814814 | 54.34 | 4.55355 | -3.077776 | 1.112724 | -0.004680839 | 54.2 | 5.553744 | -3.123856 | 1.107194 | 0.0008646173 | 54.01 | 6.340486 | -3.073836 | 1.107704 | -0.0007195521 | 54.31 | 6.562028 | -3.077999 | 1.094627 | -0.001414395 | 53.97 | 7.778018 | -3.100519 | 1.087044 | -0.0004367365 | 54.26 | 7.105034 | -3.066859 | 1.078342 | -0.002419631
41.51 | 13.19561 | -0.3529372 | 1.095114 | -0.01273348 | 41.68 | 9.005488 | -0.1805405 | 1.085597 | -0.0006350353 | 39.19 | 4.467477 | -0.04707708 | 1.063447 | -0.000587833 | 54.75 | 4.361353 | -3.106546 | 1.11076 | -0.0006194252 | 54.62 | 4.959903 | -3.100773 | 1.108717 | -0.003546462 | 54.39 | 5.898394 | -3.140887 | 1.106773 | 0.002111876 | 54.73 | 5.729352 | -3.142252 | 1.0992 | -0.001524845 | 54.33 | 6.440788 | -3.132424 | 1.087885 | -0.002055658 | 54.65 | 7.413329 | -3.040353 | 1.078985 | -0.003577544
41.78 | 15.50532 | -0.4381475 | 1.10375 | -0.02138626 | 41.94 | 10.02231 | -0.1886232 | 1.088389 | -0.004756557 | 39.51 | 4.540393 | -0.05188891 | 1.060389 | -0.001799696 | 55.13 | 4.173321 | -3.08945 | 1.114175 | -0.003597827 | 54.99 | 4.859764 | -3.125141 | 1.109872 | 0.002086729 | 54.8 | 5.389009 | -3.068158 | 1.11503 | 0.001530975 | 55.1 | 5.724683 | -3.099389 | 1.101637 | -0.0013659 | 54.74 | 6.606248 | -3.051069 | 1.088795 | -0.003053985 | 55.08 | 6.073338 | -3.048593 | 1.083151 | -0.00229508
42.14 | 18.33472 | -0.5941082 | 1.105813 | -0.03447014 | 42.24 | 11.30933 | -0.2393695 | 1.097214 | -0.004532033 | 39.8 | 4.809678 | -0.07091273 | 1.064992 | -0.001503804 | 55.59 | 3.891059 | -3.09394 | 1.119238 | -0.003167244 | 55.41 | 4.60809 | -3.08162 | 1.117005 | -0.003339211 | 55.22 | 5.0426 | -3.133624 | 1.11265 | 0.002650731 | 55.54 | 5.087853 | -3.07601 | 1.103087 | -0.002175151 | 55.17 | 5.457742 | -3.105023 | 1.096415 | -0.005868952 | 55.51 | 5.988875 | -3.119255 | 1.086495 | -5.797512e-05
42.44 | 22.70873 | -0.7755331 | 1.117052 | -0.04599102 | 42.6 | 12.83775 | -0.2716923 | 1.102429 | -0.008789321 | 40.1 | 5.013503 | -0.06446654 | 1.060199 | 0.003351885 | 56.03 | 3.745243 | -3.10251 | 1.117534 | -0.0008939458 | 55.85 | 4.319404 | -3.104263 | 1.115951 | -0.006962688 | 55.6 | 4.937316 | -3.121547 | 1.119242 | -0.002182973 | 56 | 4.794614 | -3.097954 | 1.109085 | -0.0009668253 | 55.57 | 5.52649 | -3.151217 | 1.095761 | -0.001910035 | 55.93 | 5.729303 | -3.081271 | 1.097771 | 0.001696119
42.72 | 27.40535 | -1.091087 | 1.098877 | -0.07841535 | 42.9 | 14.83673 | -0.34957 | 1.109636 | -0.008699006 | 40.44 | 5.28576 | -0.0663641 | 1.063681 | -4.918534e-05 | 56.44 | 3.608813 | -3.098496 | 1.120677 | -0.001564547 | 56.25 | 4.071384 | -3.102617 | 1.119959 | -0.002187475 | 56.02 | 4.612643 | -3.115816 | 1.116923 | -0.002298389 | 56.41 | 4.703571 | -3.102798 | 1.110303 | -0.001326653 | 55.98 | 5.221434 | -3.108115 | 1.10195 | 0.001746517 | 56.34 | 5.177724 | -3.073134 | 1.09324 | 0.003360951
43.06 | 30.48897 | -1.439327 | 1.07728 | -0.1033062 | 43.22 | 18.30385 | -0.4674452 | 1.114491 | -0.0188061 | 40.74 | 5.554121 | -0.07756528 | 1.066159 | -0.003080639 | 56.83 | 3.479458 | -3.10592 | 1.120609 | 0.0008317293 | 56.67 | 3.942689 | -3.113726 | 1.121488 | -0.003305795 | 56.44 | 4.253225 | -3.108683 | 1.125091 | -0.001106307 | 56.81 | 4.465171 | -3.12747 | 1.110096 | 0.001442559 | 56.41 | 4.710588 | -3.104483 | 1.105066 | 8.356002e-07 | 56.75 | 4.80793 | -3.052392 | 1.099312 | -0.0002945274
43.42 | 31.6906 | -1.828494 | 1.033797 | -0.1005241 | 43.58 | 22.0675 | -0.6241961 | 1.125133 | -0.03765014 | 41.02 | 5.888966 | -0.08090582 | 1.068688 | -0.002500981 | 57.24 | 3.291858 | -3.119451 | 1.126036 | 0.0004978711 | 57.08 | 3.738473 | -3.139761 | 1.125779 | -0.003344913 | 56.85 | 4.074667 | -3.094912 | 1.124197 | 0.0002805515 | 57.21 | 4.061065 | -3.157187 | 1.118371 | -5.706328e-05 | 56.82 | 4.42154 | -3.05474 | 1.108603 | -0.0003870394 | 57.17 | 4.919508 | -3.031456 | 1.100863 | -0.0002732767
43.75 | 28.72221 | -2.169857 | 1.008412 | -0.08076092 | 43.9 | 27.83467 | -0.8957221 | 1.127608 | -0.06596387 | 41.3 | 6.228995 | -0.08119363 | 1.072827 | -0.002543456 | 57.68 | 3.164153 | -3.089673 | 1.131182 | -0.00318597 | 57.5 | 3.483055 | -3.093515 | 1.120226 | -0.0003251288 | 57.28 | 4.049382 | -3.103291 | 1.127766 | -0.00153115 | 57.64 | 3.889486 | -3.058544 | 1.120455 | -0.001127143 | 57.24 | 4.641677 | -3.067334 | 1.110946 | -0.003593064 | 57.61 | 4.437793 | -3.180516 | 1.10339 | 0.004919287
44.07 | 24.13554 | -2.410337 | 1.00048 | -0.05292221 | 44.21 | 32.99699 | -1.255935 | 1.104227 | -0.09918744 | 41.58 | 6.74777 | -0.08396093 | 1.075625 | 0.005127551 | 58.1 | 3.069229 | -3.127502 | 1.130741 | 0.001740302 | 57.94 | 3.502984 | -3.126483 | 1.129791 | -0.003161189 | 57.71 | 3.622577 | -3.141301 | 1.130926 | -0.003485418 | 58.07 | 3.80632 | -3.161817 | 1.122255 | 0.001781111 | 57.69 | 3.958849 | -3.208293 | 1.1099 | -0.00168015 | 58.03 | 4.195775 | -2.994422 | 1.114093 | -0.003209616
44.35 | 20.57984 | -2.536198 | 1.010658 | -0.03220706 | 44.5 | 37.26733 | -1.708644 | 1.051643 | -0.1208622 | 41.92 | 7.188752 | -0.1199951 | 1.076052 | -0.003578919 | 58.51 | 2.988285 | -3.098009 | 1.135906 | -0.002109822 | 58.35 | 3.263356 | -3.092084 | 1.128162 | -6.540361e-05 | 58.13 | 3.725326 | -3.101681 | 1.134229 | -0.0006239037 | 58.48 | 3.710029 | -3.084803 | 1.12624 | -0.0005838053 | 58.1 | 4.105646 | -3.020885 | 1.121311 | 0.000263454 | 58.46 | 3.761509 | -3.146977 | 1.11081 | 0.003612782
44.65 | 17.97246 | -2.661569 | 1.02438 | -0.02141613 | 44.83 | 33.33101 | -2.150462 | 1.009088 | -0.08601191 | 42.24 | 7.7303 | -0.1013053 | 1.080664 | 0.001390891 | 58.95 | 2.834918 | -3.100847 | 1.141999 | 0.000398577 | 58.8 | 3.11359 | -3.11661 | 1.130831 | 0.0005508712 | 58.58 | 3.384779 | -3.092024 | 1.137024 | -0.004763442 | 58.93 | 3.43675 | -3.090846 | 1.128594 | 0.0008772613 | 58.54 | 3.422824 | -3.113865 | 1.116008 | 0.002551412 | 58.89 | 3.890304 | -3.126155 | 1.111533 | -0.002418632
45.05 | 15.2615 | -2.733499 | 1.024376 | -0.02060454 | 45.15 | 28.28615 | -2.436596 | 1.005659 | -0.05267472 | 42.53 | 8.457815 | -0.144267 | 1.081458 | 0.0002300516 | 59.4 | 2.753474 | -3.109752 | 1.140667 | -0.002030939 | 59.25 | 3.029208 | -3.119579 | 1.133196 | -0.003728321 | 59.04 | 3.265771 | -3.115984 | 1.140401 | -0.0003929248 | 59.39 | 3.336854 | -3.115495 | 1.13281 | -0.001158676 | 58.96 | 3.541028 | -3.146814 | 1.121592 | -0.002483462 | 59.35 | 3.63449 | -3.094989 | 1.117916 | -0.003728852
45.38 | 13.51687 | -2.780494 | 1.034307 | -0.009637358 | 45.49 | 23.59388 | -2.598969 | 1.002629 | -0.0419364 | 42.85 | 9.31628 | -0.1557249 | 1.090301 | 0.0006773687 | 59.83 | 2.682444 | -3.118642 | 1.144193 | -0.0008289362 | 59.68 | 2.950997 | -3.110113 | 1.139927 | 0.002423628 | 59.46 | 3.205535 | -3.115336 | 1.143754 | -9.610355e-05 | 59.81 | 3.229938 | -3.140692 | 1.134384 | -0.001711482 | 59.38 | 3.409717 | -3.102679 | 1.121298 | 0.001726104 | 59.78 | 3.394603 | -3.062607 | 1.121415 | -0.0007617267
45.7 | 11.8279 | -2.843936 | 1.039193 | -0.01025713 | 45.86 | 20.22528 | -2.695357 | 1.022868 | -0.02566969 | 43.14 | 10.32575 | -0.1545791 | 1.091587 | 0.002295528 | 60.26 | 2.54522 | -3.128577 | 1.146525 | 0.0002964604 | 60.12 | 2.880579 | -3.12512 | 1.140439 | -0.001058716 | 59.91 | 3.13864 | -3.129941 | 1.145753 | -0.0003386159 | 60.24 | 2.957985 | -3.139161 | 1.133851 | 0.00142847 | 59.84 | 3.34032 | -3.0659 | 1.124453 | -0.002955227 | 60.21 | 3.484947 | -3.037552 | 1.125798 | 0.002347647
46.04 | 10.59743 | -2.873314 | 1.047946 | -0.004879884 | 46.17 | 16.91407 | -2.776204 | 1.030942 | -0.01533047 | 43.45 | 11.36779 | -0.2076732 | 1.093526 | -0.003359292 | 60.74 | 2.492173 | -3.090719 | 1.148871 | -0.00200694 | 60.55 | 2.673821 | -3.136926 | 1.140041 | -0.004334273 | 60.34 | 2.897747 | -3.154598 | 1.145408 | -0.002469673 | 60.7 | 2.981268 | -3.063335 | 1.134799 | 0.001052594 | 60.28 | 3.39627 | -3.129171 | 1.128326 | -0.002484987 | 60.63 | 3.312595 | -3.175047 | 1.124573 | 0.001951028
46.38 | 9.430383 | -2.900121 | 1.051037 | -0.005839123 | 46.5 | 14.77144 | -2.849257 | 1.033383 | -0.01195542 | 43.78 | 13.45547 | -0.2261538 | 1.105442 | -0.002757905 | 61.18 | 2.433411 | -3.138742 | 1.151075 | 0.0007900856 | 60.99 | 2.685084 | -3.092243 | 1.148455 | 0.006710191 | 60.76 | 2.82212 | -3.079258 | 1.148862 | -0.001155276 | 61.15 | 2.84507 | -3.170911 | 1.140904 | 0.001701011 | 60.72 | 2.810136 | -3.164362 | 1.132309 | 0.00281346 | 61.08 | 3.005121 | -3.012479 | 1.122717 | 0.001022748
46.72 | 8.654437 | -2.920807 | 1.055377 | -0.00646353 | 46.86 | 12.91848 | -2.883272 | 1.042749 | -0.007864076 | 44.09 | 15.76601 | -0.3206752 | 1.112304 | -0.0123845 | 61.62 | 2.392862 | -3.098565 | 1.153343 | 0.001279088 | 61.47 | 2.496997 | -3.122964 | 1.146464 | -0.0002379728 | 61.23 | 2.738161 | -3.15536 | 1.151234 | 0.002967925 | 61.59 | 2.871031 | -3.098571 | 1.142794 | -0.0001014685 | 61.17 | 3.189215 | -3.074136 | 1.1356 | -0.001263665 | 61.56 | 2.904805 | -3.161487 | 1.134392 | -8.873533e-05
47.08 | 7.827129 | -2.946797 | 1.056805 | -0.00663602 | 47.17 | 11.41517 | -2.917571 | 1.047212 | -0.008464486 | 44.47 | 18.7006 | -0.4044975 | 1.11645 | -0.01736994 | 62.08 | 2.281531 | -3.108514 | 1.159804 | -0.0008832548 | 61.91 | 2.504133 | -3.130722 | 1.152215 | -0.001871666 | 61.68 | 2.731183 | -3.118017 | 1.155119 | -0.002459302 | 62.07 | 2.655486 | -3.09846 | 1.149143 | 0.0007823093 | 61.64 | 2.648148 | -3.072124 | 1.141216 | -0.00133367 | 62.03 | 2.969895 | -3.121643 | 1.137673 | 0.004268568
47.45 | 7.118611 | -2.960642 | 1.062593 | -0.003223818 | 47.52 | 10.25373 | -2.940791 | 1.049836 | -0.006318955 | 44.83 | 23.87116 | -0.5581705 | 1.128523 | -0.02508743 | 62.54 | 2.231724 | -3.11794 | 1.161559 | 0.0004918215 | 62.34 | 2.428616 | -3.12676 | 1.157961 | 0.0004142839 | 62.14 | 2.588388 | -3.111635 | 1.159367 | -0.001634631 | 62.54 | 2.589383 | -3.124528 | 1.149145 | -0.001624348 | 62.1 | 2.662105 | -3.139319 | 1.139839 | 0.002958785 | 62.47 | 2.789369 | -3.103776 | 1.139228 | 0.0005987086
47.77 | 6.561269 | -2.968051 | 1.067334 | -0.003824388 | 47.99 | 9.006638 | -2.960979 | 1.053336 | -0.002734048 | 45.09 | 31.19016 | -0.8306093 | 1.132924 | -0.05758031 | 62.99 | 2.179051 | -3.126459 | 1.163276 | 0.004301734 | 62.81 | 2.328219 | -3.110214 | 1.158601 | -0.001106831 | 62.62 | 2.493505 | -3.129678 | 1.162545 | -0.00560911 | 62.99 | 2.514852 | -3.148332 | 1.153093 | 0.002380563 | 62.54 | 2.655385 | -3.109962 | 1.143163 | -0.002972737 | 62.95 | 2.612837 | -3.080822 | 1.141614 | -0.0008085754
48.07 | 6.167971 | -2.99352 | 1.063943 | -0.001171933 | 48.24 | 8.224337 | -2.968 | 1.066148 | -0.002795565 | 45.45 | 37.23663 | -1.278482 | 1.104279 | -0.09572138 | 63.45 | 2.081465 | -3.126424 | 1.16742 | 0.001769843 | 63.3 | 2.294246 | -3.099355 | 1.165399 | 0.002618983 | 63.06 | 2.377916 | -3.134188 | 1.165345 | -0.003944845 | 63.44 | 2.322009 | -3.126417 | 1.155137 | 0.003279568 | 63.03 | 2.6899 | -3.090633 | 1.148011 | -0.003881509 | 63.41 | 2.697192 | -3.048404 | 1.142707 | 0.0001159273
48.55 | 5.653873 | -2.988853 | 1.077505 | -0.001547381 | 48.65 | 7.557088 | -3.009862 | 1.065167 | -0.002929866 | 45.82 | 42.64348 | -1.806588 | 1.054707 | -0.1133938 | 63.94 | 2.08809 | -3.10484 | 1.167753 | -0.004322723 | 63.79 | 2.259554 | -3.14112 | 1.161109 | 0.001088649 | 63.53 | 2.337325 | -3.087429 | 1.162286 | -0.003837061 | 63.92 | 2.446383 | -3.084935 | 1.160394 | -0.004912049 | 63.49 | 2.607467 | -3.185079 | 1.14578 | 0.0005225632 | 63.84 | 2.604284 | -3.179262 | 1.153623 | 0.002941033
48.79 | 5.3537 | -3.00814 | 1.075841 | -0.001844515 | 48.97 | 7.018567 | -2.992091 | 1.069779 | -0.004047653 | 46.13 | 36.73862 | -2.247344 | 1.015757 | -0.07494332 | 64.42 | 1.987436 | -3.127543 | 1.176635 | 0.005290367 | 64.27 | 2.121468 | -3.101777 | 1.170618 | -0.002439918 | 64.02 | 2.342707 | -3.152567 | 1.168986 | 0.001849923 | 64.41 | 2.209844 | -3.149776 | 1.165652 | -0.0002755452 | 63.93 | 2.195143 | -3.078296 | 1.152499 | -0.001279588 | 64.32 | 2.444552 | -3.032103 | 1.152816 | -0.0009367269
49.19 | 5.032211 | -2.9948 | 1.081147 | -0.0001165897 | 49.38 | 6.399756 | -3.005813 | 1.072899 | -0.002698985 | 46.42 | 30.86182 | -2.58619 | 1.003207 | -0.0470477 | 64.89 | 1.99244 | -3.126447 | 1.176912 | -0.001590054 | 64.72 | 2.1064 | -3.140308 | 1.170138 | 0.002430119 | 64.48 | 2.220829 | -3.085156 | 1.169609 | -0.003641293 | 64.86 | 2.295502 | -3.142606 | 1.162286 | -0.002425407 | 64.42 | 2.527319 | -3.168868 | 1.153847 | -0.003275973 | 64.83 | 2.276411 | -3.142045 | 1.156022 | -0.003029612
49.57 | 4.690273 | -3.013784 | 1.082172 | 0.002296179 | 49.72 | 5.951456 | -3.028854 | 1.074456 | 0.00183483 | 46.78 | 24.48556 | -2.700876 | 1.017385 | -0.0279493 | 65.38 | 1.933816 | -3.114513 | 1.178872 | 0.0008084206 | 65.18 | 2.084021 | -3.123668 | 1.175533 | 0.001800459 | 64.98 | 2.121317 | -3.126808 | 1.176337 | -0.001546858 | 65.32 | 2.202805 | -3.118804 | 1.167568 | -0.001320146 | 64.9 | 2.336361 | -3.057684 | 1.157712 | -0.00137417 | 65.33 | 2.32258 | -3.129067 | 1.15974 | 0.003218677
49.89 | 4.444339 | -3.023196 | 1.086253 | -0.0001460234 | 50.08 | 5.58816 | -3.027535 | 1.07869 | -0.001058224 | 47.1 | 20.88092 | -2.785511 | 1.026723 | -0.020237 | 65.87 | 1.873871 | -3.117152 | 1.184623 | 0.004582802 | 65.67 | 2.005828 | -3.119368 | 1.176613 | 0.0002467021 | 65.46 | 2.107284 | -3.121177 | 1.177867 | 0.0007396825 | 65.8 | 2.096744 | -3.129726 | 1.171337 | -0.003143211 | 65.4 | 2.200284 | -3.100976 | 1.163343 | -0.001281218 | 65.82 | 2.249859 | -3.090836 | 1.162184 | 0.002639669
50.26 | 4.22679 | -3.027778 | 1.092346 | -0.0008089447 | 50.46 | 5.231412 | -3.036891 | 1.082448 | -0.001770297 | 47.49 | 17.6208 | -2.856558 | 1.035707 | -0.01741259 | 66.34 | 1.815388 | -3.11575 | 1.191505 | -5.376737e-05 | 66.16 | 1.940896 | -3.108059 | 1.183136 | -0.001432648 | 65.96 | 2.092683 | -3.109614 | 1.181673 | -0.002910392 | 66.31 | 2.007174 | -3.103114 | 1.172714 | -0.0009071516 | 65.88 | 2.200122 | -3.138241 | 1.165821 | 0.002526224 | 66.29 | 2.279992 | -3.07788 | 1.163186 | 0.0005404524
50.69 | 3.983027 | -3.034154 | 1.085929 | -0.0005584564 | 50.9 | 4.859138 | -3.040014 | 1.0811 | 0.002571567 | 47.94 | 14.72146 | -2.899236 | 1.039474 | -0.007837089 | 66.84 | 1.823069 | -3.09913 | 1.193412 | 0.002465823 | 66.66 | 1.960028 | -3.10003 | 1.190172 | -0.0002153276 | 66.42 | 2.07033 | -3.1395 | 1.1846 | 0.0004898335 | 66.82 | 2.105652 | -3.105551 | 1.179546 | 0.001044339 | 66.36 | 2.059317 | -3.186645 | 1.167584 | -0.003723915 | 66.76 | 2.208155 | -3.177801 | 1.170049 | -0.002790707
51.11 | 3.757861 | -3.021442 | 1.087485 | 0.004889464 | 51.23 | 4.642383 | -3.031213 | 1.088913 | -0.005294613 | 48.18 | 13.24088 | -2.93139 | 1.056366 | -0.001266592 | 67.34 | 1.764484 | -3.135648 | 1.195717 | 0.004837685 | 67.15 | 1.874695 | -3.148227 | 1.190001 | 0.00328795 | 66.89 | 1.883155 | -3.133718 | 1.189449 | -0.002751873 | 67.3 | 1.898755 | -3.150519 | 1.177787 | 0.000562999 | 66.85 | 1.936587 | -3.043362 | 1.172297 | -0.0001351821 | 67.27 | 1.994985 | -3.046122 | 1.176666 | -0.0005171163
51.36 | 3.649733 | -3.037206 | 1.098654 | -0.005531472 | 51.62 | 4.39141 | -3.066467 | 1.089461 | -0.0005750162 | 48.6 | 11.60626 | -2.976834 | 1.052069 | -0.006465143 | 67.83 | 1.772489 | -3.108813 | 1.202002 | -0.000771903 | 67.65 | 1.887201 | -3.097481 | 1.199291 | -0.002619313 | 67.38 | 2.010714 | -3.107121 | 1.195933 | -0.0001633922 | 67.8 | 1.996185 | -3.12692 | 1.183244 | 0.005261401 | 67.34 | 2.166324 | -3.178125 | 1.177095 | 0.001901004 | 67.75 | 2.026881 | -3.179721 | 1.173108 | -7.329516e-05
51.87 | 3.423669 | -3.031733 | 1.088932 | 0.005531591 | 51.97 | 4.171677 | -3.036289 | 1.094492 | 0.0007479184 | 48.88 | 10.3989 | -2.94985 | 1.068756 | -0.004529119 | 68.33 | 1.704695 | -3.109849 | 1.211986 | -0.0003126178 | 68.16 | 1.796589 | -3.107474 | 1.201987 | 0.003515779 | 67.91 | 1.845586 | -3.092579 | 1.201982 | -0.0004357297 | 68.32 | 1.894287 | -3.103302 | 1.186724 | 0.001767758 | 67.85 | 1.972294 | -3.041412 | 1.180881 | 0.0001769421 | 68.25 | 2.059398 | -3.12566 | 1.179859 | -0.002095144
52.16 | 3.331389 | -3.045791 | 1.101792 | -0.008046677 | 52.44 | 3.918879 | -3.058123 | 1.088423 | 0.0007457336 | 49.32 | 9.240207 | -2.994481 | 1.068939 | -0.004752375 | 68.83 | 1.680144 | -3.117477 | 1.209789 | 0.001474384 | 68.68 | 1.778402 | -3.12371 | 1.206874 | -8.362009e-05 | 68.43 | 1.826532 | -3.119606 | 1.202769 | -0.002678513 | 68.83 | 1.842656 | -3.127756 | 1.190958 | -0.0004362414 | 68.37 | 1.853859 | -3.107428 | 1.180309 | -0.001374745 | 68.76 | 1.931805 | -3.114888 | 1.181553 | -0.001463374
52.54 | 3.187542 | -3.032839 | 1.11164 | -0.00244478 | 52.81 | 3.761267 | -3.062053 | 1.097108 | -0.004334896 | 49.71 | 8.357795 | -3.015484 | 1.072457 | -0.003225307 | 69.36 | 1.647006 | -3.133794 | 1.212845 | -0.0007689124 | 69.18 | 1.772682 | -3.126483 | 1.208252 | 0.003091971 | 68.93 | 1.838112 | -3.111716 | 1.211843 | -0.004383598 | 69.33 | 1.76856 | -3.134337 | 1.202102 | 0.005325793 | 68.88 | 1.902501 | -3.121175 | 1.185785 | 0.000118444 | 69.27 | 1.822514 | -3.093938 | 1.184422 | -0.00191797
52.96 | 3.066825 | -3.040754 | 1.106821 | -0.002593762 | 53.17 | 3.582132 | -3.060035 | 1.102495 | -0.002360148 | 50.07 | 7.675942 | -3.020188 | 1.073471 | -0.000795868 | 69.87 | 1.596837 | -3.109532 | 1.221761 | 0.0002227926 | 69.69 | 1.704575 | -3.150132 | 1.207623 | 0.003575029 | 69.44 | 1.831347 | -3.133483 | 1.212041 | -0.004668753 | 69.85 | 1.744036 | -3.076466 | 1.204392 | -0.001131261 | 69.38 | 1.917159 | -3.153498 | 1.189243 | 0.001613463 | 69.78 | 1.94323 | -3.060271 | 1.188419 | -0.00233648
53.36 | 2.954532 | -3.040179 | 1.106355 | -0.003597715 | 53.6 | 3.485565 | -3.067257 | 1.106946 | -0.002390503 | 50.41 | 7.075428 | -3.027252 | 1.080751 | -0.0003224095 | 70.38 | 1.63639 | -3.12037 | 1.224806 | -0.00186005 | 70.23 | 1.653546 | -3.096632 | 1.222059 | 0.001605933 | 69.95 | 1.701197 | -3.133532 | 1.215606 | -0.004256077 | 70.38 | 1.81272 | -3.147897 | 1.208776 | 0.00325012 | 69.89 | 1.671853 | -3.172757 | 1.196553 | -0.0007287001 | 70.31 | 1.805151 | -3.203927 | 1.196388 | -0.001875905
53.74 | 2.843742 | -3.044946 | 1.107485 | -0.002321769 | 53.97 | 3.318727 | -3.073605 | 1.111209 | -0.002210414 | 50.77 | 6.558428 | -3.044386 | 1.085415 | -0.002294573 | 70.92 | 1.553763 | -3.109149 | 1.229529 | 0.0005272836 | 70.74 | 1.662316 | -3.151649 | 1.221936 | 0.002102308 | 70.48 | 1.787902 | -3.102074 | 1.217994 | -0.004923788 | 70.88 | 1.710923 | -3.077264 | 1.213453 | -0.001552881 | 70.43 | 1.874401 | -3.045724 | 1.197969 | 0.00225007 | 70.82 | 1.881124 | -3.063888 | 1.19508 | 0.002847223
54.16 | 2.780884 | -3.039886 | 1.115687 | 0.002251906 | 54.34 | 3.135145 | -3.075629 | 1.105321 | -0.003688238 | 51.23 | 5.982315 | -3.038074 | 1.083395 | -0.005314233 | 71.46 | 1.542898 | -3.127652 | 1.235684 | 0.001512613 | 71.26 | 1.650245 | -3.114331 | 1.227274 | -0.0008988516 | 70.99 | 1.662874 | -3.11086 | 1.223223 | -0.004233409 | 71.42 | 1.660149 | -3.119131 | 1.22284 | -0.0003688431 | 70.93 | 1.609565 | -3.130705 | 1.205859 | 0.0002305594 | 71.34 | 1.703777 | -3.081932 | 1.199233 | -0.002897396
54.58 | 2.687423 | -3.051788 | 1.11671 | -0.00445684 | 54.73 | 3.083858 | -3.069066 | 1.112162 | 0.001865539 | 51.46 | 5.714276 | -3.046176 | 1.086341 | 0.001411979 | 71.98 | 1.530301 | -3.122219 | 1.238731 | 0.001727608 | 71.78 | 1.600895 | -3.126691 | 1.229838 | -0.0001352202 | 71.5 | 1.663514 | -3.130584 | 1.22546 | -0.002102311 | 71.96 | 1.671207 | -3.120126 | 1.223824 | -0.002066443 | 71.45 | 1.707165 | -3.150318 | 1.208175 | 0.002641027 | 71.89 | 1.726436 | -3.120979 | 1.203152 | -0.002256046
54.99 | 2.587323 | -3.04868 | 1.115057 | -0.001683784 | 55.17 | 2.906833 | -3.073641 | 1.114212 | -0.002385215 | 52 | 5.246386 | -3.056226 | 1.091351 | -0.004820078 | 72.51 | 1.520307 | -3.121313 | 1.242368 | -0.0007573792 | 72.31 | 1.555804 | -3.128703 | 1.234362 | -0.0003287824 | 72.04 | 1.661242 | -3.119573 | 1.22899 | -0.002323338 | 72.47 | 1.682529 | -3.132334 | 1.227071 | 0.0009663084 | 71.98 | 1.673742 | -3.104032 | 1.213654 | 0.0007772434 | 72.4 | 1.732633 | -3.157526 | 1.207887 | -0.001965434
55.38 | 2.490667 | -3.057912 | 1.113355 | -0.007201167 | 55.57 | 2.824606 | -3.085942 | 1.115744 | 5.546865e-06 | 52.28 | 5.032337 | -3.074057 | 1.094973 | -0.001759309 | 73.05 | 1.492577 | -3.147155 | 1.244587 | 0.002772373 | 72.85 | 1.525277 | -3.108743 | 1.242249 | -0.002995931 | 72.58 | 1.651801 | -3.139803 | 1.234163 | -0.007073772 | 73 | 1.557301 | -3.164669 | 1.22627 | -0.0003796411 | 72.52 | 1.700743 | -3.069352 | 1.21772 | -0.000917013 | 72.94 | 1.526149 | -3.150756 | 1.212079 | 0.003259367
55.76 | 2.438488 | -3.065604 | 1.120846 | -0.006913569 | 55.98 | 2.738499 | -3.087142 | 1.121207 | 0.001302646 | 52.64 | 4.718589 | -3.056597 | 1.095246 | 0.002746326 | 73.61 | 1.449219 | -3.111777 | 1.263555 | -0.0002420926 | 73.38 | 1.576893 | -3.126267 | 1.241151 | -0.0006358938 | 73.12 | 1.547194 | -3.144475 | 1.236348 | -0.003589694 | 73.55 | 1.616468 | -3.072208 | 1.233711 | -0.004386616 | 73.05 | 1.727244 | -3.17418 | 1.220548 | 0.0003591017 | 73.49 | 1.74968 | -3.053912 | 1.215766 | -0.003474424
56.18 | 2.363254 | -3.064643 | 1.124671 | -0.0002079674 | 56.41 | 2.631971 | -3.075882 | 1.121736 | -0.0008451315 | 53.07 | 4.47201 | -3.071761 | 1.101316 | -0.001599198 | 74.13 | 1.442 | -3.140502 | 1.262319 | 0.002606312 | 73.94 | 1.475045 | -3.1136 | 1.247458 | -0.003278276 | 73.66 | 1.611497 | -3.121223 | 1.245472 | -0.004638681 | 74.09 | 1.501282 | -3.139854 | 1.23721 | -0.001566883 | 73.59 | 1.480271 | -3.063727 | 1.225476 | -0.001758133 | 74.04 | 1.477162 | -3.116358 | 1.223928 | 0.00231485
56.59 | 2.294752 | -3.065171 | 1.129427 | -0.002707732 | 56.81 | 2.539807 | -3.073832 | 1.124937 | 0.001680637 | 53.46 | 4.176719 | -3.071277 | 1.103503 | -0.003347523 | 74.66 | 1.430589 | -3.128863 | 1.265159 | 0.002321031 | 74.49 | 1.471939 | -3.141549 | 1.252767 | 0.001369957 | 74.21 | 1.521309 | -3.112895 | 1.251566 | -0.00246601 | 74.63 | 1.546992 | -3.144554 | 1.243937 | -0.001279808 | 74.15 | 1.595643 | -3.185173 | 1.235346 | -0.0007265824 | 74.58 | 1.56107 | -3.151868 | 1.225176 | -0.0001624933
57.05 | 2.24079 | -3.062363 | 1.130476 | 0.001426849 | 57.24 | 2.497786 | -3.079629 | 1.127788 | -0.002391256 | 53.87 | 4.00999 | -3.074792 | 1.101231 | -0.0008432048 | 75.21 | 1.406249 | -3.123912 | 1.275173 | 0.002329204 | 75.03 | 1.461238 | -3.128702 | 1.258123 | 0.001357858 | 74.77 | 1.504231 | -3.135273 | 1.25172 | -0.008529207 | 75.18 | 1.51723 | -3.117196 | 1.245748 | -0.001591801 | 74.71 | 1.586455 | -3.126174 | 1.238858 | -0.003177253 | 75.13 | 1.559438 | -3.100653 | 1.234196 | -0.001193593
57.46 | 2.173561 | -3.076852 | 1.137275 | -0.005916414 | 57.69 | 2.37543 | -3.093574 | 1.130382 | -0.0001072162 | 54.28 | 3.81708 | -3.071837 | 1.104361 | 0.000808393 | 75.79 | 1.393154 | -3.111259 | 1.280157 | 0.002200092 | 75.6 | 1.468025 | -3.115851 | 1.267237 | 0.001756154 | 75.32 | 1.520421 | -3.129776 | 1.260413 | -0.0033428 | 75.76 | 1.545858 | -3.101567 | 1.247737 | -0.002318779 | 75.27 | 1.492863 | -3.106799 | 1.241127 | -0.0006290271 | 75.71 | 1.618188 | -3.078056 | 1.235087 | -0.001765796
57.88 | 2.10736 | -3.067126 | 1.132845 | -0.001827758 | 58.1 | 2.342617 | -3.079178 | 1.137205 | -0.001844884 | 54.66 | 3.624401 | -3.085027 | 1.108449 | -0.0004578402 | 76.38 | 1.393175 | -3.137627 | 1.278518 | -0.0006346412 | 76.17 | 1.448656 | -3.153578 | 1.270041 | 0.001374786 | 75.87 | 1.479183 | -3.167771 | 1.262238 | -0.00731503 | 76.34 | 1.489271 | -3.190528 | 1.256959 | -0.0006661715 | 75.81 | 1.496682 | -3.060964 | 1.240592 | -0.001213988 | 76.28 | 1.539981 | -3.20848 | 1.238581 | 0.002846719
58.33 | 2.059001 | -3.081872 | 1.141194 | -0.004609319 | 58.53 | 2.238327 | -3.075996 | 1.135761 | -0.0007122992 | 55.05 | 3.545514 | -3.083763 | 1.111548 | -0.001265748 | 76.94 | 1.353742 | -3.112971 | 1.295606 | 0.002210648 | 76.73 | 1.378734 | -3.104111 | 1.275473 | 0.0002534936 | 76.44 | 1.404718 | -3.104108 | 1.267358 | -0.004804363 | 76.9 | 1.45891 | -3.072145 | 1.261901 | 0.0008368805 | 76.36 | 1.604344 | -3.147375 | 1.251723 | -0.0004004441 | 76.85 | 1.473476 | -3.021346 | 1.24703 | -0.001351494
58.73 | 2.017562 | -3.076627 | 1.145237 | -0.002311331 | 58.96 | 2.19066 | -3.088579 | 1.140193 | -0.005329964 | 55.52 | 3.339365 | -3.080551 | 1.113868 | 0.0006497294 | 77.49 | 1.341735 | -3.136595 | 1.294223 | 0.001299581 | 77.29 | 1.392265 | -3.1531 | 1.28731 | 0.0009492819 | 77.01 | 1.451993 | -3.169303 | 1.275385 | -0.005405598 | 77.46 | 1.381924 | -3.145282 | 1.268479 | -0.0001843342 | 76.93 | 1.373292 | -3.083637 | 1.255838 | -0.003714816 | 77.41 | 1.392875 | -3.149372 | 1.251191 | 0.0005007279
59.14 | 1.957863 | -3.078629 | 1.1468 | -0.002213466 | 59.39 | 2.147301 | -3.084584 | 1.14499 | -0.003230727 | 55.96 | 3.202893 | -3.089053 | 1.117335 | -0.005332064 | 78.05 | 1.337454 | -3.127234 | 1.300355 | 0.001731191 | 77.85 | 1.393771 | -3.130471 | 1.291863 | 0.001487075 | 77.57 | 1.44551 | -3.124844 | 1.28024 | -0.009486682 | 78.03 | 1.413522 | -3.1341 | 1.276554 | 0.003921872 | 77.51 | 1.440821 | -3.1715 | 1.259659 | -0.0005987396 | 77.96 | 1.446437 | -3.126365 | 1.257813 | -0.001724806
59.59 | 1.909467 | -3.079196 | 1.145788 | -0.001952093 | 59.84 | 2.091375 | -3.080446 | 1.14192 | -0.002966061 | 56.38 | 3.089376 | -3.08531 | 1.116617 | 0.00268896 | 78.64 | 1.332149 | -3.123078 | 1.311289 | -0.00159351 | 78.43 | 1.354899 | -3.122084 | 1.294199 | 0.000216678 | 78.15 | 1.396586 | -3.134413 | 1.285007 | -0.007920525 | 78.61 | 1.433308 | -3.117637 | 1.28289 | 0.001497048 | 78.09 | 1.439124 | -3.130029 | 1.266706 | -0.002734274 | 78.54 | 1.461918 | -3.079546 | 1.261051 | -0.001637291
60.06 | 1.863557 | -3.07825 | 1.152345 | -0.001441208 | 60.27 | 2.046752 | -3.101077 | 1.154007 | -0.003826325 | 56.77 | 2.978751 | -3.098135 | 1.116194 | -0.005870001 | 79.24 | 1.332181 | -3.130322 | 1.316966 | -0.003661227 | 79.02 | 1.367822 | -3.105391 | 1.302143 | 0.0007127921 | 78.73 | 1.338265 | -3.136575 | 1.284086 | -0.009070358 | 79.2 | 1.428038 | -3.180293 | 1.290845 | -0.002950681 | 78.66 | 1.429036 | -3.08206 | 1.272158 | -0.00293152 | 79.13 | 1.523255 | -3.140617 | 1.269324 | 0.0001601091
60.52 | 1.83556 | -3.083158 | 1.155393 | -0.002061119 | 60.73 | 1.971361 | -3.085515 | 1.148052 | -0.003084579 | 57.17 | 2.891692 | -3.103327 | 1.124162 | 0.0007958359 | 79.81 | 1.293188 | -3.133312 | 1.324162 | 0.001165772 | 79.62 | 1.357117 | -3.156594 | 1.30977 | 0.002327202 | 79.33 | 1.385562 | -3.089316 | 1.291465 | -0.008385235 | 79.78 | 1.30439 | -3.0922 | 1.296299 | -0.002918186 | 79.23 | 1.512045 | -3.135644 | 1.277299 | -0.0005482626 | 79.71 | 1.28098 | -3.117495 | 1.277612 | 0.001654521
60.97 | 1.782763 | -3.09 | 1.161046 | -0.005153692 | 61.17 | 1.962337 | -3.093157 | 1.158297 | 0.0005886119 | 57.61 | 2.731134 | -3.092807 | 1.126306 | 0.0007285879 | 80.41 | 1.310867 | -3.138683 | 1.335296 | -0.001998866 | 80.2 | 1.335969 | -3.101927 | 1.318747 | 0.000202333 | 79.92 | 1.348713 | -3.17316 | 1.29941 | -0.005771625 | 80.37 | 1.367515 | -3.175847 | 1.304029 | -0.004672997 | 79.82 | 1.272661 | -3.142332 | 1.28291 | -0.001004305 | 80.31 | 1.469426 | -3.149914 | 1.283495 | 1.63273e-05
61.42 | 1.756337 | -3.086166 | 1.160066 | 0.002720656 | 61.62 | 1.89562 | -3.081374 | 1.156008 | -0.002342534 | 58.03 | 2.71222 | -3.102215 | 1.128786 | 1.372697e-05 | 81.01 | 1.293639 | -3.125271 | 1.343967 | 0.0006817389 | 80.81 | 1.303457 | -3.125255 | 1.322859 | -0.0003576556 | 80.49 | 1.378673 | -3.124515 | 1.307932 | -0.002721458 | 80.98 | 1.361271 | -3.131594 | 1.308297 | -0.0004880913 | 80.43 | 1.443282 | -3.168985 | 1.290489 | 0.0002308378 | 80.91 | 1.404602 | -3.098883 | 1.289559 | -0.0008278193
61.87 | 1.709685 | -3.081035 | 1.164179 | -0.001495857 | 62.09 | 1.855641 | -3.091794 | 1.162063 | -0.001793346 | 58.46 | 2.578325 | -3.089572 | 1.132872 | -0.003871337 | 81.61 | 1.273977 | -3.131994 | 1.347453 | -0.001251693 | 81.41 | 1.317048 | -3.128308 | 1.33145 | -0.0002468653 | 81.07 | 1.333991 | -3.127776 | 1.311729 | -0.00536132 | 81.58 | 1.303969 | -3.121726 | 1.312063 | -0.001056787 | 81.02 | 1.382783 | -3.124448 | 1.295887 | -0.001841281 | 81.5 | 1.342177 | -3.124592 | 1.295011 | 0.001403704
62.32 | 1.678351 | -3.088702 | 1.172543 | -0.001631998 | 62.54 | 1.82251 | -3.089151 | 1.168801 | 0.001740494 | 58.9 | 2.49237 | -3.099492 | 1.132819 | 0.001844625 | 82.22 | 1.266254 | -3.121799 | 1.359518 | 0.000453008 | 82 | 1.3231 | -3.143996 | 1.339601 | 0.001067284 | 81.68 | 1.304556 | -3.143188 | 1.320141 | -0.005110869 | 82.18 | 1.328756 | -3.086137 | 1.322452 | -0.0008903148 | 81.63 | 1.300783 | -3.13794 | 1.299288 | 0.0004507425 | 82.12 | 1.282632 | -3.079096 | 1.299534 | 0.001290873
62.78 | 1.650713 | -3.089948 | 1.173239 | -0.0001098208 | 63.02 | 1.788808 | -3.094368 | 1.17335 | -0.00138741 | 59.36 | 2.424966 | -3.100243 | 1.136949 | -0.000861867 | 82.84 | 1.284307 | -3.131103 | 1.367751 | 0.0003213373 | 82.59 | 1.254418 | -3.13931 | 1.345625 | -0.00177963 | 82.29 | 1.295116 | -3.106162 | 1.32925 | -0.003936332 | 82.79 | 1.349184 | -3.174661 | 1.324963 | -0.001112818 | 82.23 | 1.292786 | -3.064098 | 1.310502 | -0.0007573199 | 82.72 | 1.440151 | -3.103068 | 1.303179 | -0.002661128
63.24 | 1.617969 | -3.092858 | 1.181992 | -0.002525187 | 63.48 | 1.728217 | -3.097312 | 1.170301 | -0.001049937 | 59.78 | 2.37923 | -3.102466 | 1.142594 | -0.001124803 | 83.44 | 1.25227 | -3.119891 | 1.373465 | 0.002194296 | 83.2 | 1.319565 | -3.131597 | 1.35558 | -0.001670282 | 82.89 | 1.334535 | -3.153478 | 1.333845 | -0.001585072 | 83.4 | 1.306006 | -3.084318 | 1.337751 | -0.003213692 | 82.83 | 1.41438 | -3.170798 | 1.317095 | 0.001673384 | 83.33 | 1.261164 | -3.098456 | 1.314132 | -0.002496763
63.72 | 1.587978 | -3.087752 | 1.179902 | -0.007154895 | 63.93 | 1.710517 | -3.087872 | 1.174168 | -0.00161765 | 60.21 | 2.30475 | -3.105873 | 1.145869 | 0.0009295573 | 84.06 | 1.255642 | -3.128256 | 1.380302 | -0.002006487 | 83.82 | 1.269041 | -3.117908 | 1.360259 | -0.002996921 | 83.52 | 1.305067 | -3.113694 | 1.34627 | -0.002697506 | 84.03 | 1.269942 | -3.124956 | 1.33989 | -0.002147927 | 83.46 | 1.283454 | -3.065489 | 1.323161 | -0.003729241 | 83.95 | 1.311586 | -3.142819 | 1.321096 | -0.002870886
64.21 | 1.568941 | -3.098064 | 1.189625 | -0.002355413 | 64.42 | 1.679769 | -3.100045 | 1.184167 | -0.0007610181 | 60.64 | 2.19557 | -3.10272 | 1.147903 | 0.001095667 | 84.69 | 1.260546 | -3.129071 | 1.396887 | -0.001028868 | 84.45 | 1.276814 | -3.128247 | 1.375873 | 0.0005177511 | 84.15 | 1.286685 | -3.129118 | 1.3525 | -0.002366335 | 84.66 | 1.303566 | -3.134641 | 1.350871 | -0.001653083 | 84.09 | 1.275759 | -3.128138 | 1.332216 | -0.002295036 | 84.57 | 1.323847 | -3.104842 | 1.326222 | -0.0007770679
64.66 | 1.534771 | -3.09187 | 1.18837 | -0.006044304 | 64.9 | 1.666829 | -3.098401 | 1.186579 | -0.001424628 | 61.09 | 2.20772 | -3.10373 | 1.151664 | -0.003143352 | 85.31 | 1.258635 | -3.134432 | 1.409329 | 0.001982086 | 85.08 | 1.258862 | -3.152645 | 1.381338 | -0.003530558 | 84.77 | 1.287542 | -3.146499 | 1.367473 | -0.003118201 | 85.27 | 1.283305 | -3.167508 | 1.35299 | -0.001101529 | 84.71 | 1.330473 | -3.129335 | 1.342212 | -0.0010873 | 85.21 | 1.369654 | -3.112893 | 1.332616 | -0.0004511966
65.14 | 1.512455 | -3.096759 | 1.197643 | -0.00237456 | 65.38 | 1.62386 | -3.098239 | 1.187818 | -0.003395613 | 61.56 | 2.094911 | -3.096473 | 1.157682 | 0.003417346 | 85.96 | 1.237724 | -3.124387 | 1.416124 | -0.003573008 | 85.71 | 1.234119 | -3.112969 | 1.391683 | -0.003852411 | 85.4 | 1.247545 | -3.132618 | 1.370358 | -0.003220221 | 85.89 | 1.229842 | -3.093568 | 1.366426 | -0.001146381 | 85.33 | 1.31699 | -3.196455 | 1.348352 | -0.003209702 | 85.86 | 1.248058 | -3.168549 | 1.338995 | -0.003169881
65.64 | 1.491129 | -3.0989 | 1.201596 | -0.006949783 | 65.86 | 1.590552 | -3.10001 | 1.189435 | 0.0002919419 | 62.02 | 2.052585 | -3.108052 | 1.156744 | 0.001911556 | 86.58 | 1.256905 | -3.136529 | 1.430495 | -0.002517138 | 86.35 | 1.277097 | -3.149252 | 1.400882 | 0.001230671 | 86.03 | 1.299334 | -3.129737 | 1.374713 | -0.003837298 | 86.54 | 1.277156 | -3.16507 | 1.374149 | -0.0002303931 | 85.95 | 1.19371 | -3.075558 | 1.353325 | -0.0008508615 | 86.48 | 1.338577 | -3.116457 | 1.342623 | -0.003504412
66.12 | 1.474356 | -3.102794 | 1.206057 | -0.008104255 | 66.35 | 1.561654 | -3.096912 | 1.195416 | -0.003481602 | 62.47 | 2.013117 | -3.104303 | 1.160681 | 0.00203162 | 87.21 | 1.254302 | -3.131728 | 1.441805 | -0.005177945 | 86.99 | 1.264575 | -3.125202 | 1.412959 | -0.0008192021 | 86.67 | 1.249082 | -3.122576 | 1.391347 | -0.005609841 | 87.19 | 1.278757 | -3.131415 | 1.38506 | 0.0004227731 | 86.6 | 1.293387 | -3.194032 | 1.363922 | -0.001604905 | 87.12 | 1.290782 | -3.111109 | 1.357877 | -0.001898339
66.6 | 1.43941 | -3.106402 | 1.212576 | -0.006527938 | 66.85 | 1.557681 | -3.098058 | 1.199067 | -0.0001611959 | 62.94 | 1.976569 | -3.104102 | 1.168348 | 0.0009736748 | 87.86 | 1.245272 | -3.137556 | 1.453243 | -0.008927141 | 87.62 | 1.254771 | -3.136276 | 1.430566 | -0.003826784 | 87.33 | 1.260477 | -3.135476 | 1.400235 | -0.004471205 | 87.84 | 1.237558 | -3.122973 | 1.392386 | 0.001027289 | 87.26 | 1.287755 | -3.136282 | 1.37159 | -0.001664679 | 87.78 | 1.277827 | -3.13913 | 1.363372 | -0.001882717
67.11 | 1.421275 | -3.095558 | 1.210834 | -0.01259495 | 67.34 | 1.507835 | -3.108428 | 1.205607 | -0.002900115 | 63.41 | 1.943937 | -3.111789 | 1.17063 | -0.001802602 | 88.52 | 1.248281 | -3.131625 | 1.462163 | -0.01024346 | 88.28 | 1.228131 | -3.133101 | 1.435232 | -0.002977993 | 87.97 | 1.277274 | -3.139763 | 1.406083 | -0.002833482 | 88.49 | 1.252807 | -3.094063 | 1.400995 | -0.0005129721 | 87.9 | 1.215982 | -3.125538 | 1.38116 | -0.002012511 | 88.42 | 1.227791 | -3.147421 | 1.374105 | -0.003032943
67.6 | 1.402017 | -3.109447 | 1.222118 | -0.006906235 | 67.85 | 1.506249 | -3.108199 | 1.210869 | -0.0009414675 | 63.85 | 1.850487 | -3.116408 | 1.17088 | 0.002780789 | 89.19 | 1.257917 | -3.148005 | 1.472997 | -0.01355877 | 88.95 | 1.266246 | -3.113278 | 1.442501 | -0.002507612 | 88.61 | 1.237214 | -3.168949 | 1.420915 | -0.002685477 | 89.13 | 1.277689 | -3.16599 | 1.416124 | 0.0004994327 | 88.55 | 1.265538 | -3.059843 | 1.390992 | 0.0008690171 | 89.07 | 1.302215 | -3.095262 | 1.379793 | -0.002115366
68.09 | 1.391004 | -3.106807 | 1.219929 | -0.01204724 | 68.35 | 1.47689 | -3.106698 | 1.216706 | -0.00399671 | 64.33 | 1.856125 | -3.0989 | 1.1746 | 0.0006842208 | 89.84 | 1.250539 | -3.135249 | 1.485527 | -0.01593332 | 89.6 | 1.22696 | -3.144464 | 1.458655 | -0.005994224 | 89.28 | 1.260821 | -3.102348 | 1.426032 | -0.003753989 | 89.8 | 1.261296 | -3.103533 | 1.423862 | 0.0009461369 | 89.2 | 1.278367 | -3.206856 | 1.397242 | -0.0004888482 | 89.74 | 1.213913 | -3.143738 | 1.391654 | -0.004104987
68.62 | 1.361453 | -3.110881 | 1.220482 | -0.01241654 | 68.86 | 1.452899 | -3.108791 | 1.221459 | -0.0009563397 | 64.83 | 1.779733 | -3.100978 | 1.180323 | 0.0018778 | 90.49 | 1.254555 | -3.14149 | 1.496627 | -0.01680506 | 90.26 | 1.254964 | -3.143496 | 1.47003 | -0.007887858 | 89.94 | 1.222593 | -3.14054 | 1.438479 | -0.003732642 | 90.48 | 1.24606 | -3.127901 | 1.435966 | -0.0006167234 | 89.85 | 1.287914 | -3.08529 | 1.410555 | 0.003521038 | 90.42 | 1.253277 | -3.138287 | 1.400887 | 0.001136629
69.11 | 1.342737 | -3.109945 | 1.228817 | -0.01389126 | 69.36 | 1.429495 | -3.10853 | 1.231196 | -5.669626e-05 | 65.33 | 1.747138 | -3.10813 | 1.180826 | -0.002543003 | 91.18 | 1.258423 | -3.150159 | 1.511814 | -0.01970917 | 90.93 | 1.244923 | -3.128379 | 1.476755 | -0.009097173 | 90.61 | 1.250438 | -3.136836 | 1.449695 | -0.004283435 | 91.14 | 1.24828 | -3.147453 | 1.446655 | 0.002034291 | 90.51 | 1.24253 | -3.11966 | 1.423333 | 0.001158562 | 91.08 | 1.269377 | -3.11957 | 1.408824 | -0.0001153415
69.63 | 1.324823 | -3.107302 | 1.230892 | -0.01653468 | 69.9 | 1.413834 | -3.105046 | 1.22835 | -0.008295928 | 65.82 | 1.735235 | -3.102331 | 1.189688 | 0.001634487 | 91.86 | 1.248629 | -3.149917 | 1.515299 | -0.0241736 | 91.61 | 1.275074 | -3.125288 | 1.487621 | -0.01016453 | 91.28 | 1.276712 | -3.136525 | 1.461665 | -0.003791394 | 91.81 | 1.20991 | -3.131355 | 1.459054 | -0.0007451944 | 91.19 | 1.232491 | -3.173455 | 1.429089 | -7.838237e-05 | 91.75 | 1.284587 | -3.167483 | 1.423155 | 0.002738168
70.13 | 1.316706 | -3.115711 | 1.225524 | -0.01333785 | 70.42 | 1.39538 | -3.11626 | 1.237135 | 0.001615561 | 66.28 | 1.709459 | -3.108749 | 1.190553 | -0.001337207 | 92.54 | 1.275564 | -3.151079 | 1.53012 | -0.02582217 | 92.3 | 1.238361 | -3.156672 | 1.498284 | -0.008578815 | 91.96 | 1.232544 | -3.16813 | 1.476895 | -0.002743996 | 92.49 | 1.29047 | -3.133327 | 1.474426 | -0.001830266 | 91.86 | 1.160239 | -3.095057 | 1.443905 | 0.00174357 | 92.44 | 1.205466 | -3.101865 | 1.433001 | -0.003055473
70.66 | 1.290605 | -3.110553 | 1.237383 | -0.01732381 | 70.91 | 1.381209 | -3.102944 | 1.236968 | -0.004262056 | 66.75 | 1.657434 | -3.118521 | 1.19391 | 0.001638119 | 93.22 | 1.26404 | -3.149982 | 1.531464 | -0.0238097 | 92.97 | 1.274028 | -3.132787 | 1.513377 | -0.007825224 | 92.63 | 1.272811 | -3.118092 | 1.487221 | -0.005302585 | 93.18 | 1.246587 | -3.119969 | 1.482889 | -0.001378203 | 92.55 | 1.325231 | -3.167015 | 1.457795 | -0.002193238 | 93.12 | 1.232099 | -3.15843 | 1.44929 | 0.0002984885
71.19 | 1.280202 | -3.118659 | 1.240608 | -0.008518682 | 71.46 | 1.362812 | -3.110029 | 1.24814 | -0.005430347 | 67.26 | 1.648726 | -3.098793 | 1.205051 | -0.00165286 | 93.91 | 1.266555 | -3.158033 | 1.536164 | -0.02541857 | 93.65 | 1.268181 | -3.133168 | 1.531376 | -0.007662497 | 93.32 | 1.244676 | -3.127854 | 1.503318 | -0.00443744 | 93.88 | 1.253164 | -3.139816 | 1.5007 | -0.002980398 | 93.23 | 1.264371 | -3.097065 | 1.470892 | 0.0001625503 | 93.81 | 1.24023 | -3.131349 | 1.458648 | -0.001255824
71.71 | 1.274206 | -3.114418 | 1.247337 | -0.01134216 | 72 | 1.345673 | -3.114709 | 1.255756 | -0.003290904 | 67.75 | 1.591888 | -3.115768 | 1.20028 | 0.001249842 | 94.61 | 1.266783 | -3.154461 | 1.548284 | -0.02127215 | 94.36 | 1.262366 | -3.14338 | 1.544415 | -0.01151256 | 94.02 | 1.260682 | -3.14234 | 1.513732 | -0.004911838 | 94.56 | 1.246625 | -3.156055 | 1.514094 | -0.002428818 | 93.92 | 1.248785 | -3.144208 | 1.480644 | -0.003034185 | 94.51 | 1.274297 | -3.112806 | 1.466737 | -0.002644136
72.24 | 1.255972 | -3.113746 | 1.251903 | -0.01161227 | 72.52 | 1.337027 | -3.116222 | 1.260187 | -0.002182789 | 68.24 | 1.588863 | -3.117492 | 1.20858 | -0.001706978 | 95.31 | 1.274754 | -3.145417 | 1.564252 | -0.0218392 | 95.07 | 1.278256 | -3.119408 | 1.559559 | -0.008866838 | 94.71 | 1.240099 | -3.151676 | 1.527906 | -0.008131871 | 95.25 | 1.247176 | -3.109146 | 1.53146 | -0.003462172 | 94.63 | 1.186081 | -3.165206 | 1.492431 | -0.003858568 | 95.2 | 1.240675 | -3.187338 | 1.482996 | -0.005050207
72.79 | 1.252677 | -3.109834 | 1.250732 | -0.0121813 | 73.03 | 1.31484 | -3.111204 | 1.271187 | -0.00230651 | 68.75 | 1.557333 | -3.11121 | 1.215429 | 0.0003107863 | 96.01 | 1.284468 | -3.155142 | 1.577707 | -0.01928712 | 95.78 | 1.288838 | -3.160376 | 1.578787 | -0.01089332 | 95.42 | 1.283583 | -3.119485 | 1.540903 | -0.01009769 | 95.98 | 1.257566 | -3.15001 | 1.543754 | -0.002780347 | 95.35 | 1.288727 | -3.064218 | 1.507928 | 0.0007769133 | 95.9 | 1.272185 | -3.098085 | 1.494152 | -0.0005274565
73.35 | 1.231987 | -3.120851 | 1.261493 | -0.006606137 | 73.58 | 1.315611 | -3.115101 | 1.269801 | -0.002893795 | 69.27 | 1.524751 | -3.104387 | 1.21843 | -0.001483854 | 96.72 | 1.301621 | -3.154579 | 1.595635 | -0.01868822 | 96.49 | 1.307646 | -3.144771 | 1.595678 | -0.01351992 | 96.12 | 1.26215 | -3.136153 | 1.550964 | -0.00657686 | 96.71 | 1.274817 | -3.134081 | 1.561056 | -0.0038177 | 96.05 | 1.198767 | -3.161265 | 1.523226 | -0.004859207 | 96.6 | 1.239265 | -3.120857 | 1.510439 | -0.001779297
73.87 | 1.231428 | -3.109439 | 1.266098 | -0.01062414 | 74.15 | 1.295912 | -3.11353 | 1.286609 | -0.008651158 | 69.79 | 1.523481 | -3.107741 | 1.225083 | -0.002494716 | 97.45 | 1.31108 | -3.143668 | 1.61016 | -0.01430988 | 97.2 | 1.301499 | -3.150448 | 1.60908 | -0.01691374 | 96.82 | 1.283776 | -3.137571 | 1.570123 | -0.008278414 | 97.42 | 1.283258 | -3.12584 | 1.575232 | -0.007300143 | 96.74 | 1.261201 | -3.139036 | 1.538984 | -0.001799357 | 97.32 | 1.261387 | -3.153903 | 1.525153 | -0.00137306
74.43 | 1.207335 | -3.114734 | 1.273041 | -0.008373057 | 74.73 | 1.285512 | -3.115551 | 1.285886 | -0.006521413 | 70.3 | 1.476911 | -3.122661 | 1.22607 | -0.003467042 | 98.18 | 1.333576 | -3.149798 | 1.631423 | -0.01352489 | 97.91 | 1.313922 | -3.136508 | 1.621195 | -0.02240162 | 97.54 | 1.304181 | -3.148434 | 1.584344 | -0.009664456 | 98.14 | 1.31881 | -3.140195 | 1.595921 | -0.008516894 | 97.48 | 1.299095 | -3.098095 | 1.551216 | -0.002228954 | 98.04 | 1.197008 | -3.142088 | 1.539083 | -0.004493442
74.99 | 1.205872 | -3.117834 | 1.280623 | -0.00942897 | 75.28 | 1.280244 | -3.120286 | 1.291397 | -0.00881589 | 70.82 | 1.484341 | -3.104017 | 1.235821 | -0.004165128 | 98.91 | 1.334372 | -3.148028 | 1.648182 | -0.01437733 | 98.64 | 1.319998 | -3.173545 | 1.631702 | -0.0220961 | 98.27 | 1.274295 | -3.139567 | 1.602737 | -0.006394429 | 98.86 | 1.279035 | -3.137319 | 1.613608 | -0.0125163 | 98.2 | 1.329309 | -3.18685 | 1.567785 | -0.005715319 | 98.78 | 1.330285 | -3.119037 | 1.556951 | -0.0007199385
75.53 | 1.206684 | -3.1209 | 1.288266 | -0.01164883 | 75.82 | 1.271153 | -3.124769 | 1.297456 | -0.0121644 | 71.35 | 1.442873 | -3.103496 | 1.238141 | -0.00223612 | 99.65 | 1.358992 | -3.148797 | 1.678221 | -0.01046865 | 99.37 | 1.339554 | -3.150615 | 1.646656 | -0.02353047 | 99 | 1.325871 | -3.146548 | 1.616565 | -0.006034775 | 99.6 | 1.30906 | -3.150182 | 1.629694 | -0.01367385 | 98.94 | 1.263574 | -3.076193 | 1.588381 | -0.003944091 | 99.51 | 1.266764 | -3.109569 | 1.569805 | -0.006301766
76.09 | 1.192911 | -3.122253 | 1.293818 | -0.008810356 | 76.35 | 1.246644 | -3.124975 | 1.30252 | -0.01340775 | 71.88 | 1.432337 | -3.111485 | 1.244704 | -0.003283874 | 100.38 | 1.380629 | -3.143336 | 1.701943 | -0.01086277 | 100.1 | 1.332175 | -3.155468 | 1.656199 | -0.01975411 | 99.75 | 1.328435 | -3.139979 | 1.640575 | -0.00797632 | 100.34 | 1.323439 | -3.14143 | 1.642018 | -0.01706596 | 99.67 | 1.271244 | -3.142123 | 1.60096 | -0.005354541 | 100.24 | 1.295708 | -3.145936 | 1.589003 | -0.007193694
76.67 | 1.188869 | -3.115511 | 1.298163 | -0.006539192 | 76.92 | 1.252907 | -3.129488 | 1.306363 | -0.01892719 | 72.41 | 1.419911 | -3.116896 | 1.248968 | -0.003618182 | 101.13 | 1.414737 | -3.147618 | 1.729806 | -0.009846154 | 100.85 | 1.330698 | -3.151375 | 1.678395 | -0.01865587 | 100.48 | 1.315894 | -3.142288 | 1.658537 | -0.003178483 | 101.08 | 1.353461 | -3.151625 | 1.660032 | -0.02010626 | 100.41 | 1.339944 | -3.131925 | 1.616976 | -0.007230552 | 100.99 | 1.245184 | -3.168636 | 1.603862 | -0.005676012
77.22 | 1.178352 | -3.117806 | 1.309001 | -0.005809104 | 77.5 | 1.23737 | -3.127788 | 1.310105 | -0.01670768 | 72.95 | 1.382849 | -3.11302 | 1.255139 | -0.003171203 | 101.88 | 1.421899 | -3.143574 | 1.757509 | -0.009303866 | 101.61 | 1.384386 | -3.146903 | 1.691284 | -0.01894556 | 101.23 | 1.342625 | -3.117705 | 1.678237 | -0.004063522 | 101.84 | 1.320169 | -3.147189 | 1.677518 | -0.01737014 | 101.15 | 1.337481 | -3.196501 | 1.644364 | -0.007302248 | 101.76 | 1.342888 | -3.091144 | 1.627983 | -0.009522703
77.79 | 1.178358 | -3.119491 | 1.316087 | -0.005631692 | 78.1 | 1.227393 | -3.127875 | 1.315852 | -0.0155297 | 73.48 | 1.398539 | -3.106788 | 1.256749 | -0.00383473 | 102.63 | 1.457333 | -3.151031 | 1.787653 | -0.009972158 | 102.36 | 1.372934 | -3.147632 | 1.723573 | -0.01589591 | 101.98 | 1.3643 | -3.162693 | 1.704801 | -0.002207465 | 102.58 | 1.358492 | -3.155554 | 1.696999 | -0.0177919 | 101.91 | 1.312529 | -3.081863 | 1.665625 | -0.006126833 | 102.51 | 1.276437 | -3.137211 | 1.643692 | -0.01075772
78.37 | 1.177421 | -3.11983 | 1.325825 | -0.007686723 | 78.65 | 1.217107 | -3.134149 | 1.320075 | -0.01672222 | 74.05 | 1.35324 | -3.111262 | 1.262733 | -0.001888156 | 103.39 | 1.488682 | -3.148152 | 1.82129 | -0.009956403 | 103.1 | 1.406167 | -3.151106 | 1.745257 | -0.01673581 | 102.73 | 1.39563 | -3.141481 | 1.730234 | -0.005616506 | 103.33 | 1.371842 | -3.144734 | 1.718805 | -0.01963486 | 102.64 | 1.314261 | -3.152815 | 1.684255 | -0.01031434 | 103.27 | 1.342066 | -3.134723 | 1.663459 | -0.0084452
78.95 | 1.175314 | -3.122671 | 1.330774 | -0.009322974 | 79.24 | 1.204622 | -3.130457 | 1.32524 | -0.0166568 | 74.59 | 1.350307 | -3.119338 | 1.268036 | -0.003807025 | 104.15 | 1.53109 | -3.152412 | 1.852496 | -0.01451253 | 103.88 | 1.441213 | -3.154262 | 1.773142 | -0.01059832 | 103.49 | 1.387941 | -3.14268 | 1.759506 | -0.007163715 | 104.1 | 1.412854 | -3.141812 | 1.742128 | -0.01935999 | 103.41 | 1.381533 | -3.134501 | 1.707943 | -0.01376264 | 104.03 | 1.391862 | -3.172942 | 1.68166 | -0.01499204
79.54 | 1.166132 | -3.123873 | 1.339691 | -0.002748316 | 79.83 | 1.216245 | -3.132771 | 1.332242 | -0.01843877 | 75.13 | 1.344755 | -3.115948 | 1.27223 | -0.003945547 | 104.92 | 1.549529 | -3.155274 | 1.890748 | -0.01046087 | 104.67 | 1.437091 | -3.149249 | 1.806027 | -0.01101254 | 104.27 | 1.434599 | -3.117962 | 1.781173 | -0.008600947 | 104.86 | 1.399897 | -3.16582 | 1.770668 | -0.01646654 | 104.17 | 1.436598 | -3.183833 | 1.728506 | -0.02335466 | 104.79 | 1.289152 | -3.132686 | 1.707887 | -0.01215723
80.14 | 1.171688 | -3.123171 | 1.352528 | -0.009454629 | 80.43 | 1.199828 | -3.128298 | 1.339124 | -0.01464114 | 75.71 | 1.342755 | -3.113103 | 1.282563 | -0.0004550096 | 105.69 | 1.598572 | -3.154912 | 1.923286 | -0.01334444 | 105.43 | 1.494259 | -3.150563 | 1.837587 | -0.008830285 | 105.05 | 1.445362 | -3.170002 | 1.814404 | -0.01154487 | 105.64 | 1.452619 | -3.156814 | 1.793611 | -0.01907404 | 104.94 | 1.324692 | -3.134368 | 1.746844 | -0.02481703 | 105.57 | 1.392453 | -3.17675 | 1.733067 | -0.0125825
80.73 | 1.164435 | -3.12211 | 1.362356 | -0.003834391 | 81.02 | 1.196546 | -3.132291 | 1.349917 | -0.01469965 | 76.29 | 1.323693 | -3.133929 | 1.287162 | -0.004246756 | 106.48 | 1.639424 | -3.152248 | 1.968365 | -0.01209339 | 106.19 | 1.515881 | -3.148676 | 1.868752 | -0.0114447 | 105.82 | 1.490874 | -3.147906 | 1.839999 | -0.01188303 | 106.44 | 1.456514 | -3.161952 | 1.826203 | -0.02639373 | 105.72 | 1.409315 | -3.188293 | 1.769 | -0.02998399 | 106.36 | 1.390715 | -3.143272 | 1.759906 | -0.01579206
81.32 | 1.169104 | -3.125944 | 1.371881 | -0.004571431 | 81.63 | 1.196917 | -3.131975 | 1.352715 | -0.01415133 | 76.85 | 1.303933 | -3.105738 | 1.297301 | 0.000528938 | 107.28 | 1.682287 | -3.15228 | 2.011013 | -0.01618714 | 107 | 1.548676 | -3.145499 | 1.907303 | -0.01212024 | 106.61 | 1.491643 | -3.1479 | 1.869974 | -0.01288853 | 107.23 | 1.465595 | -3.149257 | 1.840812 | -0.0336746 | 106.5 | 1.425608 | -3.147039 | 1.786962 | -0.0295718 | 107.16 | 1.427758 | -3.109871 | 1.7853 | -0.01697967
81.93 | 1.167597 | -3.124927 | 1.379245 | -0.00159381 | 82.23 | 1.190987 | -3.137187 | 1.362813 | -0.0116085 | 77.41 | 1.289931 | -3.126981 | 1.304449 | -0.002298131 | 108.08 | 1.739032 | -3.162527 | 2.054408 | -0.01441569 | 107.8 | 1.602155 | -3.149716 | 1.946007 | -0.009642996 | 107.4 | 1.547816 | -3.139701 | 1.903165 | -0.01827339 | 108.03 | 1.519777 | -3.179856 | 1.860191 | -0.03084295 | 107.29 | 1.514663 | -3.147539 | 1.810828 | -0.03384658 | 107.96 | 1.468187 | -3.201785 | 1.817111 | -0.02146684
82.55 | 1.167221 | -3.123228 | 1.396111 | -0.001824431 | 82.82 | 1.185721 | -3.127281 | 1.37126 | -0.01292644 | 77.97 | 1.285231 | -3.125318 | 1.310569 | -0.001926476 | 108.87 | 1.79518 | -3.160376 | 2.106361 | -0.01678119 | 108.59 | 1.632562 | -3.146008 | 1.98695 | -0.0100153 | 108.19 | 1.556184 | -3.168022 | 1.935203 | -0.01813662 | 108.82 | 1.527077 | -3.155767 | 1.879048 | -0.03398677 | 108.09 | 1.413299 | -3.198716 | 1.835702 | -0.035597 | 108.75 | 1.49857 | -3.136954 | 1.845737 | -0.02276405
83.15 | 1.173278 | -3.131423 | 1.405871 | -0.004542028 | 83.45 | 1.186171 | -3.133426 | 1.380081 | -0.01016111 | 78.56 | 1.281941 | -3.116137 | 1.319629 | -0.00169866 | 109.69 | 1.85289 | -3.163884 | 2.1616 | -0.0168954 | 109.39 | 1.683414 | -3.151873 | 2.035061 | -0.01301026 | 109 | 1.599627 | -3.15742 | 1.964499 | -0.0186511 | 109.63 | 1.546382 | -3.16718 | 1.909779 | -0.02598153 | 108.9 | 1.520982 | -3.184335 | 1.8625 | -0.0349327 | 109.54 | 1.492421 | -3.167983 | 1.878391 | -0.02675954
83.77 | 1.176857 | -3.125743 | 1.418819 | -0.00520075 | 84.07 | 1.189152 | -3.133176 | 1.391343 | -0.009670515 | 79.14 | 1.282125 | -3.126348 | 1.327005 | -0.001171185 | 110.51 | 1.919863 | -3.163515 | 2.225299 | -0.01863153 | 110.2 | 1.736984 | -3.162188 | 2.081525 | -0.01627784 | 109.8 | 1.63647 | -3.152434 | 2.00811 | -0.02052707 | 110.44 | 1.55415 | -3.15542 | 1.944731 | -0.02315148 | 109.71 | 1.506047 | -3.15635 | 1.892417 | -0.03330989 | 110.36 | 1.465231 | -3.165177 | 1.912374 | -0.02998357
84.39 | 1.178449 | -3.12641 | 1.428991 | -0.00667956 | 84.7 | 1.188637 | -3.129541 | 1.400608 | -0.009265037 | 79.71 | 1.245195 | -3.126903 | 1.331815 | -0.002897667 | 111.32 | 2.004006 | -3.169735 | 2.283458 | -0.01995854 | 111.04 | 1.782151 | -3.153089 | 2.130931 | -0.01663522 | 110.62 | 1.693363 | -3.15987 | 2.043462 | -0.02140361 | 111.26 | 1.655155 | -3.154509 | 1.980364 | -0.01728608 | 110.53 | 1.591084 | -3.131445 | 1.926071 | -0.03551124 | 111.18 | 1.624322 | -3.154097 | 1.944863 | -0.03575816
85.01 | 1.186694 | -3.128283 | 1.446839 | -0.005066228 | 85.33 | 1.198601 | -3.127856 | 1.414486 | -0.00897578 | 80.31 | 1.269346 | -3.131342 | 1.345394 | -0.002760196 | 112.15 | 2.087853 | -3.17327 | 2.356409 | -0.02632724 | 111.85 | 1.847 | -3.165102 | 2.18377 | -0.01870533 | 111.44 | 1.718 | -3.15293 | 2.090042 | -0.0195637 | 112.08 | 1.66522 | -3.146136 | 2.023274 | -0.01433298 | 111.34 | 1.552357 | -3.209864 | 1.951509 | -0.03753235 | 112.01 | 1.573119 | -3.153055 | 1.976046 | -0.0366212
85.65 | 1.194697 | -3.126448 | 1.457545 | -0.007344123 | 85.94 | 1.194289 | -3.138775 | 1.429416 | -0.008126808 | 80.92 | 1.251185 | -3.12686 | 1.354209 | -0.003359608 | 112.98 | 2.177969 | -3.17644 | 2.436523 | -0.02204861 | 112.67 | 1.914391 | -3.165165 | 2.2469 | -0.02133951 | 112.27 | 1.777796 | -3.160893 | 2.13873 | -0.02173097 | 112.92 | 1.716389 | -3.160699 | 2.076116 | -0.01395567 | 112.17 | 1.642537 | -3.180626 | 1.989507 | -0.03617731 | 112.84 | 1.642227 | -3.185989 | 2.012435 | -0.04266081
86.28 | 1.197359 | -3.134109 | 1.466178 | -0.01003048 | 86.59 | 1.203488 | -3.130441 | 1.439442 | -0.009591559 | 81.51 | 1.243476 | -3.128883 | 1.362575 | -0.003641763 | 113.82 | 2.28174 | -3.17566 | 2.526024 | -0.02810013 | 113.51 | 1.996325 | -3.167826 | 2.313884 | -0.02409579 | 113.1 | 1.85756 | -3.159325 | 2.199061 | -0.02089761 | 113.75 | 1.740751 | -3.150681 | 2.135222 | -0.01501548 | 113 | 1.631617 | -3.157139 | 2.026578 | -0.03519182 | 113.68 | 1.622011 | -3.208886 | 2.054236 | -0.04730778
86.92 | 1.215928 | -3.127069 | 1.487523 | -0.008577482 | 87.25 | 1.209678 | -3.130182 | 1.455352 | -0.008810832 | 82.11 | 1.232108 | -3.122985 | 1.372337 | -0.005263942 | 114.66 | 2.403037 | -3.182579 | 2.616882 | -0.02603552 | 114.35 | 2.057845 | -3.173437 | 2.373834 | -0.02397789 | 113.92 | 1.894832 | -3.175893 | 2.257573 | -0.02129859 | 114.6 | 1.867091 | -3.161929 | 2.184784 | -0.01319978 | 113.83 | 1.771372 | -3.15298 | 2.073729 | -0.03589797 | 114.52 | 1.755084 | -3.170558 | 2.096075 | -0.05432944
87.57 | 1.227198 | -3.135173 | 1.497591 | -0.0106025 | 87.9 | 1.217026 | -3.135093 | 1.470854 | -0.009891472 | 82.72 | 1.24979 | -3.123257 | 1.377367 | -0.006524954 | 115.49 | 2.549138 | -3.185983 | 2.733001 | -0.03076091 | 115.19 | 2.158485 | -3.176232 | 2.453084 | -0.02826321 | 114.77 | 1.993554 | -3.163416 | 2.317337 | -0.02384575 | 115.46 | 1.914508 | -3.154733 | 2.258243 | -0.01596116 | 114.68 | 1.698327 | -3.178217 | 2.113018 | -0.03384251 | 115.37 | 1.750832 | -3.190952 | 2.136552 | -0.06168313
88.21 | 1.232895 | -3.1384 | 1.51203 | -0.01099641 | 88.54 | 1.220569 | -3.13449 | 1.482077 | -0.008242053 | 83.34 | 1.217915 | -3.130647 | 1.391249 | -0.006988963 | 116.36 | 2.711928 | -3.187409 | 2.870789 | -0.03418515 | 116.05 | 2.249591 | -3.177174 | 2.541723 | -0.02944198 | 115.62 | 2.052527 | -3.16659 | 2.388836 | -0.02258902 | 116.31 | 1.962663 | -3.161351 | 2.324224 | -0.01608977 | 115.53 | 1.800147 | -3.176569 | 2.158078 | -0.03463375 | 116.22 | 1.804339 | -3.227753 | 2.178507 | -0.07154085
88.86 | 1.250179 | -3.134709 | 1.528063 | -0.009599885 | 89.19 | 1.242176 | -3.135374 | 1.498864 | -0.006871647 | 83.95 | 1.230807 | -3.13386 | 1.400486 | -0.007052329 | 117.23 | 2.915062 | -3.190616 | 3.011652 | -0.03577511 | 116.91 | 2.371559 | -3.17466 | 2.624297 | -0.0310507 | 116.48 | 2.125136 | -3.171973 | 2.473315 | -0.02595757 | 117.18 | 2.088672 | -3.142946 | 2.404115 | -0.01671336 | 116.39 | 1.917291 | -3.163634 | 2.221598 | -0.0337828 | 117.08 | 1.792896 | -3.19921 | 2.213586 | -0.07393726
89.52 | 1.252819 | -3.147428 | 1.541752 | -0.01322911 | 89.86 | 1.243051 | -3.141228 | 1.509567 | -0.008463907 | 84.57 | 1.233319 | -3.131702 | 1.415117 | -0.007890689 | 118.09 | 3.150231 | -3.194763 | 3.210171 | -0.03946923 | 117.79 | 2.490463 | -3.183428 | 2.745076 | -0.0299647 | 117.34 | 2.267251 | -3.160541 | 2.55392 | -0.02182542 | 118.05 | 2.146429 | -3.162482 | 2.494301 | -0.01766486 | 117.27 | 1.917106 | -3.209861 | 2.282458 | -0.03227798 | 117.96 | 1.90131 | -3.236231 | 2.245127 | -0.07567837
90.18 | 1.274473 | -3.146393 | 1.558891 | -0.01059461 | 90.52 | 1.256526 | -3.140771 | 1.527868 | -0.007996193 | 85.21 | 1.243444 | -3.130861 | 1.420846 | -0.008210256 | 118.97 | 3.454252 | -3.207341 | 3.43854 | -0.04697402 | 118.66 | 2.647869 | -3.183517 | 2.868027 | -0.03233422 | 118.22 | 2.357035 | -3.170292 | 2.659816 | -0.02773702 | 118.93 | 2.27897 | -3.163058 | 2.580511 | -0.02108279 | 118.13 | 2.051114 | -3.171031 | 2.34861 | -0.0332519 | 118.84 | 1.943539 | -3.215464 | 2.297413 | -0.07465332
90.85 | 1.291985 | -3.145145 | 1.579695 | -0.01106117 | 91.19 | 1.269849 | -3.142482 | 1.543456 | -0.007737097 | 85.86 | 1.232424 | -3.15094 | 1.437687 | -0.01466908 | 119.85 | 3.816108 | -3.220154 | 3.720228 | -0.05494438 | 119.54 | 2.840288 | -3.182737 | 3.009495 | -0.03494958 | 119.1 | 2.510472 | -3.1771 | 2.773188 | -0.02772624 | 119.8 | 2.428741 | -3.175399 | 2.684153 | -0.02106113 | 119.01 | 2.083784 | -3.182628 | 2.420192 | -0.03276987 | 119.72 | 2.008268 | -3.196777 | 2.346779 | -0.07470569
91.53 | 1.310886 | -3.145879 | 1.599238 | -0.01030017 | 91.85 | 1.271818 | -3.145219 | 1.560938 | -0.007656417 | 86.48 | 1.242737 | -3.130635 | 1.44638 | -0.01486285 | 120.74 | 4.2547 | -3.242208 | 4.048494 | -0.0803141 | 120.43 | 3.037637 | -3.191188 | 3.187935 | -0.03385725 | 119.99 | 2.640122 | -3.192774 | 2.904059 | -0.03451747 | 120.69 | 2.51092 | -3.168903 | 2.816188 | -0.02825583 | 119.89 | 2.151825 | -3.158151 | 2.507427 | -0.03254692 | 120.61 | 2.098659 | -3.238628 | 2.412246 | -0.06879144
92.23 | 1.328761 | -3.156896 | 1.622122 | -0.01285272 | 92.54 | 1.297249 | -3.145554 | 1.585153 | -0.01073245 | 87.12 | 1.228904 | -3.141013 | 1.453836 | -0.01911192 | 121.63 | 4.791374 | -3.264286 | 4.451558 | -0.09723312 | 121.32 | 3.313227 | -3.188449 | 3.393971 | -0.03596885 | 120.87 | 2.847279 | -3.188072 | 3.052235 | -0.04090498 | 121.59 | 2.712373 | -3.178686 | 2.963391 | -0.02707677 | 120.78 | 2.343267 | -3.200787 | 2.599545 | -0.03523655 | 121.5 | 2.18471 | -3.212426 | 2.488351 | -0.06736304
92.89 | 1.355429 | -3.152029 | 1.645586 | -0.01105266 | 93.23 | 1.307912 | -3.145681 | 1.602595 | -0.009162602 | 87.77 | 1.235982 | -3.150343 | 1.460504 | -0.0207257 | 122.54 | 5.516091 | -3.300809 | 4.990138 | -0.1273234 | 122.22 | 3.614981 | -3.193858 | 3.650303 | -0.04001523 | 121.76 | 3.013758 | -3.19471 | 3.201639 | -0.04331442 | 122.49 | 2.912883 | -3.178714 | 3.10681 | -0.03436821 | 121.68 | 2.4461 | -3.182009 | 2.718722 | -0.03614822 | 122.4 | 2.252842 | -3.216536 | 2.578625 | -0.06757649
93.57 | 1.375756 | -3.156379 | 1.666422 | -0.01377378 | 93.92 | 1.326871 | -3.151029 | 1.62529 | -0.01216314 | 88.42 | 1.225871 | -3.157431 | 1.468066 | -0.02573549 | 123.46 | 6.49603 | -3.344775 | 5.732248 | -0.1698463 | 123.14 | 4.015139 | -3.201025 | 3.962275 | -0.05026923 | 122.67 | 3.238635 | -3.204779 | 3.398971 | -0.0483585 | 123.41 | 3.130072 | -3.205355 | 3.305649 | -0.03993052 | 122.58 | 2.547339 | -3.187953 | 2.851251 | -0.03834236 | 123.32 | 2.402875 | -3.20444 | 2.674932 | -0.06967536
94.26 | 1.402602 | -3.160928 | 1.689398 | -0.01445149 | 94.63 | 1.343174 | -3.15139 | 1.637562 | -0.01012628 | 89.09 | 1.228361 | -3.140874 | 1.472505 | -0.02293375 | 124.37 | 7.923404 | -3.398858 | 6.779201 | -0.2203797 | 124.05 | 4.507839 | -3.217577 | 4.351077 | -0.05709531 | 123.59 | 3.532593 | -3.210494 | 3.617797 | -0.05860703 | 124.31 | 3.403393 | -3.198937 | 3.515923 | -0.05102625 | 123.48 | 2.816094 | -3.178431 | 3.009242 | -0.0428819 | 124.23 | 2.508429 | -3.229991 | 2.803425 | -0.07166245
94.96 | 1.429647 | -3.157269 | 1.716328 | -0.01315859 | 95.35 | 1.364567 | -3.148773 | 1.669476 | -0.01145084 | 89.74 | 1.225064 | -3.157232 | 1.478204 | -0.02444233 | 125.28 | 10.07823 | -3.496875 | 8.355828 | -0.3148459 | 124.96 | 5.144218 | -3.232443 | 4.847073 | -0.07394094 | 124.5 | 3.848347 | -3.22218 | 3.88137 | -0.06625 | 125.22 | 3.693227 | -3.222842 | 3.772787 | -0.06438254 | 124.4 | 2.943147 | -3.199644 | 3.179593 | -0.04870961 | 125.14 | 2.690859 | -3.222555 | 2.931569 | -0.0701347
95.67 | 1.468038 | -3.162849 | 1.746896 | -0.0140879 | 96.04 | 1.388264 | -3.155147 | 1.68628 | -0.0105532 | 90.4 | 1.236547 | -3.148502 | 1.489926 | -0.02159546 | 126.22 | 13.44085 | -3.660238 | 10.76788 | -0.4729508 | 125.89 | 6.013036 | -3.256893 | 5.517326 | -0.09917548 | 125.42 | 4.265218 | -3.233814 | 4.210811 | -0.07474188 | 126.15 | 4.034297 | -3.230598 | 4.075053 | -0.07493009 | 125.33 | 3.236456 | -3.210939 | 3.377585 | -0.05611661 | 126.07 | 2.902008 | -3.232979 | 3.091685 | -0.07320222
96.38 | 1.509426 | -3.166067 | 1.77824 | -0.01665206 | 96.73 | 1.417063 | -3.155474 | 1.715058 | -0.01507505 | 91.07 | 1.241316 | -3.141507 | 1.504474 | -0.01890217 | 127.16 | 19.02393 | -3.944959 | 14.73486 | -0.7540991 | 126.84 | 7.244412 | -3.298201 | 6.475647 | -0.1323603 | 126.36 | 4.788578 | -3.241961 | 4.642369 | -0.08347757 | 127.1 | 4.56901 | -3.251961 | 4.452322 | -0.09016934 | 126.26 | 3.497233 | -3.240442 | 3.609848 | -0.06623811 | 127 | 3.063354 | -3.236756 | 3.273915 | -0.08059469
97.09 | 1.550545 | -3.171357 | 1.816253 | -0.01738584 | 97.47 | 1.45037 | -3.154851 | 1.745606 | -0.01415667 | 91.74 | 1.265385 | -3.147811 | 1.520324 | -0.02133656 | 128.11 | 25.12487 | -4.449199 | 18.79289 | -1.254084 | 127.77 | 9.085886 | -3.354506 | 7.880483 | -0.1890456 | 127.28 | 5.493434 | -3.256238 | 5.184278 | -0.09574447 | 128.04 | 5.123624 | -3.269164 | 4.923059 | -0.1082967 | 127.19 | 3.865387 | -3.220892 | 3.909653 | -0.07520779 | 127.94 | 3.337397 | -3.244062 | 3.48038 | -0.08380436
97.82 | 1.595661 | -3.176527 | 1.853576 | -0.02109322 | 98.19 | 1.484208 | -3.159448 | 1.768857 | -0.01607816 | 92.42 | 1.247668 | -3.156692 | 1.528826 | -0.02187933 | 129.05 | 25.88643 | -5.194284 | 18.63932 | -2.003107 | 128.71 | 12.01301 | -3.458322 | 10.13542 | -0.2884414 | 128.23 | 6.457025 | -3.280693 | 5.957359 | -0.1191213 | 128.99 | 5.869686 | -3.293562 | 5.537518 | -0.1310062 | 128.13 | 4.277403 | -3.256487 | 4.251823 | -0.09548431 | 128.9 | 3.679137 | -3.249983 | 3.748466 | -0.08925188
98.56 | 1.64776 | -3.183322 | 1.888609 | -0.02178726 | 98.92 | 1.508969 | -3.159214 | 1.801436 | -0.01567091 | 93.12 | 1.274884 | -3.158675 | 1.549027 | -0.02362112 | 130 | 17.57213 | -5.818183 | 12.00896 | -2.634175 | 129.67 | 17.1615 | -3.649475 | 14.0041 | -0.4755508 | 129.19 | 7.904951 | -3.318372 | 7.098628 | -0.1572225 | 129.94 | 7.071023 | -3.330194 | 6.445672 | -0.1670476 | 129.09 | 4.794853 | -3.292869 | 4.682683 | -0.1198821 | 129.87 | 4.032518 | -3.271504 | 4.070189 | -0.1051301
99.29 | 1.699668 | -3.188489 | 1.930737 | -0.02746074 | 99.66 | 1.55469 | -3.16407 | 1.837828 | -0.01644966 | 93.82 | 1.277729 | -3.151393 | 1.564817 | -0.02209367 | 130.96 | 11.30065 | -5.957493 | 7.326375 | -2.765849 | 130.65 | 25.31114 | -4.060278 | 20.02749 | -0.8822453 | 130.15 | 10.13155 | -3.37847 | 8.836599 | -0.2114103 | 130.91 | 8.619649 | -3.388095 | 7.699384 | -0.2210494 | 130.05 | 5.480638 | -3.293828 | 5.224866 | -0.1381599 | 130.83 | 4.539925 | -3.285529 | 4.464259 | -0.1196373
100.02 | 1.768231 | -3.194285 | 1.983559 | -0.0309097 | 100.4 | 1.598241 | -3.163017 | 1.870981 | -0.01676603 | 94.5 | 1.284097 | -3.151031 | 1.580528 | -0.0214193 | 131.94 | 8.487758 | -6.039173 | 5.22358 | -2.840911 | 131.61 | 31.66024 | -4.766103 | 24.2702 | -1.586747 | 131.11 | 13.88182 | -3.519839 | 11.7469 | -0.349794 | 131.89 | 11.17565 | -3.49069 | 9.690293 | -0.3177867 | 131.01 | 6.385817 | -3.342103 | 5.956162 | -0.1741802 | 131.8 | 5.181012 | -3.307455 | 4.998039 | -0.1420167
100.76 | 1.836307 | -3.199467 | 2.036463 | -0.0311212 | 101.14 | 1.65112 | -3.171197 | 1.910479 | -0.01773171 | 95.19 | 1.31404 | -3.156014 | 1.599331 | -0.02111005 | 132.93 | 6.721961 | -6.084226 | 3.90411 | -2.881606 | 132.57 | 26.29483 | -5.612192 | 19.42034 | -2.442628 | 132.09 | 20.49983 | -3.814011 | 16.85269 | -0.6408164 | 132.86 | 15.06592 | -3.642314 | 12.75093 | -0.4687197 | 131.98 | 7.720947 | -3.389968 | 6.984793 | -0.2173412 | 132.78 | 6.054979 | -3.34374 | 5.680156 | -0.1740955
101.51 | 1.913557 | -3.209136 | 2.085525 | -0.04001473 | 101.89 | 1.696821 | -3.168331 | 1.956413 | -0.01847841 | 95.91 | 1.306878 | -3.14956 | 1.616611 | -0.01910862 | 133.91 | 5.565137 | -6.117762 | 3.034252 | -2.906059 | 133.56 | 13.96413 | -6.06421 | 9.737916 | -2.898764 | 133.07 | 29.55859 | -4.377758 | 23.52531 | -1.201221 | 133.84 | 21.62279 | -3.962209 | 17.73929 | -0.7835568 | 132.95 | 9.537341 | -3.465565 | 8.487156 | -0.290716 | 133.75 | 7.199947 | -3.394414 | 6.615723 | -0.2235332
102.26 | 1.999193 | -3.220613 | 2.145874 | -0.04431156 | 102.64 | 1.759403 | -3.176174 | 2.006974 | -0.01918146 | 96.63 | 1.331815 | -3.151549 | 1.634577 | -0.01654141 | 134.91 | 4.755109 | -6.136466 | 2.419013 | -2.917796 | 134.54 | 10.03801 | -6.084231 | 6.699236 | -2.911942 | 134.04 | 33.12716 | -5.218996 | 25.57735 | -2.047053 | 134.84 | 30.17598 | -4.555448 | 24.05997 | -1.377873 | 133.94 | 12.64892 | -3.588607 | 10.8824 | -0.4112201 | 134.74 | 8.828814 | -3.476325 | 7.899843 | -0.2993618
103.01 | 2.099077 | -3.229796 | 2.211863 | -0.04819241 | 103.4 | 1.825918 | -3.175669 | 2.055982 | -0.02050893 | 97.35 | 1.357408 | -3.154027 | 1.65997 | -0.01647547 | 135.92 | 4.140982 | -6.157226 | 1.959959 | -2.925185 | 135.54 | 7.742827 | -6.119492 | 4.911921 | -2.94398 | 135.04 | 20.00353 | -5.996866 | 14.74875 | -2.837792 | 135.83 | 29.3033 | -5.406544 | 22.6012 | -2.235321 | 134.93 | 17.77037 | -3.828995 | 14.87475 | -0.6505968 | 135.76 | 11.29821 | -3.605428 | 9.874399 | -0.4242115
103.79 | 2.213668 | -3.239538 | 2.291695 | -0.05604252 | 104.17 | 1.903374 | -3.186374 | 2.113144 | -0.02611124 | 98.07 | 1.373475 | -3.159514 | 1.67967 | -0.01572946 | 136.91 | 3.66732 | -6.166561 | 1.595368 | -2.926655 | 136.55 | 6.277 | -6.142665 | 3.784597 | -2.960043 | 136.05 | 12.21847 | -6.045734 | 8.627383 | -2.874626 | 136.85 | 16.51652 | -5.943693 | 12.14712 | -2.776082 | 135.94 | 24.22359 | -4.272087 | 19.66414 | -1.089894 | 136.76 | 14.89403 | -3.808517 | 12.62823 | -0.6245594
104.57 | 2.343337 | -3.253739 | 2.37668 | -0.06050531 | 104.94 | 1.978414 | -3.191839 | 2.178713 | -0.02893473 | 98.79 | 1.395703 | -3.147316 | 1.706674 | -0.01369254 | 137.93 | 3.293523 | -6.179726 | 1.31415 | -2.925562 | 137.56 | 5.317576 | -6.162688 | 3.021461 | -2.977976 | 137.05 | 9.081672 | -6.112841 | 6.122184 | -2.941739 | 137.87 | 11.36667 | -5.968459 | 8.042769 | -2.791495 | 136.94 | 26.68787 | -4.931792 | 21.09235 | -1.74842 | 137.77 | 19.79441 | -4.164791 | 16.34336 | -0.9770104
105.33 | 2.484487 | -3.266579 | 2.46706 | -0.0745018 | 105.72 | 2.073067 | -3.20005 | 2.241524 | -0.03378964 | 99.52 | 1.422648 | -3.153434 | 1.739938 | -0.0135141 | 138.96 | 2.988096 | -6.187068 | 1.071281 | -2.925985 | 138.58 | 4.600226 | -6.17835 | 2.448706 | -2.990128 | 138.07 | 7.146628 | -6.15007 | 4.60283 | -2.977675 | 138.88 | 8.72795 | -6.040836 | 5.909152 | -2.858836 | 137.95 | 20.43124 | -5.599944 | 15.52643 | -2.421553 | 138.78 | 23.89015 | -4.707009 | 19.15156 | -1.518804
106.11 | 2.658044 | -3.288053 | 2.581502 | -0.08695928 | 106.5 | 2.182907 | -3.205013 | 2.324708 | -0.03749383 | 100.26 | 1.45426 | -3.151807 | 1.764513 | -0.01214048 | 139.98 | 2.739059 | -6.195291 | 0.8783571 | -2.906001 | 139.61 | 4.006141 | -6.193484 | 1.999202 | -2.997806 | 139.09 | 5.885184 | -6.172409 | 3.579946 | -2.998848 | 139.91 | 6.939074 | -6.096317 | 4.490964 | -2.915922 | 138.97 | 12.16197 | -5.905232 | 8.757947 | -2.720864 | 139.82 | 21.76848 | -5.37644 | 16.82372 | -2.191655
106.9 | 2.859918 | -3.307978 | 2.706488 | -0.09754573 | 107.3 | 2.304391 | -3.213031 | 2.41084 | -0.04380443 | 101 | 1.491886 | -3.160579 | 1.802051 | -0.01201651 | 141.02 | 2.519297 | -6.198311 | 0.6972724 | -2.877798 | 140.65 | 3.588223 | -6.197441 | 1.651308 | -2.994263 | 140.13 | 4.969066 | -6.190994 | 2.859718 | -3.015073 | 140.95 | 5.752756 | -6.13205 | 3.525675 | -2.946486 | 140.01 | 8.883872 | -5.973296 | 6.14374 | -2.785986 | 140.87 | 13.91091 | -5.797621 | 10.28796 | -2.612529
107.69 | 3.087845 | -3.32596 | 2.858244 | -0.1123347 | 108.1 | 2.436967 | -3.224531 | 2.508564 | -0.04856982 | 101.74 | 1.511479 | -3.152088 | 1.831872 | -0.01152824 | 142.05 | 2.354052 | -6.206125 | 0.5618915 | -2.841332 | 141.69 | 3.259165 | -6.211697 | 1.370179 | -3.002178 | 141.17 | 4.302084 | -6.203968 | 2.324429 | -3.01865 | 142.01 | 4.884702 | -6.155061 | 2.845423 | -2.965861 | 141.05 | 6.998666 | -6.00147 | 4.622905 | -2.795434 | 141.9 | 9.802754 | -5.903739 | 6.967891 | -2.712963
108.49 | 3.374392 | -3.351991 | 3.022289 | -0.1308976 | 108.9 | 2.593645 | -3.234115 | 2.612739 | -0.0575747 | 102.5 | 1.562472 | -3.162082 | 1.872533 | -0.01347783 | 143.12 | 2.185012 | -6.202173 | 0.4343652 | -2.790197 | 142.74 | 2.930862 | -6.216513 | 1.138208 | -2.994744 | 142.21 | 3.820328 | -6.200112 | 1.934509 | -3.012855 | 143.06 | 4.290753 | -6.17737 | 2.341958 | -2.988362 | 142.09 | 5.865793 | -6.020701 | 3.757486 | -2.80855 | 142.95 | 7.617093 | -5.986771 | 5.163086 | -2.785377
109.31 | 3.726293 | -3.385387 | 3.239066 | -0.1585636 | 109.72 | 2.773768 | -3.244177 | 2.736159 | -0.06432313 | 103.27 | 1.598313 | -3.162489 | 1.906528 | -0.01769303 | 144.18 | 2.055609 | -6.213331 | 0.3276058 | -2.714267 | 143.82 | 2.699778 | -6.223056 | 0.9332107 | -2.986591 | 143.27 | 3.407842 | -6.215848 | 1.596016 | -3.023437 | 144.12 | 3.772906 | -6.186618 | 1.929864 | -2.991234 | 143.16 | 5.162275 | -6.066051 | 3.125762 | -2.84824 | 144 | 6.196151 | -6.024065 | 4.016506 | -2.819394
110.11 | 4.168816 | -3.422641 | 3.505442 | -0.1887922 | 110.53 | 2.995636 | -3.259693 | 2.890506 | -0.07538118 | 104.04 | 1.651981 | -3.163808 | 1.945726 | -0.01957499 | 145.25 | 1.921712 | -6.215878 | 0.2319489 | -2.595216 | 144.87 | 2.499743 | -6.226382 | 0.7645591 | -2.960202 | 144.33 | 3.107194 | -6.214317 | 1.33971 | -3.014662 | 145.19 | 3.392037 | -6.192539 | 1.606514 | -2.994161 | 144.22 | 4.486594 | -6.086104 | 2.591124 | -2.870614 | 145.08 | 5.327661 | -6.055199 | 3.278238 | -2.84611
110.91 | 4.752077 | -3.474594 | 3.850076 | -0.2296715 | 111.35 | 3.264316 | -3.277625 | 3.065205 | -0.08862556 | 104.81 | 1.695036 | -3.178368 | 1.994263 | -0.02236974 | 146.34 | 1.83928 | -6.212295 | 0.1634631 | -2.288052 | 145.94 | 2.314965 | -6.224968 | 0.6247979 | -2.953578 | 145.39 | 2.83031 | -6.227744 | 1.116791 | -3.018887 | 146.25 | 3.062665 | -6.210706 | 1.342471 | -3.006657 | 145.29 | 4.062109 | -6.107938 | 2.192169 | -2.890524 | 146.17 | 4.554066 | -6.083139 | 2.683766 | -2.862528
111.74 | 5.445579 | -3.552951 | 4.251709 | -0.2962054 | 112.18 | 3.578152 | -3.297265 | 3.276174 | -0.1042967 | 105.58 | 1.753425 | -3.169068 | 2.033017 | -0.02270933 | 147.44 | 1.741285 | -6.208603 | 0.1179714 | -1.779027 | 147.05 | 2.175736 | -6.231888 | 0.5007234 | -2.914263 | 146.5 | 2.632974 | -6.226204 | 0.937419 | -3.006531 | 147.34 | 2.813257 | -6.213149 | 1.127111 | -3.000202 | 146.37 | 3.598232 | -6.139315 | 1.850485 | -2.920024 | 147.27 | 4.028822 | -6.110701 | 2.21769 | -2.886262
112.58 | 6.396331 | -3.655962 | 4.787861 | -0.3869122 | 113 | 3.979523 | -3.320079 | 3.538498 | -0.1216461 | 106.36 | 1.806765 | -3.173119 | 2.083392 | -0.02227341 | 148.48 | 1.688045 | -6.2068 | 0.1255991 | -1.20127 | 148.1 | 2.049008 | -6.241371 | 0.399829 | -2.874641 | 147.59 | 2.421747 | -6.225915 | 0.7724339 | -2.99481 | 148.42 | 2.5868 | -6.225011 | 0.938139 | -2.998622 | 147.45 | 3.297063 | -6.163319 | 1.56279 | -2.930992 | 148.34 | 3.586805 | -6.133619 | 1.861286 | -2.887424
113.41 | 7.541794 | -3.812401 | 5.401653 | -0.5284692 | 113.84 | 4.475369 | -3.352488 | 3.862115 | -0.1482768 | 107.15 | 1.866656 | -3.173912 | 2.139945 | -0.02561418 | 149.61 | 1.609916 | -6.209845 | 0.1507379 | -0.7659804 | 149.23 | 1.94458 | -6.2379 | 0.2926265 | -2.846244 | 148.65 | 2.2965 | -6.237521 | 0.6364366 | -2.980105 | 149.54 | 2.399507 | -6.227605 | 0.774332 | -2.988827 | 148.52 | 2.945738 | -6.182535 | 1.319493 | -2.948526 | 149.45 | 3.214228 | -6.123361 | 1.551802 | -2.874074
114.25 | 8.642361 | -4.001096 | 5.929669 | -0.7009461 | 114.68 | 5.127606 | -3.401145 | 4.275364 | -0.1880559 | 107.95 | 1.960487 | -3.179788 | 2.196502 | -0.02698257 | 150.73 | 1.560456 | -6.222239 | 0.1912875 | -0.5275002 | 150.31 | 1.838668 | -6.251535 | 0.208313 | -2.775392 | 149.76 | 2.13836 | -6.23728 | 0.5143134 | -2.953251 | 150.67 | 2.220951 | -6.228438 | 0.6261311 | -2.968307 | 149.64 | 2.751359 | -6.19823 | 1.108529 | -2.959042 | 150.54 | 2.923218 | -6.137063 | 1.326144 | -2.860058
115.1 | 9.856728 | -4.220951 | 6.465065 | -0.906754 | 115.52 | 5.979938 | -3.459223 | 4.821852 | -0.2397693 | 108.76 | 2.033278 | -3.183145 | 2.264495 | -0.03194821 | 151.85 | 1.496291 | -6.221016 | 0.2421157 | -0.3394748 | 151.44 | 1.739546 | -6.252569 | 0.1179869 | -2.651283 | 150.89 | 2.003348 | -6.241359 | 0.4071577 | -2.922059 | 151.75 | 2.107044 | -6.233411 | 0.512778 | -2.947339 | 150.77 | 2.517895 | -6.193522 | 0.9175083 | -2.963331 | 151.69 | 2.705024 | -6.123663 | 1.131978 | -2.851604
115.95 | 11.03234 | -4.515607 | 6.868048 | -1.18921 | 116.39 | 7.116292 | -3.548257 | 5.533202 | -0.3203741 | 109.57 | 2.135591 | -3.189748 | 2.343316 | -0.03210679 | 152.99 | 1.448193 | -6.23224 | 0.294818 | -0.2457303 | 152.53 | 1.66419 | -6.264783 | 0.0635315 | -2.049172 | 151.98 | 1.930405 | -6.235218 | 0.3155957 | -2.876566 | 152.91 | 1.967049 | -6.231924 | 0.4017749 | -2.905076 | 151.86 | 2.358247 | -6.227558 | 0.757528 | -2.952069 | 152.78 | 2.51752 | -6.150565 | 0.9758754 | -2.843359
116.81 | 11.23425 | -4.857789 | 6.611786 | -1.518041 | 117.26 | 8.730394 | -3.67654 | 6.522111 | -0.4391413 | 110.37 | 2.239084 | -3.199188 | 2.429229 | -0.03678106 | 154.1 | 1.409372 | -6.240635 | 0.3437748 | -0.2007078 | 153.69 | 1.578045 | -6.261181 | 0.07475353 | -0.7456102 | 153.1 | 1.82852 | -6.248847 | 0.2301903 | -2.822071 | 154.02 | 1.849185 | -6.238769 | 0.3038289 | -2.863309 | 153.02 | 2.179887 | -6.213099 | 0.6167354 | -2.931636 | 153.92 | 2.398102 | -6.158749 | 0.8267574 | -2.836341
117.68 | 10.32239 | -5.208964 | 5.684053 | -1.856759 | 118.12 | 10.92573 | -3.874426 | 7.839398 | -0.6273233 | 111.18 | 2.358658 | -3.198431 | 2.512889 | -0.03949493 | 155.25 | 1.347354 | -6.239769 | 0.4020406 | -0.1545399 | 154.83 | 1.519702 | -6.271162 | 0.1270015 | -0.4393847 | 154.26 | 1.73258 | -6.264612 | 0.1455643 | -2.701194 | 155.17 | 1.78583 | -6.223449 | 0.2275235 | -2.746535 | 154.14 | 2.007142 | -6.213253 | 0.4988673 | -2.915816 | 155.05 | 2.179765 | -6.173785 | 0.7034492 | -2.821406
118.55 | 8.440321 | -5.48099 | 4.298912 | -2.105756 | 118.99 | 13.3451 | -4.181533 | 9.170769 | -0.9232599 | 112.01 | 2.497837 | -3.204314 | 2.623896 | -0.04170625 | 156.41 | 1.316202 | -6.244672 | 0.4515643 | -0.1303889 | 155.99 | 1.446717 | -6.26555 | 0.1920737 | -0.2683939 | 155.42 | 1.66875 | -6.26898 | 0.07575935 | -2.324975 | 156.32 | 1.684142 | -6.241011 | 0.1448861 | -2.6082 | 155.28 | 1.959259 | -6.229553 | 0.3977441 | -2.861666 | 156.19 | 2.094837 | -6.175782 | 0.5870292 | -2.798642
119.44 | 6.871695 | -5.663379 | 3.218252 | -2.262889 | 119.88 | 14.74395 | -4.570906 | 9.683573 | -1.304227 | 112.84 | 2.657338 | -3.213022 | 2.738653 | -0.04669138 | 157.56 | 1.290842 | -6.252344 | 0.4958011 | -0.1136174 | 157.15 | 1.384463 | -6.261494 | 0.2457245 | -0.1982404 | 156.57 | 1.569118 | -6.280923 | 0.05654612 | -1.260706 | 157.48 | 1.585387 | -6.244107 | 0.08704032 | -2.143197 | 156.45 | 1.821992 | -6.230727 | 0.3039898 | -2.829077 | 157.37 | 2.016018 | -6.177896 | 0.4798258 | -2.774397
120.33 | 5.706898 | -5.782837 | 2.432671 | -2.345334 | 120.77 | 14.46402 | -5.032542 | 8.993281 | -1.759471 | 113.68 | 2.857175 | -3.220792 | 2.887304 | -0.05245148 | 158.73 | 1.252414 | -6.247262 | 0.5450971 | -0.1037249 | 158.31 | 1.351826 | -6.25579 | 0.2964134 | -0.1962977 | 157.72 | 1.497239 | -6.270073 | 0.09471597 | -0.4946263 | 158.65 | 1.553844 | -6.235126 | 0.0769304 | -1.283439 | 157.6 | 1.717912 | -6.210876 | 0.2119745 | -2.738629 | 158.54 | 1.840896 | -6.186199 | 0.3862414 | -2.729581
121.22 | 4.818852 | -5.857739 | 1.858812 | -2.374868 | 121.66 | 11.60146 | -5.429612 | 6.767813 | -2.14543 | 114.52 | 3.080283 | -3.225113 | 3.053119 | -0.05674563 | 159.9 | 1.224406 | -6.263788 | 0.5920026 | -0.08307321 | 159.48 | 1.314019 | -6.251148 | 0.3403517 | -0.1483325 | 158.88 | 1.428865 | -6.27807 | 0.1508195 | -0.3178365 | 159.83 | 1.468836 | -6.235416 | 0.1059885 | -0.7345824 | 158.76 | 1.642661 | -6.24498 | 0.145178 | -2.548268 | 159.72 | 1.803253 | -6.188966 | 0.3008767 | -2.651256
122.11 | 4.191807 | -5.920351 | 1.448506 | -2.386718 | 122.57 | 8.793572 | -5.671583 | 4.771592 | -2.370928 | 115.37 | 3.353605 | -3.237152 | 3.247822 | -0.06549594 | 161.08 | 1.176996 | -6.262876 | 0.6399909 | -0.08399269 | 160.67 | 1.28104 | -6.259331 | 0.3907102 | -0.1168627 | 160.06 | 1.387023 | -6.270389 | 0.2053414 | -0.2375557 | 161.02 | 1.4437 | -6.216681 | 0.1539106 | -0.4766316 | 159.94 | 1.583678 | -6.215383 | 0.08978693 | -2.043391 | 160.91 | 1.711298 | -6.225043 | 0.2309581 | -2.53687
123.01 | 3.674649 | -5.96853 | 1.116973 | -2.365999 | 123.49 | 6.900871 | -5.793522 | 3.480184 | -2.469893 | 116.23 | 3.683409 | -3.253566 | 3.482541 | -0.07844028 | 162.28 | 1.164045 | -6.263073 | 0.6829176 | -0.07151048 | 161.86 | 1.2546 | -6.264719 | 0.4266347 | -0.09217261 | 161.26 | 1.328362 | -6.275257 | 0.2568604 | -0.1673656 | 162.22 | 1.38552 | -6.225729 | 0.1990148 | -0.3496387 | 161.13 | 1.533929 | -6.255158 | 0.08239478 | -1.324102 | 162.09 | 1.647389 | -6.196539 | 0.165546 | -2.32829
123.93 | 3.287291 | -6.00436 | 0.8684756 | -2.311698 | 124.4 | 5.692954 | -5.870998 | 2.652057 | -2.519635 | 117.11 | 4.090232 | -3.270969 | 3.77379 | -0.09297259 | 163.49 | 1.149809 | -6.256235 | 0.7221134 | -0.07363124 | 163.06 | 1.219906 | -6.271762 | 0.4774191 | -0.08211198 | 162.45 | 1.288324 | -6.265828 | 0.3071437 | -0.1470159 | 163.42 | 1.364483 | -6.246477 | 0.245074 | -0.2820017 | 162.33 | 1.459766 | -6.230138 | 0.1135116 | -0.739598 | 163.29 | 1.541124 | -6.208734 | 0.1200545 | -1.957144
124.85 | 2.953791 | -6.040456 | 0.6649496 | -2.22296 | 125.32 | 4.870945 | -5.926225 | 2.087456 | -2.546976 | 117.96 | 4.620893 | -3.293611 | 4.146935 | -0.112619 | 164.71 | 1.122103 | -6.267586 | 0.7713742 | -0.07082066 | 164.27 | 1.192452 | -6.28113 | 0.5146873 | -0.06192301 | 163.66 | 1.258656 | -6.264035 | 0.3514705 | -0.1250127 | 164.63 | 1.308025 | -6.220523 | 0.2858112 | -0.2144984 | 163.52 | 1.371189 | -6.219437 | 0.1587926 | -0.4836806 | 164.51 | 1.545499 | -6.198579 | 0.1056252 | -1.456466
125.78 | 2.675405 | -6.069463 | 0.503809 | -2.076231 | 126.25 | 4.250219 | -5.961147 | 1.66522 | -2.543707 | 118.83 | 5.31674 | -3.322447 | 4.63052 | -0.1369922 | 165.92 | 1.117769 | -6.260856 | 0.8084641 | -0.06895545 | 165.49 | 1.162668 | -6.281515 | 0.5687642 | -0.06037424 | 164.87 | 1.217358 | -6.257997 | 0.3995708 | -0.1013783 | 165.85 | 1.29639 | -6.241007 | 0.3329407 | -0.1719077 | 164.74 | 1.387627 | -6.238444 | 0.2075893 | -0.3771131 | 165.72 | 1.462853 | -6.216668 | 0.1208032 | -0.9440086
126.71 | 2.4369 | -6.086917 | 0.3990467 | -1.833433 | 127.18 | 3.765648 | -5.991476 | 1.337197 | -2.534151 | 119.72 | 6.224153 | -3.367039 | 5.260355 | -0.1768671 | 167.16 | 1.117972 | -6.281222 | 0.8466415 | -0.06674258 | 166.72 | 1.128252 | -6.284489 | 0.6184279 | -0.05977804 | 166.09 | 1.194995 | -6.263749 | 0.4452002 | -0.08496952 | 167.08 | 1.249821 | -6.266197 | 0.3777591 | -0.1349995 | 165.97 | 1.308101 | -6.228434 | 0.253151 | -0.2881041 | 166.95 | 1.378816 | -6.220169 | 0.1583106 | -0.6112208
127.65 | 2.24019 | -6.106379 | 0.3386772 | -1.519744 | 128.13 | 3.405483 | -6.016614 | 1.083615 | -2.506059 | 120.61 | 7.575017 | -3.425078 | 6.191332 | -0.2311448 | 168.39 | 1.097698 | -6.291898 | 0.8882591 | -0.07304772 | 167.95 | 1.115687 | -6.284272 | 0.6459734 | -0.05690435 | 167.32 | 1.150484 | -6.256953 | 0.4881465 | -0.08162922 | 168.32 | 1.23643 | -6.249689 | 0.4205737 | -0.1178582 | 167.2 | 1.301507 | -6.199722 | 0.3042677 | -0.2433634 | 168.2 | 1.384766 | -6.23386 | 0.1952079 | -0.4360305
128.6 | 2.07056 | -6.119971 | 0.3270064 | -1.177324 | 129.08 | 3.115412 | -6.041843 | 0.8790885 | -2.472818 | 121.51 | 9.498175 | -3.527517 | 7.497551 | -0.3273035 | 169.65 | 1.060324 | -6.321485 | 0.9266533 | -0.07754155 | 169.19 | 1.086543 | -6.291535 | 0.6889446 | -0.05462815 | 168.56 | 1.144713 | -6.26328 | 0.5288194 | -0.06747095 | 169.56 | 1.177334 | -6.25111 | 0.4635846 | -0.09275484 | 168.44 | 1.244662 | -6.231442 | 0.3400146 | -0.2074606 | 169.45 | 1.318436 | -6.219219 | 0.2407313 | -0.3231311
129.55 | 1.930229 | -6.134619 | 0.3471308 | -0.8968476 | 130.04 | 2.846878 | -6.067128 | 0.6994489 | -2.42703 | 122.41 | 12.60725 | -3.695294 | 9.591237 | -0.4895915 | 170.9 | 1.039495 | -6.318751 | 0.9482199 | -0.08177735 | 170.45 | 1.065937 | -6.28956 | 0.720806 | -0.05284791 | 169.82 | 1.135099 | -6.256779 | 0.5683842 | -0.06348375 | 170.82 | 1.192771 | -6.257886 | 0.5061547 | -0.08504959 | 169.68 | 1.251348 | -6.246451 | 0.3834634 | -0.1876503 | 170.69 | 1.312381 | -6.248887 | 0.2869214 | -0.2499607
130.52 | 1.810656 | -6.139181 | 0.393119 | -0.6960102 | 131 | 2.628179 | -6.09288 | 0.5432558 | -2.350168 | 123.31 | 17.06241 | -4.010036 | 12.48657 | -0.7962912 | 172.16 | 1.013966 | -6.334099 | 0.9851003 | -0.07946706 | 171.72 | 1.03889 | -6.295079 | 0.7602099 | -0.04761737 | 171.08 | 1.089782 | -6.259679 | 0.6081619 | -0.05921677 | 172.09 | 1.143412 | -6.269693 | 0.5520633 | -0.07624972 | 170.94 | 1.175421 | -6.222147 | 0.4235886 | -0.1555953 | 171.97 | 1.257741 | -6.244202 | 0.3308327 | -0.2213926
131.49 | 1.703611 | -6.151852 | 0.4429398 | -0.554034 | 131.97 | 2.430972 | -6.113959 | 0.4156069 | -2.217731 | 124.23 | 21.9302 | -4.531577 | 15.40222 | -1.314524 | 173.44 | 0.9881773 | -6.328363 | 1.019251 | -0.07964916 | 172.99 | 1.01505 | -6.298626 | 0.8025239 | -0.04098098 | 172.35 | 1.100599 | -6.261553 | 0.6505301 | -0.05231016 | 173.37 | 1.109594 | -6.247276 | 0.5924243 | -0.07186817 | 172.22 | 1.190846 | -6.238567 | 0.4631221 | -0.1477791 | 173.24 | 1.215184 | -6.231686 | 0.3722722 | -0.1793483
132.46 | 1.595993 | -6.156538 | 0.500026 | -0.4442651 | 132.95 | 2.267996 | -6.128348 | 0.3210826 | -1.993114 | 125.15 | 21.58057 | -5.196021 | 14.47201 | -1.979374 | 174.73 | 0.9808177 | -6.335672 | 1.05934 | -0.07421895 | 174.28 | 1.001733 | -6.279407 | 0.8307515 | -0.0377029 | 173.63 | 1.066433 | -6.284413 | 0.690374 | -0.049083 | 174.65 | 1.095372 | -6.275124 | 0.6335603 | -0.06370867 | 173.5 | 1.140558 | -6.268713 | 0.4996031 | -0.1266287 | 174.53 | 1.194757 | -6.264228 | 0.4143737 | -0.1460555
133.45 | 1.529826 | -6.164517 | 0.5492138 | -0.3770573 | 133.94 | 2.113977 | -6.146576 | 0.2557337 | -1.68146 | 126.08 | 15.27166 | -5.734161 | 9.654514 | -2.520562 | 176.03 | 0.9733773 | -6.322832 | 1.083816 | -0.07061851 | 175.57 | 0.982676 | -6.278103 | 0.8763279 | -0.03332021 | 174.92 | 1.054725 | -6.272613 | 0.725748 | -0.05183396 | 175.95 | 1.094504 | -6.261222 | 0.675867 | -0.06372869 | 174.79 | 1.140048 | -6.247384 | 0.5369494 | -0.1170122 | 175.83 | 1.178385 | -6.250018 | 0.457913 | -0.1305125
134.44 | 1.444477 | -6.169127 | 0.6080247 | -0.3280139 | 134.93 | 1.988349 | -6.15922 | 0.2380323 | -1.288467 | 127.01 | 10.42502 | -5.903767 | 6.196869 | -2.681215 | 177.34 | 0.9528031 | -6.32439 | 1.131322 | -0.06871594 | 176.87 | 0.9818817 | -6.263095 | 0.909493 | -0.03020318 | 176.22 | 1.045889 | -6.261186 | 0.7606588 | -0.05176559 | 177.25 | 1.044288 | -6.275823 | 0.7165186 | -0.07574726 | 176.07 | 1.098513 | -6.22221 | 0.5768184 | -0.09745083 | 177.13 | 1.128446 | -6.268789 | 0.5014612 | -0.1200281
135.44 | 1.374349 | -6.169549 | 0.6605087 | -0.2929436 | 135.92 | 1.886175 | -6.172553 | 0.2538579 | -0.9417452 | 127.96 | 7.88206 | -5.989552 | 4.397408 | -2.756318 | 178.65 | 0.9514179 | -6.312611 | 1.161349 | -0.06034402 | 178.18 | 0.9783776 | -6.267656 | 0.9563161 | -0.02738554 | 177.52 | 1.021426 | -6.28598 | 0.7906512 | -0.03848059 | 178.57 | 1.058938 | -6.25929 | 0.745966 | -0.07652003 | 177.38 | 1.102561 | -6.275297 | 0.611967 | -0.08982978 | 178.44 | 1.114773 | -6.246283 | 0.5390998 | -0.1065285
136.44 | 1.322456 | -6.177053 | 0.7051591 | -0.2624089 | 136.95 | 1.763593 | -6.189366 | 0.2981763 | -0.6678784 | 128.9 | 6.287981 | -6.048334 | 3.277172 | -2.804061 | 179.99 | 0.9450154 | -6.32078 | 1.207176 | -0.05512866 | 179.5 | 0.9694036 | -6.273581 | 1.003335 | -0.02778232 | 178.84 | 1.016161 | -6.277195 | 0.8331867 | -0.03213761 | 179.9 | 1.049391 | -6.285706 | 0.780929 | -0.07113685 | 178.69 | 1.067623 | -6.239311 | 0.6525675 | -0.07805229 | 179.76 | 1.105019 | -6.26564 | 0.5776849 | -0.1036415
137.46 | 1.271773 | -6.177266 | 0.7534318 | -0.2342266 | 137.96 | 1.68175 | -6.198919 | 0.3500703 | -0.5132522 | 129.86 | 5.255224 | -6.069771 | 2.544211 | -2.812121 | 181.32 | 0.9492925 | -6.304347 | 1.252107 | -0.05442839 | 180.83 | 0.9808151 | -6.267604 | 1.043351 | -0.02441154 | 180.17 | 0.9879722 | -6.293328 | 0.8753757 | -0.03225272 | 181.24 | 1.030665 | -6.272501 | 0.8140619 | -0.06130098 | 180.02 | 1.092081 | -6.276312 | 0.689503 | -0.08223115 | 181.09 | 1.071227 | -6.254017 | 0.6163718 | -0.09336028
138.47 | 1.218487 | -6.173416 | 0.8010356 | -0.2208358 | 138.98 | 1.584349 | -6.212527 | 0.4055103 | -0.393828 | 130.82 | 4.493367 | -6.102311 | 2.002373 | -2.828452 | 182.66 | 0.9558285 | -6.30056 | 1.294179 | -0.05485828 | 182.18 | 0.9683117 | -6.267737 | 1.080848 | -0.03216075 | 181.5 | 0.9819084 | -6.274414 | 0.9142192 | -0.03098665 | 182.58 | 1.017997 | -6.251942 | 0.8475552 | -0.05353306 | 181.36 | 1.042369 | -6.263562 | 0.7253375 | -0.07131388 | 182.44 | 1.049445 | -6.251413 | 0.64469 | -0.08627717
139.5 | 1.190236 | -6.185244 | 0.8406569 | -0.2084309 | 140.01 | 1.515718 | -6.218268 | 0.4632959 | -0.3273332 | 131.79 | 3.918042 | -6.11608 | 1.586994 | -2.819412 | 184.02 | 0.9566165 | -6.311652 | 1.349455 | -0.05354413 | 183.53 | 0.978019 | -6.279469 | 1.130747 | -0.02672888 | 182.84 | 0.987961 | -6.274399 | 0.9551368 | -0.03592874 | 183.93 | 1.009855 | -6.278407 | 0.8853126 | -0.05386087 | 182.71 | 1.013509 | -6.233337 | 0.7608967 | -0.06498562 | 183.8 | 1.045709 | -6.266409 | 0.6861749 | -0.08255841
140.55 | 1.143176 | -6.179618 | 0.8844031 | -0.195937 | 141.05 | 1.440651 | -6.224589 | 0.5212693 | -0.2716713 | 132.76 | 3.487713 | -6.137588 | 1.281149 | -2.819895 | 185.38 | 0.9667473 | -6.314254 | 1.395744 | -0.0510048 | 184.89 | 0.964147 | -6.270942 | 1.167606 | -0.03143262 | 184.2 | 0.9714353 | -6.2723 | 0.9859856 | -0.03480519 | 185.29 | 1.023134 | -6.276971 | 0.9237427 | -0.05384434 | 184.06 | 1.018885 | -6.2734 | 0.8002231 | -0.0652309 | 185.16 | 1.031994 | -6.255143 | 0.7221388 | -0.07112478
141.57 | 1.105419 | -6.177932 | 0.9256069 | -0.1856023 | 142.1 | 1.377416 | -6.223316 | 0.5720075 | -0.2464867 | 133.76 | 3.160197 | -6.141564 | 1.037181 | -2.794282 | 186.76 | 0.9497564 | -6.306981 | 1.436506 | -0.05639754 | 186.26 | 0.9785131 | -6.271821 | 1.216255 | -0.02991968 | 185.57 | 0.9608356 | -6.271526 | 1.023252 | -0.02374639 | 186.67 | 0.9930613 | -6.285493 | 0.9567177 | -0.04614357 | 185.42 | 1.044298 | -6.255979 | 0.8391571 | -0.06552877 | 186.53 | 1.018341 | -6.275295 | 0.7603553 | -0.07752725
142.62 | 1.089408 | -6.177451 | 0.9608361 | -0.177586 | 143.16 | 1.320679 | -6.233655 | 0.6205418 | -0.2093502 | 134.76 | 2.856135 | -6.157222 | 0.8171207 | -2.771726 | 188.14 | 0.9594433 | -6.305278 | 1.486546 | -0.05167027 | 187.64 | 0.9676623 | -6.271765 | 1.259682 | -0.03572047 | 186.95 | 0.9619783 | -6.273011 | 1.064477 | -0.0268799 | 188.05 | 1.00885 | -6.283787 | 1.002237 | -0.04720907 | 186.8 | 0.9837329 | -6.268927 | 0.8743196 | -0.05564765 | 187.92 | 1.007066 | -6.26293 | 0.7958451 | -0.07067103
143.69 | 1.057714 | -6.177649 | 0.9969961 | -0.1697761 | 144.22 | 1.277897 | -6.232386 | 0.6664857 | -0.1903987 | 135.76 | 2.622669 | -6.16355 | 0.6437005 | -2.731302 | 189.53 | 0.9600184 | -6.294457 | 1.542953 | -0.054131 | 189.04 | 0.9648931 | -6.256591 | 1.302518 | -0.03813827 | 188.33 | 0.9623346 | -6.266805 | 1.108285 | -0.02903935 | 189.45 | 0.9856705 | -6.299507 | 1.035002 | -0.04281551 | 188.18 | 1.019452 | -6.272462 | 0.9145022 | -0.05755601 | 189.32 | 1.010233 | -6.276905 | 0.8304881 | -0.06778189
144.74 | 1.029279 | -6.175731 | 1.034656 | -0.1629808 | 145.29 | 1.232564 | -6.240547 | 0.7183703 | -0.1800219 | 136.76 | 2.443275 | -6.169809 | 0.5138567 | -2.658837 | 190.95 | 0.9823578 | -6.287317 | 1.597692 | -0.04946946 | 190.44 | 0.983155 | -6.264588 | 1.35449 | -0.04339066 | 189.73 | 0.9563674 | -6.270302 | 1.150444 | -0.02440982 | 190.85 | 0.9914608 | -6.291738 | 1.081598 | -0.04387888 | 189.58 | 0.9635469 | -6.282867 | 0.9473315 | -0.05630117 | 190.73 | 0.9868227 | -6.271371 | 0.8664174 | -0.06224039
145.82 | 1.019852 | -6.17212 | 1.073243 | -0.1582715 | 146.35 | 1.191183 | -6.233578 | 0.7645847 | -0.1616616 | 137.77 | 2.240555 | -6.192592 | 0.352019 | -2.608118 | 192.37 | 0.9970495 | -6.29676 | 1.659872 | -0.04961739 | 191.85 | 1.008666 | -6.260827 | 1.398797 | -0.04793921 | 191.14 | 0.9669395 | -6.256012 | 1.195391 | -0.02516072 | 192.26 | 1.002995 | -6.297243 | 1.124648 | -0.04389128 | 190.99 | 0.9924833 | -6.259622 | 0.9931673 | -0.05614263 | 192.14 | 0.9859109 | -6.259345 | 0.9051373 | -0.05984661
146.91 | 1.002453 | -6.16857 | 1.106559 | -0.1585804 | 147.43 | 1.150453 | -6.238101 | 0.8057408 | -0.1537732 | 138.8 | 2.112677 | -6.179395 | 0.2736439 | -2.353764 | 193.8 | 1.014632 | -6.285477 | 1.720858 | -0.05216982 | 193.28 | 1.009508 | -6.262013 | 1.437315 | -0.04947185 | 192.56 | 0.9712067 | -6.26921 | 1.244364 | -0.02534313 | 193.69 | 0.9955261 | -6.297458 | 1.17013 | -0.04077006 | 192.41 | 0.9988339 | -6.304341 | 1.027789 | -0.05949024 | 193.56 | 0.9811293 | -6.274998 | 0.9456272 | -0.05910508
147.98 | 0.9921687 | -6.163143 | 1.141615 | -0.1520685 | 148.57 | 1.122855 | -6.229874 | 0.8480315 | -0.1442072 | 139.83 | 1.958324 | -6.190961 | 0.1783799 | -2.024723 | 195.23 | 1.034222 | -6.280263 | 1.783559 | -0.0521487 | 194.71 | 1.034461 | -6.277673 | 1.486473 | -0.05016543 | 193.98 | 0.9736419 | -6.253429 | 1.289281 | -0.02418464 | 195.13 | 0.9906284 | -6.30025 | 1.218497 | -0.04349979 | 193.84 | 0.9824467 | -6.275601 | 1.068561 | -0.05743558 | 195 | 0.9872303 | -6.285937 | 0.9831917 | -0.0589102
149.09 | 0.9940739 | -6.164993 | 1.172156 | -0.1491335 | 149.64 | 1.094545 | -6.237718 | 0.8891263 | -0.1432918 | 140.85 | 1.840777 | -6.184813 | 0.1640677 | -1.443319 | 196.68 | 1.052643 | -6.28692 | 1.858133 | -0.04908569 | 196.15 | 1.046989 | -6.26818 | 1.542553 | -0.04425635 | 195.42 | 0.9997198 | -6.248384 | 1.335392 | -0.02247347 | 196.58 | 1.002544 | -6.309644 | 1.265173 | -0.05125342 | 195.28 | 0.9861123 | -6.246097 | 1.109712 | -0.05873105 | 196.44 | 0.9774758 | -6.266345 | 1.023186 | -0.05420156
150.2 | 0.9916683 | -6.173757 | 1.205569 | -0.1440395 | 150.74 | 1.077196 | -6.237333 | 0.9282632 | -0.1350722 | 141.91 | 1.748539 | -6.179855 | 0.1961437 | -1.040364 | 198.13 | 1.079178 | -6.296629 | 1.936049 | -0.04737539 | 197.61 | 1.062357 | -6.290364 | 1.598281 | -0.04502531 | 196.87 | 0.999475 | -6.257255 | 1.3899 | -0.02725307 | 198.05 | 1.006492 | -6.314767 | 1.300887 | -0.05955523 | 196.72 | 0.9922503 | -6.281834 | 1.148689 | -0.0590024 | 197.89 | 0.9728085 | -6.283751 | 1.063017 | -0.05487058
151.29 | 0.9859137 | -6.179059 | 1.238552 | -0.1371445 | 151.86 | 1.042928 | -6.239352 | 0.9640519 | -0.1311748 | 142.97 | 1.688188 | -6.169453 | 0.2408834 | -0.7860436 | 199.6 | 1.097913 | -6.290799 | 2.015851 | -0.05499448 | 199.08 | 1.073607 | -6.275155 | 1.663708 | -0.04028744 | 198.33 | 0.993624 | -6.260889 | 1.442683 | -0.02590513 | 199.51 | 0.9975682 | -6.327415 | 1.350272 | -0.0612692 | 198.18 | 1.025672 | -6.310979 | 1.192247 | -0.06150495 | 199.37 | 0.9873247 | -6.273907 | 1.108199 | -0.05800878
152.43 | 0.9767624 | -6.193734 | 1.275077 | -0.1266141 | 152.97 | 1.027156 | -6.238098 | 1.004414 | -0.127062 | 144.03 | 1.617504 | -6.17612 | 0.2792929 | -0.6173007 | 201.08 | 1.121266 | -6.299759 | 2.113613 | -0.05806448 | 200.55 | 1.093644 | -6.30311 | 1.728341 | -0.04832093 | 199.8 | 1.023424 | -6.260657 | 1.500959 | -0.02801702 | 200.99 | 1.000452 | -6.329445 | 1.382356 | -0.05969998 | 199.65 | 1.005727 | -6.294324 | 1.232975 | -0.06461116 | 200.84 | 0.9686832 | -6.283884 | 1.151097 | -0.05473011
153.56 | 0.9706841 | -6.198523 | 1.314506 | -0.1220769 | 154.13 | 1.011389 | -6.232267 | 1.0465 | -0.1248322 | 145.1 | 1.555196 | -6.174607 | 0.3300066 | -0.4869837 | 202.59 | 1.157142 | -6.292755 | 2.196841 | -0.05985301 | 202.04 | 1.099128 | -6.294693 | 1.797563 | -0.04444661 | 201.29 | 1.051958 | -6.245265 | 1.562445 | -0.031269 | 202.48 | 1.000842 | -6.320257 | 1.437428 | -0.05868384 | 201.13 | 0.9866725 | -6.330871 | 1.277167 | -0.06755768 | 202.34 | 1.002039 | -6.282079 | 1.191957 | -0.0621711
154.7 | 0.9684024 | -6.211257 | 1.360545 | -0.1181672 | 155.27 | 0.9828285 | -6.240214 | 1.080406 | -0.1178728 | 146.17 | 1.51147 | -6.181941 | 0.3719629 | -0.4301682 | 204.08 | 1.180991 | -6.296755 | 2.311382 | -0.06811105 | 203.55 | 1.127564 | -6.303086 | 1.871743 | -0.0506583 | 202.79 | 1.057011 | -6.25686 | 1.620326 | -0.03537909 | 203.98 | 1.003295 | -6.326766 | 1.482353 | -0.05739635 | 202.63 | 1.035669 | -6.317906 | 1.329706 | -0.06713716 | 203.84 | 0.9799164 | -6.291423 | 1.23896 | -0.06074616
155.85 | 0.9565912 | -6.215747 | 1.399465 | -0.1126981 | 156.41 | 0.9696353 | -6.235034 | 1.118198 | -0.1181134 | 147.26 | 1.472051 | -6.179485 | 0.4171585 | -0.372263 | 205.6 | 1.220437 | -6.296141 | 2.422035 | -0.07133913 | 205.05 | 1.138236 | -6.319216 | 1.950562 | -0.05431012 | 204.29 | 1.094571 | -6.270007 | 1.687214 | -0.03620241 | 205.5 | 1.024816 | -6.314104 | 1.542138 | -0.05720558 | 204.12 | 0.9985749 | -6.315554 | 1.373545 | -0.06941586 | 205.35 | 1.017095 | -6.279772 | 1.289605 | -0.06390975
157.01 | 0.9493899 | -6.22248 | 1.43923 | -0.1117084 | 157.58 | 0.960905 | -6.224392 | 1.156175 | -0.112998 | 148.31 | 1.445146 | -6.190252 | 0.4522513 | -0.3260681 | 207.12 | 1.249207 | -6.293873 | 2.557535 | -0.08554006 | 206.57 | 1.17105 | -6.313432 | 2.042183 | -0.06017668 | 205.8 | 1.109297 | -6.264275 | 1.751267 | -0.03819041 | 207.02 | 1.033515 | -6.32314 | 1.608711 | -0.05567703 | 205.64 | 1.042934 | -6.350628 | 1.428063 | -0.07410525 | 206.88 | 1.000815 | -6.301129 | 1.339333 | -0.06678999
158.18 | 0.948137 | -6.228197 | 1.491708 | -0.1072826 | 158.77 | 0.9455232 | -6.214678 | 1.195667 | -0.1114641 | 149.45 | 1.39859 | -6.202377 | 0.4872892 | -0.2652028 | 208.66 | 1.296789 | -6.295459 | 2.700631 | -0.1013339 | 208.1 | 1.207761 | -6.329939 | 2.135861 | -0.06929034 | 207.33 | 1.129059 | -6.287738 | 1.830618 | -0.0445649 | 208.56 | 1.061275 | -6.317766 | 1.675505 | -0.0569072 | 207.17 | 1.015255 | -6.320976 | 1.474123 | -0.07732665 | 208.41 | 1.033294 | -6.287377 | 1.391195 | -0.07692459
159.35 | 0.9482502 | -6.233823 | 1.543392 | -0.1070971 | 159.94 | 0.9443034 | -6.214073 | 1.240532 | -0.1116259 | 150.54 | 1.365168 | -6.221841 | 0.5317363 | -0.2183148 | 210.2 | 1.342335 | -6.284263 | 2.863135 | -0.1522298 | 209.65 | 1.224325 | -6.332766 | 2.243031 | -0.07509729 | 208.87 | 1.165628 | -6.285606 | 1.917526 | -0.0458079 | 210.11 | 1.06938 | -6.337912 | 1.747255 | -0.06598227 | 208.7 | 1.031021 | -6.371837 | 1.529365 | -0.0826032 | 209.96 | 1.033656 | -6.318352 | 1.447687 | -0.07793004
160.53 | 0.9436714 | -6.23657 | 1.585438 | -0.1067553 | 161.12 | 0.939729 | -6.199002 | 1.281432 | -0.1118778 | 151.69 | 1.315654 | -6.23017 | 0.5767177 | -0.1795228 | 211.76 | 1.429714 | -6.281141 | 2.857484 | -0.222963 | 211.21 | 1.260735 | -6.334846 | 2.369386 | -0.09323395 | 210.41 | 1.172603 | -6.289606 | 2.002496 | -0.05201055 | 211.67 | 1.097146 | -6.335377 | 1.824146 | -0.07175324 | 210.25 | 1.026202 | -6.336978 | 1.573994 | -0.08529911 | 211.51 | 1.04871 | -6.300881 | 1.502584 | -0.09065343
161.72 | 0.9500898 | -6.235752 | 1.637019 | -0.1057796 | 162.31 | 0.944989 | -6.191977 | 1.317334 | -0.1118193 | 152.79 | 1.289003 | -6.241794 | 0.618942 | -0.151893 | 213.34 | 1.526922 | -6.305271 | 2.652676 | -0.2003818 | 212.77 | 1.290557 | -6.355935 | 2.490846 | -0.1221362 | 211.98 | 1.215635 | -6.303448 | 2.115422 | -0.06510281 | 213.24 | 1.091189 | -6.355068 | 1.903823 | -0.08472303 | 211.81 | 1.02319 | -6.380451 | 1.637356 | -0.0913872 | 213.08 | 1.078449 | -6.339793 | 1.567067 | -0.09977172
162.91 | 0.9555264 | -6.240066 | 1.690004 | -0.1078448 | 163.52 | 0.9637842 | -6.184938 | 1.352683 | -0.1145808 | 153.93 | 1.254276 | -6.244586 | 0.669968 | -0.138183 | 214.92 | 1.587261 | -6.324143 | 2.821386 | -0.08684539 | 214.35 | 1.302092 | -6.356373 | 2.584547 | -0.1773548 | 213.56 | 1.249819 | -6.298693 | 2.250614 | -0.0833652 | 214.82 | 1.110593 | -6.340884 | 1.990842 | -0.09803304 | 213.38 | 1.038928 | -6.330148 | 1.693555 | -0.09372031 | 214.66 | 1.053316 | -6.341027 | 1.601057 | -0.1184363
164.12 | 0.961005 | -6.241971 | 1.735559 | -0.1099166 | 164.74 | 0.969614 | -6.195133 | 1.393981 | -0.1141836 | 155.07 | 1.227789 | -6.261984 | 0.7121023 | -0.1136887 | 216.51 | 1.648212 | -6.327626 | 3.087315 | -0.07502652 | 215.94 | 1.356096 | -6.354409 | 2.45927 | -0.2327645 | 215.13 | 1.287586 | -6.32059 | 2.381871 | -0.1338936 | 216.41 | 1.107133 | -6.341057 | 2.088882 | -0.1299348 | 214.96 | 1.02541 | -6.360188 | 1.761141 | -0.1018072 | 216.25 | 1.072209 | -6.371198 | 1.640683 | -0.1311685
165.34 | 0.9700315 | -6.249651 | 1.790702 | -0.1053391 | 165.96 | 0.9865688 | -6.200111 | 1.431501 | -0.1110891 | 156.23 | 1.198373 | -6.265801 | 0.7585391 | -0.1048728 | 218.11 | 1.735862 | -6.335454 | 3.352502 | -0.06665335 | 217.55 | 1.400889 | -6.372634 | 2.4283 | -0.1363921 | 216.73 | 1.33312 | -6.338066 | 2.386807 | -0.2380644 | 218.02 | 1.16297 | -6.3008 | 2.119887 | -0.2005194 | 216.56 | 1.066821 | -6.314598 | 1.835294 | -0.1091821 | 217.86 | 1.036628 | -6.373849 | 1.690223 | -0.1417016
166.57 | 0.9846727 | -6.258182 | 1.857586 | -0.108389 | 167.19 | 1.004641 | -6.214475 | 1.472419 | -0.106967 | 157.38 | 1.166188 | -6.274722 | 0.8014784 | -0.09788612 | 219.74 | 1.827032 | -6.341308 | 3.601785 | -0.07599687 | 219.16 | 1.442214 | -6.365281 | 2.636468 | -0.1134138 | 218.35 | 1.377933 | -6.364104 | 2.065948 | -0.2097436 | 219.63 | 1.216728 | -6.308381 | 1.896371 | -0.1934726 | 218.17 | 1.053626 | -6.32127 | 1.915889 | -0.137575 | 219.47 | 1.073693 | -6.370482 | 1.746547 | -0.1541722
167.81 | 0.9908889 | -6.26132 | 1.916753 | -0.1100889 | 168.42 | 1.007813 | -6.226571 | 1.516194 | -0.1058648 | 158.55 | 1.135518 | -6.306242 | 0.8458141 | -0.09009209 | 221.37 | 1.94238 | -6.352742 | 3.900457 | -0.08142966 | 220.78 | 1.516112 | -6.370058 | 2.801794 | -0.1152957 | 219.96 | 1.390515 | -6.379953 | 2.302178 | -0.07449678 | 221.27 | 1.265134 | -6.334297 | 2.035908 | -0.06248329 | 219.78 | 1.141488 | -6.300712 | 1.93691 | -0.1833955 | 221.1 | 1.041241 | -6.374149 | 1.78924 | -0.1873564
169.04 | 1.003637 | -6.275783 | 1.986321 | -0.1145435 | 169.68 | 1.008304 | -6.240581 | 1.567434 | -0.1010848 | 159.72 | 1.096787 | -6.311493 | 0.8917674 | -0.08527254 | 223 | 2.075316 | -6.363417 | 4.195587 | -0.09107833 | 222.41 | 1.574858 | -6.387213 | 2.965308 | -0.1119257 | 221.58 | 1.44704 | -6.385341 | 2.516092 | -0.08924139 | 222.9 | 1.259668 | -6.333491 | 2.202241 | -0.05822637 | 221.42 | 1.166226 | -6.297605 | 1.811803 | -0.1674168 | 222.74 | 1.096073 | -6.339396 | 1.758508 | -0.2086058
170.3 | 1.016629 | -6.283118 | 2.055965 | -0.1172829 | 170.94 | 1.025985 | -6.250165 | 1.61766 | -0.1018486 | 160.9 | 1.061979 | -6.313872 | 0.9367588 | -0.07933511 | 224.66 | 2.222319 | -6.383851 | 4.560091 | -0.1092562 | 224.07 | 1.632053 | -6.384941 | 3.132554 | -0.1114741 | 223.23 | 1.503177 | -6.399522 | 2.688295 | -0.1085765 | 224.55 | 1.31961 | -6.340612 | 2.344967 | -0.05969724 | 223.07 | 1.203715 | -6.358833 | 1.915743 | -0.08137817 | 224.4 | 1.089734 | -6.341791 | 1.699573 | -0.1590429
171.56 | 1.033731 | -6.28974 | 2.130321 | -0.1206267 | 172.2 | 1.023293 | -6.264958 | 1.670411 | -0.09771921 | 162.1 | 1.021466 | -6.3135 | 0.9782444 | -0.08191808 | 226.33 | 2.395542 | -6.406413 | 4.960242 | -0.1240781 | 225.73 | 1.716208 | -6.3936 | 3.332342 | -0.1061907 | 224.89 | 1.541317 | -6.423508 | 2.835006 | -0.127543 | 226.23 | 1.369716 | -6.322633 | 2.487963 | -0.05904813 | 224.72 | 1.228233 | -6.339153 | 2.053932 | -0.0749843 | 226.07 | 1.151291 | -6.357941 | 1.804202 | -0.1037531
172.84 | 1.045674 | -6.295221 | 2.208782 | -0.1277842 | 173.48 | 1.026532 | -6.27004 | 1.725983 | -0.09527045 | 163.3 | 1.000625 | -6.31162 | 1.022864 | -0.07908183 | 228.01 | 2.583944 | -6.42366 | 5.401071 | -0.1429876 | 227.4 | 1.81276 | -6.390821 | 3.579177 | -0.1094113 | 226.56 | 1.574145 | -6.441725 | 2.965726 | -0.1471184 | 227.91 | 1.418213 | -6.340336 | 2.631784 | -0.06167189 | 226.38 | 1.227304 | -6.344463 | 2.173947 | -0.07576531 | 227.74 | 1.156318 | -6.333581 | 1.913777 | -0.08607389
174.12 | 1.062916 | -6.305359 | 2.294611 | -0.1332693 | 174.77 | 1.036407 | -6.280481 | 1.788238 | -0.09791355 | 164.52 | 0.9738549 | -6.29274 | 1.066121 | -0.08703625 | 229.71 | 2.824403 | -6.441078 | 5.965209 | -0.1623593 | 229.09 | 1.911811 | -6.404434 | 3.812005 | -0.1116751 | 228.24 | 1.604981 | -6.440773 | 3.067183 | -0.1618666 | 229.59 | 1.491301 | -6.34955 | 2.789166 | -0.06351172 | 228.05 | 1.290438 | -6.34954 | 2.288881 | -0.07478608 | 229.43 | 1.17052 | -6.356888 | 2.018299 | -0.08083381
175.41 | 1.08091 | -6.307074 | 2.374777 | -0.1437856 | 176.06 | 1.04951 | -6.286338 | 1.84846 | -0.0964695 | 165.75 | 0.9689693 | -6.293588 | 1.107345 | -0.0881955 | 231.41 | 3.129967 | -6.453789 | 6.649734 | -0.1735983 | 230.79 | 2.0214 | -6.405557 | 4.0888 | -0.115664 | 229.93 | 1.671271 | -6.437256 | 3.191178 | -0.1664321 | 231.3 | 1.541917 | -6.342763 | 2.959806 | -0.06556727 | 229.75 | 1.359753 | -6.347198 | 2.403833 | -0.07338129 | 231.13 | 1.230838 | -6.331865 | 2.13356 | -0.07435909
176.71 | 1.104849 | -6.30994 | 2.450316 | -0.1502478 | 177.37 | 1.050249 | -6.293475 | 1.912609 | -0.09840552 | 166.97 | 0.9657093 | -6.291583 | 1.152489 | -0.09247906 | 233.12 | 3.524239 | -6.477596 | 7.541442 | -0.1974244 | 232.5 | 2.144284 | -6.411527 | 4.418087 | -0.117849 | 231.64 | 1.73004 | -6.446747 | 3.326239 | -0.1664733 | 233.02 | 1.611236 | -6.332193 | 3.151476 | -0.06815338 | 231.45 | 1.37082 | -6.353081 | 2.531956 | -0.07479942 | 232.85 | 1.286752 | -6.306792 | 2.257088 | -0.07136783
178.02 | 1.137552 | -6.31273 | 2.546874 | -0.1586383 | 178.69 | 1.069791 | -6.29754 | 1.984412 | -0.09881519 | 168.2 | 0.9608399 | -6.280744 | 1.186875 | -0.09836257 | 234.85 | 4.046004 | -6.512746 | 8.706282 | -0.2376775 | 234.24 | 2.31577 | -6.414778 | 4.786915 | -0.1254124 | 233.36 | 1.800846 | -6.436346 | 3.500975 | -0.1581322 | 234.74 | 1.718293 | -6.347843 | 3.368442 | -0.07543154 | 233.17 | 1.407152 | -6.33223 | 2.672847 | -0.07575247 | 234.57 | 1.337743 | -6.336479 | 2.380326 | -0.07243348
179.34 | 1.173245 | -6.316156 | 2.649517 | -0.1655559 | 180.01 | 1.078435 | -6.304453 | 2.062247 | -0.09996076 | 169.45 | 0.9496994 | -6.286437 | 1.226197 | -0.09406332 | 236.59 | 4.736465 | -6.567014 | 10.2192 | -0.2938628 | 235.97 | 2.519333 | -6.416249 | 5.238522 | -0.1308047 | 235.09 | 1.906948 | -6.441112 | 3.723011 | -0.1488535 | 236.47 | 1.792322 | -6.353934 | 3.606077 | -0.08385027 | 234.91 | 1.51365 | -6.346816 | 2.839605 | -0.07475978 | 236.31 | 1.36938 | -6.345882 | 2.520331 | -0.07305339
180.68 | 1.215043 | -6.332 | 2.736955 | -0.1744352 | 181.35 | 1.097697 | -6.308522 | 2.137833 | -0.1043529 | 170.71 | 0.9513068 | -6.270373 | 1.269265 | -0.09632569 | 238.34 | 5.696771 | -6.673179 | 12.3506 | -0.4029618 | 237.71 | 2.772666 | -6.431297 | 5.810374 | -0.1429855 | 236.83 | 2.003058 | -6.428524 | 3.982777 | -0.1382966 | 238.23 | 1.937426 | -6.347715 | 3.874601 | -0.09495159 | 236.64 | 1.545307 | -6.352316 | 3.00415 | -0.07964707 | 238.07 | 1.454537 | -6.334713 | 2.660269 | -0.07930959
182.02 | 1.264318 | -6.34487 | 2.858982 | -0.1815334 | 182.69 | 1.122639 | -6.312357 | 2.226062 | -0.1067996 | 171.97 | 0.9500884 | -6.277304 | 1.313057 | -0.1046848 | 240.11 | 6.681392 | -6.886521 | 14.48857 | -0.6123987 | 239.47 | 3.081974 | -6.446276 | 6.508502 | -0.1597346 | 238.59 | 2.154327 | -6.43139 | 4.312001 | -0.1330563 | 240 | 2.053955 | -6.361437 | 4.142666 | -0.1065199 | 238.4 | 1.674598 | -6.35041 | 3.205269 | -0.08216227 | 239.83 | 1.512917 | -6.361304 | 2.820741 | -0.08251174
183.37 | 1.315372 | -6.368016 | 2.986802 | -0.1881855 | 184.05 | 1.140417 | -6.321261 | 2.319457 | -0.1114203 | 173.25 | 0.9470024 | -6.281413 | 1.346197 | -0.1156469 | 241.9 | 7.30916 | -7.112848 | 15.9495 | -0.830621 | 241.26 | 3.49446 | -6.465044 | 7.376607 | -0.1795727 | 240.36 | 2.329982 | -6.420919 | 4.714591 | -0.1288805 | 241.78 | 2.245532 | -6.361868 | 4.465271 | -0.1118902 | 240.17 | 1.737813 | -6.357368 | 3.421758 | -0.09056811 | 241.62 | 1.602905 | -6.345707 | 2.995812 | -0.09131442
184.74 | 1.353651 | -6.392244 | 3.123175 | -0.2005549 | 185.42 | 1.167274 | -6.336748 | 2.417519 | -0.1239825 | 174.55 | 0.9527179 | -6.27829 | 1.372302 | -0.1141703 | 243.7 | 7.650674 | -7.309063 | 16.82991 | -1.019667 | 243.04 | 4.039143 | -6.504518 | 8.559217 | -0.2163404 | 242.14 | 2.538666 | -6.418677 | 5.201437 | -0.1271514 | 243.57 | 2.42115 | -6.373513 | 4.847335 | -0.1208447 | 241.96 | 1.864865 | -6.373589 | 3.661233 | -0.09393049 | 243.41 | 1.664401 | -6.367331 | 3.17842 | -0.09461955
186.1 | 1.390805 | -6.419312 | 3.261218 | -0.2155373 | 186.79 | 1.19116 | -6.338439 | 2.517563 | -0.1294816 | 175.84 | 0.9458435 | -6.281785 | 1.408951 | -0.1099122 | 245.51 | 8.106327 | -7.48592 | 17.98238 | -1.194886 | 244.85 | 4.736865 | -6.552539 | 10.02636 | -0.2651493 | 243.93 | 2.805852 | -6.425659 | 5.756104 | -0.1334363 | 245.38 | 2.64134 | -6.395383 | 5.311114 | -0.1318233 | 243.76 | 1.974312 | -6.371503 | 3.936139 | -0.1042936 | 245.21 | 1.784703 | -6.386902 | 3.385722 | -0.1061618
187.48 | 1.414509 | -6.447285 | 3.395752 | -0.2362911 | 188.18 | 1.214448 | -6.348504 | 2.626533 | -0.1385926 | 177.14 | 0.9479722 | -6.27946 | 1.450893 | -0.09761212 | 247.3 | 8.772076 | -7.663925 | 19.65906 | -1.374753 | 246.67 | 5.684323 | -6.651812 | 12.06117 | -0.3601117 | 245.74 | 3.148497 | -6.429367 | 6.499228 | -0.1352759 | 247.19 | 2.912535 | -6.406336 | 5.870227 | -0.1462391 | 245.57 | 2.108742 | -6.366358 | 4.248502 | -0.1120297 | 247.02 | 1.863397 | -6.387781 | 3.624016 | -0.111055
188.87 | 1.437982 | -6.465119 | 3.537988 | -0.2551586 | 189.58 | 1.247677 | -6.346492 | 2.741235 | -0.1470015 | 178.46 | 0.9442172 | -6.277066 | 1.505442 | -0.09787503 | 249.17 | 9.861886 | -7.958284 | 22.28103 | -1.683404 | 248.52 | 6.882471 | -6.794725 | 14.62112 | -0.4968064 | 247.56 | 3.580692 | -6.442813 | 7.445428 | -0.1541613 | 249.05 | 3.241785 | -6.435634 | 6.538179 | -0.1690138 | 247.38 | 2.312813 | -6.388932 | 4.640651 | -0.1215443 | 248.88 | 1.978896 | -6.388441 | 3.888704 | -0.1235659
190.28 | 1.476416 | -6.471686 | 3.687515 | -0.2753026 | 190.98 | 1.280762 | -6.349309 | 2.865715 | -0.1573338 | 179.79 | 0.9450795 | -6.257481 | 1.551581 | -0.09661372 | 250.98 | 9.8202 | -8.299939 | 22.2285 | -2.032819 | 250.34 | 8.163993 | -6.968171 | 17.41242 | -0.6673926 | 249.41 | 4.177705 | -6.46327 | 8.693219 | -0.1738058 | 250.88 | 3.612212 | -6.457354 | 7.362484 | -0.1912438 | 249.22 | 2.478588 | -6.402514 | 5.05524 | -0.1398383 | 250.7 | 2.133402 | -6.41171 | 4.188319 | -0.1279794
191.68 | 1.526316 | -6.473054 | 3.852043 | -0.2978486 | 192.39 | 1.320799 | -6.354599 | 2.997046 | -0.1759314 | 181.12 | 0.9511889 | -6.249217 | 1.604969 | -0.1017443 | 252.88 | 8.422901 | -8.577252 | 19.0194 | -2.311257 | 252.2 | 9.790595 | -7.172001 | 20.93829 | -0.8690783 | 251.27 | 5.015294 | -6.503655 | 10.45857 | -0.2168441 | 252.76 | 4.108481 | -6.486597 | 8.349965 | -0.2173987 | 251.06 | 2.763653 | -6.418315 | 5.571915 | -0.152825 | 252.59 | 2.273322 | -6.412947 | 4.545375 | -0.1405298
193.1 | 1.581111 | -6.474245 | 3.96503 | -0.3210807 | 193.82 | 1.376815 | -6.352057 | 3.142122 | -0.1881427 | 182.46 | 0.976499 | -6.231885 | 1.659563 | -0.10212 | 254.74 | 7.161684 | -8.770943 | 16.13487 | -2.501274 | 254.07 | 11.32248 | -7.450333 | 24.34554 | -1.144335 | 253.12 | 6.266203 | -6.584685 | 13.05822 | -0.2943649 | 254.63 | 4.779806 | -6.515978 | 9.713866 | -0.2463786 | 252.91 | 3.036231 | -6.437715 | 6.189207 | -0.1765729 | 254.44 | 2.468217 | -6.436212 | 4.962011 | -0.1482019
194.54 | 1.659153 | -6.476654 | 4.049927 | -0.3373664 | 195.25 | 1.452018 | -6.350997 | 3.304397 | -0.2061359 | 183.8 | 1.008436 | -6.215393 | 1.703192 | -0.103717 | 256.62 | 6.092043 | -8.911767 | 13.69484 | -2.639052 | 255.96 | 12.41704 | -7.771073 | 26.81909 | -1.463912 | 255 | 8.026988 | -6.71531 | 16.74608 | -0.4211518 | 256.5 | 5.759328 | -6.57444 | 11.73471 | -0.2963182 | 254.8 | 3.3945 | -6.468862 | 6.978538 | -0.202433 | 256.33 | 2.695668 | -6.43896 | 5.460018 | -0.1628362
195.99 | 1.760271 | -6.484115 | 4.15719 | -0.3246982 | 196.7 | 1.532567 | -6.358589 | 3.46041 | -0.2287549 | 185.18 | 1.044377 | -6.22962 | 1.753533 | -0.1042875 | 258.53 | 5.213879 | -9.015498 | 11.67156 | -2.736796 | 257.85 | 12.62883 | -8.142756 | 27.37813 | -1.836766 | 256.89 | 10.83221 | -6.957222 | 22.56314 | -0.6616551 | 258.41 | 7.204494 | -6.656038 | 14.75884 | -0.3736988 | 256.7 | 3.883029 | -6.503573 | 7.943404 | -0.2401754 | 258.23 | 2.994579 | -6.449874 | 6.073776 | -0.1813463
197.44 | 1.870067 | -6.496588 | 4.405816 | -0.307095 | 198.17 | 1.626042 | -6.373772 | 3.599206 | -0.2547519 | 186.54 | 1.074135 | -6.235485 | 1.798644 | -0.09587871 | 260.45 | 4.531881 | -9.094603 | 10.09173 | -2.811582 | 259.76 | 11.27473 | -8.519355 | 24.44458 | -2.213983 | 258.79 | 13.35175 | -7.327349 | 27.80128 | -1.028291 | 260.33 | 9.543286 | -6.798568 | 19.57112 | -0.5134838 | 258.6 | 4.484187 | -6.57081 | 9.184336 | -0.2964892 | 260.14 | 3.337784 | -6.490217 | 6.828481 | -0.2096234
198.9 | 1.990275 | -6.506987 | 4.720659 | -0.2980412 | 199.65 | 1.738533 | -6.3963 | 3.723475 | -0.2819149 | 187.92 | 1.100367 | -6.25886 | 1.871509 | -0.09293286 | 262.38 | 4.002517 | -9.154861 | 8.862855 | -2.864721 | 261.69 | 9.115674 | -8.798173 | 19.74859 | -2.492398 | 260.73 | 14.07375 | -7.729701 | 29.37011 | -1.428217 | 262.26 | 12.51578 | -7.111257 | 25.73218 | -0.8207989 | 260.52 | 5.181945 | -6.635125 | 10.6513 | -0.3655417 | 262.07 | 3.776961 | -6.517041 | 7.747693 | -0.2458947
200.38 | 2.139427 | -6.522545 | 5.134579 | -0.3001024 | 201.13 | 1.8499 | -6.419428 | 3.817162 | -0.2832431 | 189.32 | 1.112763 | -6.270824 | 1.937494 | -0.08886879 | 264.33 | 3.572153 | -9.202924 | 7.853189 | -2.906423 | 263.64 | 7.374467 | -8.960521 | 15.96198 | -2.654542 | 262.66 | 13.53071 | -8.120734 | 28.28632 | -1.817754 | 264.21 | 14.90063 | -7.566835 | 30.6533 | -1.271231 | 262.46 | 6.164869 | -6.721586 | 12.67534 | -0.4450889 | 264.02 | 4.324061 | -6.565842 | 8.928279 | -0.2927317
201.87 | 2.324633 | -6.540971 | 5.625355 | -0.3107483 | 202.61 | 1.943561 | -6.454786 | 3.976144 | -0.2644331 | 190.73 | 1.13593 | -6.278894 | 2.019657 | -0.08195653 | 266.3 | 3.228803 | -9.238064 | 7.055476 | -2.941165 | 265.59 | 6.121336 | -9.078509 | 13.24726 | -2.77235 | 264.6 | 11.53205 | -8.476917 | 24.15076 | -2.172205 | 266.17 | 14.69514 | -8.044853 | 30.30643 | -1.746772 | 264.4 | 7.63002 | -6.837139 | 15.6632 | -0.5556599 | 265.98 | 5.040696 | -6.619619 | 10.36453 | -0.3484295
203.36 | 2.540805 | -6.559621 | 6.191406 | -0.3245384 | 204.12 | 2.044949 | -6.477488 | 4.261425 | -0.2533342 | 192.14 | 1.161656 | -6.289618 | 2.114678 | -0.08047047 | 268.27 | 2.967338 | -9.263674 | 6.423598 | -2.963794 | 267.56 | 5.139008 | -9.162871 | 11.08995 | -2.856375 | 266.56 | 9.255277 | -8.728703 | 19.3494 | -2.422565 | 268.14 | 12.44559 | -8.468829 | 25.66835 | -2.170148 | 266.37 | 9.799269 | -7.023531 | 20.14965 | -0.7419332 | 267.96 | 6.062087 | -6.692978 | 12.46777 | -0.4171798
204.86 | 2.811088 | -6.591119 | 6.880035 | -0.3521292 | 205.63 | 2.164988 | -6.511603 | 4.614099 | -0.2635645 | 193.56 | 1.179785 | -6.290659 | 2.207312 | -0.07979994 | 270.27 | 2.756674 | -9.289546 | 5.9248 | -2.991102 | 269.55 | 4.423055 | -9.223107 | 9.511065 | -2.9189 | 268.54 | 7.509093 | -8.904242 | 15.68294 | -2.596469 | 270.13 | 9.781549 | -8.767759 | 20.17372 | -2.469161 | 268.34 | 12.74866 | -7.35 | 26.12893 | -1.063501 | 269.95 | 7.650828 | -6.778689 | 15.7189 | -0.5067953
206.39 | 3.145495 | -6.630153 | 7.728293 | -0.3879372 | 207.15 | 2.283116 | -6.540816 | 4.963785 | -0.279918 | 195 | 1.201794 | -6.296394 | 2.310734 | -0.0826295 | 272.27 | 2.564806 | -9.314876 | 5.471948 | -3.013045 | 271.54 | 3.868599 | -9.272044 | 8.274856 | -2.968947 | 270.54 | 6.198425 | -9.039421 | 12.91927 | -2.730534 | 272.14 | 7.670077 | -8.943915 | 15.77352 | -2.645823 | 270.32 | 14.66896 | -7.833389 | 30.08854 | -1.545266 | 271.95 | 9.918901 | -6.925528 | 20.31977 | -0.6496177
207.91 | 3.565143 | -6.679918 | 8.774162 | -0.4343906 | 208.69 | 2.404638 | -6.567652 | 5.341764 | -0.2997999 | 196.46 | 1.237448 | -6.301874 | 2.427977 | -0.08537688 | 274.29 | 2.40904 | -9.334034 | 5.117298 | -3.032986 | 273.56 | 3.448633 | -9.300385 | 7.332138 | -2.997588 | 272.54 | 5.256711 | -9.123269 | 10.93099 | -2.816224 | 274.16 | 6.32512 | -9.056378 | 12.97563 | -2.757871 | 272.32 | 13.4432 | -8.329028 | 27.50846 | -2.03854 | 273.97 | 13.32516 | -7.220093 | 27.29614 | -0.9404076
209.46 | 4.110327 | -6.742937 | 10.118 | -0.495445 | 210.24 | 2.568124 | -6.582583 | 5.784109 | -0.313015 | 197.91 | 1.268407 | -6.300698 | 2.543186 | -0.08947464 | 276.32 | 2.264481 | -9.353471 | 4.759413 | -3.052089 | 275.59 | 3.117495 | -9.316122 | 6.605622 | -3.013177 | 274.56 | 4.552338 | -9.17879 | 9.431423 | -2.869037 | 276.19 | 5.369208 | -9.137277 | 10.99716 | -2.839708 | 274.34 | 10.70183 | -8.677955 | 21.89453 | -2.386492 | 276 | 15.05617 | -7.755344 | 30.9179 | -1.474675
211.02 | 4.807507 | -6.835713 | 11.82819 | -0.5841736 | 211.8 | 2.770503 | -6.599141 | 6.316649 | -0.329527 | 199.37 | 1.310843 | -6.305348 | 2.690504 | -0.09494152 | 278.38 | 2.145889 | -9.367505 | 4.483002 | -3.067407 | 277.64 | 2.82602 | -9.334127 | 5.95737 | -3.034222 | 276.6 | 4.010231 | -9.215957 | 8.279167 | -2.907011 | 278.24 | 4.611383 | -9.188858 | 9.410448 | -2.889481 | 276.38 | 8.417192 | -8.879246 | 17.13467 | -2.588771 | 278.04 | 13.99176 | -8.273324 | 28.66583 | -1.991125
212.59 | 5.689144 | -6.965487 | 14.0025 | -0.7102924 | 213.38 | 3.050219 | -6.618611 | 7.027552 | -0.3501002 | 200.86 | 1.357921 | -6.307589 | 2.848083 | -0.1080423 | 280.44 | 2.043814 | -9.376037 | 4.221171 | -3.079045 | 279.7 | 2.637771 | -9.335098 | 5.532005 | -3.036081 | 278.65 | 3.615265 | -9.240506 | 7.4605 | -2.924748 | 280.31 | 4.010942 | -9.22548 | 8.150697 | -2.924864 | 278.43 | 6.771992 | -9.006805 | 13.78081 | -2.71171 | 280.1 | 10.98425 | -8.631835 | 22.45774 | -2.350288
214.17 | 6.747699 | -7.146779 | 16.61786 | -0.8879798 | 214.96 | 3.396795 | -6.65029 | 7.873774 | -0.382532 | 202.35 | 1.405037 | -6.314222 | 3.04186 | -0.1300664 | 282.52 | 1.947083 | -9.378889 | 3.982651 | -3.079016 | 281.77 | 2.45131 | -9.341772 | 5.085965 | -3.04612 | 280.72 | 3.296156 | -9.261412 | 6.796225 | -2.94702 | 282.39 | 3.556206 | -9.246139 | 7.186793 | -2.944815 | 280.5 | 5.602025 | -9.089064 | 11.41322 | -2.7933 | 282.18 | 8.589876 | -8.835254 | 17.56433 | -2.552246
215.76 | 7.82861 | -7.395707 | 19.25046 | -1.134372 | 216.55 | 3.85237 | -6.701529 | 8.978768 | -0.433706 | 203.84 | 1.466473 | -6.304622 | 3.220736 | -0.1680812 | 284.62 | 1.879778 | -9.386914 | 3.799654 | -3.088363 | 283.86 | 2.319327 | -9.350786 | 4.785165 | -3.054177 | 282.81 | 3.061434 | -9.291588 | 6.322427 | -2.97227 | 284.48 | 3.20594 | -9.260246 | 6.436987 | -2.954494 | 282.58 | 4.762279 | -9.152415 | 9.63083 | -2.849521 | 284.28 | 6.979494 | -8.991267 | 14.19914 | -2.70734
217.36 | 8.480388 | -7.709887 | 20.81696 | -1.446297 | 218.16 | 4.354027 | -6.76003 | 10.21331 | -0.4946639 | 205.36 | 1.542642 | -6.302567 | 3.308138 | -0.236134 | 286.73 | 1.816807 | -9.397034 | 3.61637 | -3.097694 | 285.96 | 2.20865 | -9.363687 | 4.503944 | -3.068352 | 284.91 | 2.838846 | -9.308567 | 5.839151 | -2.993641 | 286.59 | 2.907721 | -9.272448 | 5.817068 | -2.963437 | 284.69 | 4.100858 | -9.187316 | 8.297392 | -2.885263 | 286.38 | 5.781808 | -9.117279 | 11.71491 | -2.832331
218.97 | 8.347599 | -8.029148 | 20.47283 | -1.763562 | 219.78 | 5.040874 | -6.840229 | 11.8541 | -0.5779844 | 206.88 | 1.662026 | -6.310874 | 3.15862 | -0.2578269 | 288.85 | 1.762461 | -9.402641 | 3.48385 | -3.102094 | 288.1 | 2.110129 | -9.378213 | 4.272775 | -3.081126 | 287.01 | 2.651945 | -9.340005 | 5.438804 | -3.020768 | 288.72 | 2.698403 | -9.270238 | 5.358341 | -2.95494 | 286.79 | 3.642779 | -9.210909 | 7.3152 | -2.908659 | 288.51 | 4.91272 | -9.176647 | 9.923987 | -2.88629
220.58 | 7.51333 | -8.307098 | 18.3991 | -2.039796 | 221.41 | 5.943422 | -6.940557 | 13.94836 | -0.6808873 | 208.42 | 1.755759 | -6.349631 | 3.217148 | -0.1791406 | 290.99 | 1.713974 | -9.411966 | 3.338945 | -3.112645 | 290.23 | 2.014729 | -9.389222 | 4.029718 | -3.09428 | 289.15 | 2.482771 | -9.352783 | 5.070974 | -3.039009 | 290.86 | 2.540917 | -9.268551 | 5.044757 | -2.946074 | 288.92 | 3.24323 | -9.224738 | 6.532331 | -2.913466 | 290.65 | 4.227126 | -9.217658 | 8.505154 | -2.92817
222.21 | 6.507847 | -8.517506 | 15.88471 | -2.248009 | 223.05 | 7.139215 | -7.084639 | 16.69626 | -0.8254155 | 209.97 | 1.830448 | -6.364694 | 3.508044 | -0.1453075 | 293.15 | 1.672569 | -9.421541 | 3.222969 | -3.117867 | 292.38 | 1.92602 | -9.396233 | 3.82026 | -3.100493 | 291.29 | 2.318532 | -9.368924 | 4.733992 | -3.053708 | 293.01 | 2.430633 | -9.266053 | 4.820096 | -2.940696 | 291.06 | 2.983218 | -9.233491 | 5.960299 | -2.92358 | 292.81 | 3.731838 | -9.242952 | 7.465726 | -2.952707
223.87 | 5.577718 | -8.674091 | 13.55835 | -2.401083 | 224.71 | 8.687156 | -7.30656 | 20.23058 | -1.045692 | 211.53 | 1.938835 | -6.388464 | 3.831582 | -0.1492085 | 295.32 | 1.65193 | -9.425752 | 3.127606 | -3.123887 | 294.56 | 1.861297 | -9.401124 | 3.638924 | -3.099948 | 293.45 | 2.197934 | -9.370832 | 4.457584 | -3.063742 | 295.19 | 2.359019 | -9.279407 | 4.690475 | -2.950884 | 293.22 | 2.784235 | -9.246517 | 5.537063 | -2.924914 | 294.98 | 3.344152 | -9.273557 | 6.655836 | -2.978573
225.53 | 4.853882 | -8.78689 | 11.74585 | -2.51201 | 226.38 | 10.18269 | -7.627916 | 23.65403 | -1.363673 | 213.1 | 2.035341 | -6.404958 | 4.13713 | -0.1572464 | 297.53 | 1.625587 | -9.431286 | 3.042656 | -3.12452 | 296.76 | 1.812229 | -9.406508 | 3.50778 | -3.102869 | 295.65 | 2.091304 | -9.37658 | 4.232908 | -3.07588 | 297.4 | 2.298302 | -9.299733 | 4.547996 | -2.972427 | 295.4 | 2.642443 | -9.240611 | 5.214476 | -2.921969 | 297.2 | 3.029843 | -9.285566 | 5.99099 | -2.98997
227.2 | 4.273569 | -8.87457 | 10.28381 | -2.595824 | 228.06 | 10.60796 | -8.009646 | 24.57823 | -1.74248 | 214.68 | 2.176345 | -6.420754 | 4.503593 | -0.1705684 | 299.72 | 1.602311 | -9.440411 | 2.955913 | -3.135651 | 298.91 | 1.757794 | -9.414062 | 3.383781 | -3.109285 | 297.84 | 2.01949 | -9.383573 | 4.019582 | -3.085378 | 299.58 | 2.215138 | -9.331004 | 4.362361 | -3.004657 | 297.61 | 2.486639 | -9.265899 | 4.934499 | -2.934254 | 299.37 | 2.786558 | -9.29635 | 5.469581 | -2.996332
228.89 | 3.800294 | -8.950177 | 9.112272 | -2.667429 | 229.75 | 9.557096 | -8.366 | 22.09748 | -2.09666 | 216.27 | 2.319343 | -6.438036 | 4.884234 | -0.187821 | 301.99 | 1.58235 | -9.442409 | 2.881018 | -3.136674 | 301.19 | 1.726544 | -9.417775 | 3.280524 | -3.110573 | 300.02 | 1.958232 | -9.393225 | 3.864643 | -3.09686 | 301.77 | 2.133877 | -9.360149 | 4.157333 | -3.036974 | 299.79 | 2.396009 | -9.275181 | 4.754084 | -2.94859 | 301.58 | 2.576082 | -9.305805 | 5.018982 | -3.002561
230.59 | 3.404814 | -9.00178 | 8.114741 | -2.715516 | 231.45 | 8.043303 | -8.621628 | 18.57109 | -2.34987 | 217.87 | 2.518772 | -6.448195 | 5.360317 | -0.2052699 | 304.2 | 1.588064 | -9.457084 | 2.828829 | -3.143766 | 303.39 | 1.689903 | -9.423421 | 3.183929 | -3.115018 | 302.29 | 1.898542 | -9.407221 | 3.704882 | -3.113089 | 304.05 | 2.026886 | -9.379211 | 3.929961 | -3.057727 | 302.03 | 2.283802 | -9.285641 | 4.532388 | -2.966556 | 303.84 | 2.397823 | -9.309653 | 4.636926 | -2.999117
232.3 | 3.072433 | -9.046879 | 7.289885 | -2.75703 | 233.16 | 6.681452 | -8.795208 | 15.41265 | -2.52118 | 219.49 | 2.728641 | -6.47007 | 5.831978 | -0.2338456 | 306.45 | 1.574451 | -9.462341 | 2.766759 | -3.144993 | 305.64 | 1.667039 | -9.431962 | 3.105953 | -3.124162 | 304.5 | 1.852336 | -9.421258 | 3.551093 | -3.124232 | 306.29 | 1.950852 | -9.397325 | 3.729494 | -3.076612 | 304.27 | 2.212497 | -9.31933 | 4.351731 | -2.985447 | 306.08 | 2.26098 | -9.308707 | 4.352051 | -2.990997
234.03 | 2.814898 | -9.080799 | 6.645345 | -2.785222 | 234.89 | 5.596284 | -8.921789 | 12.89243 | -2.645453 | 221.12 | 3.028335 | -6.490762 | 6.440299 | -0.2568431 | 308.73 | 1.581695 | -9.464935 | 2.732982 | -3.14476 | 307.91 | 1.649341 | -9.439619 | 3.037811 | -3.133827 | 306.75 | 1.79127 | -9.430314 | 3.402824 | -3.135696 | 308.57 | 1.891312 | -9.415386 | 3.562128 | -3.091673 | 306.51 | 2.109984 | -9.341812 | 4.158977 | -3.019989 | 308.36 | 2.162926 | -9.301559 | 4.159843 | -2.976259
235.76 | 2.59778 | -9.106124 | 6.09144 | -2.807462 | 236.64 | 4.743461 | -9.006547 | 10.9118 | -2.728336 | 222.76 | 3.360775 | -6.525258 | 7.109745 | -0.2841676 | 311.01 | 1.590521 | -9.483342 | 2.702987 | -3.147963 | 310.19 | 1.628807 | -9.444775 | 2.95879 | -3.139001 | 309.04 | 1.749111 | -9.434584 | 3.279375 | -3.13875 | 310.87 | 1.809987 | -9.421868 | 3.399725 | -3.095976 | 308.78 | 2.034884 | -9.353768 | 3.954966 | -3.041561 | 310.64 | 2.095864 | -9.308872 | 4.020426 | -2.976515
237.51 | 2.420969 | -9.127556 | 5.653282 | -2.823032 | 238.39 | 4.114039 | -9.064187 | 9.432365 | -2.784659 | 224.42 | 3.826933 | -6.566684 | 8.086152 | -0.3167533 | 313.32 | 1.601535 | -9.490368 | 2.685626 | -3.146711 | 312.48 | 1.626787 | -9.456195 | 2.909478 | -3.150036 | 311.33 | 1.710853 | -9.439959 | 3.16624 | -3.145503 | 313.18 | 1.770644 | -9.440055 | 3.288028 | -3.102136 | 311.08 | 1.936141 | -9.372322 | 3.770146 | -3.056655 | 312.94 | 2.035709 | -9.31728 | 3.906463 | -2.983499
239.28 | 2.279141 | -9.147048 | 5.303641 | -2.837018 | 240.16 | 3.614561 | -9.104728 | 8.247564 | -2.823793 | 226.07 | 4.39939 | -6.622142 | 9.327283 | -0.3613647 | 315.65 | 1.630842 | -9.506473 | 2.718792 | -3.148002 | 314.81 | 1.614833 | -9.461448 | 2.844772 | -3.15669 | 313.64 | 1.681448 | -9.444258 | 3.065131 | -3.148694 | 315.49 | 1.716544 | -9.43774 | 3.206763 | -3.096298 | 313.4 | 1.914778 | -9.377567 | 3.615291 | -3.063639 | 315.26 | 1.986299 | -9.329545 | 3.792268 | -2.996316
241.04 | 2.164832 | -9.162582 | 5.018211 | -2.85031 | 241.94 | 3.263373 | -9.138388 | 7.410857 | -2.856079 | 227.75 | 5.115795 | -6.733686 | 10.87227 | -0.461658 | 317.98 | 1.655782 | -9.509528 | 2.746797 | -3.146136 | 317.15 | 1.623481 | -9.463646 | 2.801915 | -3.157347 | 315.97 | 1.667172 | -9.445217 | 2.993817 | -3.150134 | 317.84 | 1.681828 | -9.440086 | 3.171327 | -3.104339 | 315.72 | 1.85863 | -9.387915 | 3.489184 | -3.06466 | 317.61 | 1.934387 | -9.338133 | 3.668942 | -3.00686
242.83 | 2.06659 | -9.182861 | 4.768471 | -2.865796 | 243.74 | 2.990527 | -9.168291 | 6.746824 | -2.884547 | 229.44 | 5.823697 | -6.880472 | 12.47598 | -0.5962554 | 320.34 | 1.688092 | -9.515194 | 2.789898 | -3.155189 | 319.5 | 1.640557 | -9.46943 | 2.775207 | -3.162416 | 318.31 | 1.653682 | -9.450562 | 2.921404 | -3.153765 | 320.19 | 1.683059 | -9.444805 | 3.115491 | -3.121081 | 318.06 | 1.802096 | -9.402485 | 3.395159 | -3.074444 | 319.96 | 1.887562 | -9.35274 | 3.57304 | -3.018876
244.63 | 1.975395 | -9.204568 | 4.542916 | -2.884213 | 245.55 | 2.731943 | -9.196168 | 6.123643 | -2.910837 | 231.14 | 6.376589 | -7.027643 | 13.84368 | -0.7342446 | 322.72 | 1.737248 | -9.532206 | 2.84553 | -3.172671 | 321.87 | 1.682669 | -9.474575 | 2.78095 | -3.161748 | 320.68 | 1.664498 | -9.452694 | 2.880231 | -3.152872 | 322.57 | 1.664101 | -9.445921 | 3.057772 | -3.128846 | 320.42 | 1.805163 | -9.418642 | 3.336628 | -3.080388 | 322.34 | 1.841203 | -9.35777 | 3.457038 | -3.021284
246.44 | 1.893141 | -9.225453 | 4.336927 | -2.904364 | 247.38 | 2.528407 | -9.21625 | 5.626208 | -2.928042 | 232.86 | 6.947368 | -7.132698 | 15.28688 | -0.8392293 | 325.12 | 1.795512 | -9.542101 | 2.913834 | -3.189355 | 324.26 | 1.716265 | -9.489984 | 2.780973 | -3.165604 | 323.05 | 1.668885 | -9.456918 | 2.850042 | -3.149517 | 324.97 | 1.66433 | -9.449741 | 3.00243 | -3.138655 | 322.79 | 1.740154 | -9.42947 | 3.261788 | -3.105508 | 324.73 | 1.818709 | -9.368295 | 3.407746 | -3.025042
248.3 | 1.813102 | -9.248568 | 4.13991 | -2.92643 | 249.19 | 2.357539 | -9.235135 | 5.203841 | -2.945399 | 234.59 | 7.885902 | -7.269009 | 17.4974 | -0.9791978 | 327.53 | 1.876663 | -9.543216 | 2.997084 | -3.199673 | 326.67 | 1.754126 | -9.503073 | 2.789612 | -3.167424 | 325.45 | 1.690279 | -9.461297 | 2.836734 | -3.14531 | 327.38 | 1.679658 | -9.450323 | 2.965498 | -3.147023 | 325.19 | 1.729471 | -9.435553 | 3.192555 | -3.117424 | 327.14 | 1.808467 | -9.384052 | 3.374144 | -3.04728
250.13 | 1.750439 | -9.263539 | 3.967937 | -2.942002 | 251.08 | 2.211503 | -9.249226 | 4.84609 | -2.954645 | 236.33 | 9.195396 | -7.464099 | 20.48632 | -1.178749 | 329.96 | 1.977947 | -9.560195 | 3.109135 | -3.222182 | 329.09 | 1.812515 | -9.51594 | 2.848458 | -3.164172 | 327.86 | 1.713608 | -9.470925 | 2.866442 | -3.146533 | 329.8 | 1.682179 | -9.454843 | 2.949144 | -3.151064 | 327.6 | 1.716534 | -9.446072 | 3.122323 | -3.130033 | 329.57 | 1.777511 | -9.39523 | 3.311986 | -3.069042
251.97 | 1.683337 | -9.280544 | 3.790635 | -2.959229 | 252.91 | 2.092068 | -9.265721 | 4.55164 | -2.969289 | 238.08 | 10.50899 | -7.757198 | 23.41562 | -1.475054 | 332.4 | 2.159375 | -9.566646 | 3.30515 | -3.235691 | 331.54 | 1.867337 | -9.537366 | 2.921357 | -3.173126 | 330.29 | 1.744865 | -9.477304 | 2.894302 | -3.156359 | 332.24 | 1.726862 | -9.454383 | 2.936225 | -3.157241 | 330.03 | 1.722463 | -9.434853 | 3.064378 | -3.133912 | 332.01 | 1.781984 | -9.412577 | 3.256684 | -3.09243
253.85 | 1.626763 | -9.297034 | 3.639649 | -2.976767 | 254.79 | 1.980963 | -9.276035 | 4.281644 | -2.975935 | 239.84 | 10.78653 | -8.11275 | 24.02811 | -1.831964 | 334.88 | 2.366396 | -9.594898 | 3.536752 | -3.263705 | 334 | 1.951724 | -9.552807 | 3.0379 | -3.185121 | 332.74 | 1.794421 | -9.478915 | 2.924717 | -3.171263 | 334.72 | 1.767734 | -9.470198 | 2.952654 | -3.167324 | 332.48 | 1.70535 | -9.453653 | 3.028204 | -3.141834 | 334.48 | 1.764904 | -9.423763 | 3.182817 | -3.105657
255.74 | 1.571542 | -9.310215 | 3.492208 | -2.99153 | 256.69 | 1.896091 | -9.289776 | 4.056352 | -2.986276 | 241.62 | 9.706976 | -8.45457 | 21.60504 | -2.17337 | 337.36 | 2.642839 | -9.627586 | 3.851851 | -3.29667 | 336.47 | 2.04887 | -9.572704 | 3.16685 | -3.2069 | 335.21 | 1.872252 | -9.488205 | 2.982543 | -3.17752 | 337.2 | 1.807031 | -9.473574 | 2.975186 | -3.173876 | 334.95 | 1.744951 | -9.446448 | 3.016482 | -3.14653 | 336.96 | 1.75987 | -9.435068 | 3.136451 | -3.121743
257.62 | 1.525943 | -9.321185 | 3.363609 | -3.004209 | 258.59 | 1.813739 | -9.299257 | 3.851382 | -2.990667 | 243.42 | 8.012799 | -8.691594 | 17.83349 | -2.407569 | 339.86 | 3.075735 | -9.675153 | 4.366293 | -3.341456 | 338.97 | 2.170519 | -9.578022 | 3.336712 | -3.220997 | 337.7 | 1.965191 | -9.491345 | 3.063668 | -3.182791 | 339.7 | 1.882223 | -9.477181 | 3.040726 | -3.17466 | 337.43 | 1.776175 | -9.461873 | 3.012183 | -3.155255 | 339.46 | 1.773945 | -9.441234 | 3.09376 | -3.126457
259.53 | 1.486824 | -9.326969 | 3.236497 | -3.01328 | 260.5 | 1.747014 | -9.306289 | 3.676845 | -2.996356 | 245.22 | 6.618064 | -8.840308 | 14.7203 | -2.553581 | 342.38 | 3.725023 | -9.75572 | 5.163953 | -3.41674 | 341.48 | 2.356048 | -9.586062 | 3.573459 | -3.240127 | 340.21 | 2.101989 | -9.49705 | 3.195206 | -3.190878 | 342.22 | 2.01286 | -9.479369 | 3.146252 | -3.177407 | 339.93 | 1.824994 | -9.472032 | 3.03007 | -3.160531 | 341.98 | 1.808968 | -9.438233 | 3.09885 | -3.13537
261.47 | 1.452397 | -9.338678 | 3.127814 | -3.022089 | 262.43 | 1.68902 | -9.312567 | 3.531414 | -2.996344 | 247.02 | 5.610036 | -8.948328 | 12.47281 | -2.660786 | 344.92 | 4.583067 | -9.915265 | 6.235966 | -3.564361 | 344 | 2.650837 | -9.598434 | 3.922159 | -3.262304 | 342.73 | 2.276734 | -9.514656 | 3.381411 | -3.205765 | 344.75 | 2.12127 | -9.490399 | 3.272725 | -3.186835 | 342.46 | 1.888961 | -9.462783 | 3.081541 | -3.162852 | 344.52 | 1.863349 | -9.455527 | 3.122254 | -3.14263
263.41 | 1.432986 | -9.346548 | 3.044848 | -3.031679 | 264.38 | 1.635533 | -9.321039 | 3.402873 | -3.000219 | 248.87 | 4.84873 | -9.025568 | 10.74348 | -2.73702 | 347.45 | 5.775219 | -10.15293 | 7.761758 | -3.792224 | 346.54 | 3.118935 | -9.634398 | 4.469215 | -3.302308 | 345.28 | 2.541684 | -9.547627 | 3.654195 | -3.228045 | 347.3 | 2.329745 | -9.505948 | 3.49583 | -3.202946 | 345 | 1.967678 | -9.494288 | 3.162928 | -3.176444 | 347.05 | 1.923958 | -9.459176 | 3.166735 | -3.148586
265.35 | 1.407651 | -9.35673 | 2.96261 | -3.041037 | 266.35 | 1.595942 | -9.326368 | 3.295357 | -3.004689 | 250.73 | 4.248837 | -9.083827 | 9.377214 | -2.793248 | 350.07 | 7.395262 | -10.54605 | 9.827499 | -4.18346 | 349.14 | 3.860665 | -9.715848 | 5.353738 | -3.380472 | 347.84 | 2.846996 | -9.592976 | 4.007346 | -3.265088 | 349.89 | 2.580854 | -9.542581 | 3.781259 | -3.230409 | 347.54 | 2.079169 | -9.494037 | 3.280721 | -3.187195 | 349.65 | 2.016965 | -9.471779 | 3.256859 | -3.161811
267.33 | 1.391721 | -9.368832 | 2.897288 | -3.05143 | 268.32 | 1.562041 | -9.335506 | 3.200564 | -3.009318 | 252.58 | 3.794483 | -9.139242 | 8.350564 | -2.848607 | 352.69 | 7.839364 | -11.18663 | 10.23617 | -4.822377 | 351.7 | 5.002482 | -9.864764 | 6.737057 | -3.521538 | 350.42 | 3.304681 | -9.667409 | 4.543005 | -3.325083 | 352.49 | 2.938328 | -9.58927 | 4.202318 | -3.270017 | 350.14 | 2.248026 | -9.505778 | 3.454637 | -3.196142 | 352.26 | 2.123371 | -9.490168 | 3.371974 | -3.177459
269.31 | 1.372133 | -9.376841 | 2.825212 | -3.06082 | 270.31 | 1.535138 | -9.347183 | 3.118203 | -3.019735 | 254.46 | 3.418765 | -9.183838 | 7.495998 | -2.890832 | 355.26 | 5.697538 | -11.79 | 7.217823 | -5.423377 | 354.35 | 6.81371 | -10.18314 | 8.890909 | -3.826438 | 353.02 | 3.854655 | -9.784663 | 5.244561 | -3.424507 | 355.12 | 3.430307 | -9.640441 | 4.796313 | -3.320723 | 352.75 | 2.475636 | -9.544496 | 3.719902 | -3.227725 | 354.85 | 2.300389 | -9.514971 | 3.560426 | -3.19353
271.31 | 1.362729 | -9.385016 | 2.774929 | -3.070472 | 272.32 | 1.515552 | -9.356333 | 3.059563 | -3.028498 | 256.35 | 3.103859 | -9.220263 | 6.781304 | -2.928515 | 357.9 | 3.536465 | -12.06521 | 4.309004 | -5.687044 | 356.98 | 8.69697 | -10.74709 | 11.02672 | -4.378708 | 355.64 | 4.538711 | -9.926492 | 6.137848 | -3.561273 | 357.74 | 4.278531 | -9.764073 | 5.83656 | -3.430089 | 355.37 | 2.789591 | -9.584521 | 4.08055 | -3.264739 | 357.49 | 2.499773 | -9.544515 | 3.805431 | -3.228258
273.32 | 1.347496 | -9.397727 | 2.708883 | -3.083448 | 274.34 | 1.490876 | -9.368764 | 2.976676 | -3.042284 | 258.25 | 2.82898 | -9.252273 | 6.145244 | -2.963318 | 360.56 | 2.49528 | -12.19564 | 2.914589 | -5.813708 | 359.61 | 7.749563 | -11.47618 | 9.547414 | -5.101117 | 358.27 | 5.646641 | -10.10454 | 7.530652 | -3.746647 | 360.4 | 5.489519 | -10.00312 | 7.301587 | -3.659965 | 357.99 | 3.167242 | -9.648405 | 4.565166 | -3.3247 | 360.14 | 2.825269 | -9.586461 | 4.178991 | -3.263892
275.35 | 1.341775 | -9.407501 | 2.6569 | -3.09575 | 276.37 | 1.46984 | -9.38143 | 2.912717 | -3.051695 | 260.16 | 2.616739 | -9.266112 | 5.637921 | -2.978132 | 363.23 | 1.843299 | -12.26627 | 2.068005 | -5.88178 | 362.28 | 5.077036 | -11.94004 | 6.073688 | -5.564904 | 360.94 | 7.531569 | -10.45433 | 9.829587 | -4.100064 | 363.08 | 6.771599 | -10.35959 | 8.824365 | -4.007518 | 360.65 | 3.756174 | -9.73678 | 5.266373 | -3.403764 | 362.81 | 3.247848 | -9.661134 | 4.704174 | -3.330944
277.39 | 1.332284 | -9.414983 | 2.602146 | -3.104362 | 278.42 | 1.456805 | -9.39201 | 2.853275 | -3.062561 | 262.09 | 2.442685 | -9.288598 | 5.215005 | -3.00149 | 365.93 | 1.443428 | -12.28688 | 1.576081 | -5.890357 | 364.97 | 3.401145 | -12.13371 | 3.95487 | -5.757781 | 363.61 | 8.625803 | -11.1003 | 10.97199 | -4.749636 | 365.76 | 7.729478 | -10.85997 | 9.86118 | -4.504044 | 363.32 | 4.704432 | -9.881162 | 6.474416 | -3.545049 | 365.5 | 3.853237 | -9.762956 | 5.458226 | -3.429667
279.45 | 1.336846 | -9.423582 | 2.568474 | -3.112744 | 280.49 | 1.435795 | -9.408051 | 2.786812 | -3.07485 | 264.03 | 2.290522 | -9.304291 | 4.850571 | -3.015389 | 368.65 | 1.19061 | -12.30029 | 1.28185 | -5.897107 | 367.68 | 2.435946 | -12.22781 | 2.741633 | -5.843271 | 366.3 | 6.400626 | -11.68834 | 7.973264 | -5.336102 | 368.46 | 6.439735 | -11.46877 | 8.015072 | -5.10656 | 366.03 | 6.0916 | -10.19234 | 8.155928 | -3.849104 | 368.22 | 4.68051 | -9.93339 | 6.505978 | -3.593032
281.53 | 1.342644 | -9.43438 | 2.54045 | -3.123527 | 282.58 | 1.421767 | -9.411106 | 2.727447 | -3.080719 | 265.99 | 2.151023 | -9.320681 | 4.51808 | -3.029949 | 371.38 | 0.9900999 | -12.30809 | 1.047721 | -5.906018 | 370.41 | 1.850862 | -12.279 | 2.011682 | -5.89569 | 369.02 | 4.250672 | -11.96586 | 5.195537 | -5.610712 | 371.21 | 4.193825 | -11.85298 | 5.048316 | -5.482588 | 368.74 | 6.760223 | -10.7061 | 8.802292 | -4.349804 | 370.95 | 5.978912 | -10.20849 | 8.10879 | -3.862106
283.61 | 1.347708 | -9.443795 | 2.511762 | -3.131631 | 284.67 | 1.413482 | -9.420738 | 2.689089 | -3.088938 | 267.96 | 2.049537 | -9.333811 | 4.265123 | -3.040111 | 374.14 | 0.8229889 | -12.33439 | 0.8460249 | -5.938041 | 373.15 | 1.462556 | -12.32716 | 1.530427 | -5.928084 | 371.76 | 2.935241 | -12.12066 | 3.49252 | -5.765189 | 373.96 | 2.873219 | -12.03289 | 3.342522 | -5.662134 | 371.46 | 6.254992 | -11.2079 | 7.953691 | -4.847952 | 373.7 | 7.111892 | -10.67723 | 9.413493 | -4.332233
285.71 | 1.366019 | -9.450673 | 2.505928 | -3.138354 | 286.78 | 1.410361 | -9.434758 | 2.655841 | -3.101294 | 269.96 | 1.950813 | -9.339109 | 4.029295 | -3.047855 | 376.91 | 0.7034123 | -12.35395 | 0.7079304 | -5.962411 | 375.93 | 1.164398 | -12.34356 | 1.163817 | -5.944251 | 374.52 | 2.150205 | -12.21239 | 2.476175 | -5.855578 | 376.73 | 2.118559 | -12.13942 | 2.401515 | -5.760741 | 374.22 | 4.850905 | -11.66712 | 6.021252 | -5.308742 | 376.46 | 6.473011 | -11.2729 | 8.34802 | -4.922361
287.84 | 1.382128 | -9.465439 | 2.498275 | -3.153386 | 288.9 | 1.411464 | -9.440369 | 2.625755 | -3.107346 | 271.96 | 1.863585 | -9.353441 | 3.818274 | -3.058178 | 379.7 | 0.5996981 | -12.34389 | 0.583316 | -5.947509 | 378.71 | 0.9631028 | -12.34251 | 0.9179821 | -5.917717 | 377.3 | 1.650887 | -12.2627 | 1.839402 | -5.904333 | 379.53 | 1.664052 | -12.20076 | 1.814696 | -5.827403 | 377 | 3.367625 | -11.96111 | 4.045939 | -5.601547 | 379.25 | 4.694117 | -11.6968 | 5.903951 | -5.349724
289.98 | 1.397171 | -9.472697 | 2.489692 | -3.160268 | 291.05 | 1.422326 | -9.453012 | 2.619421 | -3.119885 | 273.97 | 1.795484 | -9.361588 | 3.65062 | -3.064884 | 382.53 | 0.5167907 | -12.36792 | 0.4882017 | -5.983247 | 381.52 | 0.8258329 | -12.34941 | 0.7654373 | -5.893709 | 380.1 | 1.310872 | -12.29728 | 1.409191 | -5.935232 | 382.35 | 1.314805 | -12.2594 | 1.393053 | -5.875705 | 379.8 | 2.433461 | -12.0851 | 2.832241 | -5.731217 | 382.07 | 3.31947 | -11.94453 | 4.030936 | -5.597438
292.12 | 1.424269 | -9.487716 | 2.495083 | -3.174117 | 293.21 | 1.425506 | -9.45529 | 2.592754 | -3.128019 | 276.01 | 1.728055 | -9.361322 | 3.471405 | -3.067034 | 385.36 | 0.4341922 | -12.36267 | 0.3957756 | -5.978564 | 384.35 | 0.7128646 | -12.36945 | 0.6471972 | -5.896514 | 382.92 | 1.0603 | -12.31871 | 1.091268 | -5.955173 | 385.19 | 1.057794 | -12.27836 | 1.072552 | -5.90417 | 382.62 | 1.833687 | -12.18308 | 2.072212 | -5.817455 | 384.91 | 2.373652 | -12.08738 | 2.781745 | -5.73415
294.28 | 1.457452 | -9.493649 | 2.51068 | -3.180381 | 295.38 | 1.440947 | -9.470039 | 2.588689 | -3.143258 | 278.06 | 1.684063 | -9.372535 | 3.351091 | -3.073504 | 388.22 | 0.3755396 | -12.35322 | 0.3307764 | -5.972348 | 387.2 | 0.6063464 | -12.40134 | 0.5324378 | -5.910539 | 385.76 | 0.8703397 | -12.34504 | 0.8575432 | -5.972641 | 388.04 | 0.8720692 | -12.30248 | 0.8321762 | -5.922806 | 385.45 | 1.415507 | -12.23 | 1.535881 | -5.880693 | 387.77 | 1.777661 | -12.16892 | 2.014239 | -5.808262
296.46 | 1.504146 | -9.503397 | 2.545098 | -3.191851 | 297.54 | 1.468949 | -9.475981 | 2.595766 | -3.154234 | 280.12 | 1.643506 | -9.378124 | 3.236138 | -3.078982 | 391.1 | 0.3223756 | -12.36282 | 0.273045 | -5.976862 | 390.07 | 0.5182235 | -12.42654 | 0.4346993 | -5.920635 | 388.62 | 0.7277389 | -12.34208 | 0.6826798 | -5.960389 | 390.92 | 0.707306 | -12.30695 | 0.6271225 | -5.895175 | 388.31 | 1.132227 | -12.26303 | 1.15764 | -5.907353 | 390.64 | 1.381436 | -12.21132 | 1.508506 | -5.850629
298.7 | 1.560474 | -9.520583 | 2.593728 | -3.208067 | 299.79 | 1.49595 | -9.488233 | 2.60574 | -3.167246 | 282.2 | 1.603032 | -9.380907 | 3.11468 | -3.083483 | 394.01 | 0.2771301 | -12.36663 | 0.2204794 | -5.985858 | 392.97 | 0.4525805 | -12.44184 | 0.3624378 | -5.911104 | 391.5 | 0.6182133 | -12.35729 | 0.5503776 | -5.956368 | 393.83 | 0.5875805 | -12.26894 | 0.4923339 | -5.785816 | 391.19 | 0.9214306 | -12.27842 | 0.9042076 | -5.89309 | 393.54 | 1.098086 | -12.24744 | 1.148576 | -5.882742
300.86 | 1.634633 | -9.536634 | 2.664608 | -3.224503 | 302.05 | 1.531785 | -9.504986 | 2.618642 | -3.183668 | 284.29 | 1.57805 | -9.391047 | 3.030803 | -3.090596 | 396.93 | 0.2315575 | -12.36449 | 0.177621 | -5.988966 | 395.89 | 0.3860222 | -12.4432 | 0.2928611 | -5.905863 | 394.41 | 0.5240227 | -12.35687 | 0.4482679 | -5.939088 | 396.75 | 0.506867 | -12.22806 | 0.4254876 | -5.665746 | 394.09 | 0.7537994 | -12.29641 | 0.7044981 | -5.901515 | 396.47 | 0.8958804 | -12.26488 | 0.8999241 | -5.897779
303.13 | 1.707657 | -9.551327 | 2.732128 | -3.238818 | 304.25 | 1.587881 | -9.513771 | 2.667913 | -3.194025 | 286.4 | 1.55897 | -9.402312 | 2.957012 | -3.098042 | 399.88 | 0.1905522 | -12.3633 | 0.1361839 | -5.978736 | 398.82 | 0.3259807 | -12.46144 | 0.2415714 | -5.900961 | 397.33 | 0.4450558 | -12.36014 | 0.3649228 | -5.931377 | 399.69 | 0.4579294 | -12.18816 | 0.4060174 | -5.591974 | 397.02 | 0.6204833 | -12.29315 | 0.5422352 | -5.883817 | 399.4 | 0.7323722 | -12.29239 | 0.6984049 | -5.90944
305.37 | 1.819199 | -9.576015 | 2.855186 | -3.259439 | 306.52 | 1.635234 | -9.530457 | 2.702271 | -3.210543 | 288.53 | 1.533213 | -9.41442 | 2.870664 | -3.109901 | 402.84 | 0.1568808 | -12.36222 | 0.1046097 | -5.949051 | 401.78 | 0.2862668 | -12.51612 | 0.1923259 | -5.902511 | 400.28 | 0.375005 | -12.3619 | 0.2866201 | -5.932023 | 402.65 | 0.4221209 | -12.20883 | 0.3816413 | -5.649958 | 399.97 | 0.5123037 | -12.26915 | 0.4177886 | -5.806427 | 402.36 | 0.6132364 | -12.30955 | 0.5413718 | -5.902832
307.63 | 1.947077 | -9.598668 | 2.994143 | -3.283015 | 308.79 | 1.705989 | -9.547816 | 2.773276 | -3.227531 | 290.66 | 1.519307 | -9.424679 | 2.807696 | -3.1143 | 405.82 | 0.1259703 | -12.36795 | 0.07793594 | -5.930639 | 404.76 | 0.2349628 | -12.50313 | 0.1509046 | -5.919373 | 403.25 | 0.3200836 | -12.35496 | 0.2249492 | -5.879889 | 405.64 | 0.377737 | -12.26444 | 0.3316431 | -5.781184 | 402.93 | 0.4372986 | -12.23331 | 0.3390437 | -5.698534 | 405.35 | 0.5135091 | -12.28853 | 0.4163936 | -5.888452
309.92 | 2.104901 | -9.63457 | 3.181547 | -3.316665 | 311.07 | 1.788781 | -9.563931 | 2.854558 | -3.244903 | 292.82 | 1.507804 | -9.428684 | 2.749263 | -3.11508 | 408.84 | 0.09926209 | -12.33032 | 0.06152185 | -5.757547 | 407.77 | 0.1987811 | -12.57345 | 0.110849 | -5.856505 | 406.24 | 0.2711544 | -12.35046 | 0.1771894 | -5.806762 | 408.65 | 0.3219188 | -12.32037 | 0.2526678 | -5.917597 | 405.92 | 0.3818392 | -12.19224 | 0.294763 | -5.590616 | 408.36 | 0.4121289 | -12.27423 | 0.320103 | -5.863015
312.22 | 2.312211 | -9.683212 | 3.427744 | -3.363059 | 313.38 | 1.893116 | -9.582432 | 2.969614 | -3.264294 | 295 | 1.492923 | -9.433719 | 2.68433 | -3.116411 | 411.87 | 0.0719121 | -12.25167 | 0.0447744 | -5.456027 | 410.79 | 0.1562083 | -12.56216 | 0.07730919 | -5.859169 | 409.25 | 0.2324399 | -12.3313 | 0.14561 | -5.728478 | 411.68 | 0.2643235 | -12.36462 | 0.1790632 | -6.030938 | 408.93 | 0.3425973 | -12.15825 | 0.2754954 | -5.533435 | 411.39 | 0.3491594 | -12.31278 | 0.2413725 | -5.801022
314.54 | 2.576571 | -9.743056 | 3.753518 | -3.419243 | 315.7 | 2.032579 | -9.603493 | 3.122962 | -3.287314 | 297.16 | 1.498536 | -9.44087 | 2.657015 | -3.115045 | 414.93 | 0.04206662 | -12.17027 | 0.03300098 | -5.186891 | 413.83 | 0.1339275 | -12.64215 | 0.04906628 | -5.701203 | 412.29 | 0.1951623 | -12.32487 | 0.1214176 | -5.658384 | 414.73 | 0.2082364 | -12.41175 | 0.1132435 | -6.101507 | 411.97 | 0.310893 | -12.17879 | 0.2540647 | -5.596777 | 414.43 | 0.3051777 | -12.2323 | 0.1815375 | -5.703705
316.87 | 2.941451 | -9.817803 | 4.207492 | -3.490808 | 318.05 | 2.209856 | -9.635077 | 3.329796 | -3.317546 | 299.4 | 1.49895 | -9.453147 | 2.635293 | -3.118911 | 418.01 | 0.01859572 | -12.07852 | 0.02630869 | -5.056809 | 416.9 | 0.09134589 | -12.64854 | 0.03178693 | -5.373433 | 415.35 | 0.1644228 | -12.32174 | 0.09918832 | -5.664192 | 417.81 | 0.1677054 | -12.42731 | 0.05447442 | -6.040785 | 415.02 | 0.2696759 | -12.25278 | 0.2059549 | -5.700186 | 417.51 | 0.2291634 | -12.20324 | 0.1317469 | -5.533889
319.22 | 3.436876 | -9.931289 | 4.843175 | -3.603659 | 320.41 | 2.438313 | -9.670651 | 3.607244 | -3.353492 | 301.61 | 1.522283 | -9.460926 | 2.642521 | -3.120283 | 421.11 | 0.01237945 | -10.41228 | 0.02666592 | -4.995452 | 420 | 0.07405565 | -12.64206 | 0.01907757 | -4.758409 | 418.44 | 0.1303929 | -12.29735 | 0.06853382 | -5.669033 | 420.91 | 0.1218159 | -12.32665 | 0.01689829 | -5.055509 | 418.1 | 0.2266451 | -12.28696 | 0.1477254 | -5.762132 | 420.61 | 0.2127762 | -12.19922 | 0.1076949 | -5.253433
321.58 | 4.121046 | -10.10356 | 5.714205 | -3.774628 | 322.79 | 2.806827 | -9.725704 | 4.06378 | -3.40776 | 303.84 | 1.528402 | -9.468134 | 2.643424 | -3.125927 | 424.23 | 0.03288213 | -9.836809 | 0.01995061 | -4.585702 | 423.12 | 0.0440679 | -12.88589 | 0.02205476 | -3.877925 | 421.54 | 0.101084 | -12.26643 | 0.04111865 | -5.445004 | 424.03 | 0.08935289 | -12.27074 | 0.03218644 | -4.027999 | 421.21 | 0.184579 | -12.25629 | 0.09987986 | -5.728016 | 423.73 | 0.1787846 | -12.00559 | 0.1002602 | -4.994698
323.98 | 4.913014 | -10.36742 | 6.712734 | -4.038928 | 325.18 | 3.300826 | -9.802726 | 4.68196 | -3.484528 | 306.1 | 1.554098 | -9.47789 | 2.66327 | -3.134217 | 427.38 | 0.05373293 | -9.677293 | 0.01515222 | -4.07763 | 426.26 | 0.02034339 | -12.75226 | 0.03475768 | -3.471161 | 424.66 | 0.07606366 | -12.18616 | 0.02465502 | -4.98379 | 427.18 | 0.06694436 | -12.16551 | 0.05325343 | -3.841796 | 424.33 | 0.1412903 | -12.20552 | 0.06088739 | -5.618228 | 426.87 | 0.1499465 | -12.0989 | 0.09098073 | -4.908267
326.39 | 5.543998 | -10.74604 | 7.453754 | -4.419538 | 327.59 | 4.033628 | -9.932864 | 5.607201 | -3.613262 | 308.36 | 1.575832 | -9.500056 | 2.675524 | -3.155117 | 430.55 | 0.072714 | -9.601708 | 0.01108453 | -3.606714 | 429.42 | 0.01078111 | -13.38744 | 0.0477272 | -3.424566 | 427.81 | 0.05331692 | -12.06559 | 0.02083383 | -4.09713 | 430.35 | 0.05138569 | -11.82943 | 0.06590687 | -3.806691 | 427.48 | 0.1090702 | -12.1776 | 0.03226931 | -5.177608 | 430.04 | 0.1480865 | -11.991 | 0.08168507 | -4.854923
328.8 | 5.415164 | -11.21103 | 7.166991 | -4.886757 | 330.02 | 5.076676 | -10.16749 | 6.914663 | -3.846019 | 310.65 | 1.618494 | -9.51246 | 2.711619 | -3.169103 | 433.74 | 0.08895099 | -9.60999 | 0.01188327 | -3.287547 | 432.6 | 0.01779822 | -15.54464 | 0.0614233 | -3.412134 | 430.99 | 0.03422259 | -11.80292 | 0.0316216 | -3.56001 | 433.54 | 0.03807117 | -11.31298 | 0.07772927 | -3.722427 | 430.64 | 0.08736964 | -12.1433 | 0.02698834 | -4.390366 | 433.23 | 0.1030897 | -11.92912 | 0.06035654 | -4.615955
331.23 | 4.29263 | -11.65141 | 5.572939 | -5.330185 | 332.47 | 6.248289 | -10.54042 | 8.335316 | -4.216908 | 312.97 | 1.657808 | -9.528435 | 2.739568 | -3.184521 | 436.96 | 0.1063888 | -9.623637 | 0.01768902 | -2.852251 | 435.81 | 0.02267223 | -15.51243 | 0.06975252 | -3.461588 | 434.19 | 0.02264685 | -11.25313 | 0.04380812 | -3.444706 | 436.76 | 0.03614858 | -10.8612 | 0.08646926 | -3.724896 | 433.85 | 0.07012356 | -12.01679 | 0.03973872 | -3.90982 | 436.45 | 0.08682409 | -12.03956 | 0.04901749 | -4.228901
333.7 | 3.094055 | -11.92163 | 3.940989 | -5.601754 | 334.94 | 6.724718 | -11.08701 | 8.790531 | -4.762209 | 315.29 | 1.710396 | -9.542649 | 2.793575 | -3.199806 | 440.21 | 0.1242385 | -9.562461 | 0.02948554 | -2.549268 | 439.04 | 0.04975787 | -15.31352 | 0.07518097 | -3.520246 | 437.41 | 0.02675226 | -10.38815 | 0.05607633 | -3.363614 | 440 | 0.04356822 | -10.6994 | 0.08612138 | -3.846358 | 437.07 | 0.0542578 | -11.83963 | 0.04708508 | -3.685747 | 439.69 | 0.07216603 | -11.79835 | 0.05151107 | -3.817983
336.17 | 2.269784 | -12.07427 | 2.839073 | -5.754578 | 337.42 | 5.323164 | -11.62775 | 6.818258 | -5.302681 | 317.63 | 1.762486 | -9.557239 | 2.840238 | -3.217298 | 443.47 | 0.1430924 | -9.536454 | 0.04186754 | -2.618537 | 442.3 | 0.06448664 | -15.33225 | 0.07202724 | -3.582906 | 440.65 | 0.03709378 | -10.02305 | 0.06146052 | -3.345043 | 443.26 | 0.04952756 | -10.47565 | 0.07944716 | -3.91417 | 440.31 | 0.03634912 | -11.61382 | 0.0523536 | -3.459837 | 442.95 | 0.04631584 | -11.45263 | 0.06022934 | -3.604042
338.67 | 1.698522 | -12.14119 | 2.086625 | -5.822018 | 339.92 | 3.603964 | -11.9422 | 4.522442 | -5.614799 | 319.98 | 1.857397 | -9.564854 | 2.937697 | -3.226946 | 446.76 | 0.1644566 | -9.551697 | 0.04352264 | -2.69765 | 445.58 | 0.1053857 | -15.39792 | 0.0702695 | -3.611035 | 443.92 | 0.05150934 | -9.846445 | 0.06876851 | -3.343084 | 446.54 | 0.0490675 | -10.27722 | 0.06499764 | -3.875212 | 443.57 | 0.02302354 | -10.94484 | 0.0619372 | -3.34784 | 446.23 | 0.03043323 | -11.20357 | 0.06672092 | -3.464338
341.17 | 1.352286 | -12.19548 | 1.639583 | -5.87585 | 342.44 | 2.549558 | -12.09605 | 3.140581 | -5.765567 | 322.36 | 1.965462 | -9.593181 | 3.050405 | -3.254768 | 450.07 | 0.1843018 | -9.566158 | 0.04519079 | -2.808251 | 448.89 | 0.1226725 | -15.43795 | 0.06273542 | -3.626618 | 447.22 | 0.06543877 | -9.737487 | 0.06929835 | -3.320818 | 449.86 | 0.05643437 | -9.972943 | 0.05408023 | -3.64819 | 446.87 | 0.0282702 | -10.19649 | 0.06930076 | -3.283761 | 449.54 | 0.03124796 | -10.67811 | 0.07728238 | -3.324991
343.7 | 1.084111 | -12.22298 | 1.299095 | -5.902336 | 344.98 | 1.909927 | -12.18223 | 2.31134 | -5.849705 | 324.75 | 2.11647 | -9.618868 | 3.229329 | -3.279083 | 453.42 | 0.199052 | -9.572263 | 0.04075941 | -2.815612 | 452.21 | 0.1434938 | -15.54329 | 0.06025689 | -3.609621 | 450.54 | 0.07622383 | -9.638006 | 0.06992685 | -3.273677 | 453.2 | 0.06663361 | -9.798422 | 0.05628722 | -3.420436 | 450.17 | 0.04348376 | -9.827127 | 0.07735979 | -3.215254 | 452.88 | 0.0372376 | -10.15927 | 0.08510739 | -3.209716
346.24 | 0.8940951 | -12.2353 | 1.06206 | -5.91756 | 347.58 | 1.491932 | -12.23332 | 1.780729 | -5.899674 | 327.16 | 2.287672 | -9.653635 | 3.439346 | -3.309819 | 456.78 | 0.2138185 | -9.574377 | 0.03769417 | -2.875353 | 455.58 | 0.1694384 | -15.58311 | 0.05544272 | -3.574706 | 453.87 | 0.09479412 | -9.593127 | 0.0758169 | -3.214414 | 456.56 | 0.08341548 | -9.69801 | 0.06179509 | -3.230607 | 453.51 | 0.06029367 | -9.703318 | 0.0817019 | -3.180407 | 456.24 | 0.05055858 | -9.919803 | 0.09321688 | -3.148249
348.85 | 0.7503966 | -12.25465 | 0.8835008 | -5.938272 | 350.13 | 1.191588 | -12.2721 | 1.405091 | -5.938639 | 329.59 | 2.523642 | -9.690932 | 3.742492 | -3.345084 | 460.17 | 0.2327757 | -9.569847 | 0.03240906 | -2.811972 | 458.96 | 0.1869056 | -15.61241 | 0.04508771 | -3.495212 | 457.24 | 0.1079854 | -9.583754 | 0.07803998 | -3.238219 | 459.94 | 0.09784703 | -9.630768 | 0.06893381 | -3.131906 | 456.89 | 0.07792089 | -9.707851 | 0.08489344 | -3.177813 | 459.62 | 0.06573135 | -9.764458 | 0.09947439 | -3.123966
351.39 | 0.629247 | -12.24847 | 0.7351959 | -5.940654 | 352.7 | 0.9752984 | -12.29457 | 1.136354 | -5.965424 | 332.02 | 2.870153 | -9.73354 | 4.19486 | -3.391133 | 463.58 | 0.2530025 | -9.562317 | 0.02632663 | -2.777929 | 462.36 | 0.2052503 | -15.67019 | 0.03760349 | -3.338197 | 460.63 | 0.121703 | -9.519556 | 0.07889342 | -3.219126 | 463.36 | 0.111015 | -9.562702 | 0.07490293 | -3.10121 | 460.28 | 0.08766589 | -9.7419 | 0.08901067 | -3.108819 | 463.03 | 0.07958116 | -9.711714 | 0.1089255 | -3.090433
354.02 | 0.5332449 | -12.23816 | 0.6236977 | -5.933102 | 355.32 | 0.8070241 | -12.31 | 0.9314266 | -5.983487 | 334.48 | 3.372575 | -9.803343 | 4.845449 | -3.465394 | 467.02 | 0.274462 | -9.564382 | 0.01806204 | -2.656165 | 465.79 | 0.217246 | -15.71532 | 0.03421317 | -3.071903 | 464.05 | 0.1379091 | -9.522024 | 0.07572106 | -3.287034 | 466.8 | 0.1299002 | -9.525622 | 0.07847027 | -3.115442 | 463.69 | 0.08816264 | -9.578878 | 0.09258228 | -3.081956 | 466.47 | 0.09045773 | -9.659076 | 0.1167585 | -3.092587
356.65 | 0.4567743 | -12.24357 | 0.5354678 | -5.95098 | 357.98 | 0.6740447 | -12.3142 | 0.7716634 | -5.995188 | 336.97 | 4.196215 | -9.923914 | 5.906041 | -3.590463 | 470.48 | 0.2969941 | -9.57946 | 0.01368055 | -2.101181 | 469.25 | 0.226027 | -15.72843 | 0.03408635 | -2.920605 | 467.49 | 0.1591807 | -9.494302 | 0.07220564 | -3.292006 | 470.26 | 0.1424992 | -9.55536 | 0.07461869 | -3.124192 | 467.13 | 0.1210164 | -9.529898 | 0.09341527 | -3.045237 | 469.94 | 0.1019537 | -9.580176 | 0.1178552 | -3.09439
359.3 | 0.3847512 | -12.24213 | 0.4557642 | -5.945214 | 360.63 | 0.5592632 | -12.31875 | 0.6333402 | -6.006196 | 339.48 | 5.544299 | -10.15718 | 7.623814 | -3.826152 | 473.97 | 0.3201487 | -9.570199 | 0.009717673 | -1.571911 | 472.73 | 0.2452947 | -15.71195 | 0.03676557 | -2.705013 | 470.96 | 0.1754204 | -9.484831 | 0.06573392 | -3.277121 | 473.75 | 0.1613281 | -9.505819 | 0.07311333 | -3.081509 | 470.6 | 0.1170197 | -9.521038 | 0.0962082 | -3.018225 | 473.42 | 0.120903 | -9.609918 | 0.1171953 | -3.097986
361.96 | 0.3250265 | -12.22743 | 0.395063 | -5.945616 | 363.3 | 0.4726725 | -12.31266 | 0.5280058 | -6.008852 | 342 | 7.296013 | -10.57627 | 9.792847 | -4.247276 | 477.49 | 0.3463729 | -9.564461 | 0.01524196 | -0.8321137 | 476.23 | 0.2730123 | -15.74955 | 0.03852692 | -2.756553 | 474.46 | 0.191761 | -9.537837 | 0.06140805 | -3.269817 | 477.27 | 0.1710502 | -9.506469 | 0.06869674 | -3.020559 | 474.08 | 0.1462008 | -9.523256 | 0.09912406 | -2.984743 | 476.93 | 0.1293718 | -9.540246 | 0.116105 | -3.097616
364.65 | 0.2700555 | -12.21154 | 0.3410202 | -5.944741 | 366 | 0.3978471 | -12.30214 | 0.4441145 | -6.00475 | 344.53 | 7.590845 | -11.24783 | 9.952446 | -4.919106 | 481.04 | 0.3749577 | -9.565235 | 0.027779 | -0.4330977 | 479.77 | 0.2777726 | -15.7917 | 0.03328132 | -2.572392 | 477.98 | 0.2010468 | -9.555689 | 0.05387077 | -3.270039 | 480.81 | 0.1879566 | -9.51421 | 0.06504692 | -2.969522 | 477.61 | 0.161633 | -9.494983 | 0.09983116 | -3.002508 | 480.47 | 0.1437619 | -9.567011 | 0.1157286 | -3.085723
367.35 | 0.2261949 | -12.17408 | 0.300452 | -5.938297 | 368.72 | 0.3355607 | -12.28394 | 0.3766506 | -5.992344 | 347.11 | 5.356421 | -11.80479 | 6.878047 | -5.476388 | 484.61 | 0.4085365 | -9.560799 | 0.0449323 | -0.293805 | 483.32 | 0.2937708 | -15.7908 | 0.02820224 | -2.570517 | 481.52 | 0.2125215 | -9.516143 | 0.04373959 | -3.159627 | 484.38 | 0.203653 | -9.502077 | 0.06364804 | -2.874268 | 481.15 | 0.1730507 | -9.503734 | 0.09906959 | -2.975848 | 484.03 | 0.1562776 | -9.53953 | 0.1131327 | -3.069
370.07 | 0.1832662 | -12.11785 | 0.2631064 | -5.934573 | 371.45 | 0.2801947 | -12.25845 | 0.3164246 | -5.977969 | 349.66 | 3.476097 | -12.04992 | 4.369203 | -5.719034 | 488.2 | 0.4470339 | -9.560917 | 0.06298 | -0.282687 | 486.91 | 0.3071291 | -15.77598 | 0.02017232 | -2.361394 | 485.09 | 0.2306914 | -9.473379 | 0.03623283 | -2.949666 | 487.97 | 0.2212586 | -9.479165 | 0.06346551 | -2.776225 | 484.72 | 0.183722 | -9.515155 | 0.09718345 | -2.985054 | 487.62 | 0.1702657 | -9.52807 | 0.1111232 | -3.047456
372.82 | 0.147427 | -12.074 | 0.230513 | -5.9598 | 374.21 | 0.234888 | -12.22428 | 0.2701331 | -5.969093 | 352.22 | 2.467388 | -12.16478 | 3.038603 | -5.832023 | 491.82 | 0.4922511 | -9.55854 | 0.08242657 | -0.2784853 | 490.53 | 0.3278628 | -15.76122 | 0.01814463 | -1.868743 | 488.7 | 0.2502591 | -9.476808 | 0.0319245 | -2.71789 | 491.59 | 0.2394118 | -9.503168 | 0.06477648 | -2.700869 | 488.31 | 0.1961746 | -9.498586 | 0.09392631 | -2.993614 | 491.24 | 0.1826508 | -9.521497 | 0.1085115 | -3.016124
375.58 | 0.1127529 | -11.93777 | 0.2006842 | -5.950658 | 376.99 | 0.198545 | -12.19426 | 0.2328902 | -5.960107 | 354.87 | 1.837714 | -12.22662 | 2.217255 | -5.888226 | 495.47 | 0.5516625 | -9.564732 | 0.1037701 | -0.2554405 | 494.16 | 0.3517038 | -15.75113 | 0.02128487 | -1.193212 | 492.33 | 0.2763242 | -9.432631 | 0.02793107 | -2.47054 | 495.24 | 0.2451707 | -9.483306 | 0.06465113 | -2.715282 | 491.93 | 0.2217709 | -9.490462 | 0.08672431 | -2.957864 | 494.88 | 0.19655 | -9.533663 | 0.1060034 | -2.995949
378.38 | 0.0857665 | -11.73639 | 0.1756496 | -5.943615 | 379.79 | 0.1608528 | -12.11838 | 0.2018321 | -5.934387 | 357.5 | 1.450064 | -12.2805 | 1.71111 | -5.942926 | 499.15 | 0.617396 | -9.584116 | 0.1280834 | -0.2487857 | 497.83 | 0.3834941 | -15.74299 | 0.03037212 | -0.9175206 | 495.97 | 0.2999346 | -9.48358 | 0.03022628 | -2.119063 | 498.91 | 0.2772347 | -9.473378 | 0.05744181 | -2.675414 | 495.58 | 0.2227921 | -9.532202 | 0.08124752 | -2.921244 | 498.55 | 0.20856 | -9.504336 | 0.09689905 | -2.98054
381.18 | 0.06953163 | -11.41499 | 0.1579963 | -5.915133 | 382.61 | 0.1258026 | -12.06213 | 0.1687841 | -5.928542 | 360.15 | 1.152502 | -12.29742 | 1.332352 | -5.956439 | 502.86 | 0.6889945 | -9.619194 | 0.1621536 | -0.20805 | 501.53 | 0.4237424 | -15.73784 | 0.04155553 | -0.5314474 | 499.64 | 0.3231156 | -9.479356 | 0.02983911 | -1.913635 | 502.61 | 0.2961713 | -9.441659 | 0.05041829 | -2.641582 | 499.26 | 0.2494006 | -9.50829 | 0.07623627 | -2.849676 | 502.25 | 0.2182666 | -9.515551 | 0.09591104 | -2.943862
384.01 | 0.06336444 | -11.02454 | 0.1446245 | -5.893912 | 385.44 | 0.100715 | -11.90329 | 0.150895 | -5.882379 | 362.83 | 0.9494664 | -12.31879 | 1.078789 | -5.975484 | 506.58 | 0.7659919 | -9.656451 | 0.2071456 | -0.2048118 | 505.25 | 0.4670814 | -15.74735 | 0.06237349 | -0.5604867 | 503.35 | 0.3460914 | -9.468124 | 0.03138547 | -1.643649 | 506.34 | 0.3231142 | -9.46346 | 0.04446339 | -2.441402 | 502.97 | 0.2608617 | -9.494194 | 0.07118878 | -2.812701 | 505.98 | 0.2351321 | -9.51555 | 0.08962676 | -2.88948
386.86 | 0.0674538 | -10.62699 | 0.1356215 | -5.883002 | 388.3 | 0.08412085 | -11.77105 | 0.1391306 | -5.891072 | 365.52 | 0.7857898 | -12.33625 | 0.8721471 | -5.992779 | 510.34 | 0.8499161 | -9.689805 | 0.2572128 | -0.2182675 | 508.99 | 0.514794 | -15.75647 | 0.07690395 | -0.4975668 | 507.09 | 0.378221 | -9.461516 | 0.0344394 | -1.251131 | 510.09 | 0.3471494 | -9.477706 | 0.04057816 | -2.253579 | 506.7 | 0.2754343 | -9.49516 | 0.06393313 | -2.710261 | 509.73 | 0.2495232 | -9.495679 | 0.08553077 | -2.804454
389.73 | 0.07797858 | -10.35571 | 0.1304447 | -5.919477 | 391.18 | 0.06501424 | -11.51553 | 0.1203715 | -5.881271 | 368.23 | 0.6541668 | -12.33842 | 0.7144156 | -5.993819 | 514.12 | 0.9576543 | -9.710796 | 0.3191623 | -0.2319966 | 512.77 | 0.5685832 | -15.78209 | 0.0935532 | -0.4151703 | 510.85 | 0.4118994 | -9.483506 | 0.04633805 | -1.071846 | 513.88 | 0.3786172 | -9.445068 | 0.04166288 | -2.005646 | 510.46 | 0.298353 | -9.470449 | 0.05973128 | -2.58545 | 513.51 | 0.2696713 | -9.497201 | 0.08488411 | -2.74828
392.62 | 0.09453945 | -10.16739 | 0.1217709 | -5.946495 | 394.08 | 0.04952861 | -11.08481 | 0.1035146 | -5.892423 | 370.96 | 0.5553891 | -12.34123 | 0.5976438 | -5.998182 | 517.94 | 1.111967 | -9.748233 | 0.3973903 | -0.2510996 | 516.57 | 0.6261012 | -15.80563 | 0.117286 | -0.3260301 | 514.65 | 0.4508095 | -9.464067 | 0.05687284 | -0.8965176 | 517.7 | 0.4185804 | -9.494644 | 0.04278785 | -1.867495 | 514.24 | 0.3258255 | -9.515851 | 0.05700051 | -2.406555 | 517.33 | 0.2835333 | -9.485936 | 0.08436963 | -2.715795
395.54 | 0.1109551 | -10.01523 | 0.1187144 | -6.009097 | 397 | 0.05121741 | -10.65904 | 0.09336444 | -5.908783 | 373.71 | 0.4732494 | -12.34653 | 0.498273 | -5.994171 | 521.78 | 1.328007 | -9.821861 | 0.5051542 | -0.2866706 | 520.41 | 0.6817238 | -15.83657 | 0.1454262 | -0.2818345 | 518.47 | 0.4960386 | -9.4774 | 0.06446753 | -0.7792205 | 521.54 | 0.4529002 | -9.49738 | 0.03490129 | -1.706651 | 518.06 | 0.347639 | -9.495449 | 0.05737125 | -2.31925 | 521.17 | 0.306856 | -9.493731 | 0.0784752 | -2.729662
398.47 | 0.1320775 | -9.910107 | 0.1127997 | -6.10208 | 399.95 | 0.05892922 | -10.21306 | 0.08176502 | -5.95137 | 376.49 | 0.3975074 | -12.33959 | 0.4132671 | -6.000711 | 525.65 | 1.56306 | -9.949176 | 0.6479631 | -0.3548036 | 524.27 | 0.7511593 | -15.83999 | 0.1896645 | -0.2223818 | 522.31 | 0.5493813 | -9.492813 | 0.07588406 | -0.641773 | 525.41 | 0.484047 | -9.506621 | 0.03308494 | -1.145407 | 521.9 | 0.3702629 | -9.515945 | 0.05530266 | -2.281151 | 525.03 | 0.325307 | -9.496908 | 0.06841437 | -2.722372
401.43 | 0.152238 | -9.852359 | 0.1060913 | -6.144447 | 402.91 | 0.07811165 | -10.01275 | 0.07177465 | -5.954741 | 379.28 | 0.3416629 | -12.33972 | 0.3514757 | -5.984516 | 529.55 | 1.754549 | -10.08727 | 0.8279906 | -0.4543016 | 528.16 | 0.8432565 | -15.84577 | 0.2376679 | -0.1898887 | 526.19 | 0.6034448 | -9.512478 | 0.09328261 | -0.4533027 | 529.31 | 0.5327761 | -9.494772 | 0.05386447 | -0.6488921 | 525.78 | 0.3911749 | -9.533675 | 0.04681274 | -2.164702 | 528.93 | 0.3509504 | -9.487677 | 0.05649368 | -2.66859
404.4 | 0.1741155 | -9.799754 | 0.104842 | -6.166956 | 405.9 | 0.1020153 | -9.843552 | 0.06355014 | -6.007481 | 382.09 | 0.285161 | -12.34713 | 0.2939175 | -5.981115 | 533.48 | 1.972435 | -10.18405 | 1.059636 | -0.5642772 | 532.07 | 0.9724016 | -15.85791 | 0.3065563 | -0.1777155 | 530.09 | 0.6769431 | -9.522487 | 0.1237959 | -0.2936371 | 533.23 | 0.5848616 | -9.529099 | 0.07780203 | -0.5260079 | 529.68 | 0.4207774 | -9.498108 | 0.03281647 | -1.88185 | 532.86 | 0.3797275 | -9.518813 | 0.04421862 | -2.487782
407.4 | 0.1955956 | -9.757846 | 0.1043426 | -6.193688 | 408.91 | 0.1218156 | -9.762314 | 0.05653186 | -6.014332 | 384.93 | 0.23959 | -12.30706 | 0.252141 | -5.947113 | 537.44 | 2.397768 | -10.3051 | 1.401432 | -0.7269668 | 536.02 | 1.152473 | -15.88456 | 0.4025138 | -0.183938 | 534.02 | 0.7566625 | -9.557299 | 0.1625253 | -0.204267 | 537.19 | 0.6529745 | -9.532448 | 0.1030046 | -0.4229419 | 533.61 | 0.4555372 | -9.524144 | 0.03241812 | -1.33832 | 536.81 | 0.4017809 | -9.510975 | 0.03485137 | -2.105294
410.42 | 0.2190018 | -9.725535 | 0.1122808 | -6.211618 | 411.95 | 0.1441827 | -9.723238 | 0.05459139 | -5.992029 | 387.79 | 0.2005798 | -12.31307 | 0.2146862 | -5.966551 | 541.43 | 2.918183 | -10.54752 | 1.802124 | -0.9953245 | 540 | 1.393408 | -15.94633 | 0.5251265 | -0.2232203 | 537.98 | 0.8481116 | -9.592961 | 0.2210338 | -0.1722993 | 541.17 | 0.7254703 | -9.554423 | 0.1318395 | -0.3096666 | 537.56 | 0.4981026 | -9.517666 | 0.04638033 | -0.7510381 | 540.78 | 0.428915 | -9.522658 | 0.03405517 | -1.638296
413.47 | 0.2476487 | -9.704533 | 0.1180482 | -6.285928 | 415 | 0.1656296 | -9.684707 | 0.05365237 | -6.019364 | 390.66 | 0.1618942 | -12.32912 | 0.1820079 | -5.988854 | 545.44 | 3.178698 | -10.88381 | 2.053472 | -1.332987 | 544.01 | 1.71678 | -16.03973 | 0.6975133 | -0.2935084 | 541.97 | 0.9424465 | -9.62323 | 0.2954896 | -0.1554787 | 545.18 | 0.8248925 | -9.591893 | 0.1776274 | -0.2528038 | 541.55 | 0.5479279 | -9.520843 | 0.07031247 | -0.5067808 | 544.8 | 0.4563706 | -9.537886 | 0.03887362 | -1.19888
416.54 | 0.2734716 | -9.692853 | 0.1274911 | -6.331963 | 418.09 | 0.1874511 | -9.678004 | 0.05525816 | -6.051018 | 393.56 | 0.1238991 | -12.2938 | 0.1549155 | -5.960724 | 549.49 | 3.164353 | -11.23134 | 2.150181 | -1.680924 | 548.03 | 2.154989 | -16.18526 | 0.9377432 | -0.4017572 | 546 | 1.063962 | -9.645756 | 0.3840564 | -0.1870183 | 549.23 | 0.9164631 | -9.645335 | 0.2376445 | -0.2028502 | 545.57 | 0.5956349 | -9.548227 | 0.1002386 | -0.4220795 | 548.84 | 0.498675 | -9.523672 | 0.05653691 | -0.8346205
419.63 | 0.3032841 | -9.689521 | 0.1356942 | -6.396886 | 421.19 | 0.2115773 | -9.662168 | 0.05882427 | -6.11912 | 396.47 | 0.09039175 | -12.23719 | 0.1309434 | -5.987426 | 553.57 | 2.831662 | -11.53408 | 2.02348 | -1.979272 | 552.13 | 2.647084 | -16.41549 | 1.260933 | -0.5852197 | 550.04 | 1.225432 | -9.664953 | 0.499424 | -0.2182402 | 553.31 | 1.030931 | -9.697637 | 0.3154986 | -0.2191844 | 549.61 | 0.6609932 | -9.554731 | 0.1361545 | -0.3711093 | 552.92 | 0.538207 | -9.540539 | 0.07606821 | -0.6687249
422.74 | 0.3350818 | -9.691178 | 0.144631 | -6.454534 | 424.31 | 0.2358843 | -9.655155 | 0.06189517 | -6.185265 | 399.42 | 0.06520525 | -12.0732 | 0.1095345 | -6.022567 | 557.67 | 2.398028 | -11.76345 | 1.80329 | -2.200057 | 556.22 | 3.012496 | -16.69725 | 1.580246 | -0.8261007 | 554.13 | 1.467009 | -9.69261 | 0.6545366 | -0.2651187 | 557.41 | 1.149821 | -9.751837 | 0.4122646 | -0.2470726 | 553.69 | 0.7274451 | -9.572942 | 0.1755867 | -0.3388688 | 557.02 | 0.5843333 | -9.559152 | 0.1002264 | -0.5205772
425.88 | 0.3665985 | -9.695331 | 0.1561839 | -6.484505 | 427.46 | 0.2615579 | -9.633548 | 0.06758829 | -6.243927 | 402.38 | 0.04222501 | -11.7802 | 0.08758745 | -6.06076 | 561.81 | 2.053012 | -11.9026 | 1.641654 | -2.331241 | 560.34 | 3.19193 | -16.9661 | 1.870612 | -1.076176 | 558.23 | 1.81506 | -9.741135 | 0.8715545 | -0.3228788 | 561.55 | 1.293704 | -9.780681 | 0.535538 | -0.2899156 | 557.8 | 0.8222054 | -9.591328 | 0.2262698 | -0.3280904 | 561.15 | 0.6351542 | -9.548946 | 0.1318513 | -0.4608778
429.03 | 0.4006259 | -9.689855 | 0.1711957 | -6.520173 | 430.63 | 0.289672 | -9.648446 | 0.07318934 | -6.316715 | 405.37 | 0.02952814 | -11.16492 | 0.07116679 | -6.116103 | 565.98 | 1.828224 | -12.01362 | 1.564915 | -2.446465 | 564.49 | 3.420885 | -17.20751 | 2.244725 | -1.334634 | 562.38 | 2.400232 | -9.838562 | 1.222947 | -0.4231434 | 565.71 | 1.529555 | -9.812299 | 0.7015668 | -0.346628 | 561.94 | 0.9211145 | -9.620922 | 0.2844156 | -0.3234762 | 565.32 | 0.7045483 | -9.569444 | 0.1696833 | -0.3943775
432.22 | 0.4419362 | -9.694767 | 0.1855127 | -6.543956 | 433.83 | 0.3159451 | -9.663163 | 0.08123552 | -6.316591 | 408.37 | 0.03025129 | -10.41243 | 0.05556823 | -6.202687 | 570.18 | 1.672147 | -12.11562 | 1.524063 | -2.566234 | 568.69 | 3.754374 | -17.52 | 2.665396 | -1.689602 | 566.55 | 3.33424 | -10.04234 | 1.799433 | -0.6205119 | 569.91 | 1.896695 | -9.874456 | 0.9412879 | -0.4295186 | 566.11 | 1.064021 | -9.654421 | 0.3630478 | -0.3273334 | 569.5 | 0.7910371 | -9.573557 | 0.2180827 | -0.3573386
435.43 | 0.4852351 | -9.707319 | 0.2032056 | -6.559533 | 437.04 | 0.3422018 | -9.678892 | 0.092266 | -6.323576 | 411.41 | 0.04296881 | -10.07411 | 0.04084373 | -6.270961 | 574.4 | 1.519401 | -12.22521 | 1.459174 | -2.703626 | 572.89 | 3.628487 | -17.95272 | 2.70651 | -2.161963 | 570.76 | 4.531824 | -10.42874 | 2.593158 | -0.9990251 | 574.13 | 2.47054 | -9.985209 | 1.302877 | -0.5521742 | 570.31 | 1.237296 | -9.707864 | 0.4647762 | -0.3483974 | 573.73 | 0.8825108 | -9.605133 | 0.2801351 | -0.3307793
438.66 | 0.536245 | -9.722542 | 0.2249098 | -6.580891 | 440.28 | 0.3638474 | -9.681681 | 0.106181 | -6.336479 | 414.46 | 0.06639765 | -9.793637 | 0.02675628 | -6.347415 | 578.67 | 1.375425 | -12.32363 | 1.378008 | -2.836189 | 577.14 | 2.859181 | -18.31208 | 2.204888 | -2.545003 | 574.99 | 5.255887 | -10.97318 | 3.187287 | -1.539871 | 578.4 | 3.397409 | -10.21135 | 1.901614 | -0.7768258 | 574.54 | 1.468633 | -9.777457 | 0.6015356 | -0.3831325 | 577.98 | 1.011888 | -9.622447 | 0.3585251 | -0.333248
441.91 | 0.5899312 | -9.743107 | 0.25222 | -6.583862 | 443.55 | 0.3914425 | -9.679835 | 0.1278213 | -6.35239 | 417.53 | 0.08212681 | -9.641742 | 0.02005119 | -6.563281 | 582.96 | 1.240241 | -12.40633 | 1.281653 | -2.94761 | 581.43 | 2.155587 | -18.48254 | 1.71127 | -2.725057 | 579.26 | 4.659661 | -11.5248 | 2.988178 | -2.090783 | 582.69 | 4.521665 | -10.62257 | 2.690643 | -1.187322 | 578.8 | 1.736982 | -9.876715 | 0.7878496 | -0.4482836 | 582.27 | 1.17759 | -9.648053 | 0.4569032 | -0.3492912
445.18 | 0.647818 | -9.774036 | 0.2878922 | -6.602335 | 446.84 | 0.4239126 | -9.670635 | 0.1491072 | -6.410592 | 420.63 | 0.1040268 | -9.650576 | 0.0142798 | -6.532414 | 587.29 | 1.126773 | -12.48319 | 1.18915 | -3.061637 | 585.75 | 1.720354 | -18.54598 | 1.408436 | -2.786072 | 583.56 | 3.525381 | -11.88537 | 2.377963 | -2.450721 | 587.01 | 4.804726 | -11.21115 | 3.027874 | -1.778887 | 583.1 | 2.111053 | -9.981213 | 1.057486 | -0.5453857 | 586.59 | 1.397361 | -9.707116 | 0.5976053 | -0.3733323
448.5 | 0.7101882 | -9.803084 | 0.3335077 | -6.602911 | 450.16 | 0.463964 | -9.657563 | 0.1706609 | -6.448881 | 423.75 | 0.1292363 | -9.580655 | 0.008141681 | -6.868011 | 591.64 | 0.9905534 | -12.56185 | 1.038607 | -3.180497 | 590.09 | 1.455326 | -18.57061 | 1.243481 | -2.789714 | 587.89 | 2.682203 | -12.08152 | 1.903338 | -2.64444 | 591.37 | 3.813051 | -11.68213 | 2.541509 | -2.251056 | 587.42 | 2.621849 | -10.13746 | 1.430543 | -0.7003592 | 590.94 | 1.69648 | -9.771661 | 0.7893748 | -0.4273318
451.8 | 0.7783122 | -9.832728 | 0.3841502 | -6.627772 | 453.49 | 0.511572 | -9.661505 | 0.1948893 | -6.471526 | 426.9 | 0.1452993 | -9.554547 | 0.009502395 | -7.560812 | 596.03 | 0.8806592 | -12.5782 | 0.9000098 | -3.201399 | 594.46 | 1.29953 | -18.58209 | 1.174873 | -2.785218 | 592.25 | 2.185762 | -12.19348 | 1.633207 | -2.758784 | 595.76 | 2.847481 | -11.91706 | 2.001333 | -2.483309 | 591.78 | 3.349208 | -10.38798 | 1.967758 | -0.9508277 | 595.33 | 2.143935 | -9.881779 | 1.071808 | -0.519657
455.17 | 0.8610904 | -9.855936 | 0.4502119 | -6.659404 | 456.87 | 0.564684 | -9.671383 | 0.2239243 | -6.506121 | 430.06 | 0.1688326 | -9.566559 | 0.009163885 | -7.779855 | 600.46 | 0.8069553 | -12.58169 | 0.8231674 | -3.1866 | 598.87 | 1.216861 | -18.60044 | 1.192677 | -2.80642 | 596.63 | 1.862934 | -12.29937 | 1.467791 | -2.873192 | 600.18 | 2.317987 | -12.02164 | 1.722369 | -2.580169 | 596.17 | 4.031002 | -10.7767 | 2.52525 | -1.341158 | 599.75 | 2.758845 | -10.0578 | 1.487229 | -0.67959
458.55 | 0.9616177 | -9.881618 | 0.5303562 | -6.692691 | 460.26 | 0.6274356 | -9.686611 | 0.2591626 | -6.523665 | 433.25 | 0.1910565 | -9.563175 | 0.008018306 | -8.316323 | 604.91 | 0.7609217 | -12.59127 | 0.7889962 | -3.168945 | 603.31 | 1.152965 | -18.66166 | 1.200208 | -2.903154 | 601.07 | 1.583233 | -12.39937 | 1.290499 | -2.992997 | 604.63 | 1.994475 | -12.1244 | 1.564622 | -2.680634 | 600.6 | 4.07195 | -11.23503 | 2.71941 | -1.795973 | 604.19 | 3.534406 | -10.34582 | 2.038987 | -0.9501918
461.96 | 1.087523 | -9.921364 | 0.6271693 | -6.740015 | 463.67 | 0.6971974 | -9.710731 | 0.2987205 | -6.544305 | 436.47 | 0.2118509 | -9.578654 | 0.01160351 | -8.548554 | 609.39 | 0.7235176 | -12.60439 | 0.7691005 | -3.172493 | 607.79 | 1.06391 | -18.74272 | 1.155355 | -3.020263 | 605.53 | 1.325263 | -12.46525 | 1.102446 | -3.075359 | 609.11 | 1.723792 | -12.22778 | 1.414385 | -2.788417 | 605.05 | 3.476863 | -11.62058 | 2.470269 | -2.182603 | 608.68 | 4.178385 | -10.75062 | 2.584029 | -1.344301
465.38 | 1.248996 | -9.96651 | 0.751655 | -6.796333 | 467.11 | 0.776052 | -9.733539 | 0.3516186 | -6.56789 | 439.71 | 0.2355958 | -9.578948 | 0.007449278 | -8.419614 | 613.92 | 0.6884636 | -12.6226 | 0.7559411 | -3.179107 | 612.3 | 0.9671375 | -18.79699 | 1.084325 | -3.11519 | 610.02 | 1.135024 | -12.50625 | 0.9516128 | -3.116579 | 613.63 | 1.497524 | -12.30153 | 1.282625 | -2.867238 | 609.54 | 2.783181 | -11.87806 | 2.093524 | -2.441365 | 613.19 | 4.180742 | -11.20973 | 2.765794 | -1.791722
468.84 | 1.453221 | -10.02457 | 0.9096007 | -6.869894 | 470.58 | 0.8719894 | -9.766331 | 0.4125337 | -6.594592 | 442.97 | 0.2549638 | -9.587098 | 0.001375572 | -6.089449 | 618.47 | 0.6628441 | -12.64612 | 0.7522281 | -3.194998 | 616.85 | 0.8813948 | -18.83525 | 1.001676 | -3.198001 | 614.54 | 0.9762999 | -12.50816 | 0.8260315 | -3.105481 | 618.18 | 1.333537 | -12.36981 | 1.196922 | -2.943133 | 614.06 | 2.27176 | -12.03383 | 1.805435 | -2.597203 | 617.74 | 3.590147 | -11.58936 | 2.54531 | -2.168272
472.31 | 1.726741 | -10.10828 | 1.120589 | -6.965156 | 474.07 | 0.9877142 | -9.802916 | 0.4865688 | -6.630615 | 446.26 | 0.2762606 | -9.603218 | 0.01183779 | -5.915392 | 623.06 | 0.6441458 | -12.66042 | 0.7582724 | -3.214112 | 621.42 | 0.8023854 | -18.86259 | 0.903436 | -3.246652 | 619.1 | 0.8786647 | -12.48345 | 0.7536191 | -3.039218 | 622.77 | 1.190921 | -12.42628 | 1.110034 | -3.007641 | 618.61 | 1.912774 | -12.13883 | 1.608252 | -2.708636 | 622.32 | 2.94143 | -11.86041 | 2.216425 | -2.442795
475.81 | 2.095665 | -10.23473 | 1.407767 | -7.104923 | 477.58 | 1.126465 | -9.852332 | 0.5817954 | -6.674288 | 449.57 | 0.2928557 | -9.608738 | 0.02332574 | -6.126062 | 627.68 | 0.6318913 | -12.69394 | 0.7708945 | -3.253406 | 626.03 | 0.7421416 | -18.87869 | 0.8350175 | -3.272073 | 623.7 | 0.8226963 | -12.45943 | 0.7488045 | -2.96966 | 627.39 | 1.075938 | -12.46581 | 1.040617 | -3.05257 | 623.2 | 1.645017 | -12.21946 | 1.461743 | -2.79858 | 626.94 | 2.37909 | -12.05869 | 1.899208 | -2.643571
479.34 | 2.560094 | -10.42109 | 1.770399 | -7.303146 | 481.13 | 1.291739 | -9.915467 | 0.6989952 | -6.73222 | 452.9 | 0.3157823 | -9.587582 | 0.03514589 | -6.312676 | 632.34 | 0.622806 | -12.73149 | 0.7932147 | -3.317938 | 630.68 | 0.692229 | -18.88213 | 0.7816584 | -3.274456 | 628.32 | 0.7966518 | -12.44622 | 0.7776777 | -2.94956 | 632.04 | 0.9743737 | -12.50894 | 0.9747527 | -3.106621 | 627.83 | 1.456008 | -12.2936 | 1.350222 | -2.887352 | 631.6 | 1.946549 | -12.18518 | 1.635556 | -2.782062
482.9 | 3.068957 | -10.6924 | 2.177627 | -7.583901 | 484.69 | 1.495744 | -9.991083 | 0.8509076 | -6.803737 | 456.25 | 0.3442232 | -9.589061 | 0.04462295 | -6.371847 | 637.04 | 0.6067107 | -12.79459 | 0.8053328 | -3.414577 | 635.36 | 0.6574227 | -18.88574 | 0.7511582 | -3.269358 | 632.98 | 0.7762955 | -12.45943 | 0.8063451 | -2.960608 | 636.73 | 0.8869073 | -12.54312 | 0.9145837 | -3.155998 | 632.49 | 1.297771 | -12.35301 | 1.245301 | -2.964132 | 636.28 | 1.632929 | -12.27396 | 1.420373 | -2.875118
486.48 | 3.3862 | -11.04347 | 2.462575 | -7.939465 | 488.29 | 1.742842 | -10.08963 | 1.046786 | -6.899733 | 459.65 | 0.3724232 | -9.59923 | 0.06021763 | -6.399747 | 641.76 | 0.5878252 | -12.87223 | 0.8078333 | -3.549006 | 640.07 | 0.6310196 | -18.88271 | 0.7376233 | -3.271104 | 637.68 | 0.7620828 | -12.48872 | 0.8475294 | -3.02009 | 641.46 | 0.8106625 | -12.57668 | 0.8598139 | -3.2004 | 637.18 | 1.160295 | -12.40914 | 1.153158 | -3.02803 | 641 | 1.382228 | -12.33149 | 1.259561 | -2.933831
490.09 | 3.264011 | -11.40895 | 2.428868 | -8.308477 | 491.92 | 2.059988 | -10.21387 | 1.303135 | -7.022988 | 463.06 | 0.4034294 | -9.593092 | 0.07526939 | -6.434293 | 646.52 | 0.550963 | -12.95077 | 0.7724032 | -3.716451 | 644.82 | 0.6151402 | -18.87981 | 0.7371514 | -3.265551 | 642.41 | 0.7343099 | -12.53304 | 0.8441644 | -3.105698 | 646.22 | 0.7438839 | -12.57933 | 0.8068448 | -3.230094 | 641.91 | 1.040262 | -12.44561 | 1.061376 | -3.072323 | 645.76 | 1.215476 | -12.3403 | 1.150741 | -2.957531
493.73 | 2.818882 | -11.70867 | 2.150936 | -8.609227 | 495.57 | 2.458456 | -10.3743 | 1.635346 | -7.19007 | 466.49 | 0.4370038 | -9.594114 | 0.09311389 | -6.445124 | 651.3 | 0.5029446 | -13.03159 | 0.6733957 | -3.952453 | 649.6 | 0.6185117 | -18.88458 | 0.76819 | -3.291183 | 647.18 | 0.7134008 | -12.57607 | 0.8437169 | -3.186151 | 651.02 | 0.7058294 | -12.6034 | 0.7632403 | -3.255677 | 646.67 | 0.9635904 | -12.4549 | 1.012812 | -3.091796 | 650.55 | 1.135352 | -12.38543 | 1.101608 | -2.988815
497.39 | 2.357468 | -11.91457 | 1.844954 | -8.815144 | 499.24 | 2.934045 | -10.598 | 2.044698 | -7.423033 | 469.95 | 0.47785 | -9.597041 | 0.1094096 | -6.49266 | 656.15 | 0.4560209 | -13.02756 | 0.4675701 | -4.132824 | 654.42 | 0.6205427 | -18.9421 | 0.8035305 | -3.392261 | 651.96 | 0.6809747 | -12.62625 | 0.8006643 | -3.288608 | 655.84 | 0.6548192 | -12.62507 | 0.7164033 | -3.281433 | 651.47 | 0.9142723 | -12.50189 | 0.9933167 | -3.141243 | 655.37 | 1.01171 | -12.43381 | 1.040194 | -3.038796
501.08 | 1.978519 | -12.05265 | 1.583859 | -8.952213 | 502.95 | 3.360486 | -10.90287 | 2.444121 | -7.740897 | 473.44 | 0.523489 | -9.61073 | 0.1325424 | -6.449241 | 661.01 | 0.4474374 | -12.98187 | 0.3121735 | -3.984176 | 659.27 | 0.6080728 | -18.99713 | 0.7890617 | -3.517621 | 656.81 | 0.6323461 | -12.67613 | 0.7207191 | -3.366294 | 660.71 | 0.6087891 | -12.61997 | 0.6838462 | -3.275664 | 656.29 | 0.8468871 | -12.55612 | 0.9491084 | -3.204555 | 660.24 | 0.9325345 | -12.45146 | 0.9835729 | -3.063351
504.79 | 1.695111 | -12.14449 | 1.393578 | -9.041931 | 506.67 | 3.518277 | -11.27032 | 2.656583 | -8.121373 | 476.95 | 0.5736714 | -9.617219 | 0.1557936 | -6.460966 | 665.92 | 0.4725543 | -12.97663 | 0.2549779 | -3.729354 | 664.17 | 0.5898385 | -19.04068 | 0.7411744 | -3.637821 | 661.69 | 0.5863724 | -12.6736 | 0.6501312 | -3.357734 | 665.6 | 0.5872458 | -12.62263 | 0.6710408 | -3.283763 | 661.17 | 0.7863965 | -12.58805 | 0.9081763 | -3.259958 | 665.13 | 0.857232 | -12.47395 | 0.9480165 | -3.092232
508.54 | 1.482436 | -12.2104 | 1.24766 | -9.101296 | 510.43 | 3.202397 | -11.62647 | 2.497062 | -8.48964 | 480.49 | 0.6324784 | -9.625581 | 0.1916761 | -6.45037 | 670.86 | 0.5136346 | -13.04996 | 0.2380628 | -3.414826 | 669.1 | 0.5745012 | -19.08124 | 0.6846225 | -3.729446 | 666.6 | 0.5746762 | -12.66927 | 0.6228108 | -3.334617 | 670.55 | 0.5653738 | -12.63372 | 0.650508 | -3.309734 | 666.07 | 0.728429 | -12.6216 | 0.8578939 | -3.315194 | 670.07 | 0.8032314 | -12.49726 | 0.9171204 | -3.109644
512.32 | 1.32114 | -12.25904 | 1.14371 | -9.145327 | 514.22 | 2.673399 | -11.89346 | 2.150735 | -8.765525 | 484.06 | 0.7104251 | -9.644598 | 0.23351 | -6.450437 | 675.84 | 0.5471431 | -13.20315 | 0.265472 | -3.165318 | 674.06 | 0.5626748 | -19.12301 | 0.6323096 | -3.851272 | 671.54 | 0.5638571 | -12.66994 | 0.6136792 | -3.317654 | 675.52 | 0.5396028 | -12.64388 | 0.6269939 | -3.337861 | 671.02 | 0.6725073 | -12.63496 | 0.7991987 | -3.359038 | 675.04 | 0.7609141 | -12.50343 | 0.9075007 | -3.134043
516.12 | 1.196928 | -12.30038 | 1.072053 | -9.183357 | 518.04 | 2.195429 | -12.07151 | 1.816734 | -8.952748 | 487.65 | 0.7966716 | -9.669688 | 0.2846023 | -6.473293 | 680.85 | 0.5639466 | -13.47246 | 0.3160501 | -3.014627 | 679.06 | 0.5450473 | -19.17026 | 0.5392698 | -4.004264 | 676.52 | 0.5632749 | -12.69225 | 0.6239336 | -3.323506 | 680.53 | 0.5250022 | -12.63762 | 0.5940356 | -3.351201 | 676 | 0.6379887 | -12.65403 | 0.7554292 | -3.392826 | 680.05 | 0.7307519 | -12.51043 | 0.9050765 | -3.171704
519.95 | 1.099141 | -12.33688 | 1.017582 | -9.223107 | 521.89 | 1.831398 | -12.18526 | 1.555917 | -9.074599 | 491.26 | 0.8971319 | -9.715274 | 0.3440599 | -6.500937 | 685.9 | 0.4795794 | -13.83784 | 0.3849106 | -3.01342 | 684.1 | 0.5352968 | -19.17529 | 0.404502 | -4.112283 | 681.54 | 0.5693446 | -12.71894 | 0.6307138 | -3.364759 | 685.58 | 0.5060328 | -12.64074 | 0.5633633 | -3.343034 | 681.01 | 0.6078476 | -12.66057 | 0.7070896 | -3.414949 | 685.1 | 0.7111179 | -12.56136 | 0.904654 | -3.221095
523.81 | 1.014362 | -12.37102 | 0.9695711 | -9.259677 | 525.75 | 1.556183 | -12.25847 | 1.355717 | -9.153706 | 494.9 | 1.002043 | -9.757585 | 0.4204619 | -6.535889 | 690.99 | 0.3269181 | -14.08708 | 0.4243623 | -3.088993 | 689.17 | 0.5581799 | -19.17721 | 0.2751264 | -4.029227 | 686.6 | 0.5784287 | -12.76894 | 0.6301539 | -3.424245 | 690.67 | 0.504355 | -12.64107 | 0.553986 | -3.328166 | 686.07 | 0.5772668 | -12.66431 | 0.6620467 | -3.408157 | 690.17 | 0.6817653 | -12.58623 | 0.9044227 | -3.28184
527.69 | 0.946046 | -12.39815 | 0.9302809 | -9.293836 | 529.65 | 1.365065 | -12.30621 | 1.214839 | -9.200928 | 498.58 | 1.137165 | -9.800792 | 0.5119622 | -6.576956 | 696.12 | 0.207561 | -14.16138 | 0.441281 | -3.134771 | 694.29 | 0.6381002 | -19.24612 | 0.1940065 | -3.690167 | 691.69 | 0.5794818 | -12.82052 | 0.6194678 | -3.504089 | 695.79 | 0.5109964 | -12.63911 | 0.5529723 | -3.310783 | 691.15 | 0.5633245 | -12.66383 | 0.6328479 | -3.377521 | 695.3 | 0.6528761 | -12.64115 | 0.8953033 | -3.360086
531.61 | 0.8887315 | -12.42143 | 0.8987429 | -9.320508 | 533.58 | 1.218618 | -12.34228 | 1.113616 | -9.240342 | 502.28 | 1.299541 | -9.851658 | 0.6318964 | -6.629182 | 701.28 | 0.1250421 | -14.10613 | 0.4505222 | -3.17038 | 699.44 | 0.7630975 | -19.47133 | 0.1907186 | -3.144625 | 696.83 | 0.5947165 | -12.89379 | 0.5866323 | -3.595945 | 700.95 | 0.5048828 | -12.65746 | 0.5616316 | -3.297843 | 696.28 | 0.5583564 | -12.67189 | 0.6381086 | -3.351529 | 700.45 | 0.6268812 | -12.67368 | 0.8701079 | -3.458392
535.55 | 0.839211 | -12.44294 | 0.8775948 | -9.349715 | 537.54 | 1.108407 | -12.37001 | 1.041273 | -9.267898 | 506.01 | 1.519816 | -9.905876 | 0.7918259 | -6.690879 | 706.49 | 0.07507409 | -13.8778 | 0.4594621 | -3.187971 | 704.63 | 0.8255118 | -19.93672 | 0.2918871 | -2.794385 | 702 | 0.6169119 | -12.99703 | 0.5270521 | -3.682538 | 706.15 | 0.5259884 | -12.67072 | 0.5815421 | -3.310095 | 701.45 | 0.5662133 | -12.70019 | 0.660128 | -3.353906 | 705.65 | 0.5951263 | -12.73064 | 0.8109066 | -3.563199
539.52 | 0.8008789 | -12.4678 | 0.8674262 | -9.386334 | 541.53 | 1.021293 | -12.39834 | 0.9838692 | -9.298929 | 509.76 | 1.834712 | -9.979702 | 1.012891 | -6.77657 | 711.73 | 0.04611382 | -13.34548 | 0.4689244 | -3.201969 | 709.85 | 0.6382532 | -20.49708 | 0.4086275 | -2.89564 | 707.2 | 0.6340443 | -13.15107 | 0.4470162 | -3.718982 | 711.39 | 0.5525703 | -12.70375 | 0.6029772 | -3.340874 | 706.65 | 0.570515 | -12.75046 | 0.6896531 | -3.380201 | 710.89 | 0.5519241 | -12.73266 | 0.7194449 | -3.633978
543.53 | 0.7694704 | -12.4873 | 0.8592488 | -9.414965 | 545.54 | 0.9526694 | -12.42255 | 0.9389559 | -9.324732 | 513.54 | 2.314646 | -10.11185 | 1.338047 | -6.918793 | 717.01 | 0.0491881 | -12.437 | 0.4825234 | -3.215869 | 715.13 | 0.3767308 | -20.86183 | 0.4488983 | -3.033866 | 712.45 | 0.6232236 | -13.38345 | 0.3781884 | -3.654367 | 716.67 | 0.5773729 | -12.78234 | 0.630564 | -3.400828 | 711.9 | 0.5764222 | -12.82197 | 0.7254663 | -3.43111 | 716.16 | 0.5241297 | -12.74795 | 0.6360069 | -3.632956
547.55 | 0.7431565 | -12.51507 | 0.8653817 | -9.463811 | 549.59 | 0.8913519 | -12.4444 | 0.906284 | -9.349512 | 517.35 | 2.934116 | -10.33983 | 1.760654 | -7.147105 | 722.33 | 0.07363881 | -12.03272 | 0.4983185 | -3.243248 | 720.42 | 0.1942834 | -21.02644 | 0.4625845 | -3.106338 | 717.73 | 0.5471777 | -13.63995 | 0.337444 | -3.515898 | 721.99 | 0.6172696 | -12.87842 | 0.6566298 | -3.531507 | 717.17 | 0.5580316 | -12.93977 | 0.7635211 | -3.546516 | 721.47 | 0.5053811 | -12.73185 | 0.5868695 | -3.586956
551.62 | 0.7229498 | -12.54811 | 0.8759426 | -9.530596 | 553.67 | 0.841852 | -12.46795 | 0.8801503 | -9.375807 | 521.19 | 3.4811 | -10.66433 | 2.180787 | -7.467441 | 727.68 | 0.1088441 | -11.83948 | 0.5134495 | -3.276627 | 725.77 | 0.07860087 | -20.83349 | 0.4749919 | -3.144117 | 723.06 | 0.4316538 | -13.83347 | 0.3328719 | -3.337628 | 727.34 | 0.6458123 | -13.05135 | 0.6219434 | -3.765195 | 722.49 | 0.5103949 | -13.0816 | 0.7653982 | -3.780228 | 726.83 | 0.5020883 | -12.74118 | 0.5809814 | -3.54411
555.72 | 0.7031838 | -12.5932 | 0.886518 | -9.626072 | 557.78 | 0.7975861 | -12.4893 | 0.8574886 | -9.402646 | 525.06 | 3.572698 | -11.08202 | 2.327592 | -7.866913 | 733.08 | 0.1500612 | -11.84308 | 0.5185481 | -3.320316 | 731.16 | 0.0449579 | -19.84588 | 0.4838485 | -3.178944 | 728.42 | 0.3277902 | -13.91428 | 0.35957 | -3.214317 | 732.74 | 0.6222896 | -13.25962 | 0.465333 | -3.954793 | 727.86 | 0.4241337 | -13.17755 | 0.6320716 | -4.051539 | 732.22 | 0.5139645 | -12.73546 | 0.5934433 | -3.532965
559.84 | 0.679979 | -12.65768 | 0.8758011 | -9.759974 | 561.91 | 0.7619885 | -12.51093 | 0.8419369 | -9.430686 | 528.95 | 3.148552 | -11.41722 | 2.159309 | -8.178428 | 738.52 | 0.1897535 | -11.90221 | 0.5184317 | -3.351978 | 736.58 | 0.06915196 | -19.23903 | 0.4947046 | -3.203354 | 733.83 | 0.2579993 | -13.9021 | 0.3958737 | -3.159749 | 738.18 | 0.5795187 | -13.46479 | 0.3144907 | -3.791333 | 733.25 | 0.3562081 | -13.11665 | 0.4200538 | -4.127242 | 737.65 | 0.5238119 | -12.78548 | 0.613577 | -3.576675
563.99 | 0.6385302 | -12.72152 | 0.8177969 | -9.920789 | 566.09 | 0.7299983 | -12.52801 | 0.8345665 | -9.457024 | 532.88 | 2.735588 | -11.62587 | 2.012526 | -8.377165 | 744 | 0.2189706 | -11.9606 | 0.5246279 | -3.379089 | 742.04 | 0.09387984 | -19.0903 | 0.5065205 | -3.223481 | 739.27 | 0.2151596 | -13.88996 | 0.4285905 | -3.147741 | 743.65 | 0.4844129 | -13.65629 | 0.3012803 | -3.435822 | 738.69 | 0.3275238 | -13.0038 | 0.3072381 | -3.8978 | 743.13 | 0.5253498 | -12.85393 | 0.6226759 | -3.683649
568.17 | 0.5846331 | -12.76361 | 0.6955409 | -10.05701 | 570.28 | 0.707414 | -12.55153 | 0.8354592 | -9.492798 | 536.83 | 2.452072 | -11.79379 | 1.932485 | -8.551613 | 749.52 | 0.2467492 | -12.02116 | 0.526472 | -3.411697 | 747.55 | 0.1022569 | -19.12495 | 0.5187911 | -3.24351 | 744.76 | 0.1804555 | -13.8861 | 0.4585004 | -3.151174 | 749.17 | 0.3933026 | -13.72667 | 0.3427217 | -3.268694 | 744.17 | 0.3336387 | -12.92664 | 0.2920654 | -3.608668 | 748.63 | 0.5271655 | -12.92883 | 0.5876034 | -3.826034
572.39 | 0.5358568 | -12.76435 | 0.5717138 | -10.09382 | 574.52 | 0.6890313 | -12.57137 | 0.8460939 | -9.536138 | 540.81 | 2.208488 | -11.95431 | 1.849853 | -8.732373 | 755.08 | 0.2712563 | -12.09288 | 0.5283233 | -3.438179 | 753.09 | 0.1022592 | -19.1796 | 0.5353798 | -3.265239 | 750.28 | 0.1556552 | -13.93513 | 0.4859048 | -3.165045 | 754.72 | 0.3412032 | -13.6984 | 0.3841952 | -3.211855 | 749.69 | 0.3481108 | -12.86941 | 0.3156437 | -3.411544 | 754.19 | 0.4967053 | -12.98544 | 0.4898685 | -3.970585
576.63 | 0.5078386 | -12.74706 | 0.4926252 | -10.06683 | 578.78 | 0.6788217 | -12.60583 | 0.8656689 | -9.602303 | 544.82 | 1.964361 | -12.0977 | 1.727539 | -8.900116 | 760.68 | 0.2913532 | -12.14041 | 0.530728 | -3.46752 | 758.68 | 0.08135649 | -19.32799 | 0.5548694 | -3.290755 | 755.85 | 0.1253053 | -14.06035 | 0.5168013 | -3.181332 | 760.32 | 0.3248702 | -13.72538 | 0.420315 | -3.199496 | 755.25 | 0.3756263 | -12.85521 | 0.3487011 | -3.322422 | 759.78 | 0.4933506 | -12.99583 | 0.3702625 | -3.993774
580.91 | 0.4914098 | -12.73034 | 0.4383277 | -10.03694 | 583.08 | 0.6719708 | -12.65781 | 0.8957804 | -9.70409 | 548.86 | 1.719157 | -12.22227 | 1.576288 | -9.050017 | 766.32 | 0.311038 | -12.1849 | 0.5305361 | -3.512223 | 764.31 | 0.0327533 | -19.65459 | 0.5857538 | -3.323073 | 761.46 | 0.09756412 | -14.30372 | 0.5514027 | -3.210465 | 765.96 | 0.3261231 | -13.81583 | 0.4481928 | -3.192129 | 760.85 | 0.4208115 | -12.86012 | 0.3787194 | -3.269439 | 765.42 | 0.5277438 | -13.02696 | 0.2738358 | -3.841657
585.22 | 0.4883936 | -12.72954 | 0.3921967 | -9.998517 | 587.4 | 0.6558298 | -12.73517 | 0.9000475 | -9.868022 | 552.94 | 1.498747 | -12.32226 | 1.409243 | -9.171163 | 772.01 | 0.3369577 | -12.21458 | 0.5189858 | -3.556834 | 769.98 | 0.05487068 | -16.51436 | 0.6279021 | -3.384971 | 767.1 | 0.0725088 | -15.09042 | 0.5965439 | -3.262828 | 771.64 | 0.3126693 | -14.01044 | 0.4818714 | -3.185567 | 766.5 | 0.5085525 | -12.96649 | 0.413115 | -3.247519 | 771.1 | 0.5877391 | -13.16011 | 0.2301611 | -3.44626
589.57 | 0.4860146 | -12.73811 | 0.3555315 | -9.917208 | 591.76 | 0.6179505 | -12.82556 | 0.8437119 | -10.08415 | 557.04 | 1.305893 | -12.39163 | 1.252466 | -9.258123 | 777.74 | 0.3668775 | -12.28729 | 0.4992622 | -3.588914 | 775.7 | 0.1976522 | -16.85809 | 0.6785651 | -3.509335 | 772.79 | 0.1047329 | -16.36636 | 0.6360428 | -3.36834 | 777.37 | 0.3057708 | -14.25823 | 0.5290804 | -3.190224 | 772.19 | 0.6161747 | -13.27283 | 0.4413679 | -3.260165 | 776.82 | 0.611715 | -13.4017 | 0.2904317 | -3.042865
593.94 | 0.4908374 | -12.76676 | 0.3376747 | -9.825914 | 596.14 | 0.5526609 | -12.88705 | 0.6891598 | -10.28909 | 561.17 | 1.155127 | -12.43722 | 1.13022 | -9.308545 | 783.51 | 0.3836587 | -12.37521 | 0.4796537 | -3.605868 | 781.45 | 0.3816508 | -17.32719 | 0.6805947 | -3.71922 | 778.53 | 0.1779665 | -17.17013 | 0.6427448 | -3.485852 | 783.14 | 0.3166689 | -14.65353 | 0.5927735 | -3.218603 | 777.92 | 0.6488924 | -13.68024 | 0.4616761 | -3.299542 | 782.58 | 0.5721431 | -13.69293 | 0.407338 | -2.974468
598.35 | 0.492259 | -12.81488 | 0.3276883 | -9.751789 | 600.57 | 0.4980057 | -12.89265 | 0.5184619 | -10.3684 | 565.34 | 1.037964 | -12.46984 | 1.042422 | -9.354414 | 789.32 | 0.394038 | -12.44318 | 0.4519584 | -3.596662 | 787.25 | 0.507997 | -17.79233 | 0.5851195 | -3.930918 | 784.31 | 0.2396149 | -17.52296 | 0.6455202 | -3.601112 | 788.95 | 0.3703387 | -15.30233 | 0.6875959 | -3.318911 | 783.69 | 0.6111957 | -14.03946 | 0.4748342 | -3.335492 | 788.39 | 0.4963426 | -13.95207 | 0.5108811 | -3.038383
602.79 | 0.4928436 | -12.87349 | 0.3215461 | -9.681481 | 605.02 | 0.4584506 | -12.86376 | 0.3828868 | -10.31405 | 569.53 | 0.9460336 | -12.49464 | 0.9694905 | -9.392117 | 795.19 | 0.4007258 | -12.49316 | 0.4441258 | -3.530904 | 793.09 | 0.5439397 | -18.17154 | 0.4452965 | -3.989889 | 790.13 | 0.3375741 | -17.80441 | 0.6056952 | -3.779179 | 794.81 | 0.4388411 | -16.13919 | 0.7641645 | -3.516899 | 789.51 | 0.5516969 | -14.45629 | 0.4820059 | -3.369439 | 794.25 | 0.3976516 | -14.19752 | 0.5949288 | -3.155475
607.26 | 0.4891603 | -12.96103 | 0.3193377 | -9.607623 | 609.52 | 0.4455862 | -12.82593 | 0.3106446 | -10.13526 | 573.76 | 0.8742163 | -12.51517 | 0.9108998 | -9.421223 | 801.08 | 0.4148102 | -12.52625 | 0.4423058 | -3.470649 | 798.98 | 0.5287881 | -18.4156 | 0.3527062 | -3.894924 | 795.99 | 0.3941555 | -18.13831 | 0.5086029 | -3.867583 | 800.71 | 0.5632481 | -16.94374 | 0.7682825 | -3.825004 | 795.37 | 0.4516592 | -14.83935 | 0.4941728 | -3.381363 | 800.14 | 0.3302594 | -14.43403 | 0.6706857 | -3.297982
611.76 | 0.4719054 | -13.08163 | 0.3211387 | -9.522398 | 614.04 | 0.445041 | -12.81138 | 0.2859005 | -9.92832 | 578.01 | 0.8139924 | -12.5349 | 0.8614798 | -9.443804 | 807.02 | 0.4305492 | -12.55728 | 0.4641661 | -3.402354 | 804.9 | 0.5079737 | -18.59264 | 0.3037265 | -3.633995 | 801.9 | 0.4095558 | -18.38303 | 0.417926 | -3.865171 | 806.64 | 0.593675 | -17.69951 | 0.5917871 | -4.093837 | 801.27 | 0.4121634 | -15.30402 | 0.5152636 | -3.414392 | 806.08 | 0.2507642 | -14.73346 | 0.7202678 | -3.482386
616.3 | 0.4330418 | -13.20549 | 0.3372283 | -9.450116 | 618.6 | 0.4509837 | -12.81585 | 0.2837801 | -9.756951 | 582.3 | 0.7621309 | -12.55121 | 0.8232152 | -9.459984 | 813.02 | 0.4527601 | -12.58903 | 0.4958946 | -3.37902 | 810.87 | 0.4792951 | -18.69595 | 0.3359095 | -3.425758 | 807.84 | 0.4106395 | -18.56488 | 0.3726522 | -3.739586 | 812.63 | 0.5437989 | -18.17621 | 0.4290465 | -4.131738 | 807.21 | 0.358961 | -15.7852 | 0.5400654 | -3.458136 | 812.06 | 0.1984695 | -15.09158 | 0.7382326 | -3.696405
620.87 | 0.3748434 | -13.31801 | 0.3622852 | -9.418934 | 623.18 | 0.4642621 | -12.85339 | 0.2913842 | -9.641326 | 586.62 | 0.7240763 | -12.56372 | 0.793865 | -9.474863 | 819.05 | 0.4756461 | -12.61576 | 0.5222661 | -3.367032 | 816.89 | 0.4676639 | -18.75719 | 0.3735918 | -3.343089 | 813.84 | 0.3965702 | -18.6717 | 0.3558847 | -3.651701 | 818.66 | 0.49497 | -18.46341 | 0.3334129 | -4.043526 | 813.2 | 0.3767479 | -16.19613 | 0.5764156 | -3.534586 | 818.09 | 0.1682024 | -15.65858 | 0.6936876 | -3.95165
625.47 | 0.3122795 | -13.37366 | 0.3843319 | -9.416459 | 627.8 | 0.4741408 | -12.92594 | 0.304964 | -9.539204 | 590.98 | 0.6878527 | -12.58473 | 0.7728103 | -9.490807 | 825.13 | 0.5081217 | -12.6386 | 0.5534573 | -3.334009 | 822.95 | 0.461307 | -18.79681 | 0.3978338 | -3.283673 | 819.88 | 0.396364 | -18.74297 | 0.3425849 | -3.560784 | 824.73 | 0.4576273 | -18.65634 | 0.2660728 | -3.859859 | 819.24 | 0.4828291 | -16.6365 | 0.6083222 | -3.69196 | 824.16 | 0.1686568 | -16.45028 | 0.5618756 | -4.215042
630.12 | 0.2591311 | -13.3643 | 0.4023487 | -9.427402 | 632.46 | 0.4701741 | -13.02839 | 0.3248539 | -9.467717 | 595.36 | 0.6556565 | -12.59178 | 0.7606228 | -9.500641 | 831.25 | 0.5597979 | -12.67525 | 0.6203043 | -3.306811 | 829.06 | 0.4694392 | -18.81723 | 0.4341131 | -3.214954 | 825.96 | 0.3998227 | -18.80966 | 0.3399787 | -3.43316 | 830.86 | 0.4237778 | -18.77874 | 0.252746 | -3.568661 | 825.32 | 0.6435279 | -17.13942 | 0.5853461 | -3.940858 | 830.27 | 0.1987285 | -17.09679 | 0.3914023 | -4.369513
634.79 | 0.2188051 | -13.33096 | 0.4152213 | -9.446843 | 637.16 | 0.4543848 | -13.14633 | 0.3466392 | -9.429852 | 599.78 | 0.6297847 | -12.60065 | 0.7591179 | -9.517276 | 837.41 | 0.6218909 | -12.72487 | 0.7086034 | -3.297106 | 835.21 | 0.488153 | -18.84343 | 0.4845723 | -3.163538 | 832.09 | 0.3954489 | -18.85798 | 0.3588948 | -3.301592 | 837.02 | 0.3986355 | -18.84589 | 0.2657038 | -3.358394 | 831.44 | 0.7488323 | -17.68583 | 0.4531149 | -4.216218 | 836.42 | 0.2358089 | -17.4983 | 0.2427824 | -4.331986
639.5 | 0.1794114 | -13.28355 | 0.4292777 | -9.454716 | 641.89 | 0.4169731 | -13.30279 | 0.3730607 | -9.407671 | 604.22 | 0.6180535 | -12.61088 | 0.7716341 | -9.544205 | 843.63 | 0.6953149 | -12.78412 | 0.8239692 | -3.316058 | 841.4 | 0.5141561 | -18.8657 | 0.5517643 | -3.128553 | 838.26 | 0.3980344 | -18.86992 | 0.3991228 | -3.197566 | 843.22 | 0.3900923 | -18.86886 | 0.2950731 | -3.141249 | 837.6 | 0.7334756 | -18.1685 | 0.2465673 | -4.287389 | 842.63 | 0.280196 | -17.74238 | 0.154726 | -3.877491
644.25 | 0.1388885 | -13.04689 | 0.4457175 | -9.476638 | 646.63 | 0.3375435 | -13.38455 | 0.3965884 | -9.420759 | 608.7 | 0.606398 | -12.63103 | 0.7933949 | -9.597814 | 849.88 | 0.7944778 | -12.86222 | 0.9797834 | -3.373471 | 847.63 | 0.5575322 | -18.87604 | 0.6442177 | -3.116381 | 844.49 | 0.4114618 | -18.88702 | 0.4562437 | -3.129695 | 849.48 | 0.3899454 | -18.88568 | 0.3696862 | -2.995013 | 843.82 | 0.6573007 | -18.4754 | 0.1460159 | -3.523098 | 848.87 | 0.3322377 | -17.92761 | 0.1754152 | -3.192592
649.02 | 0.1595599 | -12.75976 | 0.4553518 | -9.49716 | 651.45 | 0.3180081 | -13.35954 | 0.4109868 | -9.433557 | 613.22 | 0.6049753 | -12.66442 | 0.8221242 | -9.681722 | 856.16 | 0.9325958 | -12.95982 | 1.176345 | -3.459614 | 853.94 | 0.6296446 | -18.89919 | 0.7701654 | -3.133873 | 850.75 | 0.4314984 | -18.90063 | 0.5423429 | -3.099526 | 855.79 | 0.4039946 | -18.89528 | 0.4652513 | -2.968329 | 850.07 | 0.5958943 | -18.6649 | 0.239886 | -2.926388 | 855.17 | 0.3880242 | -18.09423 | 0.2602394 | -2.918737
653.84 | 0.1515267 | -12.92565 | 0.4785023 | -9.514398 | 656.28 | 0.280305 | -13.56267 | 0.426246 | -9.441137 | 617.77 | 0.600539 | -12.71089 | 0.8449999 | -9.813929 | 862.52 | 1.143437 | -13.14133 | 1.472582 | -3.628378 | 860.26 | 0.7444161 | -18.96804 | 0.9492345 | -3.208771 | 857.06 | 0.4644309 | -18.90972 | 0.6384828 | -3.121431 | 862.13 | 0.4318409 | -18.94035 | 0.5873507 | -3.041624 | 856.37 | 0.5608944 | -18.76147 | 0.3704329 | -2.844786 | 861.52 | 0.4356551 | -18.29985 | 0.3821412 | -2.93487
658.69 | 0.1067712 | -12.56882 | 0.4987493 | -9.574324 | 661.14 | 0.2063245 | -13.64034 | 0.4414707 | -9.453804 | 622.35 | 0.5989212 | -12.79431 | 0.8338867 | -10.01476 | 868.93 | 1.35018 | -13.41758 | 1.774542 | -3.890153 | 866.65 | 0.8674321 | -19.10735 | 1.129066 | -3.371058 | 863.41 | 0.5075061 | -18.9595 | 0.7387771 | -3.222081 | 868.53 | 0.448621 | -18.99319 | 0.6597553 | -3.15875 | 862.73 | 0.5465821 | -18.83604 | 0.4981347 | -2.970994 | 867.9 | 0.4474374 | -18.45173 | 0.4648539 | -3.083658
663.57 | 0.1284962 | -12.08811 | 0.509125 | -9.648033 | 666.05 | 0.152607 | -13.69627 | 0.4591246 | -9.471053 | 626.97 | 0.5692283 | -12.88987 | 0.7291882 | -10.26583 | 875.38 | 1.468402 | -13.76878 | 1.977414 | -4.228282 | 873.08 | 1.008919 | -19.27962 | 1.28819 | -3.551682 | 869.82 | 0.5429861 | -19.00858 | 0.7918728 | -3.306392 | 874.97 | 0.4678279 | -19.02481 | 0.7084523 | -3.239641 | 869.13 | 0.5510209 | -18.88437 | 0.5696512 | -3.119512 | 874.34 | 0.4739491 | -18.54301 | 0.4915833 | -3.187827
668.5 | 0.1959236 | -11.82121 | 0.5023385 | -9.748284 | 670.99 | 0.07447685 | -13.68242 | 0.4794045 | -9.495681 | 631.62 | 0.5208453 | -12.94609 | 0.5239825 | -10.44317 | 881.88 | 1.418131 | -14.15583 | 1.957492 | -4.608236 | 879.56 | 1.160623 | -19.52742 | 1.415957 | -3.777127 | 876.26 | 0.5939346 | -19.0578 | 0.8595769 | -3.351407 | 881.45 | 0.4957688 | -19.0471 | 0.7646979 | -3.291012 | 875.58 | 0.5762301 | -18.93692 | 0.6071916 | -3.203811 | 880.83 | 0.5062815 | -18.6372 | 0.5112456 | -3.221303
673.46 | 0.2943355 | -11.94869 | 0.4559648 | -9.831779 | 675.97 | 0.04368672 | -12.56346 | 0.4977781 | -9.530092 | 636.31 | 0.4875677 | -12.96789 | 0.3576901 | -10.37853 | 888.41 | 1.229296 | -14.50287 | 1.711039 | -4.939319 | 886.08 | 1.251218 | -19.8558 | 1.431503 | -4.033408 | 882.77 | 0.6546654 | -19.12166 | 0.9615228 | -3.399458 | 888 | 0.5420269 | -19.07575 | 0.8376951 | -3.344301 | 882.08 | 0.608214 | -19.00158 | 0.6549346 | -3.252652 | 887.36 | 0.5365856 | -18.73047 | 0.5486038 | -3.230977
678.46 | 0.3457818 | -12.15179 | 0.4092564 | -9.81044 | 680.99 | 0.08101054 | -11.76959 | 0.5192093 | -9.582009 | 641.04 | 0.4617376 | -12.99122 | 0.2774197 | -10.15055 | 895 | 0.9844634 | -14.77063 | 1.38285 | -5.179484 | 892.65 | 1.171473 | -20.23421 | 1.279647 | -4.235293 | 889.32 | 0.736668 | -19.19944 | 1.099332 | -3.478731 | 894.58 | 0.6054873 | -19.12147 | 0.9311642 | -3.401006 | 888.62 | 0.6550444 | -19.07844 | 0.7207353 | -3.307816 | 893.95 | 0.5662921 | -18.80739 | 0.5930191 | -3.256078
683.49 | 0.3619475 | -12.31528 | 0.3832365 | -9.749228 | 686.04 | 0.1526378 | -11.59997 | 0.5351862 | -9.66528 | 645.79 | 0.4393261 | -12.99775 | 0.2574795 | -9.884934 | 901.65 | 0.7733087 | -14.9537 | 1.103057 | -5.332057 | 899.27 | 0.9379424 | -20.49747 | 1.163001 | -4.257807 | 895.92 | 0.8356922 | -19.30448 | 1.261724 | -3.582409 | 901.22 | 0.687117 | -19.20004 | 1.064002 | -3.476085 | 895.21 | 0.718134 | -19.17637 | 0.795305 | -3.386604 | 900.59 | 0.6085418 | -18.87208 | 0.6504525 | -3.282744
688.56 | 0.3593814 | -12.41513 | 0.3810732 | -9.68081 | 691.13 | 0.2379501 | -11.68675 | 0.526422 | -9.764429 | 650.57 | 0.4422191 | -13.00828 | 0.2602971 | -9.686381 | 908.34 | 0.6194145 | -15.07565 | 0.9107176 | -5.408365 | 905.94 | 0.7758499 | -20.55712 | 1.312339 | -4.235383 | 902.56 | 0.9805221 | -19.43992 | 1.483827 | -3.721374 | 907.91 | 0.7798866 | -19.30642 | 1.22422 | -3.596651 | 901.86 | 0.7906962 | -19.32439 | 0.8759914 | -3.496432 | 907.27 | 0.6665863 | -18.94258 | 0.7197442 | -3.316272
693.67 | 0.3571912 | -12.46748 | 0.3921994 | -9.623181 | 696.25 | 0.3158657 | -11.86907 | 0.4873383 | -9.859775 | 655.41 | 0.4590216 | -13.09857 | 0.27511 | -9.510631 | 915.08 | 0.5058241 | -15.163 | 0.7877239 | -5.456256 | 912.67 | 0.7759447 | -20.61207 | 1.645914 | -4.436843 | 909.26 | 1.148845 | -19.64385 | 1.745436 | -3.92476 | 914.64 | 0.8836863 | -19.4397 | 1.364626 | -3.749011 | 908.55 | 0.8195891 | -19.53343 | 0.9206864 | -3.640693 | 914 | 0.7535798 | -19.02632 | 0.8118589 | -3.366377
698.82 | 0.3582596 | -12.51181 | 0.4062151 | -9.591331 | 701.42 | 0.3672929 | -12.08368 | 0.4283863 | -9.873791 | 660.27 | 0.4536846 | -13.22427 | 0.3103925 | -9.397692 | 921.86 | 0.4236212 | -15.2607 | 0.7100893 | -5.51654 | 919.44 | 0.7818612 | -20.83717 | 1.777117 | -4.813789 | 916.01 | 1.315469 | -19.91757 | 2.013444 | -4.195438 | 921.43 | 1.01159 | -19.60277 | 1.528074 | -3.925017 | 915.29 | 0.7592094 | -19.7192 | 0.9046163 | -3.747135 | 920.78 | 0.8646798 | -19.13458 | 0.9290765 | -3.437377
704 | 0.3562349 | -12.52869 | 0.423393 | -9.573104 | 706.62 | 0.3852108 | -12.24986 | 0.391891 | -9.807787 | 665.17 | 0.461294 | -13.41694 | 0.346004 | -9.349775 | 928.7 | 0.346176 | -15.36051 | 0.6421624 | -5.588309 | 926.26 | 0.6738204 | -21.12618 | 1.571659 | -5.185828 | 922.8 | 1.411291 | -20.28184 | 2.17777 | -4.563914 | 928.27 | 1.143707 | -19.82047 | 1.70577 | -4.141549 | 922.08 | 0.6853998 | -19.78405 | 0.9143072 | -3.773865 | 927.61 | 1.027311 | -19.28321 | 1.093681 | -3.552369
709.22 | 0.3625444 | -12.53981 | 0.4431796 | -9.561748 | 711.86 | 0.3860257 | -12.37599 | 0.3834432 | -9.716816 | 670.1 | 0.3987474 | -13.81697 | 0.3919807 | -9.335956 | 935.59 | 0.2724777 | -15.42431 | 0.574044 | -5.66392 | 933.13 | 0.5252688 | -21.3183 | 1.254848 | -5.434865 | 929.65 | 1.307925 | -20.68578 | 2.031837 | -4.97088 | 935.16 | 1.285446 | -20.10383 | 1.886755 | -4.418445 | 928.92 | 0.6866254 | -19.7618 | 1.012301 | -3.795208 | 934.5 | 1.225967 | -19.51989 | 1.285536 | -3.742572
714.48 | 0.3700628 | -12.55231 | 0.462912 | -9.555277 | 717.14 | 0.3837155 | -12.45178 | 0.3959109 | -9.636475 | 675.07 | 0.2312187 | -14.13974 | 0.4292588 | -9.389577 | 942.54 | 0.2109958 | -15.47025 | 0.5085801 | -5.726276 | 940.06 | 0.4053414 | -21.43048 | 0.9993958 | -5.592489 | 936.54 | 1.050645 | -21.00188 | 1.657877 | -5.297005 | 942.1 | 1.343172 | -20.46654 | 1.940003 | -4.782045 | 935.81 | 0.7812253 | -19.77461 | 1.1954 | -3.878354 | 941.43 | 1.393888 | -19.88387 | 1.428968 | -4.046046
719.79 | 0.3809625 | -12.55838 | 0.4887065 | -9.553573 | 722.47 | 0.3816881 | -12.50639 | 0.4182789 | -9.588961 | 680.08 | 0.1047938 | -14.07356 | 0.4433729 | -9.440673 | 949.53 | 0.1609292 | -15.44864 | 0.4532031 | -5.785467 | 947.05 | 0.321003 | -21.47137 | 0.8064077 | -5.693036 | 943.49 | 0.8127269 | -21.20068 | 1.301745 | -5.510723 | 949.08 | 1.180188 | -20.84816 | 1.697092 | -5.16077 | 942.75 | 0.9509581 | -19.90472 | 1.434878 | -4.065408 | 948.4 | 1.304384 | -20.32902 | 1.308776 | -4.391416
725.13 | 0.3943592 | -12.56693 | 0.5132114 | -9.559177 | 727.83 | 0.3801748 | -12.5408 | 0.4460519 | -9.567899 | 685.12 | 0.05838073 | -13.11897 | 0.4507563 | -9.4724 | 956.56 | 0.1199005 | -15.40578 | 0.4091364 | -5.826385 | 954.05 | 0.2670541 | -21.47794 | 0.6728204 | -5.756909 | 950.51 | 0.6496577 | -21.31737 | 1.048225 | -5.65347 | 956.11 | 0.9304693 | -21.12884 | 1.347414 | -5.445025 | 949.76 | 1.112774 | -20.17717 | 1.635772 | -4.372662 | 955.46 | 0.9954592 | -20.63025 | 1.038707 | -4.532884
730.51 | 0.4143237 | -12.58654 | 0.5415377 | -9.571539 | 733.23 | 0.383647 | -12.56369 | 0.4754978 | -9.564967 | 690.21 | 0.08900461 | -12.60098 | 0.4549473 | -9.489505 | 963.67 | 0.07612189 | -15.3265 | 0.3812939 | -5.873266 | 961.14 | 0.2230855 | -21.48306 | 0.5747529 | -5.796906 | 957.55 | 0.5363648 | -21.41307 | 0.8665187 | -5.766581 | 963.21 | 0.7174893 | -21.31288 | 1.053469 | -5.632189 | 956.81 | 1.136652 | -20.52302 | 1.616713 | -4.734619 | 962.54 | 0.7811037 | -20.69396 | 0.9703802 | -4.486913
735.93 | 0.4345188 | -12.60461 | 0.5744451 | -9.585156 | 738.66 | 0.3893121 | -12.5815 | 0.5056343 | -9.573922 | 695.33 | 0.1072499 | -12.50355 | 0.4659577 | -9.490055 | 970.82 | 0.04384542 | -14.84394 | 0.3554917 | -5.935332 | 968.26 | 0.1919253 | -21.50906 | 0.510277 | -5.834052 | 964.65 | 0.4393592 | -21.48896 | 0.7242935 | -5.869985 | 970.36 | 0.5703165 | -21.42352 | 0.8463094 | -5.74951 | 963.9 | 1.041634 | -20.84879 | 1.430155 | -5.063031 | 969.68 | 0.7560805 | -20.7031 | 1.119085 | -4.554356
741.38 | 0.457922 | -12.61912 | 0.6115221 | -9.607884 | 744.15 | 0.3986521 | -12.59554 | 0.5362776 | -9.589843 | 700.49 | 0.10818 | -12.38324 | 0.4896844 | -9.502316 | 978.02 | 0.04996924 | -13.84861 | 0.3405079 | -6.011877 | 975.45 | 0.1485147 | -21.55026 | 0.4593311 | -5.871712 | 971.81 | 0.3621464 | -21.53731 | 0.6064299 | -5.954289 | 977.56 | 0.4599194 | -21.47356 | 0.7000893 | -5.831074 | 971.04 | 0.8979544 | -21.11717 | 1.192963 | -5.326568 | 976.87 | 0.7826755 | -20.86176 | 1.227392 | -4.829074
746.88 | 0.487767 | -12.6426 | 0.6541418 | -9.639936 | 749.67 | 0.4119297 | -12.60054 | 0.5691298 | -9.61499 | 705.69 | 0.1049321 | -12.00356 | 0.5234426 | -9.544508 | 985.28 | 0.08958876 | -13.43275 | 0.333016 | -6.108457 | 982.68 | 0.1116988 | -21.5498 | 0.4192009 | -5.920881 | 979.02 | 0.2994135 | -21.56625 | 0.5122276 | -6.021451 | 984.82 | 0.3941119 | -21.50239 | 0.5953334 | -5.897523 | 978.25 | 0.7344295 | -21.34091 | 0.9585355 | -5.534023 | 984.12 | 0.7312394 | -21.10506 | 1.136621 | -5.159298
752.43 | 0.5242578 | -12.6746 | 0.6970073 | -9.679981 | 755.22 | 0.4351586 | -12.61037 | 0.6056061 | -9.644702 | 710.92 | 0.1635007 | -11.60811 | 0.5427273 | -9.637436 | 992.59 | 0.1458765 | -13.33105 | 0.3310262 | -6.237901 | 989.97 | 0.06775165 | -21.45124 | 0.3915379 | -5.971038 | 986.28 | 0.2440484 | -21.55118 | 0.4416614 | -6.079736 | 992.12 | 0.3381446 | -21.56242 | 0.5172644 | -5.98673 | 985.5 | 0.5869811 | -21.49864 | 0.7624446 | -5.67858 | 991.42 | 0.6229816 | -21.30905 | 0.9341528 | -5.413008
758.01 | 0.5657734 | -12.72211 | 0.7396462 | -9.730275 | 760.83 | 0.4632154 | -12.63462 | 0.6436655 | -9.691941 | 716.19 | 0.278678 | -11.67976 | 0.5256391 | -9.766036 | 998.34 | 0.2047806 | -13.29718 | 0.3426649 | -6.347691 | 997.26 | 0.03533535 | -20.60765 | 0.3723696 | -6.04174 | 993.59 | 0.20243 | -21.50978 | 0.3851003 | -6.133861 | 998.33 | 0.3008391 | -21.57239 | 0.4560651 | -6.059904 | 992.82 | 0.4769489 | -21.59017 | 0.6144758 | -5.771073 | 998.17 | 0.5320695 | -21.44411 | 0.7644717 | -5.563083
763.63 | 0.608277 | -12.7837 | 0.784997 | -9.784567 | 766.47 | 0.4926095 | -12.67168 | 0.6702116 | -9.749402 | 721.51 | 0.3750314 | -11.98137 | 0.458338 | -9.814173 | 992.15 | 0.1402186 | -13.30799 | 0.330744 | -6.22343 | 994.77 | 0.03838315 | -27.30444 | 0.3791962 | -6.016637 | 998.06 | 0.176714 | -21.47826 | 0.3606479 | -6.168835 | 992.62 | 0.335674 | -21.5451 | 0.5135834 | -5.989757 | 998.31 | 0.4168292 | -21.63743 | 0.5351912 | -5.827833 | 993.32 | 0.5937595 | -21.35461 | 0.8778596 | -5.463814
769.29 | 0.6512948 | -12.84952 | 0.830155 | -9.826834 | 772.15 | 0.5216701 | -12.72418 | 0.6898568 | -9.803534 | 726.86 | 0.3915883 | -12.25909 | 0.4187346 | -9.723896 | 984.85 | 0.08699162 | -13.42255 | 0.3342837 | -6.103854 | 987.45 | 0.0818032 | -27.77687 | 0.4002183 | -5.951907 | 991.14 | 0.2157327 | -21.53328 | 0.401163 | -6.116418 | 985.3 | 0.3928536 | -21.5101 | 0.5937517 | -5.903171 | 991.92 | 0.4865044 | -21.58326 | 0.6304656 | -5.760714 | 986.01 | 0.7007102 | -21.16383 | 1.077869 | -5.23505
775 | 0.6946043 | -12.91434 | 0.8866818 | -9.873788 | 777.89 | 0.5455818 | -12.77332 | 0.7038326 | -9.844629 | 732.26 | 0.3674905 | -12.4211 | 0.4318007 | -9.63496 | 977.6 | 0.04904513 | -13.87161 | 0.3408763 | -5.999833 | 980.17 | 0.1252363 | -27.83912 | 0.4339408 | -5.902527 | 983.84 | 0.2606969 | -21.56117 | 0.4630628 | -6.058351 | 978.05 | 0.4550773 | -21.47391 | 0.6914818 | -5.830032 | 984.62 | 0.600915 | -21.4737 | 0.7822099 | -5.656609 | 978.75 | 0.780889 | -20.93612 | 1.221046 | -4.929693
780.76 | 0.7527523 | -12.98083 | 0.9622819 | -9.924917 | 783.66 | 0.5723248 | -12.8183 | 0.72208 | -9.871054 | 737.69 | 0.3414947 | -12.48492 | 0.4605433 | -9.600218 | 970.39 | 0.04546864 | -14.87126 | 0.3573882 | -5.930491 | 972.95 | 0.1641951 | -27.82857 | 0.4756287 | -5.861842 | 976.6 | 0.3207726 | -21.56324 | 0.5392979 | -5.999428 | 970.85 | 0.5538331 | -21.41713 | 0.8336743 | -5.751072 | 977.37 | 0.7552869 | -21.31059 | 0.9883128 | -5.50801 | 971.54 | 0.7673143 | -20.72802 | 1.167265 | -4.616824
786.55 | 0.8219596 | -13.05871 | 1.051983 | -9.983618 | 789.48 | 0.6047969 | -12.83906 | 0.747188 | -9.874537 | 743.15 | 0.3309636 | -12.48137 | 0.4876706 | -9.606481 | 963.25 | 0.08219016 | -15.3859 | 0.379154 | -5.860768 | 965.79 | 0.2048074 | -27.77392 | 0.5293774 | -5.815937 | 969.41 | 0.3841085 | -21.52128 | 0.6439982 | -5.926025 | 963.7 | 0.7049842 | -21.3271 | 1.036951 | -5.638945 | 970.17 | 0.9106634 | -21.0832 | 1.223727 | -5.295777 | 964.39 | 0.759899 | -20.67933 | 1.005814 | -4.475238
792.39 | 0.9170236 | -13.15221 | 1.199737 | -10.05219 | 795.33 | 0.6588544 | -12.87089 | 0.8090058 | -9.87489 | 748.67 | 0.3386356 | -12.45911 | 0.51428 | -9.630544 | 956.15 | 0.1235007 | -15.44977 | 0.4114988 | -5.816878 | 958.69 | 0.2361128 | -27.7589 | 0.6066292 | -5.78025 | 962.27 | 0.4685655 | -21.46318 | 0.7678497 | -5.83457 | 956.6 | 0.902803 | -21.14489 | 1.317975 | -5.461657 | 963.02 | 1.048602 | -20.82156 | 1.450657 | -5.03895 | 957.28 | 0.9176494 | -20.65624 | 0.9896342 | -4.521272
798.27 | 1.035823 | -13.29492 | 1.393178 | -10.185 | 801.24 | 0.7321867 | -12.91448 | 0.8928456 | -9.885495 | 754.22 | 0.3587377 | -12.45867 | 0.532945 | -9.66465 | 949.1 | 0.1639805 | -15.47028 | 0.4550384 | -5.774903 | 951.63 | 0.2809663 | -27.76812 | 0.719174 | -5.730057 | 955.18 | 0.5694031 | -21.37763 | 0.9226329 | -5.730065 | 949.56 | 1.150549 | -20.87345 | 1.66459 | -5.189836 | 955.93 | 1.137853 | -20.49052 | 1.63293 | -4.700856 | 950.23 | 1.224783 | -20.43466 | 1.227544 | -4.454539
804.19 | 1.174052 | -13.48023 | 1.629771 | -10.36695 | 807.18 | 0.8443079 | -12.98796 | 1.047591 | -9.92654 | 759.82 | 0.3820709 | -12.49655 | 0.5454372 | -9.695682 | 942.12 | 0.2167882 | -15.48969 | 0.5096339 | -5.711958 | 944.61 | 0.3469331 | -27.75505 | 0.8689864 | -5.653824 | 948.16 | 0.6915754 | -21.28244 | 1.119882 | -5.609151 | 942.57 | 1.334405 | -20.50277 | 1.927117 | -4.81799 | 948.9 | 1.088932 | -20.1463 | 1.617106 | -4.337886 | 943.24 | 1.406681 | -20.01416 | 1.425958 | -4.151324
810.16 | 1.286944 | -13.75078 | 1.866075 | -10.64741 | 813.17 | 0.978944 | -13.10412 | 1.250804 | -10.03003 | 765.46 | 0.3948717 | -12.54782 | 0.5622522 | -9.725204 | 935.18 | 0.2779041 | -15.4363 | 0.5698326 | -5.644739 | 937.65 | 0.4380606 | -27.68783 | 1.079052 | -5.526706 | 941.17 | 0.8801436 | -21.14561 | 1.403391 | -5.45219 | 935.62 | 1.305344 | -20.13174 | 1.907968 | -4.444222 | 941.9 | 0.9279884 | -19.87799 | 1.408269 | -4.035118 | 936.29 | 1.285204 | -19.60519 | 1.33893 | -3.812201
816.17 | 1.273905 | -14.08074 | 1.92293 | -11.00443 | 819.2 | 1.143068 | -13.27493 | 1.492872 | -10.1998 | 771.13 | 0.4053732 | -12.58962 | 0.5784396 | -9.766093 | 928.29 | 0.353971 | -15.35793 | 0.6387043 | -5.576308 | 930.74 | 0.5671584 | -27.55169 | 1.355405 | -5.341272 | 934.24 | 1.135104 | -20.91123 | 1.784109 | -5.203778 | 928.73 | 1.169928 | -19.83736 | 1.736332 | -4.159616 | 934.97 | 0.7604861 | -19.77448 | 1.164779 | -3.864056 | 929.39 | 1.07968 | -19.33243 | 1.138499 | -3.590721
822.22 | 1.114084 | -14.38593 | 1.733082 | -11.35199 | 825.29 | 1.316115 | -13.52177 | 1.741394 | -10.44928 | 776.86 | 0.4142761 | -12.61791 | 0.5869706 | -9.817813 | 921.46 | 0.4320617 | -15.26168 | 0.7073689 | -5.505885 | 923.88 | 0.7096943 | -27.31814 | 1.654541 | -5.052721 | 927.35 | 1.364203 | -20.56135 | 2.118729 | -4.844162 | 921.89 | 1.022289 | -19.61455 | 1.538999 | -3.942134 | 928.09 | 0.6769795 | -19.77342 | 0.9880934 | -3.791748 | 922.55 | 0.9037712 | -19.17052 | 0.9689577 | -3.462304
828.32 | 0.9067877 | -14.60066 | 1.443071 | -11.61691 | 831.41 | 1.41714 | -13.8532 | 1.907429 | -10.78704 | 782.62 | 0.425858 | -12.64278 | 0.580785 | -9.855999 | 914.68 | 0.5183295 | -15.15761 | 0.7831072 | -5.455609 | 917.09 | 0.7827935 | -27.04317 | 1.760739 | -4.675917 | 920.52 | 1.409266 | -20.15981 | 2.162795 | -4.440492 | 915.1 | 0.8890537 | -19.44969 | 1.36989 | -3.76908 | 921.25 | 0.6926455 | -19.79115 | 0.909209 | -3.781851 | 915.76 | 0.7772613 | -19.04627 | 0.8397515 | -3.377729
834.46 | 0.7290173 | -14.72566 | 1.178636 | -11.80685 | 837.56 | 1.331179 | -14.21434 | 1.823081 | -11.15702 | 788.43 | 0.4363817 | -12.65882 | 0.5621471 | -9.873748 | 907.94 | 0.6265247 | -15.06052 | 0.9077967 | -5.404064 | 910.34 | 0.7643759 | -26.86987 | 1.532985 | -4.345415 | 913.74 | 1.266651 | -19.81708 | 1.934947 | -4.0972 | 908.37 | 0.7875973 | -19.3222 | 1.224755 | -3.619368 | 914.46 | 0.760903 | -19.70392 | 0.903095 | -3.737494 | 909.02 | 0.6860568 | -18.95913 | 0.7425839 | -3.323024
840.65 | 0.5981155 | -14.79767 | 0.9714938 | -11.94594 | 843.78 | 1.112372 | -14.50157 | 1.546522 | -11.46068 | 794.28 | 0.459407 | -12.66534 | 0.5643052 | -9.845216 | 901.25 | 0.7842763 | -14.94576 | 1.103675 | -5.327804 | 903.63 | 0.8123767 | -26.83186 | 1.225278 | -4.219879 | 907.02 | 1.100748 | -19.56554 | 1.666316 | -3.85162 | 901.68 | 0.6889192 | -19.20143 | 1.074598 | -3.487775 | 907.73 | 0.8146482 | -19.51665 | 0.9115809 | -3.629206 | 902.32 | 0.6230319 | -18.88815 | 0.6663625 | -3.28736
846.88 | 0.5022091 | -14.81999 | 0.8040955 | -12.04835 | 850.04 | 0.8985127 | -14.68678 | 1.25783 | -11.67337 | 800.17 | 0.4885251 | -12.68174 | 0.5713268 | -9.815911 | 894.63 | 0.9861424 | -14.7584 | 1.385609 | -5.175145 | 896.98 | 1.005666 | -26.71884 | 1.165765 | -4.263042 | 900.34 | 0.9330817 | -19.38629 | 1.412793 | -3.666858 | 895.04 | 0.608836 | -19.13764 | 0.942914 | -3.409086 | 901.04 | 0.7749596 | -19.31292 | 0.8656924 | -3.48599 | 895.67 | 0.571895 | -18.8269 | 0.6062049 | -3.259744
853.17 | 0.4427712 | -14.81652 | 0.67642 | -12.12732 | 856.34 | 0.7394915 | -14.80237 | 1.026545 | -11.81511 | 806.11 | 0.5263554 | -12.69673 | 0.6090433 | -9.76177 | 888.03 | 1.234223 | -14.49082 | 1.715831 | -4.93069 | 890.37 | 1.208259 | -26.41704 | 1.322095 | -4.188521 | 893.71 | 0.8046836 | -19.26525 | 1.208802 | -3.544493 | 888.45 | 0.5434025 | -19.07994 | 0.8463723 | -3.348971 | 894.41 | 0.7096492 | -19.1641 | 0.7840013 | -3.380631 | 889.08 | 0.5439072 | -18.7537 | 0.5584781 | -3.238273
859.49 | 0.4138271 | -14.84305 | 0.5721631 | -12.17446 | 862.7 | 0.6347227 | -14.91079 | 0.8753016 | -11.90475 | 812.09 | 0.5749509 | -12.72683 | 0.6743983 | -9.751207 | 881.49 | 1.433715 | -14.14157 | 1.974282 | -4.594309 | 883.82 | 1.232294 | -26.05048 | 1.43062 | -3.9635 | 887.13 | 0.7077803 | -19.16846 | 1.054371 | -3.449148 | 881.9 | 0.5004834 | -19.04344 | 0.7716038 | -3.29945 | 887.82 | 0.6520224 | -19.0689 | 0.7130707 | -3.3052 | 882.54 | 0.5119785 | -18.66723 | 0.5177436 | -3.22229
865.88 | 0.3642651 | -14.92182 | 0.5062702 | -12.20241 | 869.1 | 0.5261912 | -15.01355 | 0.7562456 | -11.99987 | 818.12 | 0.6273277 | -12.77236 | 0.7440551 | -9.762493 | 875 | 1.475018 | -13.75213 | 1.987437 | -4.213277 | 877.31 | 1.119065 | -25.73685 | 1.380194 | -3.70511 | 880.6 | 0.6302807 | -19.09445 | 0.924433 | -3.380325 | 875.41 | 0.4704516 | -19.02679 | 0.7125017 | -3.245478 | 881.29 | 0.6069642 | -18.99533 | 0.6490696 | -3.247697 | 876.04 | 0.4822344 | -18.56203 | 0.4943584 | -3.19841
872.3 | 0.3003237 | -14.95235 | 0.4605123 | -12.24417 | 875.54 | 0.4279486 | -15.06625 | 0.6580969 | -12.0879 | 824.19 | 0.6977206 | -12.81646 | 0.8391917 | -9.77626 | 868.56 | 1.352923 | -13.40544 | 1.77523 | -3.878078 | 870.85 | 0.9671584 | -25.51051 | 1.235763 | -3.49165 | 874.11 | 0.5739792 | -19.03923 | 0.8351969 | -3.335658 | 868.97 | 0.4511554 | -18.9976 | 0.6638341 | -3.167635 | 874.8 | 0.5717188 | -18.93054 | 0.6025421 | -3.196074 | 869.58 | 0.4509916 | -18.48825 | 0.4730091 | -3.124334
878.77 | 0.247202 | -14.89874 | 0.4203378 | -12.30101 | 882.04 | 0.3558008 | -15.08447 | 0.5724759 | -12.16298 | 830.31 | 0.7986357 | -12.86914 | 0.976218 | -9.805613 | 862.16 | 1.142785 | -13.13019 | 1.469283 | -3.615914 | 864.43 | 0.8286137 | -25.34206 | 1.074383 | -3.31658 | 867.67 | 0.5287433 | -18.98691 | 0.7760651 | -3.281872 | 862.56 | 0.433158 | -18.94911 | 0.5920162 | -3.057906 | 868.35 | 0.5496098 | -18.87893 | 0.5591098 | -3.104176 | 863.18 | 0.4326419 | -18.36111 | 0.4125487 | -2.965095
885.29 | 0.2076251 | -14.7751 | 0.3854111 | -12.36495 | 888.59 | 0.2967873 | -15.08371 | 0.5018804 | -12.2284 | 836.46 | 0.9430965 | -12.95796 | 1.177244 | -9.873734 | 855.81 | 0.9323764 | -12.95678 | 1.172933 | -3.456358 | 858.07 | 0.7009063 | -25.22039 | 0.8874479 | -3.169684 | 861.28 | 0.4906004 | -18.93443 | 0.7122785 | -3.184467 | 856.21 | 0.4088458 | -18.9005 | 0.4811628 | -2.963975 | 861.96 | 0.5494936 | -18.83115 | 0.4908438 | -2.961573 | 856.82 | 0.3989681 | -18.16082 | 0.293957 | -2.880365
891.86 | 0.1821744 | -14.58687 | 0.3623092 | -12.43336 | 895.18 | 0.2461123 | -15.04395 | 0.445108 | -12.29352 | 842.67 | 1.157469 | -13.10873 | 1.481383 | -10.01395 | 849.5 | 0.7887158 | -12.8599 | 0.970051 | -3.371164 | 851.76 | 0.602704 | -25.17135 | 0.7222162 | -3.125937 | 854.93 | 0.4499994 | -18.9001 | 0.6040766 | -3.104185 | 849.9 | 0.388854 | -18.88731 | 0.3771877 | -2.996807 | 855.61 | 0.5643116 | -18.74772 | 0.3560234 | -2.857681 | 850.5 | 0.347124 | -17.99884 | 0.1893271 | -3.070281
898.48 | 0.1778832 | -14.3133 | 0.3463365 | -12.51451 | 901.82 | 0.2034294 | -14.97612 | 0.3983139 | -12.3463 | 848.91 | 1.424335 | -13.35766 | 1.873667 | -10.26507 | 843.25 | 0.6886903 | -12.7834 | 0.8164705 | -3.314277 | 845.47 | 0.5397629 | -25.14813 | 0.6102538 | -3.115392 | 848.63 | 0.4208452 | -18.893 | 0.5093372 | -3.10145 | 843.65 | 0.3879457 | -18.87536 | 0.301301 | -3.134003 | 849.3 | 0.5993583 | -18.63816 | 0.2295203 | -2.964807 | 844.24 | 0.2958686 | -17.84049 | 0.1421194 | -3.69488
905.14 | 0.2052153 | -14.0388 | 0.3431495 | -12.62954 | 908.51 | 0.1724096 | -14.85003 | 0.3605474 | -12.40384 | 855.22 | 1.623801 | -13.735 | 2.142905 | -10.64871 | 837.03 | 0.6174637 | -12.72271 | 0.7015372 | -3.296014 | 839.24 | 0.5058732 | -25.13788 | 0.5280533 | -3.140987 | 842.39 | 0.4025984 | -18.87958 | 0.4338543 | -3.140975 | 837.43 | 0.3957971 | -18.84751 | 0.270216 | -3.342172 | 843.05 | 0.6657983 | -18.437 | 0.1485408 | -3.659874 | 838.02 | 0.2498198 | -17.63872 | 0.2112949 | -4.282287
911.85 | 0.2687631 | -13.89774 | 0.3453271 | -12.78724 | 915.25 | 0.1504749 | -14.63725 | 0.3341512 | -12.4581 | 861.56 | 1.608721 | -14.16463 | 2.114795 | -11.07195 | 830.86 | 0.5542466 | -12.67287 | 0.6153132 | -3.303726 | 833.06 | 0.4793013 | -25.11929 | 0.4668701 | -3.179992 | 836.18 | 0.3937044 | -18.87387 | 0.3840531 | -3.23147 | 831.26 | 0.4201284 | -18.78336 | 0.2540204 | -3.561364 | 836.84 | 0.7251276 | -18.11853 | 0.2688046 | -4.274319 | 831.86 | 0.2060643 | -17.27586 | 0.3547136 | -4.397965
918.62 | 0.3658371 | -13.88646 | 0.35952 | -13.02071 | 922.04 | 0.1406387 | -14.3606 | 0.3189705 | -12.52429 | 867.95 | 1.356458 | -14.55239 | 1.779486 | -11.44122 | 824.75 | 0.5034417 | -12.64363 | 0.5534701 | -3.334566 | 826.93 | 0.4685123 | -25.097 | 0.4211165 | -3.23197 | 830.03 | 0.3963856 | -18.84021 | 0.3509038 | -3.339367 | 825.14 | 0.4507324 | -18.6656 | 0.2652946 | -3.823396 | 830.68 | 0.7224264 | -17.63858 | 0.4689749 | -4.176456 | 825.73 | 0.1782154 | -16.66089 | 0.5169502 | -4.284026
925.43 | 0.4906073 | -14.01284 | 0.3805533 | -13.32749 | 928.89 | 0.156772 | -13.96789 | 0.3214048 | -12.61329 | 874.38 | 1.057676 | -14.82005 | 1.401652 | -11.68318 | 818.68 | 0.4716245 | -12.62154 | 0.5183481 | -3.366694 | 820.83 | 0.4662665 | -25.06017 | 0.3871573 | -3.305272 | 823.92 | 0.3943092 | -18.77855 | 0.3362306 | -3.472856 | 819.06 | 0.4858046 | -18.48271 | 0.3269924 | -4.023922 | 824.56 | 0.6176813 | -17.09626 | 0.585841 | -3.905802 | 819.64 | 0.1679833 | -15.88813 | 0.6618175 | -4.040121
932.3 | 0.6166074 | -14.2663 | 0.3871686 | -13.75596 | 935.78 | 0.2267259 | -13.74104 | 0.3329015 | -12.77118 | 880.87 | 0.8189352 | -14.99632 | 1.120111 | -11.83703 | 812.65 | 0.4471427 | -12.59331 | 0.4924101 | -3.376395 | 814.79 | 0.4681298 | -25.01916 | 0.3586521 | -3.370391 | 817.85 | 0.394158 | -18.72089 | 0.3484291 | -3.587944 | 813.03 | 0.52757 | -18.20866 | 0.4179204 | -4.108329 | 818.48 | 0.462202 | -16.59008 | 0.6037648 | -3.672196 | 813.6 | 0.1850654 | -15.1832 | 0.7310124 | -3.781855
939.22 | 0.6665811 | -14.58337 | 0.3583874 | -14.21616 | 942.72 | 0.3314861 | -13.75631 | 0.352716 | -13.00672 | 887.41 | 0.6373881 | -15.1163 | 0.9233599 | -11.94934 | 806.66 | 0.4259614 | -12.5605 | 0.4601981 | -3.400885 | 808.79 | 0.4875884 | -24.94514 | 0.325847 | -3.479512 | 811.83 | 0.3997537 | -18.63256 | 0.3621487 | -3.681711 | 807.04 | 0.5733266 | -17.77542 | 0.5611907 | -4.09119 | 812.46 | 0.368434 | -16.13975 | 0.5696513 | -3.521598 | 807.62 | 0.2347635 | -14.77365 | 0.7276966 | -3.55247
946.2 | 0.6398675 | -14.85915 | 0.3096446 | -14.62541 | 949.72 | 0.4645514 | -13.90237 | 0.3819592 | -13.32354 | 893.99 | 0.4966367 | -15.19116 | 0.7713945 | -12.05036 | 800.72 | 0.403963 | -12.53726 | 0.4367423 | -3.468059 | 802.84 | 0.5177018 | -24.81602 | 0.3092888 | -3.734327 | 805.84 | 0.4073303 | -18.50881 | 0.3771613 | -3.775187 | 801.1 | 0.5694747 | -17.06195 | 0.7443627 | -3.868662 | 806.48 | 0.3572946 | -15.72958 | 0.5317644 | -3.452513 | 801.67 | 0.3014611 | -14.45349 | 0.6909419 | -3.361345
953.21 | 0.5839582 | -15.07693 | 0.2683644 | -14.96557 | 956.76 | 0.5989036 | -14.175 | 0.4015956 | -13.74326 | 900.63 | 0.3965416 | -15.22209 | 0.6471644 | -12.1272 | 794.83 | 0.3944831 | -12.50522 | 0.443455 | -3.525516 | 796.92 | 0.5334452 | -24.61308 | 0.3811594 | -3.934871 | 799.91 | 0.4094582 | -18.31377 | 0.4420727 | -3.882547 | 795.19 | 0.4517559 | -16.21983 | 0.7766855 | -3.543484 | 800.54 | 0.4149375 | -15.24962 | 0.5086826 | -3.414001 | 795.77 | 0.3721104 | -14.20125 | 0.6188322 | -3.205972
960.28 | 0.5130943 | -15.23483 | 0.2352409 | -15.21732 | 963.85 | 0.6723695 | -14.53325 | 0.3895943 | -14.23437 | 907.31 | 0.3230315 | -15.2225 | 0.5489337 | -12.18485 | 788.97 | 0.3888604 | -12.45769 | 0.4490771 | -3.592833 | 791.05 | 0.5376294 | -24.3327 | 0.4873456 | -3.986724 | 794.02 | 0.3790703 | -18.04754 | 0.5338057 | -3.856891 | 789.34 | 0.3807122 | -15.42171 | 0.6995887 | -3.334199 | 794.64 | 0.4582331 | -14.79393 | 0.4906859 | -3.383248 | 789.9 | 0.4499388 | -13.99069 | 0.5424121 | -3.090712
967.4 | 0.4532076 | -15.34776 | 0.2128345 | -15.40412 | 971 | 0.6329054 | -14.86129 | 0.3360606 | -14.68659 | 914.04 | 0.2628006 | -15.21989 | 0.4725418 | -12.22591 | 783.17 | 0.3786953 | -12.39485 | 0.4762178 | -3.601658 | 785.23 | 0.4828845 | -23.93854 | 0.6243256 | -3.877208 | 788.17 | 0.3058207 | -17.68558 | 0.6273645 | -3.731944 | 783.53 | 0.3297579 | -14.69877 | 0.603036 | -3.225323 | 788.79 | 0.5575845 | -14.41036 | 0.4796013 | -3.366909 | 784.09 | 0.5154503 | -13.73756 | 0.442427 | -3.013677
974.58 | 0.3992075 | -15.40903 | 0.1947521 | -15.52098 | 978.21 | 0.5553739 | -15.08039 | 0.281935 | -15.00074 | 920.82 | 0.2148574 | -15.18256 | 0.4130613 | -12.25253 | 777.4 | 0.3646626 | -12.31643 | 0.4921741 | -3.587492 | 779.45 | 0.3422334 | -23.46482 | 0.6960959 | -3.663027 | 782.37 | 0.2180803 | -17.43384 | 0.6463904 | -3.559027 | 777.76 | 0.3086325 | -14.28349 | 0.531486 | -3.193493 | 782.98 | 0.612466 | -14.0253 | 0.4710373 | -3.334253 | 778.32 | 0.5656118 | -13.51065 | 0.3404569 | -3.010068
981.81 | 0.3620431 | -15.44727 | 0.1858785 | -15.58381 | 985.47 | 0.4856778 | -15.21926 | 0.247082 | -15.20963 | 927.65 | 0.16697 | -15.12585 | 0.3746845 | -12.27243 | 771.67 | 0.3391376 | -12.24066 | 0.5139213 | -3.560303 | 773.71 | 0.1740196 | -22.99125 | 0.6775428 | -3.466718 | 776.61 | 0.153152 | -17.00749 | 0.6451867 | -3.449741 | 772.04 | 0.3171507 | -14.0253 | 0.486178 | -3.185724 | 777.22 | 0.654773 | -13.67989 | 0.45179 | -3.295708 | 772.59 | 0.5763641 | -13.25689 | 0.2510539 | -3.239735
989.1 | 0.3374021 | -15.47632 | 0.1870495 | -15.61104 | 992.78 | 0.4294594 | -15.30947 | 0.2261953 | -15.36173 | 934.54 | 0.1286712 | -14.9311 | 0.3470575 | -12.31185 | 765.99 | 0.3151009 | -12.19107 | 0.5241756 | -3.52169 | 768.02 | 0.04228823 | -22.43597 | 0.623868 | -3.35454 | 770.89 | 0.0922859 | -16.04967 | 0.6287287 | -3.329028 | 766.35 | 0.3279779 | -13.83441 | 0.4503434 | -3.190966 | 771.5 | 0.635545 | -13.3205 | 0.4293638 | -3.263678 | 766.9 | 0.5442236 | -13.07872 | 0.2492467 | -3.702496
996.44 | 0.3197368 | -15.49395 | 0.1952105 | -15.64083 | 998.31 | 0.4012285 | -15.36326 | 0.2189373 | -15.43549 | 941.46 | 0.1103512 | -14.61273 | 0.3250491 | -12.35635 | 760.35 | 0.2966718 | -12.15218 | 0.5289107 | -3.474267 | 762.36 | 0.04620504 | -19.73334 | 0.5817475 | -3.297801 | 765.22 | 0.08222919 | -14.79794 | 0.5847536 | -3.242025 | 760.71 | 0.3288852 | -13.71663 | 0.4217468 | -3.200209 | 765.82 | 0.5402217 | -13.03017 | 0.3982237 | -3.262833 | 761.25 | 0.4967065 | -13.01889 | 0.3283844 | -3.961909
995.65 | 0.3181746 | -15.497 | 0.1928134 | -15.644 | 991.96 | 0.4363603 | -15.3044 | 0.2264317 | -15.34266 | 948.44 | 0.1121834 | -14.22572 | 0.3135686 | -12.41933 | 754.76 | 0.274678 | -12.07996 | 0.5280807 | -3.446142 | 756.74 | 0.0893334 | -19.37496 | 0.5504547 | -3.269027 | 759.58 | 0.1097698 | -14.19922 | 0.5414266 | -3.197971 | 755.11 | 0.344692 | -13.70553 | 0.3873236 | -3.211068 | 760.17 | 0.4410189 | -12.87613 | 0.3688878 | -3.293559 | 755.65 | 0.4955246 | -13.00455 | 0.4470536 | -3.995917
988.32 | 0.3375315 | -15.473 | 0.1857885 | -15.60858 | 984.65 | 0.4915609 | -15.20915 | 0.2483733 | -15.19608 | 955.48 | 0.1333675 | -13.91954 | 0.3070598 | -12.51076 | 749.19 | 0.2486481 | -12.00082 | 0.5298879 | -3.414613 | 751.17 | 0.1032731 | -19.21469 | 0.5290511 | -3.247534 | 753.99 | 0.1393338 | -14.0123 | 0.5070366 | -3.175772 | 749.54 | 0.3896814 | -13.71399 | 0.3458236 | -3.26275 | 754.58 | 0.3911338 | -12.84985 | 0.3391086 | -3.357314 | 750.08 | 0.5151595 | -12.95877 | 0.5643391 | -3.891478
981.04 | 0.3666326 | -15.44112 | 0.1865857 | -15.57275 | 977.41 | 0.5635082 | -15.06444 | 0.2858272 | -14.97314 | 962.58 | 0.1844813 | -13.70411 | 0.312413 | -12.63241 | 743.67 | 0.2122771 | -11.93234 | 0.5263322 | -3.379288 | 745.64 | 0.09864871 | -19.13562 | 0.5130425 | -3.227929 | 748.43 | 0.1634795 | -13.9555 | 0.4785892 | -3.161456 | 744.03 | 0.4779281 | -13.66989 | 0.3049384 | -3.42209 | 749.02 | 0.3555266 | -12.87347 | 0.3125674 | -3.484606 | 744.56 | 0.5274672 | -12.87192 | 0.6178483 | -3.730619
973.82 | 0.4026216 | -15.40579 | 0.1946392 | -15.50639 | 970.21 | 0.641273 | -14.84017 | 0.340887 | -14.65292 | 969.72 | 0.2580551 | -13.6502 | 0.3242829 | -12.80585 | 738.2 | 0.1776317 | -11.88687 | 0.5239328 | -3.346747 | 740.15 | 0.08571177 | -19.17983 | 0.5020876 | -3.210199 | 742.92 | 0.1977113 | -13.91096 | 0.4513321 | -3.146078 | 738.54 | 0.5725817 | -13.50077 | 0.3138301 | -3.756671 | 743.5 | 0.3397325 | -12.9314 | 0.3048669 | -3.704621 | 739.07 | 0.529749 | -12.81058 | 0.6207716 | -3.604841
966.65 | 0.4603143 | -15.33598 | 0.2137113 | -15.38174 | 963.06 | 0.6714825 | -14.50393 | 0.3934472 | -14.19383 | 976.92 | 0.3694679 | -13.68121 | 0.3593847 | -13.03342 | 732.76 | 0.1429377 | -11.84503 | 0.5196381 | -3.308546 | 734.69 | 0.06357728 | -19.35833 | 0.4906885 | -3.192695 | 737.45 | 0.2328049 | -13.90931 | 0.4188055 | -3.148489 | 733.1 | 0.6338046 | -13.2812 | 0.4510584 | -3.949121 | 738.03 | 0.3445696 | -13.01584 | 0.3591833 | -3.96585 | 733.63 | 0.5158064 | -12.75235 | 0.603003 | -3.540564
959.53 | 0.5172114 | -15.21925 | 0.2357971 | -15.1985 | 955.97 | 0.5968286 | -14.15249 | 0.4047677 | -13.7077 | 984.16 | 0.5475424 | -13.86657 | 0.4221512 | -13.39459 | 727.37 | 0.1030507 | -11.92659 | 0.5085382 | -3.270789 | 729.28 | 0.05107038 | -20.22437 | 0.4805545 | -3.165432 | 732.02 | 0.2845947 | -13.91962 | 0.3840888 | -3.16556 | 727.71 | 0.6465915 | -13.07753 | 0.6127471 | -3.786262 | 732.59 | 0.3786378 | -13.11633 | 0.5018441 | -4.067052 | 728.23 | 0.5117116 | -12.7333 | 0.5856368 | -3.52291
952.47 | 0.5885928 | -15.05989 | 0.2718985 | -14.93375 | 948.94 | 0.4599869 | -13.8845 | 0.38247 | -13.29339 | 991.46 | 0.729238 | -14.27361 | 0.4666818 | -13.93902 | 722.01 | 0.07279215 | -12.09243 | 0.4929578 | -3.237481 | 723.92 | 0.1163397 | -20.9594 | 0.4693977 | -3.131216 | 726.63 | 0.3717701 | -13.89057 | 0.3507164 | -3.237797 | 722.35 | 0.6288729 | -12.90387 | 0.6609365 | -3.551048 | 727.2 | 0.4431086 | -13.11915 | 0.6745414 | -3.947711 | 722.86 | 0.5034248 | -12.73686 | 0.580901 | -3.565707
945.45 | 0.6451961 | -14.84293 | 0.3141426 | -14.60023 | 941.94 | 0.3250879 | -13.72916 | 0.3549063 | -12.97638 | 998.18 | 0.7496976 | -14.70872 | 0.4244963 | -14.48329 | 716.69 | 0.05323676 | -12.58514 | 0.4790493 | -3.217656 | 718.58 | 0.2516697 | -20.95083 | 0.4580852 | -3.086457 | 721.28 | 0.4817172 | -13.76579 | 0.3276166 | -3.37986 | 717.03 | 0.5822597 | -12.78341 | 0.633112 | -3.408538 | 721.84 | 0.5120356 | -13.02458 | 0.7658944 | -3.697632 | 717.54 | 0.5135262 | -12.72211 | 0.6108341 | -3.60855
938.49 | 0.6693464 | -14.56091 | 0.3613425 | -14.18279 | 935 | 0.2210696 | -13.75347 | 0.3331318 | -12.76414 | 993.28 | 0.7537379 | -14.41059 | 0.4633727 | -14.11605 | 711.41 | 0.05262118 | -13.36684 | 0.4660596 | -3.207657 | 713.29 | 0.458815 | -20.73057 | 0.4399252 | -2.995796 | 715.97 | 0.585421 | -13.55032 | 0.3434267 | -3.562366 | 711.75 | 0.5546143 | -12.71746 | 0.6035163 | -3.340503 | 716.53 | 0.5478448 | -12.9112 | 0.7455344 | -3.499931 | 712.26 | 0.5367873 | -12.74507 | 0.6803351 | -3.640254
931.58 | 0.6104288 | -14.2434 | 0.389604 | -13.71411 | 928.12 | 0.1509649 | -13.99701 | 0.3215364 | -12.6056 | 985.96 | 0.606745 | -13.95224 | 0.4410445 | -13.51697 | 706.17 | 0.08471074 | -13.8275 | 0.4570481 | -3.196145 | 708.04 | 0.7228884 | -20.3263 | 0.3772394 | -2.851746 | 710.69 | 0.6398628 | -13.2923 | 0.3959297 | -3.682125 | 706.51 | 0.5259881 | -12.67495 | 0.579613 | -3.308842 | 711.25 | 0.5577574 | -12.80457 | 0.6995279 | -3.396439 | 707.01 | 0.580608 | -12.74453 | 0.7790621 | -3.601532
924.71 | 0.4836321 | -13.99668 | 0.3797277 | -13.29413 | 921.28 | 0.1407297 | -14.38458 | 0.3210084 | -12.51594 | 978.7 | 0.4118169 | -13.70375 | 0.375423 | -13.11061 | 700.97 | 0.1366363 | -14.03277 | 0.4518102 | -3.176832 | 702.83 | 0.8421033 | -19.77688 | 0.2477191 | -2.846234 | 705.46 | 0.6356649 | -13.08689 | 0.4730587 | -3.719107 | 701.31 | 0.514668 | -12.64768 | 0.5611308 | -3.297576 | 706.01 | 0.5585983 | -12.73354 | 0.664759 | -3.346673 | 701.8 | 0.6130988 | -12.69501 | 0.8540369 | -3.497393
917.9 | 0.3560246 | -13.87775 | 0.3612229 | -12.98945 | 914.5 | 0.152661 | -14.65773 | 0.337171 | -12.45692 | 971.49 | 0.2806855 | -13.64488 | 0.3300231 | -12.85303 | 695.81 | 0.2177148 | -14.11115 | 0.4396839 | -3.144397 | 697.65 | 0.7294592 | -19.37507 | 0.1816519 | -3.337895 | 700.26 | 0.6092557 | -12.95596 | 0.5518269 | -3.662614 | 696.14 | 0.5045799 | -12.64887 | 0.5525893 | -3.310456 | 700.81 | 0.557496 | -12.68977 | 0.6371071 | -3.331272 | 696.63 | 0.6525149 | -12.64474 | 0.8944214 | -3.393943
911.14 | 0.2583332 | -13.90784 | 0.346673 | -12.76889 | 907.76 | 0.1758498 | -14.84944 | 0.3648742 | -12.39383 | 964.33 | 0.2004223 | -13.68999 | 0.3156366 | -12.67187 | 690.69 | 0.3359548 | -14.01503 | 0.4224994 | -3.09431 | 692.51 | 0.6156211 | -19.21059 | 0.218756 | -3.841124 | 695.11 | 0.5938078 | -12.86629 | 0.6007047 | -3.566627 | 691.01 | 0.5086372 | -12.63508 | 0.5515976 | -3.327852 | 695.65 | 0.5499341 | -12.66826 | 0.6224118 | -3.347751 | 691.5 | 0.6816518 | -12.59575 | 0.9051044 | -3.305222
904.43 | 0.1994755 | -14.06265 | 0.3443053 | -12.61325 | 901.08 | 0.2074248 | -14.96878 | 0.4021867 | -12.34238 | 957.23 | 0.1450898 | -13.85352 | 0.3071725 | -12.53543 | 685.6 | 0.4689262 | -13.78246 | 0.3851395 | -3.032056 | 687.41 | 0.5491285 | -19.17088 | 0.3167837 | -4.064108 | 689.99 | 0.5833951 | -12.79845 | 0.6259858 | -3.474198 | 685.93 | 0.5130703 | -12.6472 | 0.5619614 | -3.341624 | 690.53 | 0.5564485 | -12.663 | 0.6231515 | -3.383099 | 686.41 | 0.6993706 | -12.56614 | 0.9119052 | -3.234422
897.77 | 0.1783207 | -14.34316 | 0.3479649 | -12.49558 | 894.45 | 0.2493848 | -15.04403 | 0.4500013 | -12.28219 | 950.17 | 0.1159296 | -14.13979 | 0.3120343 | -12.44366 | 680.56 | 0.550111 | -13.4667 | 0.3182129 | -3.032853 | 682.35 | 0.5312222 | -19.17155 | 0.4474389 | -4.079683 | 684.91 | 0.5755388 | -12.75507 | 0.6316044 | -3.400655 | 680.87 | 0.5218553 | -12.6393 | 0.5890763 | -3.353141 | 685.44 | 0.579741 | -12.66819 | 0.6554691 | -3.41692 | 681.35 | 0.726123 | -12.52385 | 0.9073612 | -3.181839
891.16 | 0.185408 | -14.62131 | 0.3659961 | -12.41883 | 887.86 | 0.2999534 | -15.07293 | 0.5087293 | -12.22629 | 943.19 | 0.1092356 | -14.49973 | 0.3232985 | -12.36796 | 675.54 | 0.5387308 | -13.21817 | 0.2686401 | -3.179248 | 677.33 | 0.5526368 | -19.15696 | 0.5740317 | -3.958461 | 679.86 | 0.5673845 | -12.7047 | 0.6290211 | -3.346268 | 675.86 | 0.5332021 | -12.64731 | 0.6247081 | -3.344284 | 680.39 | 0.6066345 | -12.66406 | 0.7050753 | -3.41552 | 676.34 | 0.7585115 | -12.50127 | 0.9056535 | -3.145403
884.6 | 0.2134264 | -14.79273 | 0.3876067 | -12.35638 | 881.32 | 0.3598569 | -15.08023 | 0.5792528 | -12.15912 | 936.24 | 0.1208549 | -14.86573 | 0.3434006 | -12.30543 | 670.56 | 0.5150148 | -13.07189 | 0.2378968 | -3.414177 | 672.33 | 0.5642502 | -19.10696 | 0.6528813 | -3.804943 | 674.85 | 0.5644115 | -12.67727 | 0.6183939 | -3.317401 | 670.88 | 0.5631088 | -12.62733 | 0.6514702 | -3.313418 | 675.38 | 0.6406704 | -12.64358 | 0.754852 | -3.387607 | 671.36 | 0.7835037 | -12.48829 | 0.9133215 | -3.115695
878.08 | 0.2512526 | -14.90033 | 0.4244795 | -12.29524 | 874.83 | 0.4350879 | -15.0607 | 0.665935 | -12.08018 | 929.35 | 0.1559199 | -15.09689 | 0.3663037 | -12.27058 | 665.62 | 0.4753734 | -12.99504 | 0.2528136 | -3.714565 | 667.38 | 0.5838332 | -19.05716 | 0.7063004 | -3.693179 | 669.88 | 0.5689282 | -12.66798 | 0.6142665 | -3.321553 | 665.94 | 0.5858343 | -12.63121 | 0.6703159 | -3.285538 | 670.41 | 0.6782444 | -12.64227 | 0.8035508 | -3.358378 | 666.41 | 0.8414337 | -12.48204 | 0.9381496 | -3.093753
871.62 | 0.3038313 | -14.94868 | 0.466583 | -12.24184 | 868.39 | 0.5334778 | -15.00074 | 0.7655469 | -11.99235 | 922.5 | 0.2035114 | -15.17472 | 0.4033073 | -12.2435 | 660.72 | 0.4500196 | -12.99465 | 0.3122617 | -3.975721 | 662.47 | 0.5953909 | -19.02359 | 0.7589613 | -3.587058 | 664.95 | 0.5740681 | -12.66333 | 0.6272488 | -3.340182 | 661.03 | 0.6068496 | -12.61235 | 0.6853305 | -3.267964 | 665.47 | 0.7362723 | -12.62087 | 0.8657397 | -3.314617 | 661.51 | 0.8987019 | -12.45133 | 0.9707891 | -3.068867
865.21 | 0.3708436 | -14.91493 | 0.512704 | -12.19544 | 861.99 | 0.6434089 | -14.89673 | 0.8838019 | -11.89976 | 915.71 | 0.2496878 | -15.20609 | 0.4554902 | -12.22228 | 655.86 | 0.4591578 | -13.04123 | 0.4565862 | -4.127184 | 657.59 | 0.6080011 | -18.98361 | 0.7926727 | -3.469154 | 660.05 | 0.6009566 | -12.67602 | 0.6646704 | -3.363285 | 656.16 | 0.6485498 | -12.62292 | 0.7128434 | -3.277323 | 660.57 | 0.7890215 | -12.57654 | 0.9104901 | -3.246162 | 656.63 | 0.9856364 | -12.43973 | 1.016597 | -3.045392
858.83 | 0.4173055 | -14.82868 | 0.5859745 | -12.16837 | 855.65 | 0.7511234 | -14.78425 | 1.041399 | -11.80264 | 908.97 | 0.3062374 | -15.22411 | 0.5283503 | -12.18657 | 651.03 | 0.5061451 | -13.05035 | 0.667338 | -3.973301 | 652.75 | 0.624944 | -18.919 | 0.7947142 | -3.351348 | 655.2 | 0.6401255 | -12.66658 | 0.741753 | -3.356647 | 651.34 | 0.7111296 | -12.6079 | 0.7614075 | -3.261087 | 655.71 | 0.8491047 | -12.55382 | 0.9492764 | -3.199983 | 651.8 | 1.087823 | -12.41113 | 1.083629 | -3.008136
852.52 | 0.4488438 | -14.80807 | 0.6921541 | -12.11829 | 849.35 | 0.9107056 | -14.67921 | 1.277171 | -11.66315 | 902.28 | 0.3772648 | -15.21994 | 0.6209019 | -12.13821 | 646.23 | 0.5526694 | -12.97558 | 0.7764966 | -3.725182 | 647.95 | 0.613759 | -18.87339 | 0.7530999 | -3.271751 | 650.37 | 0.6963972 | -12.60807 | 0.8181443 | -3.265486 | 646.53 | 0.7440257 | -12.57926 | 0.8055922 | -3.231607 | 650.89 | 0.9231776 | -12.49762 | 0.9920402 | -3.140844 | 646.99 | 1.184544 | -12.35062 | 1.13183 | -2.962617
846.22 | 0.5129637 | -14.81202 | 0.8250636 | -12.03333 | 843.08 | 1.126188 | -14.48466 | 1.564104 | -11.44526 | 895.63 | 0.4717561 | -15.19785 | 0.7370517 | -12.06581 | 641.47 | 0.5915665 | -12.89 | 0.8121673 | -3.544217 | 643.17 | 0.6172402 | -18.87956 | 0.7292053 | -3.262046 | 645.58 | 0.7206858 | -12.5644 | 0.8517228 | -3.161499 | 641.78 | 0.7979974 | -12.57928 | 0.8512453 | -3.200913 | 646.08 | 0.9672706 | -12.45495 | 1.013698 | -3.09333 | 642.23 | 1.325668 | -12.33231 | 1.214252 | -2.943092
839.99 | 0.607863 | -14.78205 | 0.9925095 | -11.92732 | 836.87 | 1.344551 | -14.18945 | 1.838784 | -11.13223 | 889.04 | 0.6010558 | -15.13055 | 0.8766456 | -11.97236 | 636.75 | 0.6140858 | -12.80335 | 0.8111655 | -3.404644 | 638.43 | 0.6387393 | -18.87958 | 0.7344356 | -3.270005 | 640.83 | 0.7425335 | -12.519 | 0.8524258 | -3.081485 | 637.05 | 0.8780339 | -12.54798 | 0.9053527 | -3.161132 | 641.32 | 1.048373 | -12.43674 | 1.068199 | -3.070296 | 637.5 | 1.534457 | -12.29679 | 1.360687 | -2.898983
833.81 | 0.7436392 | -14.70807 | 1.205878 | -11.77593 | 830.71 | 1.419933 | -13.82791 | 1.910873 | -10.76078 | 882.49 | 0.7713372 | -15.02474 | 1.063716 | -11.86654 | 632.07 | 0.6274706 | -12.74856 | 0.7912183 | -3.309878 | 633.73 | 0.668434 | -18.88292 | 0.7583999 | -3.268614 | 636.11 | 0.7773921 | -12.47446 | 0.8464333 | -2.994735 | 632.36 | 0.9611601 | -12.51097 | 0.9660587 | -3.115235 | 636.6 | 1.167572 | -12.40416 | 1.156578 | -3.024395 | 632.81 | 1.82163 | -12.21959 | 1.555995 | -2.82056
827.66 | 0.9236781 | -14.57428 | 1.471089 | -11.58817 | 824.59 | 1.315695 | -13.49596 | 1.738806 | -10.42159 | 875.99 | 0.9930807 | -14.86168 | 1.318127 | -11.72365 | 627.41 | 0.6382 | -12.69774 | 0.773498 | -3.247705 | 629.06 | 0.7094724 | -18.87771 | 0.792836 | -3.274241 | 631.42 | 0.7868328 | -12.45252 | 0.8081387 | -2.948329 | 627.71 | 1.061851 | -12.47954 | 1.027171 | -3.074302 | 631.91 | 1.306933 | -12.34333 | 1.253216 | -2.952561 | 628.15 | 2.227138 | -12.09988 | 1.814171 | -2.695697
821.57 | 1.129633 | -14.35357 | 1.754358 | -11.31651 | 818.52 | 1.134297 | -13.25777 | 1.47744 | -10.18302 | 869.54 | 1.278868 | -14.62578 | 1.672267 | -11.50875 | 622.79 | 0.651969 | -12.67403 | 0.7543266 | -3.214202 | 624.43 | 0.7612426 | -18.87198 | 0.8568765 | -3.265191 | 626.77 | 0.8076873 | -12.4389 | 0.7818953 | -2.937588 | 623.09 | 1.18356 | -12.41646 | 1.103215 | -3.001329 | 627.26 | 1.465859 | -12.28197 | 1.350191 | -2.871419 | 623.53 | 2.746169 | -11.92638 | 2.11424 | -2.510143
815.51 | 1.279872 | -14.04673 | 1.926785 | -10.96918 | 812.49 | 0.9676057 | -13.09129 | 1.233994 | -10.01709 | 863.14 | 1.565166 | -14.27828 | 2.039993 | -11.17879 | 618.2 | 0.6722157 | -12.64601 | 0.7492227 | -3.189004 | 619.83 | 0.8324351 | -18.8504 | 0.9401794 | -3.229686 | 622.16 | 0.8459631 | -12.44856 | 0.7591644 | -2.961733 | 618.49 | 1.309558 | -12.36391 | 1.173274 | -2.932571 | 622.64 | 1.664741 | -12.20412 | 1.467984 | -2.783228 | 618.93 | 3.328146 | -11.67965 | 2.423573 | -2.258829
809.51 | 1.283839 | -13.72029 | 1.859208 | -10.61643 | 806.51 | 0.8327679 | -12.97583 | 1.036514 | -9.917137 | 856.78 | 1.66444 | -13.8467 | 2.18019 | -10.75539 | 613.65 | 0.695504 | -12.62917 | 0.7547375 | -3.177464 | 615.27 | 0.9071165 | -18.81938 | 1.026339 | -3.165159 | 617.57 | 0.9062319 | -12.4834 | 0.7718554 | -3.04368 | 613.94 | 1.475758 | -12.30905 | 1.260853 | -2.871328 | 618.06 | 1.922004 | -12.11807 | 1.604831 | -2.684708 | 614.37 | 3.933274 | -11.34181 | 2.677691 | -1.923269
803.55 | 1.168855 | -13.45576 | 1.622754 | -10.34203 | 800.57 | 0.7245058 | -12.90667 | 0.8837288 | -9.882344 | 850.48 | 1.507801 | -13.44561 | 1.972938 | -10.351 | 609.13 | 0.731223 | -12.60492 | 0.7649951 | -3.17346 | 610.74 | 0.9980787 | -18.77724 | 1.104882 | -3.077987 | 613.02 | 1.020124 | -12.50324 | 0.8557791 | -3.105271 | 609.41 | 1.69268 | -12.23295 | 1.389115 | -2.79892 | 613.51 | 2.275399 | -12.00792 | 1.796228 | -2.571596 | 609.85 | 4.200613 | -10.92717 | 2.67281 | -1.509273
797.63 | 1.02123 | -13.27265 | 1.374049 | -10.16416 | 794.67 | 0.6543513 | -12.87082 | 0.8023001 | -9.879684 | 844.2 | 1.227187 | -13.15633 | 1.576191 | -10.05716 | 604.64 | 0.7710333 | -12.58197 | 0.7889224 | -3.167925 | 606.24 | 1.091721 | -18.70875 | 1.166458 | -2.974912 | 608.51 | 1.185466 | -12.48929 | 0.9892804 | -3.102522 | 604.93 | 1.963015 | -12.13484 | 1.54307 | -2.698024 | 608.98 | 2.786079 | -11.85465 | 2.079597 | -2.418121 | 605.36 | 3.818184 | -10.4867 | 2.261437 | -1.082654
791.76 | 0.9089233 | -13.13678 | 1.188467 | -10.04015 | 788.82 | 0.600285 | -12.84052 | 0.745076 | -9.873815 | 837.98 | 0.9974562 | -12.98533 | 1.252243 | -9.893388 | 600.19 | 0.819186 | -12.57459 | 0.8213798 | -3.171569 | 601.77 | 1.178048 | -18.63481 | 1.197638 | -2.86627 | 604.03 | 1.392136 | -12.44612 | 1.153434 | -3.055059 | 600.48 | 2.287925 | -12.03057 | 1.705023 | -2.592067 | 604.5 | 3.449023 | -11.61228 | 2.424784 | -2.174596 | 600.9 | 3.052292 | -10.15456 | 1.683181 | -0.763076
785.92 | 0.8114896 | -13.04339 | 1.038407 | -9.972369 | 783.01 | 0.5706345 | -12.81209 | 0.720876 | -9.869247 | 831.81 | 0.8347623 | -12.89227 | 1.025341 | -9.815339 | 595.77 | 0.8817799 | -12.56337 | 0.8835627 | -3.176721 | 597.34 | 1.241993 | -18.58677 | 1.179686 | -2.785871 | 599.58 | 1.660886 | -12.36647 | 1.34499 | -2.958073 | 596.05 | 2.77823 | -11.91665 | 1.965484 | -2.486163 | 600.05 | 4.069102 | -11.23413 | 2.700412 | -1.796815 | 596.47 | 2.357515 | -9.928796 | 1.209599 | -0.5576068
780.14 | 0.7433992 | -12.96583 | 0.9530255 | -9.913636 | 777.25 | 0.5447907 | -12.76845 | 0.7024028 | -9.841894 | 825.68 | 0.7182423 | -12.82728 | 0.8704608 | -9.77427 | 591.38 | 0.9832306 | -12.54384 | 0.9919619 | -3.167031 | 592.95 | 1.345386 | -18.57264 | 1.187231 | -2.783144 | 595.17 | 1.961005 | -12.25809 | 1.522194 | -2.830765 | 591.66 | 3.657278 | -11.71393 | 2.455394 | -2.286194 | 595.63 | 4.07294 | -10.75642 | 2.542157 | -1.321441 | 592.08 | 1.830667 | -9.795862 | 0.8767129 | -0.4420485
774.4 | 0.6887332 | -12.90514 | 0.8806527 | -9.865746 | 771.53 | 0.5176946 | -12.71903 | 0.6863516 | -9.802042 | 819.6 | 0.6464734 | -12.7807 | 0.7675571 | -9.759981 | 587.03 | 1.104118 | -12.49876 | 1.132832 | -3.09435 | 588.58 | 1.537194 | -18.55967 | 1.285124 | -2.785293 | 590.79 | 2.315573 | -12.15288 | 1.705823 | -2.717323 | 587.31 | 4.672513 | -11.29751 | 2.973332 | -1.868114 | 591.25 | 3.364164 | -10.36535 | 1.964998 | -0.9268751 | 587.72 | 1.491788 | -9.718568 | 0.652252 | -0.3814979
768.69 | 0.6456878 | -12.83977 | 0.823536 | -9.822113 | 765.85 | 0.4901887 | -12.67215 | 0.669084 | -9.747443 | 813.56 | 0.5893524 | -12.74017 | 0.6867233 | -9.747832 | 582.7 | 1.24102 | -12.41716 | 1.255779 | -2.967712 | 584.24 | 1.842759 | -18.51948 | 1.488066 | -2.761182 | 586.43 | 2.877889 | -12.01797 | 2.012777 | -2.585126 | 582.98 | 4.725064 | -10.71117 | 2.840269 | -1.277181 | 586.89 | 2.606164 | -10.11076 | 1.411362 | -0.6725718 | 583.39 | 1.245475 | -9.672303 | 0.5007971 | -0.34961
763.04 | 0.6034547 | -12.77279 | 0.777413 | -9.770869 | 760.21 | 0.4618841 | -12.63338 | 0.6415403 | -9.690445 | 807.58 | 0.5383679 | -12.70188 | 0.624087 | -9.747989 | 578.41 | 1.36168 | -12.33102 | 1.342463 | -2.842053 | 579.94 | 2.33402 | -18.41996 | 1.83314 | -2.664074 | 582.11 | 3.764635 | -11.78957 | 2.50946 | -2.359229 | 578.68 | 3.600062 | -10.23734 | 2.032982 | -0.7975013 | 582.57 | 2.084368 | -9.957085 | 1.036235 | -0.5238393 | 579.1 | 1.062398 | -9.621257 | 0.3879373 | -0.3308117
757.42 | 0.5597669 | -12.71399 | 0.735548 | -9.720365 | 754.61 | 0.4326582 | -12.60888 | 0.6038807 | -9.639823 | 801.64 | 0.4960838 | -12.6758 | 0.5697103 | -9.790614 | 574.16 | 1.503084 | -12.23158 | 1.419277 | -2.71317 | 575.67 | 3.045721 | -18.21588 | 2.311583 | -2.445201 | 577.83 | 4.829083 | -11.39843 | 3.056123 | -1.968356 | 574.42 | 2.577481 | -9.99027 | 1.368509 | -0.552485 | 578.28 | 1.715022 | -9.84543 | 0.7748854 | -0.428405 | 574.83 | 0.9260906 | -9.60286 | 0.3044083 | -0.32448
751.84 | 0.5200359 | -12.66889 | 0.6898133 | -9.676317 | 749.05 | 0.4104886 | -12.5982 | 0.5665253 | -9.611462 | 795.73 | 0.4673974 | -12.67018 | 0.5617933 | -9.842014 | 569.93 | 1.636926 | -12.132 | 1.472753 | -2.580079 | 571.43 | 3.696259 | -17.84274 | 2.710541 | -2.042823 | 573.57 | 5.206828 | -10.83993 | 3.119295 | -1.407753 | 570.2 | 1.950874 | -9.868442 | 0.9714926 | -0.4246487 | 574.02 | 1.445788 | -9.763468 | 0.5869654 | -0.3659107 | 570.6 | 0.8244966 | -9.593876 | 0.2372568 | -0.338285
746.31 | 0.4844104 | -12.6378 | 0.6481025 | -9.635765 | 743.54 | 0.3983447 | -12.5926 | 0.5341036 | -9.588475 | 789.86 | 0.4427799 | -12.66064 | 0.5559487 | -9.863299 | 565.74 | 1.787027 | -12.02754 | 1.502489 | -2.460299 | 567.22 | 3.680701 | -17.42144 | 2.555148 | -1.575469 | 569.35 | 4.273225 | -10.30567 | 2.41251 | -0.8745806 | 566 | 1.557255 | -9.806081 | 0.7188729 | -0.3493322 | 569.79 | 1.220177 | -9.696951 | 0.4535375 | -0.3357686 | 566.4 | 0.7232974 | -9.568899 | 0.1851824 | -0.3755938
740.81 | 0.4554459 | -12.61555 | 0.6078228 | -9.604958 | 738.06 | 0.3892946 | -12.57689 | 0.5032473 | -9.572405 | 784.05 | 0.427385 | -12.64835 | 0.5731828 | -9.870228 | 561.56 | 2.01432 | -11.92247 | 1.584427 | -2.351532 | 563.05 | 3.329639 | -17.13333 | 2.106024 | -1.249812 | 565.16 | 3.062268 | -9.962131 | 1.625075 | -0.5368055 | 561.83 | 1.317822 | -9.77391 | 0.5491803 | -0.2945093 | 565.59 | 1.052107 | -9.646355 | 0.3530475 | -0.3201544 | 562.23 | 0.6598186 | -9.562778 | 0.1422532 | -0.422413
735.35 | 0.4316667 | -12.59434 | 0.5709962 | -9.584015 | 732.62 | 0.3856589 | -12.56139 | 0.4736184 | -9.566847 | 778.28 | 0.4160539 | -12.6167 | 0.5841698 | -9.830831 | 557.42 | 2.330438 | -11.77474 | 1.742012 | -2.214968 | 558.9 | 3.158424 | -16.89223 | 1.783188 | -1.001418 | 561 | 2.199823 | -9.791945 | 1.104192 | -0.3742075 | 557.7 | 1.156925 | -9.739723 | 0.4219912 | -0.2453183 | 561.43 | 0.9167179 | -9.617937 | 0.2754559 | -0.3235637 | 558.09 | 0.6091981 | -9.543303 | 0.1102688 | -0.518131
729.93 | 0.41236 | -12.58449 | 0.5382807 | -9.569004 | 727.23 | 0.38223 | -12.53251 | 0.4436213 | -9.568881 | 772.55 | 0.4058898 | -12.59375 | 0.580086 | -9.782262 | 553.33 | 2.774005 | -11.55261 | 1.973665 | -1.99984 | 554.78 | 2.934601 | -16.61072 | 1.480835 | -0.7450595 | 556.86 | 1.694839 | -9.716093 | 0.7946879 | -0.2929234 | 553.59 | 1.033818 | -9.697314 | 0.3248508 | -0.2177564 | 557.3 | 0.8049944 | -9.586852 | 0.2181002 | -0.3345264 | 553.97 | 0.550445 | -9.563164 | 0.08338971 | -0.6128241
724.56 | 0.394671 | -12.56287 | 0.5097494 | -9.558507 | 721.87 | 0.3830729 | -12.49627 | 0.4169651 | -9.594231 | 766.87 | 0.3972526 | -12.55833 | 0.5672368 | -9.734061 | 549.25 | 3.120137 | -11.26011 | 2.116456 | -1.708208 | 550.69 | 2.501119 | -16.32513 | 1.154195 | -0.503976 | 552.77 | 1.376208 | -9.680467 | 0.5989985 | -0.2400836 | 549.51 | 0.9281098 | -9.644833 | 0.2440612 | -0.2051229 | 553.18 | 0.7215268 | -9.568668 | 0.1702204 | -0.3458042 | 549.9 | 0.5105566 | -9.537174 | 0.0610851 | -0.790796
719.22 | 0.3798526 | -12.55678 | 0.4855954 | -9.555706 | 716.55 | 0.3830351 | -12.44966 | 0.3954925 | -9.64018 | 761.22 | 0.3859313 | -12.51125 | 0.5519752 | -9.703569 | 545.2 | 3.200652 | -10.9111 | 2.0576 | -1.360244 | 546.63 | 2.002137 | -16.11951 | 0.8519249 | -0.3446811 | 548.7 | 1.165657 | -9.659313 | 0.4596696 | -0.2013502 | 545.46 | 0.8237269 | -9.596347 | 0.1825342 | -0.2213313 | 549.13 | 0.6527851 | -9.559404 | 0.1303278 | -0.3614545 | 545.85 | 0.4752499 | -9.51563 | 0.04393989 | -1.052881
713.92 | 0.3668631 | -12.54596 | 0.4600148 | -9.557458 | 711.28 | 0.3866616 | -12.36721 | 0.3820588 | -9.720871 | 755.61 | 0.3670326 | -12.46342 | 0.5379702 | -9.674374 | 541.19 | 2.909892 | -10.56846 | 1.796014 | -1.00974 | 542.61 | 1.597996 | -15.99615 | 0.6304649 | -0.2552056 | 544.65 | 1.021323 | -9.634829 | 0.3527913 | -0.1696928 | 541.44 | 0.736821 | -9.563374 | 0.1369567 | -0.2896798 | 545.07 | 0.591483 | -9.527734 | 0.09768345 | -0.4341978 | 541.83 | 0.4368275 | -9.546981 | 0.03513336 | -1.475545
708.67 | 0.3621697 | -12.53387 | 0.4399256 | -9.563116 | 706.04 | 0.3835283 | -12.24862 | 0.3928794 | -9.816305 | 750.05 | 0.3426963 | -12.45221 | 0.5195086 | -9.637274 | 537.21 | 2.421824 | -10.31392 | 1.410749 | -0.7325784 | 538.62 | 1.299301 | -15.92012 | 0.4795373 | -0.2037512 | 540.64 | 0.9115132 | -9.610849 | 0.2682035 | -0.157363 | 537.45 | 0.6584157 | -9.534353 | 0.1041157 | -0.4182953 | 541.07 | 0.5426637 | -9.527012 | 0.06690706 | -0.5488391 | 537.84 | 0.4060143 | -9.515359 | 0.03547154 | -1.988087
703.45 | 0.3562958 | -12.52614 | 0.4239926 | -9.580526 | 700.84 | 0.3647043 | -12.07432 | 0.4320704 | -9.876253 | 744.52 | 0.3309757 | -12.4717 | 0.4967928 | -9.609261 | 533.25 | 2.005386 | -10.1761 | 1.069438 | -0.5661813 | 534.66 | 1.087955 | -15.86941 | 0.3642555 | -0.1723081 | 536.65 | 0.815644 | -9.581513 | 0.199529 | -0.1684893 | 533.49 | 0.5884572 | -9.51213 | 0.07769445 | -0.5424284 | 537.08 | 0.4907207 | -9.517863 | 0.04497368 | -0.8356727 | 533.88 | 0.3887456 | -9.5128 | 0.04198306 | -2.385312
698.27 | 0.3571452 | -12.49882 | 0.408403 | -9.597459 | 695.68 | 0.3131251 | -11.86703 | 0.4918813 | -9.861935 | 739.04 | 0.3381332 | -12.4823 | 0.4656148 | -9.598387 | 529.32 | 1.748303 | -10.08069 | 0.8303328 | -0.4461708 | 530.72 | 0.9220725 | -15.84666 | 0.2794986 | -0.1704 | 532.7 | 0.7332783 | -9.538414 | 0.1499476 | -0.2347515 | 529.57 | 0.5382976 | -9.5179 | 0.05556721 | -0.6605374 | 533.12 | 0.4540936 | -9.526579 | 0.03361042 | -1.30558 | 529.94 | 0.3599311 | -9.478552 | 0.05282116 | -2.581418
693.13 | 0.3576877 | -12.46347 | 0.3928227 | -9.630946 | 690.56 | 0.2330621 | -11.68227 | 0.5284308 | -9.763261 | 733.6 | 0.3595746 | -12.44463 | 0.4404079 | -9.61929 | 525.42 | 1.564645 | -9.947444 | 0.651564 | -0.3534466 | 526.81 | 0.807544 | -15.83921 | 0.2155017 | -0.202263 | 528.78 | 0.6521514 | -9.525427 | 0.1109731 | -0.3394907 | 525.66 | 0.4860128 | -9.505167 | 0.03425042 | -1.019607 | 529.2 | 0.4200091 | -9.501736 | 0.03576454 | -1.915654 | 526.04 | 0.3405162 | -9.518524 | 0.06298018 | -2.696495
688.02 | 0.3615945 | -12.40194 | 0.3827218 | -9.680347 | 685.47 | 0.1498655 | -11.6072 | 0.5363037 | -9.660099 | 728.19 | 0.3849372 | -12.31513 | 0.4200124 | -9.693148 | 521.54 | 1.329089 | -9.821197 | 0.5035601 | -0.2795737 | 522.93 | 0.7201975 | -15.83699 | 0.1716135 | -0.2465969 | 524.88 | 0.5857585 | -9.500636 | 0.0856135 | -0.4980954 | 521.79 | 0.4533078 | -9.497099 | 0.03417694 | -1.714468 | 525.3 | 0.395389 | -9.510728 | 0.04527228 | -2.183912 | 522.17 | 0.3135634 | -9.497026 | 0.07668567 | -2.726345
682.96 | 0.3579323 | -12.3007 | 0.3875163 | -9.74969 | 680.42 | 0.07947937 | -11.78596 | 0.5203338 | -9.582539 | 722.83 | 0.3835079 | -12.07419 | 0.4406873 | -9.793405 | 517.71 | 1.118718 | -9.740939 | 0.395362 | -0.245594 | 519.08 | 0.6569885 | -15.82364 | 0.1341112 | -0.3064893 | 521.02 | 0.5298815 | -9.48203 | 0.07137775 | -0.7291882 | 517.95 | 0.422972 | -9.480634 | 0.0427324 | -1.83714 | 521.43 | 0.3661206 | -9.510226 | 0.05362721 | -2.283386 | 518.32 | 0.295451 | -9.480919 | 0.08219989 | -2.722322
677.93 | 0.3405393 | -12.13377 | 0.413707 | -9.812133 | 675.41 | 0.04269327 | -12.57317 | 0.4982628 | -9.532862 | 717.51 | 0.3137741 | -11.74543 | 0.5101264 | -9.797592 | 513.9 | 0.9543764 | -9.704316 | 0.3178123 | -0.2349271 | 515.26 | 0.5999511 | -15.8048 | 0.1104035 | -0.39374 | 517.19 | 0.4803705 | -9.484816 | 0.06395151 | -0.8364974 | 514.14 | 0.3779361 | -9.453964 | 0.0412024 | -2.019343 | 517.59 | 0.3492005 | -9.508963 | 0.05843332 | -2.313396 | 514.51 | 0.2706731 | -9.466808 | 0.08517357 | -2.728328
672.93 | 0.2850601 | -11.92092 | 0.4590045 | -9.815155 | 670.44 | 0.07703982 | -13.66284 | 0.4794136 | -9.497603 | 712.22 | 0.1923543 | -11.58719 | 0.5454425 | -9.673628 | 510.12 | 0.8475456 | -9.684716 | 0.2550472 | -0.2195693 | 511.46 | 0.548536 | -15.77604 | 0.08765866 | -0.4508279 | 513.38 | 0.4362449 | -9.462016 | 0.05274388 | -0.9138888 | 510.35 | 0.3579929 | -9.463514 | 0.04319464 | -2.169653 | 513.78 | 0.3165233 | -9.479977 | 0.05751583 | -2.459156 | 510.72 | 0.2573423 | -9.524673 | 0.08382245 | -2.779045
667.97 | 0.1846708 | -11.81586 | 0.5025172 | -9.731516 | 665.5 | 0.1549395 | -13.71645 | 0.460047 | -9.469246 | 706.98 | 0.1110259 | -11.86292 | 0.5294871 | -9.56532 | 506.36 | 0.7658004 | -9.655864 | 0.2050878 | -0.2112892 | 507.7 | 0.4951757 | -15.76094 | 0.07381623 | -0.5278104 | 509.6 | 0.3996647 | -9.465815 | 0.04202404 | -1.106908 | 506.59 | 0.3238129 | -9.467023 | 0.04438032 | -2.445291 | 510 | 0.3011683 | -9.484908 | 0.05957292 | -2.596177 | 506.96 | 0.2356704 | -9.489939 | 0.08887938 | -2.875832
663.06 | 0.1219555 | -12.13792 | 0.5059238 | -9.631774 | 660.6 | 0.2095722 | -13.63927 | 0.4411644 | -9.456355 | 701.77 | 0.1022944 | -12.32269 | 0.4981892 | -9.50498 | 502.63 | 0.6874852 | -9.617628 | 0.1616751 | -0.2200809 | 503.96 | 0.450361 | -15.74248 | 0.05281353 | -0.5259313 | 505.84 | 0.3655859 | -9.471357 | 0.03307672 | -1.345278 | 502.86 | 0.2979764 | -9.456175 | 0.05147482 | -2.608891 | 506.25 | 0.2771794 | -9.489326 | 0.06475751 | -2.749712 | 503.22 | 0.2244287 | -9.503921 | 0.0929926 | -2.921898
658.18 | 0.1086319 | -12.6105 | 0.4951952 | -9.56924 | 655.74 | 0.2812763 | -13.57381 | 0.4275873 | -9.442724 | 696.6 | 0.1061239 | -12.48965 | 0.472261 | -9.492631 | 498.93 | 0.6121173 | -9.585619 | 0.1300755 | -0.2486161 | 500.24 | 0.4095104 | -15.73849 | 0.03790419 | -0.6481675 | 502.12 | 0.3391988 | -9.484967 | 0.03091015 | -1.774603 | 499.16 | 0.2682228 | -9.451358 | 0.05691779 | -2.685986 | 502.52 | 0.2557246 | -9.494739 | 0.07094983 | -2.810386 | 499.52 | 0.2139591 | -9.518239 | 0.09649574 | -2.955429
653.33 | 0.1500303 | -12.95746 | 0.473597 | -9.514002 | 650.92 | 0.3224256 | -13.36327 | 0.4101308 | -9.430213 | 691.47 | 0.09484907 | -12.58509 | 0.458429 | -9.488337 | 495.26 | 0.5455591 | -9.563698 | 0.101957 | -0.2532661 | 496.56 | 0.3714604 | -15.74277 | 0.02601328 | -0.9636155 | 498.42 | 0.3160899 | -9.474668 | 0.03069099 | -1.989537 | 495.49 | 0.2544546 | -9.502802 | 0.06241969 | -2.710741 | 498.81 | 0.24587 | -9.523807 | 0.07824941 | -2.861104 | 495.84 | 0.2014211 | -9.499266 | 0.1029182 | -3.000908
648.52 | 0.1687427 | -12.78773 | 0.4509477 | -9.493893 | 646.12 | 0.3404383 | -13.38163 | 0.3963305 | -9.41469 | 686.38 | 0.06464706 | -12.9412 | 0.4522019 | -9.477937 | 491.6 | 0.4916382 | -9.560753 | 0.08394594 | -0.2699323 | 492.9 | 0.3430252 | -15.75839 | 0.02044657 | -1.441671 | 494.75 | 0.2925881 | -9.472088 | 0.02886369 | -2.316481 | 491.84 | 0.234727 | -9.456312 | 0.06727572 | -2.763609 | 495.14 | 0.2244935 | -9.476431 | 0.0832877 | -2.920564 | 492.19 | 0.1831793 | -9.533747 | 0.1057257 | -3.014752
643.75 | 0.1380152 | -13.03943 | 0.4436163 | -9.478126 | 641.35 | 0.4181423 | -13.30379 | 0.3707123 | -9.408312 | 681.33 | 0.0861215 | -13.91711 | 0.4464075 | -9.451645 | 487.99 | 0.4458653 | -9.562257 | 0.06055086 | -0.3050762 | 489.27 | 0.3192464 | -15.7656 | 0.01751865 | -1.972296 | 491.11 | 0.2687812 | -9.457729 | 0.03273168 | -2.540228 | 488.21 | 0.2269361 | -9.501936 | 0.06369391 | -2.735256 | 491.49 | 0.2204714 | -9.518139 | 0.0882667 | -2.954418 | 488.56 | 0.175298 | -9.504323 | 0.1090773 | -3.035961
639 | 0.1854344 | -13.31102 | 0.4279596 | -9.456365 | 636.63 | 0.4588852 | -13.14591 | 0.3453321 | -9.431333 | 676.31 | 0.1948963 | -14.12773 | 0.4324256 | -9.40152 | 484.4 | 0.4064988 | -9.567599 | 0.04221547 | -0.302479 | 485.67 | 0.2999929 | -15.78272 | 0.02593611 | -2.398174 | 487.49 | 0.2465808 | -9.451102 | 0.03565401 | -2.808016 | 484.62 | 0.2056939 | -9.513637 | 0.06243604 | -2.816919 | 487.87 | 0.1983629 | -9.51516 | 0.09379961 | -2.986612 | 484.96 | 0.1618805 | -9.548952 | 0.1106839 | -3.050349
634.3 | 0.22448 | -13.33731 | 0.4131381 | -9.445184 | 631.94 | 0.4736898 | -13.0236 | 0.3225829 | -9.47504 | 671.32 | 0.3466094 | -13.91703 | 0.4040921 | -9.35191 | 480.83 | 0.3739993 | -9.56526 | 0.02767547 | -0.379824 | 482.1 | 0.286544 | -15.78451 | 0.02828025 | -2.661864 | 483.9 | 0.2255487 | -9.48941 | 0.04240668 | -2.960026 | 481.05 | 0.1886108 | -9.506852 | 0.06419678 | -2.955 | 484.28 | 0.1825749 | -9.502351 | 0.09565496 | -2.991812 | 481.39 | 0.147757 | -9.556536 | 0.1129574 | -3.084995
629.63 | 0.2653108 | -13.38285 | 0.3984265 | -9.429376 | 627.29 | 0.477509 | -12.9218 | 0.3041533 | -9.550643 | 666.38 | 0.4551505 | -13.52528 | 0.3590528 | -9.340317 | 477.28 | 0.3421017 | -9.573031 | 0.0132717 | -0.7862639 | 478.54 | 0.2770976 | -15.78108 | 0.03209964 | -2.683134 | 480.34 | 0.2134924 | -9.514338 | 0.04898081 | -3.085622 | 477.51 | 0.1696108 | -9.506925 | 0.0688915 | -3.032435 | 480.71 | 0.1692438 | -9.486677 | 0.09701066 | -2.991816 | 477.85 | 0.1327048 | -9.565729 | 0.1146424 | -3.105121
624.99 | 0.3237353 | -13.38167 | 0.3818623 | -9.421325 | 622.67 | 0.4644942 | -12.83951 | 0.2911999 | -9.646438 | 661.48 | 0.4555467 | -13.26621 | 0.3194495 | -9.383625 | 473.77 | 0.3190924 | -9.592375 | 0.01047246 | -1.818504 | 475.02 | 0.2626805 | -15.74347 | 0.03613373 | -2.707115 | 476.8 | 0.1985209 | -9.509795 | 0.05810945 | -3.167878 | 473.99 | 0.1578112 | -9.562215 | 0.07321391 | -3.069996 | 477.17 | 0.1480181 | -9.521199 | 0.09763221 | -2.992377 | 474.33 | 0.1219505 | -9.568235 | 0.1173297 | -3.116083
620.39 | 0.3927534 | -13.31358 | 0.3593826 | -9.431944 | 618.08 | 0.4508504 | -12.81004 | 0.2840524 | -9.769725 | 656.6 | 0.4641938 | -13.13779 | 0.2816237 | -9.478843 | 470.28 | 0.3005621 | -9.578589 | 0.0128387 | -2.391607 | 471.52 | 0.2407158 | -15.72147 | 0.034409 | -2.850168 | 473.29 | 0.1883829 | -9.540071 | 0.06238473 | -3.186561 | 470.5 | 0.1517088 | -9.493517 | 0.07511904 | -3.088192 | 473.66 | 0.146924 | -9.547614 | 0.09854048 | -3.016418 | 470.83 | 0.1106918 | -9.613518 | 0.1186096 | -3.102126
615.82 | 0.4491268 | -13.18933 | 0.3338154 | -9.473926 | 613.53 | 0.4426011 | -12.80297 | 0.2880044 | -9.933772 | 651.77 | 0.4544795 | -13.01589 | 0.2621353 | -9.651409 | 466.82 | 0.2759045 | -9.600479 | 0.01872736 | -2.836621 | 468.05 | 0.2250248 | -15.70758 | 0.03512195 | -3.041599 | 469.8 | 0.167025 | -9.464049 | 0.06626963 | -3.251412 | 467.04 | 0.1215849 | -9.587405 | 0.07728618 | -3.132517 | 470.17 | 0.1159133 | -9.50269 | 0.09704636 | -3.04653 | 467.37 | 0.1003645 | -9.6162 | 0.1161658 | -3.088989
611.28 | 0.4852355 | -13.04992 | 0.323649 | -9.557207 | 609.01 | 0.4433311 | -12.82645 | 0.3148395 | -10.13705 | 646.97 | 0.436248 | -12.99575 | 0.2582754 | -9.823868 | 463.38 | 0.2558267 | -9.566016 | 0.02596106 | -2.871965 | 464.6 | 0.2138174 | -15.68679 | 0.03428972 | -3.095426 | 466.34 | 0.1536872 | -9.479542 | 0.0700811 | -3.290458 | 463.6 | 0.1169179 | -9.501181 | 0.07487642 | -3.102692 | 466.71 | 0.1188275 | -9.55266 | 0.0947944 | -3.047486 | 463.93 | 0.07930973 | -9.652823 | 0.1110551 | -3.107824
606.78 | 0.4970207 | -12.93563 | 0.3239812 | -9.628566 | 604.52 | 0.4600106 | -12.86349 | 0.3839296 | -10.31122 | 642.2 | 0.4561452 | -12.99606 | 0.2710017 | -10.07958 | 459.97 | 0.2384425 | -9.568573 | 0.03418324 | -2.893447 | 461.18 | 0.1948039 | -15.63473 | 0.03746348 | -3.506718 | 462.91 | 0.1364748 | -9.533387 | 0.07748534 | -3.251923 | 460.18 | 0.102764 | -9.64699 | 0.07030905 | -3.145617 | 463.27 | 0.0969646 | -9.687224 | 0.0937543 | -3.091152 | 460.51 | 0.06919004 | -9.7418 | 0.1046249 | -3.088531
602.32 | 0.496486 | -12.84952 | 0.3287623 | -9.691981 | 600.08 | 0.4939079 | -12.89335 | 0.5169279 | -10.37767 | 637.48 | 0.4827738 | -12.97869 | 0.3306564 | -10.32642 | 456.58 | 0.2173372 | -9.574947 | 0.038354 | -2.856019 | 457.78 | 0.1802317 | -15.59564 | 0.05414768 | -3.534132 | 459.5 | 0.1185147 | -9.566314 | 0.0796808 | -3.22015 | 456.79 | 0.08063573 | -9.737449 | 0.06034268 | -3.219075 | 459.86 | 0.07940608 | -9.67709 | 0.0909193 | -3.135606 | 457.12 | 0.05314975 | -9.863556 | 0.09702288 | -3.137072
597.87 | 0.4934296 | -12.79411 | 0.3367539 | -9.752479 | 595.65 | 0.5495433 | -12.89029 | 0.6902775 | -10.29123 | 632.78 | 0.5102008 | -12.94336 | 0.4684376 | -10.43343 | 453.22 | 0.1983771 | -9.569292 | 0.04153623 | -2.820495 | 454.41 | 0.1561835 | -15.5416 | 0.05324333 | -3.621828 | 456.12 | 0.1033775 | -9.566405 | 0.0768452 | -3.211448 | 453.43 | 0.06479951 | -9.799309 | 0.05484043 | -3.37514 | 456.47 | 0.06735217 | -9.691473 | 0.08661627 | -3.184418 | 453.75 | 0.03993115 | -10.11033 | 0.08664565 | -3.198099
593.47 | 0.4904644 | -12.75264 | 0.3455721 | -9.828382 | 591.27 | 0.6182787 | -12.82807 | 0.8493134 | -10.0905 | 628.12 | 0.5541606 | -12.90708 | 0.6705227 | -10.3363 | 449.88 | 0.1808618 | -9.56092 | 0.04548299 | -2.778104 | 451.06 | 0.1413696 | -15.49146 | 0.06280659 | -3.488765 | 452.75 | 0.08738287 | -9.620664 | 0.07380132 | -3.239382 | 450.09 | 0.05538246 | -9.978379 | 0.05501858 | -3.617271 | 453.11 | 0.05615741 | -9.781664 | 0.08276341 | -3.185255 | 450.41 | 0.03288736 | -10.50149 | 0.07709011 | -3.255549
589.1 | 0.4887147 | -12.72859 | 0.3647694 | -9.914561 | 586.92 | 0.6579771 | -12.73497 | 0.9102902 | -9.862376 | 623.49 | 0.5971414 | -12.81952 | 0.8187392 | -10.08915 | 446.57 | 0.1619847 | -9.551622 | 0.0431164 | -2.710416 | 447.76 | 0.1150747 | -15.42732 | 0.06853785 | -3.631024 | 449.42 | 0.0730574 | -9.684564 | 0.0711647 | -3.268423 | 446.77 | 0.05099139 | -10.23376 | 0.06265116 | -3.879178 | 449.78 | 0.04452409 | -9.888313 | 0.07748847 | -3.220446 | 447.1 | 0.03173104 | -11.04496 | 0.07044115 | -3.384501
584.76 | 0.4863711 | -12.72099 | 0.4017631 | -9.980004 | 582.59 | 0.6743464 | -12.65499 | 0.8976765 | -9.696556 | 618.9 | 0.6044659 | -12.73195 | 0.8556512 | -9.863987 | 443.28 | 0.1421012 | -9.548742 | 0.0397316 | -2.660681 | 444.45 | 0.08747552 | -15.33216 | 0.06785579 | -3.655274 | 446.11 | 0.06153501 | -9.827739 | 0.06915651 | -3.324567 | 443.48 | 0.04853847 | -10.44621 | 0.07857044 | -3.927555 | 446.47 | 0.02870237 | -10.19004 | 0.06989069 | -3.285807 | 443.8 | 0.04223847 | -11.51801 | 0.06181189 | -3.536748
580.46 | 0.4920585 | -12.7299 | 0.4426079 | -10.01557 | 578.3 | 0.6798085 | -12.60276 | 0.8663148 | -9.592435 | 614.35 | 0.6038668 | -12.67059 | 0.8332469 | -9.706653 | 440.01 | 0.1220465 | -9.584204 | 0.03133406 | -2.608485 | 441.17 | 0.06020731 | -15.28244 | 0.07202891 | -3.547336 | 442.83 | 0.05166908 | -9.859712 | 0.06677639 | -3.363581 | 440.21 | 0.04446913 | -10.57699 | 0.0871131 | -3.866285 | 443.17 | 0.01935378 | -11.05081 | 0.06007203 | -3.379353 | 440.53 | 0.0583815 | -11.80561 | 0.05407237 | -3.747165
576.19 | 0.5098342 | -12.74776 | 0.4929568 | -10.06326 | 574.05 | 0.6898173 | -12.56688 | 0.8437289 | -9.526814 | 609.82 | 0.6099821 | -12.64298 | 0.8048723 | -9.613986 | 436.77 | 0.1074235 | -9.622188 | 0.02064683 | -2.661827 | 437.92 | 0.03719488 | -15.38157 | 0.07301079 | -3.469295 | 439.56 | 0.03175675 | -10.07962 | 0.06267066 | -3.340945 | 436.97 | 0.03535147 | -10.91364 | 0.08460986 | -3.767141 | 439.91 | 0.03763843 | -11.79568 | 0.0537741 | -3.520074 | 437.29 | 0.07970559 | -11.91218 | 0.05045837 | -4.124564
571.94 | 0.5420053 | -12.76543 | 0.5769509 | -10.09558 | 569.82 | 0.7052397 | -12.54576 | 0.8315962 | -9.486058 | 605.33 | 0.6139682 | -12.61204 | 0.7812795 | -9.556069 | 433.55 | 0.0926443 | -9.638013 | 0.01303271 | -2.917438 | 434.7 | 0.02289092 | -15.58839 | 0.06892475 | -3.406417 | 436.33 | 0.02657987 | -10.80222 | 0.04974659 | -3.341703 | 433.76 | 0.03771251 | -11.43652 | 0.07699861 | -3.736619 | 436.67 | 0.06158704 | -11.83544 | 0.04498187 | -3.678627 | 434.07 | 0.1062634 | -11.98968 | 0.05304275 | -4.564575
567.73 | 0.5922365 | -12.76136 | 0.7058776 | -10.05268 | 565.62 | 0.7271102 | -12.52558 | 0.8307193 | -9.454164 | 600.87 | 0.6274526 | -12.60006 | 0.7648075 | -9.522435 | 430.36 | 0.07389983 | -9.682918 | 0.0102542 | -3.779038 | 431.5 | 0.005820188 | -15.31911 | 0.05803443 | -3.36163 | 433.12 | 0.02493192 | -11.35175 | 0.03844892 | -3.5554 | 430.56 | 0.0477831 | -11.83575 | 0.06492258 | -3.785147 | 433.46 | 0.07058745 | -11.88702 | 0.03600437 | -3.918617 | 430.88 | 0.1314458 | -12.00837 | 0.07454967 | -4.812725
563.55 | 0.6482347 | -12.71711 | 0.8295906 | -9.914606 | 561.45 | 0.7589669 | -12.505 | 0.8378059 | -9.425646 | 596.45 | 0.6491553 | -12.59545 | 0.7618741 | -9.504987 | 427.19 | 0.05648574 | -9.691589 | 0.01269331 | -4.13973 | 428.32 | 0.01337717 | -12.92463 | 0.04324271 | -3.449909 | 429.93 | 0.04192451 | -11.9447 | 0.02946688 | -3.759307 | 427.4 | 0.06433118 | -12.051 | 0.0544136 | -3.89159 | 430.26 | 0.08565047 | -12.1504 | 0.02874507 | -4.524118 | 427.69 | 0.1521053 | -12.00842 | 0.09416703 | -4.907741
559.4 | 0.6891437404 | -12.64784 | 0.8885932 | -9.744817 | 557.32 | 0.7961028 | -12.4877 | 0.8543467 | -9.401492 | 592.06 | 0.6804575 | -12.5837 | 0.772974 | -9.491828 | 424.05 | 0.03579868 | -9.746553 | 0.01562196 | -4.54863 | 425.17 | 0.03526141 | -12.71843 | 0.02986838 | -3.726103 | 426.76 | 0.0590682 | -12.07247 | 0.01862209 | -4.408289 | 424.25 | 0.08710015 | -12.27608 | 0.03558872 | -3.990128 | 427.09 | 0.1232206 | -12.19911 | 0.03628261 | -5.182884 | 424.55 | 0.1722713 | -12.03525 | 0.1037521 | -4.97385
555.28 | 0.7140652 | -12.58557 | 0.8934924 | -9.606965 | 553.22 | 0.8371395 | -12.46521 | 0.8740214 | -9.373157 | 587.7 | 0.7143106 | -12.56846 | 0.7893828 | -9.477277 | 420.92 | 0.01094083 | -10.53924 | 0.02408939 | -5.025305 | 422.03 | 0.05562061 | -12.67862 | 0.01971098 | -4.151263 | 423.62 | 0.08574052 | -12.26812 | 0.02965267 | -5.242422 | 421.13 | 0.1217202 | -12.35287 | 0.01830788 | -5.094262 | 423.95 | 0.1451723 | -12.19018 | 0.06460601 | -5.693401 | 421.42 | 0.1935207 | -12.10491 | 0.1078104 | -5.116024
551.18 | 0.733029 | -12.54124 | 0.8792739 | -9.518413 | 549.15 | 0.8859458 | -12.44047 | 0.8999283 | -9.347155 | 583.37 | 0.7548745 | -12.55178 | 0.8168214 | -9.46204 | 417.82 | 0.02355703 | -11.90983 | 0.03292943 | -5.050955 | 418.92 | 0.0848935 | -12.62868 | 0.02343328 | -5.129761 | 420.5 | 0.1128193 | -12.28139 | 0.05005399 | -5.527849 | 418.02 | 0.1610717 | -12.39238 | 0.05159934 | -6.019636 | 420.83 | 0.1815629 | -12.30144 | 0.1098437 | -5.755955 | 418.32 | 0.2250399 | -12.18807 | 0.1209196 | -5.386679
547.14 | 0.754552 | -12.5116 | 0.8701945 | -9.455937 | 545.1 | 0.9472373 | -12.42049 | 0.9349717 | -9.322441 | 579.07 | 0.7996749 | -12.53794 | 0.8511081 | -9.448298 | 414.75 | 0.04490655 | -12.1464 | 0.03302156 | -5.192119 | 415.84 | 0.1096267 | -12.62236 | 0.03840817 | -5.607812 | 417.4 | 0.1387807 | -12.32928 | 0.07827558 | -5.68336 | 414.95 | 0.2073698 | -12.3969 | 0.1057553 | -6.086991 | 417.73 | 0.2374797 | -12.25699 | 0.1553922 | -5.721308 | 415.24 | 0.2761681 | -12.24677 | 0.1623586 | -5.648596
543.11 | 0.7831254 | -12.48281 | 0.8683841 | -9.407936 | 541.09 | 1.016445 | -12.39395 | 0.9765569 | -9.294524 | 574.81 | 0.8587886 | -12.51869 | 0.9007367 | -9.425381 | 411.69 | 0.0708293 | -12.28983 | 0.04187319 | -5.548426 | 412.78 | 0.1418663 | -12.58259 | 0.06190001 | -5.799302 | 414.33 | 0.1749648 | -12.30867 | 0.1072135 | -5.642281 | 411.89 | 0.2575904 | -12.36831 | 0.1709889 | -6.026454 | 414.65 | 0.2734066 | -12.18663 | 0.2104372 | -5.661371 | 412.19 | 0.3300756 | -12.27361 | 0.2176366 | -5.764637
539.1 | 0.8161292 | -12.46081 | 0.8739078 | -9.376937 | 537.11 | 1.103011 | -12.36697 | 1.031645 | -9.265753 | 570.57 | 0.9275348 | -12.49784 | 0.9560014 | -9.398988 | 408.66 | 0.0977918 | -12.32963 | 0.05648771 | -5.786586 | 409.74 | 0.1768343 | -12.54466 | 0.08956905 | -5.852683 | 411.28 | 0.2065793 | -12.30219 | 0.1315323 | -5.627498 | 408.85 | 0.3158624 | -12.32088 | 0.248213 | -5.913351 | 411.6 | 0.3133166 | -12.18519 | 0.2613055 | -5.567663 | 409.15 | 0.3982702 | -12.28199 | 0.2918248 | -5.829135
535.13 | 0.8598837 | -12.43798 | 0.8885312 | -9.344845 | 533.15 | 1.209027 | -12.33632 | 1.105192 | -9.23277 | 566.37 | 1.012783 | -12.47549 | 1.020654 | -9.365263 | 405.65 | 0.1280266 | -12.35655 | 0.08193278 | -5.917232 | 406.73 | 0.2118723 | -12.51734 | 0.1225585 | -5.894362 | 408.24 | 0.2406864 | -12.32948 | 0.1511609 | -5.716496 | 405.84 | 0.3689355 | -12.25817 | 0.3229298 | -5.787558 | 408.57 | 0.3522867 | -12.16048 | 0.2821352 | -5.492361 | 406.14 | 0.4749828 | -12.29318 | 0.3809582 | -5.868111
531.19 | 0.9099806 | -12.41465 | 0.9121011 | -9.315052 | 529.22 | 1.350157 | -12.30603 | 1.203662 | -9.202407 | 562.2 | 1.12072 | -12.44091 | 1.103672 | -9.319402 | 402.67 | 0.1604734 | -12.36517 | 0.1100451 | -5.950221 | 403.73 | 0.2566192 | -12.48227 | 0.1662998 | -5.885009 | 405.24 | 0.2864438 | -12.36063 | 0.1870333 | -5.818586 | 402.86 | 0.4193858 | -12.20868 | 0.3819176 | -5.665146 | 405.56 | 0.3865239 | -12.18332 | 0.2911128 | -5.568076 | 403.14 | 0.5699689 | -12.29486 | 0.495466 | -5.894142
527.28 | 0.9707784 | -12.39091 | 0.9449415 | -9.285219 | 525.32 | 1.541335 | -12.25439 | 1.340588 | -9.147953 | 558.06 | 1.250765 | -12.40416 | 1.204101 | -9.2702 | 399.7 | 0.1956184 | -12.35391 | 0.142884 | -5.966884 | 400.75 | 0.3059232 | -12.47648 | 0.2140386 | -5.921616 | 402.26 | 0.3374267 | -12.35948 | 0.2360064 | -5.896704 | 399.89 | 0.4587003 | -12.18233 | 0.4094992 | -5.600196 | 402.57 | 0.4420397 | -12.23077 | 0.342118 | -5.725483 | 400.18 | 0.6854487 | -12.28212 | 0.6352337 | -5.900258
523.39 | 1.048079 | -12.36199 | 0.9907038 | -9.253314 | 521.45 | 1.805354 | -12.18145 | 1.533269 | -9.070823 | 553.95 | 1.438747 | -12.34249 | 1.351903 | -9.200749 | 396.76 | 0.2334854 | -12.37294 | 0.1792909 | -5.984586 | 397.81 | 0.3501764 | -12.45912 | 0.259543 | -5.917647 | 399.3 | 0.3956882 | -12.35734 | 0.304183 | -5.940029 | 396.95 | 0.5070852 | -12.21213 | 0.4308873 | -5.647948 | 399.61 | 0.5256888 | -12.28331 | 0.4303235 | -5.845205 | 397.23 | 0.8331786 | -12.2706 | 0.8205362 | -5.899311
519.54 | 1.138069 | -12.32868 | 1.04489 | -9.215733 | 517.61 | 2.150204 | -12.06721 | 1.784752 | -8.948172 | 549.87 | 1.657041 | -12.25088 | 1.527857 | -9.086885 | 393.84 | 0.2750422 | -12.37145 | 0.2215686 | -5.987733 | 394.87 | 0.4043588 | -12.41107 | 0.3160676 | -5.87341 | 396.36 | 0.4683286 | -12.3633 | 0.3836766 | -5.956725 | 394.02 | 0.5874264 | -12.26141 | 0.4937243 | -5.775538 | 396.67 | 0.637614 | -12.29659 | 0.5591469 | -5.899134 | 394.3 | 1.025751 | -12.23789 | 1.055615 | -5.875706
515.71 | 1.244943 | -12.2855 | 1.105383 | -9.171025 | 513.8 | 2.588566 | -11.89777 | 2.08957 | -8.768638 | 545.82 | 1.899466 | -12.13356 | 1.692312 | -8.945753 | 390.94 | 0.3219233 | -12.35448 | 0.272196 | -5.973494 | 391.96 | 0.4840763 | -12.42604 | 0.3936937 | -5.924974 | 393.44 | 0.5503572 | -12.35708 | 0.4790386 | -5.953529 | 391.12 | 0.7026782 | -12.29626 | 0.6203861 | -5.871992 | 393.74 | 0.7742564 | -12.2901 | 0.724989 | -5.916592 | 391.4 | 1.29036 | -12.2157 | 1.375422 | -5.854769
511.92 | 1.381424 | -12.24197 | 1.185971 | -9.129798 | 510.02 | 3.079377 | -11.64819 | 2.412823 | -8.509761 | 541.81 | 2.152346 | -11.99248 | 1.830536 | -8.777802 | 388.06 | 0.3797686 | -12.33786 | 0.3396645 | -5.956621 | 389.08 | 0.5453811 | -12.39425 | 0.4690946 | -5.900588 | 390.53 | 0.6486007 | -12.34643 | 0.5908587 | -5.953824 | 388.24 | 0.8527354 | -12.29738 | 0.8122104 | -5.906419 | 390.84 | 0.9439986 | -12.27144 | 0.9301306 | -5.903355 | 388.52 | 1.619518 | -12.18029 | 1.813522 | -5.812184
508.15 | 1.561259 | -12.18731 | 1.29888 | -9.082098 | 506.26 | 3.424695 | -11.3193 | 2.596661 | -8.168587 | 537.81 | 2.401469 | -11.83396 | 1.932268 | -8.600494 | 385.2 | 0.4447936 | -12.36554 | 0.409515 | -5.984009 | 386.21 | 0.6475812 | -12.3824 | 0.5762017 | -5.900519 | 387.66 | 0.7751514 | -12.34085 | 0.7406717 | -5.964377 | 385.38 | 1.045909 | -12.26382 | 1.05923 | -5.885694 | 387.96 | 1.161497 | -12.2536 | 1.198611 | -5.888483 | 385.65 | 2.112784 | -12.09807 | 2.464269 | -5.746828
504.41 | 1.794081 | -12.11199 | 1.45745 | -9.009716 | 502.53 | 3.371399 | -10.96154 | 2.463266 | -7.796071 | 533.85 | 2.65991 | -11.66023 | 2.003697 | -8.412257 | 382.36 | 0.507485 | -12.35682 | 0.4789366 | -5.960237 | 383.37 | 0.749681 | -12.34489 | 0.6853982 | -5.879732 | 384.8 | 0.9378424 | -12.32534 | 0.9392666 | -5.956668 | 382.54 | 1.305898 | -12.22725 | 1.369251 | -5.845675 | 385.11 | 1.449202 | -12.22061 | 1.576117 | -5.853847 | 382.81 | 2.880227 | -11.98539 | 3.444555 | -5.628596
500.69 | 2.104794 | -11.99985 | 1.667039 | -8.90163 | 498.83 | 2.986936 | -10.64448 | 2.088465 | -7.465105 | 529.92 | 2.970959 | -11.46942 | 2.082481 | -8.221618 | 379.54 | 0.6046889 | -12.33863 | 0.5979213 | -5.94261 | 380.54 | 0.862952 | -12.33554 | 0.8074081 | -5.889298 | 381.97 | 1.140463 | -12.31168 | 1.186423 | -5.946247 | 379.72 | 1.609235 | -12.17747 | 1.77143 | -5.79036 | 382.28 | 1.862769 | -12.15454 | 2.123286 | -5.798058 | 380 | 4.020619 | -11.77828 | 4.99353 | -5.429964
497 | 2.515118 | -11.84274 | 1.943162 | -8.744218 | 495.16 | 2.53183 | -10.40864 | 1.685536 | -7.220692 | 526.01 | 3.368038 | -11.20095 | 2.218898 | -7.971446 | 376.75 | 0.6984429 | -12.33955 | 0.7013374 | -5.942687 | 377.74 | 1.027059 | -12.33745 | 0.997235 | -5.92314 | 379.16 | 1.410241 | -12.27042 | 1.541859 | -5.903508 | 376.93 | 2.062928 | -12.11208 | 2.315856 | -5.727202 | 379.46 | 2.486434 | -12.05909 | 2.893394 | -5.700858 | 377.2 | 5.50628 | -11.46812 | 7.025271 | -5.116058
493.34 | 2.993444 | -11.61033 | 2.258541 | -8.511876 | 491.51 | 2.123673 | -10.23789 | 1.340912 | -7.042819 | 522.14 | 3.57806 | -10.7982 | 2.263595 | -7.593033 | 373.98 | 0.8389269 | -12.32692 | 0.873075 | -5.934203 | 374.96 | 1.26006 | -12.32488 | 1.276901 | -5.930455 | 376.37 | 1.790392 | -12.22472 | 2.020033 | -5.869307 | 374.15 | 2.712566 | -12.01354 | 3.147897 | -5.636709 | 376.67 | 3.378221 | -11.91389 | 4.087113 | -5.553045 | 374.42 | 6.982775 | -10.99195 | 9.116436 | -4.642421
489.71 | 3.379589 | -11.28348 | 2.488877 | -8.181791 | 487.89 | 1.792017 | -10.10437 | 1.074665 | -6.910869 | 518.29 | 3.110876 | -10.41008 | 1.896581 | -7.214158 | 371.21 | 0.9987369 | -12.29927 | 1.061809 | -5.898801 | 372.2 | 1.581849 | -12.29152 | 1.678771 | -5.907885 | 373.6 | 2.361581 | -12.1641 | 2.759858 | -5.801939 | 371.4 | 3.749701 | -11.85166 | 4.48136 | -5.476159 | 373.9 | 4.77039 | -11.65434 | 5.896355 | -5.295369 | 371.65 | 6.883221 | -10.40729 | 9.21781 | -4.062194
486.1 | 3.372237 | -10.90496 | 2.42196 | -7.80011 | 484.3 | 1.529404 | -10.00067 | 0.8711484 | -6.811328 | 514.48 | 2.464999 | -10.15223 | 1.447214 | -6.955501 | 368.48 | 1.194887 | -12.27986 | 1.295197 | -5.87909 | 369.46 | 2.034685 | -12.24507 | 2.237852 | -5.865394 | 370.85 | 3.211025 | -12.03857 | 3.855355 | -5.677532 | 368.66 | 5.44787 | -11.53918 | 6.712358 | -5.167559 | 371.14 | 6.14027 | -11.22479 | 7.793957 | -4.86485 | 368.91 | 5.284155 | -10.00203 | 7.266664 | -3.661931
482.52 | 2.937849 | -10.56263 | 2.05754 | -7.450066 | 480.73 | 1.320025 | -9.920038 | 0.7131587 | -6.736925 | 510.69 | 1.945261 | -10.00134 | 1.088484 | -6.797696 | 365.77 | 1.465856 | -12.26348 | 1.610808 | -5.8695 | 366.74 | 2.674636 | -12.16575 | 3.042342 | -5.784679 | 368.12 | 4.545372 | -11.84313 | 5.60343 | -5.482851 | 365.95 | 7.361351 | -11.03529 | 9.320254 | -4.673128 | 368.4 | 6.703817 | -10.7244 | 8.712689 | -4.366619 | 366.21 | 4.147221 | -9.800714 | 5.82266 | -3.466463
478.97 | 2.397713 | -10.32342 | 1.634587 | -7.200113 | 477.19 | 1.142171 | -9.855567 | 0.5888294 | -6.679168 | 506.93 | 1.583872 | -9.917326 | 0.8395711 | -6.697729 | 363.08 | 1.839752 | -12.22741 | 2.053376 | -5.846322 | 364.04 | 3.787723 | -12.05664 | 4.447523 | -5.683703 | 365.41 | 6.579265 | -11.53545 | 8.253196 | -5.17914 | 363.24 | 7.277284 | -10.42743 | 9.452357 | -4.075198 | 365.68 | 6.257164 | -10.23646 | 8.319619 | -3.887385 | 363.51 | 3.455082 | -9.685074 | 4.956533 | -3.351115
475.44 | 1.950131 | -10.16021 | 1.287284 | -7.025919 | 473.68 | 1.001145 | -9.804372 | 0.4947525 | -6.635334 | 503.2 | 1.349288 | -9.860331 | 0.6695648 | -6.632723 | 360.41 | 2.478368 | -12.1642 | 2.855943 | -5.785481 | 361.36 | 5.512253 | -11.80178 | 6.648525 | -5.424835 | 362.73 | 8.729632 | -11.01341 | 11.1373 | -4.662542 | 360.57 | 5.826404 | -10.03369 | 7.72205 | -3.690743 | 363 | 4.768434 | -9.867702 | 6.548569 | -3.530204 | 360.83 | 2.948586 | -9.599661 | 4.362192 | -3.278373
471.94 | 1.613545 | -10.05828 | 1.029526 | -6.90922 | 470.19 | 0.8838513 | -9.765565 | 0.4165452 | -6.596664 | 499.49 | 1.175101 | -9.810887 | 0.5378899 | -6.581459 | 357.75 | 3.376937 | -12.02703 | 4.077326 | -5.642142 | 358.7 | 7.811558 | -11.3432 | 9.670429 | -4.967373 | 360.03 | 7.879802 | -10.34057 | 10.29895 | -3.991372 | 357.92 | 4.47753 | -9.768122 | 6.08484 | -3.432071 | 360.32 | 3.689782 | -9.71442 | 5.20785 | -3.385532 | 358.17 | 2.620989 | -9.55515 | 3.929372 | -3.231673
468.46 | 1.358239 | -9.986205 | 0.8341996 | -6.824457 | 466.73 | 0.7872967 | -9.732877 | 0.3535872 | -6.577086 | 495.82 | 1.034275 | -9.76465 | 0.4368386 | -6.540018 | 355.13 | 5.071743 | -11.7637 | 6.385164 | -5.383136 | 356.04 | 8.879573 | -10.65293 | 11.2841 | -4.286423 | 357.38 | 5.414213 | -10.00957 | 7.251631 | -3.653665 | 355.28 | 3.532246 | -9.637271 | 4.919546 | -3.315151 | 357.66 | 3.139919 | -9.650202 | 4.499753 | -3.319328 | 355.53 | 2.374017 | -9.517725 | 3.641839 | -3.203099
465.02 | 1.170127 | -9.937946 | 0.6878128 | -6.758872 | 463.29 | 0.704652 | -9.71134 | 0.30351 | -6.542037 | 492.17 | 0.9215067 | -9.721813 | 0.3623811 | -6.507324 | 352.48 | 7.202834 | -11.28931 | 9.344906 | -4.918923 | 353.4 | 6.583608 | -10.05645 | 8.638888 | -3.703346 | 354.76 | 4.342023 | -9.860473 | 5.900013 | -3.498892 | 352.69 | 2.956751 | -9.582551 | 4.234692 | -3.265453 | 355.03 | 2.743823 | -9.577418 | 4.048279 | -3.258024 | 352.91 | 2.186323 | -9.496511 | 3.433071 | -3.181901
461.59 | 1.025385 | -9.899722 | 0.5751596 | -6.702895 | 459.88 | 0.6332661 | -9.688003 | 0.2634546 | -6.522169 | 488.54 | 0.8254881 | -9.676718 | 0.2960815 | -6.468234 | 349.9 | 7.913934 | -10.623 | 10.50182 | -4.260672 | 350.84 | 4.656865 | -9.802072 | 6.307702 | -3.459948 | 352.12 | 3.679075 | -9.731065 | 5.027584 | -3.376149 | 350.07 | 2.62354 | -9.545879 | 3.830718 | -3.231587 | 352.43 | 2.448134 | -9.539372 | 3.684831 | -3.219474 | 350.32 | 2.056317 | -9.480958 | 3.292272 | -3.164502
458.19 | 0.9167066 | -9.869574 | 0.4858154 | -6.665957 | 456.49 | 0.5695901 | -9.671792 | 0.226386 | -6.505198 | 484.94 | 0.7274435 | -9.644333 | 0.2450681 | -6.448249 | 347.35 | 6.161958 | -10.13013 | 8.287011 | -3.774138 | 348.21 | 3.601232 | -9.679382 | 5.036999 | -3.338956 | 349.55 | 3.16432 | -9.634025 | 4.38398 | -3.293275 | 347.5 | 2.3387 | -9.513888 | 3.499988 | -3.203795 | 349.83 | 2.240621 | -9.510158 | 3.444659 | -3.196148 | 347.76 | 1.938667 | -9.468883 | 3.193431 | -3.153188
454.81 | 0.8266469 | -9.845226 | 0.4105934 | -6.639413 | 453.13 | 0.5160649 | -9.661861 | 0.1982118 | -6.479668 | 481.37 | 0.6499286 | -9.624977 | 0.2000233 | -6.43741 | 344.76 | 4.65267 | -9.89356 | 6.329963 | -3.544506 | 345.68 | 2.943203 | -9.614235 | 4.253933 | -3.279982 | 347.01 | 2.736662 | -9.57662 | 3.880978 | -3.251061 | 344.94 | 2.138238 | -9.489054 | 3.291943 | -3.186093 | 347.22 | 2.081885 | -9.489156 | 3.276715 | -3.180724 | 345.18 | 1.879688 | -9.445518 | 3.132644 | -3.145032
451.48 | 0.7554502 | -9.81073 | 0.3550609 | -6.606509 | 449.79 | 0.4671911 | -9.652369 | 0.1733699 | -6.460833 | 477.83 | 0.5872773 | -9.61389 | 0.1651428 | -6.453814 | 342.23 | 3.771328 | -9.750072 | 5.23368 | -3.409972 | 343.13 | 2.53243 | -9.593584 | 3.780145 | -3.250543 | 344.42 | 2.452873 | -9.530732 | 3.564074 | -3.215178 | 342.39 | 2.017019 | -9.479384 | 3.149256 | -3.17742 | 344.69 | 1.979809 | -9.476543 | 3.156038 | -3.171698 | 342.64 | 1.819148 | -9.453848 | 3.098231 | -3.138931
448.13 | 0.6860011 | -9.778164 | 0.3062899 | -6.600686 | 446.47 | 0.4244091 | -9.66365 | 0.1530054 | -6.40509 | 474.3 | 0.5349152 | -9.606675 | 0.1364314 | -6.47432 | 339.72 | 3.076391 | -9.656482 | 4.368963 | -3.322715 | 340.6 | 2.274713 | -9.587491 | 3.46375 | -3.231772 | 341.88 | 2.21754 | -9.498789 | 3.307984 | -3.191422 | 339.88 | 1.886674 | -9.469282 | 3.032878 | -3.172276 | 342.16 | 1.882633 | -9.479725 | 3.08622 | -3.162901 | 340.11 | 1.794725 | -9.437123 | 3.096447 | -3.126905
444.85 | 0.6248589 | -9.741442 | 0.2682655 | -6.593909 | 443.19 | 0.3933002 | -9.675458 | 0.1295451 | -6.358973 | 470.81 | 0.4871774 | -9.599037 | 0.1154401 | -6.488632 | 337.21 | 2.654361 | -9.62275 | 3.873514 | -3.290298 | 338.09 | 2.113189 | -9.579077 | 3.251075 | -3.213063 | 339.37 | 2.044553 | -9.490543 | 3.143044 | -3.182912 | 337.38 | 1.816598 | -9.465958 | 2.977129 | -3.165739 | 339.63 | 1.82801 | -9.455718 | 3.025979 | -3.153895 | 337.61 | 1.763002 | -9.43665 | 3.116736 | -3.126039
441.57 | 0.562691 | -9.718879 | 0.2389547 | -6.58693 | 439.93 | 0.3664423 | -9.685794 | 0.1093087 | -6.323948 | 467.35 | 0.4455702 | -9.593246 | 0.09723054 | -6.479379 | 334.73 | 2.346745 | -9.598144 | 3.512967 | -3.263434 | 335.62 | 2.027058 | -9.567805 | 3.134801 | -3.193068 | 336.87 | 1.930754 | -9.489013 | 3.032394 | -3.180216 | 334.89 | 1.768021 | -9.469611 | 2.952677 | -3.16508 | 337.14 | 1.76884 | -9.459463 | 3.009391 | -3.157809 | 335.12 | 1.767998 | -9.42282 | 3.178239 | -3.111959
438.31 | 0.5069096 | -9.700196 | 0.2151427 | -6.578318 | 436.69 | 0.3424206 | -9.675802 | 0.09525815 | -6.330752 | 463.9 | 0.4096143 | -9.593161 | 0.08017804 | -6.451374 | 332.26 | 2.135461 | -9.57557 | 3.280905 | -3.239257 | 333.15 | 1.934079 | -9.543543 | 2.987357 | -3.180107 | 334.39 | 1.842342 | -9.48063 | 2.961042 | -3.172291 | 332.42 | 1.722814 | -9.463002 | 2.943983 | -3.158643 | 334.65 | 1.754975 | -9.452194 | 3.023432 | -3.144779 | 332.65 | 1.781673 | -9.416621 | 3.227567 | -3.097634
435.09 | 0.4590449 | -9.69352 | 0.1941708 | -6.545832 | 433.48 | 0.3197278 | -9.665329 | 0.08429032 | -6.331498 | 460.49 | 0.3760379 | -9.596083 | 0.06645607 | -6.360101 | 329.81 | 2.002311 | -9.551316 | 3.130303 | -3.212012 | 330.69 | 1.854013 | -9.526367 | 2.896866 | -3.172796 | 331.93 | 1.777107 | -9.477335 | 2.918124 | -3.168577 | 329.97 | 1.694663 | -9.451113 | 2.933068 | -3.149548 | 332.19 | 1.720384 | -9.447152 | 3.046347 | -3.136145 | 330.2 | 1.777825 | -9.400967 | 3.300632 | -3.077696
431.88 | 0.419065 | -9.689723 | 0.1767236 | -6.513537 | 430.28 | 0.2904671 | -9.648978 | 0.0765017 | -6.297049 | 457.1 | 0.3499423 | -9.59525 | 0.04848704 | -6.376545 | 327.39 | 1.865991 | -9.544297 | 2.984971 | -3.196988 | 328.25 | 1.787804 | -9.504933 | 2.822962 | -3.164788 | 329.48 | 1.737898 | -9.475124 | 2.881349 | -3.152563 | 327.54 | 1.666154 | -9.449827 | 2.951075 | -3.144225 | 329.74 | 1.718067 | -9.425282 | 3.080388 | -3.130102 | 327.77 | 1.799846 | -9.387996 | 3.365487 | -3.053977
428.7 | 0.3812029 | -9.688258 | 0.1610759 | -6.480016 | 427.11 | 0.2633197 | -9.650793 | 0.06891389 | -6.265919 | 453.73 | 0.3225948 | -9.587507 | 0.03486762 | -6.27099 | 324.98 | 1.801953 | -9.541196 | 2.916933 | -3.184605 | 325.83 | 1.746009 | -9.495097 | 2.792999 | -3.166213 | 327.06 | 1.698718 | -9.46638 | 2.859696 | -3.14625 | 325.13 | 1.668954 | -9.450707 | 3.001716 | -3.140242 | 327.31 | 1.706184 | -9.435461 | 3.134219 | -3.124018 | 325.36 | 1.825012 | -9.368322 | 3.423736 | -3.028881
425.55 | 0.3486777 | -9.69162 | 0.1487129 | -6.425735 | 423.97 | 0.2386372 | -9.644456 | 0.06386119 | -6.194683 | 450.39 | 0.2955139 | -9.594509 | 0.02791099 | -6.175597 | 322.59 | 1.740787 | -9.534583 | 2.844739 | -3.17284 | 323.43 | 1.691899 | -9.488372 | 2.784915 | -3.168267 | 324.64 | 1.678329 | -9.460366 | 2.835648 | -3.143973 | 322.73 | 1.664944 | -9.449386 | 3.046355 | -3.132114 | 324.89 | 1.735365 | -9.42813 | 3.224972 | -3.11417 | 322.96 | 1.842538 | -9.362183 | 3.456157 | -3.015373
422.41 | 0.3159506 | -9.69353 | 0.1332721 | -6.388956 | 420.85 | 0.2101046 | -9.650115 | 0.05985715 | -6.117221 | 447.07 | 0.2763601 | -9.602735 | 0.01505468 | -5.916429 | 320.21 | 1.673681 | -9.516997 | 2.759752 | -3.152398 | 321.05 | 1.672233 | -9.476974 | 2.790827 | -3.161977 | 322.26 | 1.669937 | -9.447873 | 2.851722 | -3.145057 | 320.35 | 1.667317 | -9.436671 | 3.100385 | -3.11564 | 322.51 | 1.76214 | -9.416036 | 3.305981 | -3.097626 | 320.58 | 1.854289 | -9.348109 | 3.49545 | -3.006322
419.3 | 0.2886743 | -9.689201 | 0.1245187 | -6.324562 | 417.74 | 0.1880298 | -9.679115 | 0.05563064 | -6.06657 | 443.78 | 0.2591475 | -9.595921 | 0.004014887 | -5.87506 | 317.84 | 1.662928 | -9.515635 | 2.740048 | -3.151968 | 318.69 | 1.63552 | -9.461693 | 2.791874 | -3.154936 | 319.88 | 1.667334 | -9.455688 | 2.900936 | -3.152636 | 318 | 1.68757 | -9.440764 | 3.159019 | -3.105031 | 320.13 | 1.79383 | -9.419541 | 3.36237 | -3.074123 | 318.23 | 1.905368 | -9.344 | 3.603449 | -3.005227
416.21 | 0.2616668 | -9.689233 | 0.1153325 | -6.281763 | 414.66 | 0.1681047 | -9.700983 | 0.05452213 | -6.059644 | 440.51 | 0.2400154 | -9.57819 | 0.00462031 | -8.889764 | 315.5 | 1.620582 | -9.502681 | 2.692144 | -3.149104 | 316.34 | 1.614401 | -9.462243 | 2.81698 | -3.157112 | 317.52 | 1.654482 | -9.44056 | 2.94975 | -3.149197 | 315.67 | 1.71424 | -9.440501 | 3.201841 | -3.102353 | 317.77 | 1.807744 | -9.388555 | 3.39071 | -3.061979 | 315.89 | 1.956546 | -9.334543 | 3.719694 | -2.999538
413.15 | 0.2353071 | -9.700874 | 0.1038971 | -6.251962 | 411.62 | 0.1419738 | -9.71819 | 0.05440863 | -6.027559 | 437.26 | 0.2172831 | -9.572993 | 0.009122232 | -8.596873 | 313.18 | 1.603602 | -9.48632 | 2.692047 | -3.148007 | 314.01 | 1.626248 | -9.451639 | 2.868415 | -3.148584 | 315.19 | 1.668236 | -9.451106 | 3.017624 | -3.152478 | 313.33 | 1.762945 | -9.437208 | 3.280321 | -3.101162 | 315.45 | 1.853883 | -9.3894 | 3.488117 | -3.060396 | 313.56 | 2.024671 | -9.323228 | 3.854743 | -2.989494
410.1 | 0.2096693 | -9.738882 | 0.1000079 | -6.226211 | 408.58 | 0.1202624 | -9.761663 | 0.05766831 | -6.0447 | 434.04 | 0.1964115 | -9.565994 | 0.009789563 | -8.322915 | 310.88 | 1.600622 | -9.480523 | 2.716579 | -3.15412 | 311.71 | 1.612404 | -9.447266 | 2.907191 | -3.143614 | 312.86 | 1.688116 | -9.441303 | 3.093875 | -3.148014 | 311.02 | 1.814837 | -9.427634 | 3.399264 | -3.098587 | 313.12 | 1.914591 | -9.3789 | 3.608345 | -3.053336 | 311.24 | 2.076886 | -9.306976 | 3.975874 | -2.975911
407.08 | 0.1840375 | -9.766524 | 0.1015365 | -6.227156 | 405.58 | 0.09913356 | -9.849115 | 0.0661001 | -6.026518 | 430.85 | 0.1739374 | -9.571543 | 0.01024416 | -7.917614 | 308.6 | 1.583478 | -9.46149 | 2.743867 | -3.143354 | 309.41 | 1.638342 | -9.441922 | 2.980761 | -3.137698 | 310.56 | 1.726001 | -9.440892 | 3.196678 | -3.142679 | 308.74 | 1.877579 | -9.417534 | 3.540385 | -3.093312 | 310.81 | 1.945827 | -9.371582 | 3.777427 | -3.051312 | 308.97 | 2.149819 | -9.300557 | 4.12696 | -2.970738
404.09 | 0.1643358 | -9.792437 | 0.1044475 | -6.193671 | 402.59 | 0.07918288 | -9.993017 | 0.07532272 | -5.994613 | 427.68 | 0.1523789 | -9.571428 | 0.007914801 | -7.493265 | 306.32 | 1.57657 | -9.458184 | 2.77761 | -3.143187 | 307.13 | 1.654761 | -9.434459 | 3.045606 | -3.129659 | 308.28 | 1.759737 | -9.433808 | 3.320432 | -3.140161 | 306.47 | 1.953573 | -9.397488 | 3.738687 | -3.078413 | 308.51 | 2.048561 | -9.352865 | 3.975166 | -3.035185 | 306.69 | 2.230038 | -9.296285 | 4.291671 | -2.975075
401.11 | 0.1434623 | -9.867938 | 0.1095803 | -6.114443 | 399.62 | 0.05976381 | -10.23011 | 0.08238032 | -5.954747 | 424.53 | 0.131603 | -9.574141 | 0.008756661 | -7.055317 | 304.07 | 1.574763 | -9.453693 | 2.816049 | -3.145203 | 304.86 | 1.662761 | -9.431245 | 3.123334 | -3.126745 | 306.01 | 1.804129 | -9.426288 | 3.443169 | -3.130737 | 304.2 | 2.027615 | -9.375736 | 3.919122 | -3.059798 | 306.23 | 2.135893 | -9.336374 | 4.222626 | -3.014705 | 304.42 | 2.33472 | -9.297744 | 4.510308 | -2.981911
398.15 | 0.1207725 | -9.922873 | 0.1164015 | -6.049572 | 396.68 | 0.05101378 | -10.63796 | 0.09585367 | -5.918968 | 421.4 | 0.1093591 | -9.605543 | 0.01162815 | -6.631861 | 301.85 | 1.585134 | -9.446902 | 2.890345 | -3.139777 | 302.63 | 1.694423 | -9.427477 | 3.207868 | -3.122909 | 303.77 | 1.867279 | -9.414636 | 3.599931 | -3.119318 | 301.93 | 2.105732 | -9.358237 | 4.126256 | -3.033405 | 303.97 | 2.218551 | -9.309727 | 4.44301 | -2.984999 | 302.14 | 2.493016 | -9.298075 | 4.84142 | -2.99339
395.22 | 0.1019215 | -10.06672 | 0.1197672 | -5.941281 | 393.76 | 0.05248878 | -11.07361 | 0.1055017 | -5.906501 | 418.31 | 0.08772227 | -9.665814 | 0.01661185 | -6.507914 | 299.61 | 1.599418 | -9.437666 | 2.959348 | -3.13194 | 300.39 | 1.739807 | -9.416539 | 3.331597 | -3.117916 | 301.56 | 1.924363 | -9.402924 | 3.763214 | -3.105553 | 299.74 | 2.205228 | -9.327565 | 4.345923 | -3.001059 | 301.72 | 2.333659 | -9.286031 | 4.616436 | -2.956966 | 299.95 | 2.688273 | -9.294932 | 5.262874 | -2.993363
392.31 | 0.08505494 | -10.19231 | 0.1203088 | -5.906674 | 390.86 | 0.06376441 | -11.49148 | 0.1197911 | -5.895475 | 415.22 | 0.0666656 | -9.768836 | 0.02640416 | -6.387034 | 297.36 | 1.62839 | -9.429614 | 3.056791 | -3.12863 | 298.15 | 1.792164 | -9.416501 | 3.464358 | -3.118258 | 299.3 | 1.974116 | -9.386301 | 3.908852 | -3.090199 | 297.57 | 2.279993 | -9.294158 | 4.518723 | -2.969102 | 299.54 | 2.410368 | -9.263315 | 4.813356 | -2.932995 | 297.78 | 2.916333 | -9.289977 | 5.755434 | -2.989654
389.42 | 0.07073734 | -10.45674 | 0.1254511 | -5.861158 | 387.98 | 0.08217201 | -11.76302 | 0.1401371 | -5.887178 | 412.16 | 0.04846563 | -9.962191 | 0.03666292 | -6.220071 | 295.2 | 1.64471 | -9.420517 | 3.121682 | -3.118225 | 295.98 | 1.825831 | -9.402753 | 3.58076 | -3.103055 | 297.08 | 2.042226 | -9.38008 | 4.090955 | -3.078697 | 295.33 | 2.351772 | -9.27685 | 4.639337 | -2.945461 | 297.29 | 2.51079 | -9.253926 | 4.976676 | -2.921228 | 295.56 | 3.207599 | -9.270111 | 6.364331 | -2.977987
386.55 | 0.0607838 | -10.77798 | 0.1322458 | -5.879548 | 385.12 | 0.09983675 | -11.92191 | 0.1530995 | -5.890408 | 409.13 | 0.0352866 | -10.3813 | 0.05116385 | -6.199186 | 293.04 | 1.677731 | -9.412024 | 3.236719 | -3.112105 | 293.79 | 1.893113 | -9.401105 | 3.743766 | -3.103685 | 294.9 | 2.12782 | -9.375317 | 4.300878 | -3.070196 | 293.15 | 2.419216 | -9.261204 | 4.798446 | -2.93781 | 295.14 | 2.604671 | -9.245141 | 5.208264 | -2.916972 | 293.4 | 3.549363 | -9.249559 | 7.089438 | -2.957219
383.71 | 0.06172721 | -11.24827 | 0.1447942 | -5.91129 | 382.29 | 0.1280232 | -12.05128 | 0.1764045 | -5.915583 | 406.12 | 0.02893306 | -10.98158 | 0.06653122 | -6.121846 | 290.88 | 1.711659 | -9.406586 | 3.3395 | -3.106259 | 291.64 | 1.977321 | -9.398835 | 3.942444 | -3.099548 | 292.74 | 2.229706 | -9.368263 | 4.54533 | -3.057696 | 291 | 2.527987 | -9.267163 | 5.010194 | -2.941996 | 292.97 | 2.796265 | -9.237421 | 5.52246 | -2.916637 | 291.23 | 4.001316 | -9.228438 | 8.023165 | -2.937536
380.88 | 0.07402633 | -11.6256 | 0.1625936 | -5.940562 | 379.48 | 0.1604671 | -12.11003 | 0.2008939 | -5.93159 | 403.13 | 0.03673018 | -11.66035 | 0.08415877 | -6.075503 | 288.73 | 1.762018 | -9.400004 | 3.481882 | -3.096935 | 289.49 | 2.058418 | -9.381223 | 4.166287 | -3.082304 | 290.58 | 2.360574 | -9.363102 | 4.8245 | -3.048587 | 288.86 | 2.664069 | -9.26807 | 5.326099 | -2.951399 | 290.81 | 2.994675 | -9.236355 | 5.973494 | -2.922708 | 289.07 | 4.576743 | -9.187915 | 9.251081 | -2.897025
378.08 | 0.1006619 | -11.87834 | 0.183477 | -5.935987 | 376.68 | 0.1958332 | -12.20262 | 0.2349055 | -5.96335 | 400.16 | 0.05948841 | -12.07134 | 0.1048558 | -6.011855 | 286.6 | 1.803042 | -9.391652 | 3.599958 | -3.093824 | 287.35 | 2.155801 | -9.369885 | 4.391127 | -3.071605 | 288.44 | 2.526326 | -9.350179 | 5.167293 | -3.032414 | 286.74 | 2.897359 | -9.267222 | 5.77439 | -2.955468 | 288.67 | 3.286665 | -9.219219 | 6.594481 | -2.917144 | 286.94 | 5.379869 | -9.134222 | 10.88193 | -2.84583
375.3 | 0.1318478 | -12.00539 | 0.2133864 | -5.942622 | 373.91 | 0.2384962 | -12.22204 | 0.2741614 | -5.960857 | 397.21 | 0.08526582 | -12.21882 | 0.1260086 | -5.973943 | 284.49 | 1.872132 | -9.383405 | 3.78707 | -3.084481 | 285.24 | 2.267487 | -9.359052 | 4.659682 | -3.062025 | 286.31 | 2.705024 | -9.327363 | 5.562238 | -3.008969 | 284.63 | 3.159365 | -9.255307 | 6.363348 | -2.950072 | 286.54 | 3.68028 | -9.214349 | 7.384854 | -2.905947 | 284.83 | 6.42047 | -9.055636 | 13.06094 | -2.7698
372.53 | 0.1674408 | -12.08555 | 0.2424044 | -5.933964 | 371.16 | 0.282172 | -12.24519 | 0.3184088 | -5.975878 | 394.28 | 0.116233 | -12.29113 | 0.1502339 | -5.964912 | 282.4 | 1.944588 | -9.37786 | 3.98678 | -3.078789 | 283.15 | 2.382124 | -9.343319 | 4.946163 | -3.044227 | 284.2 | 2.904358 | -9.300422 | 5.969176 | -2.982241 | 282.53 | 3.534961 | -9.231989 | 7.143574 | -2.933689 | 284.43 | 4.144647 | -9.181896 | 8.364368 | -2.881631 | 282.74 | 7.857868 | -8.936459 | 15.98988 | -2.652614
369.79 | 0.2030475 | -12.1318 | 0.2739104 | -5.91429 | 368.42 | 0.3344405 | -12.27521 | 0.3745852 | -5.984156 | 391.38 | 0.1484835 | -12.29999 | 0.1739133 | -5.956826 | 280.32 | 2.035585 | -9.369288 | 4.208896 | -3.070467 | 281.05 | 2.545747 | -9.336676 | 5.316313 | -3.036628 | 282.11 | 3.119689 | -9.278769 | 6.406942 | -2.964348 | 280.45 | 3.949386 | -9.217379 | 8.039108 | -2.914395 | 282.34 | 4.788371 | -9.135432 | 9.694076 | -2.841891 | 280.66 | 9.611261 | -8.738731 | 19.68066 | -2.4564
367.06 | 0.2463341 | -12.17221 | 0.3158925 | -5.933032 | 365.71 | 0.400239 | -12.30247 | 0.4449394 | -6.007582 | 388.5 | 0.1945743 | -12.30884 | 0.2089951 | -5.972646 | 278.25 | 2.146849 | -9.36204 | 4.486854 | -3.061222 | 278.99 | 2.72531 | -9.335095 | 5.73321 | -3.037037 | 280.03 | 3.373247 | -9.256561 | 6.964967 | -2.939771 | 278.38 | 4.511812 | -9.175586 | 9.203755 | -2.877587 | 280.26 | 5.639976 | -9.083276 | 11.45261 | -2.785309 | 278.59 | 11.95926 | -8.46451 | 24.50796 | -2.1822
364.35 | 0.2922923 | -12.20216 | 0.356527 | -5.917979 | 363.01 | 0.4752254 | -12.31282 | 0.5310095 | -6.01328 | 385.63 | 0.2299983 | -12.3336 | 0.2415913 | -5.955053 | 276.2 | 2.256253 | -9.345221 | 4.764202 | -3.044775 | 276.93 | 2.976633 | -9.320063 | 6.301759 | -3.017024 | 277.97 | 3.708724 | -9.229499 | 7.655893 | -2.917106 | 276.33 | 5.262567 | -9.128978 | 10.73762 | -2.830582 | 278.19 | 6.808728 | -8.993635 | 13.86056 | -2.701619 | 276.54 | 14.3559 | -8.07389 | 29.46141 | -1.791957
361.68 | 0.3445778 | -12.21802 | 0.4085236 | -5.936457 | 360.34 | 0.5608585 | -12.30814 | 0.633481 | -5.996753 | 382.79 | 0.2789667 | -12.32627 | 0.2887627 | -5.974498 | 274.16 | 2.407731 | -9.325277 | 5.11239 | -3.021294 | 274.89 | 3.270387 | -9.307241 | 6.954776 | -3.003101 | 275.93 | 4.151138 | -9.196704 | 8.577341 | -2.888915 | 274.3 | 6.177034 | -9.064518 | 12.68423 | -2.768987 | 276.15 | 8.479382 | -8.855289 | 17.26245 | -2.566848 | 274.49 | 14.68603 | -7.570847 | 30.13673 | -1.289809
359.03 | 0.4065517 | -12.22731 | 0.4751895 | -5.935495 | 357.68 | 0.6715917 | -12.30661 | 0.7672466 | -5.988144 | 379.98 | 0.3268646 | -12.34097 | 0.3374677 | -5.975592 | 272.15 | 2.563649 | -9.312907 | 5.483485 | -3.008885 | 272.87 | 3.626372 | -9.280186 | 7.736956 | -2.976076 | 273.89 | 4.71346 | -9.164475 | 9.775563 | -2.854527 | 272.28 | 7.4981 | -8.976405 | 15.40291 | -2.679674 | 274.11 | 10.54596 | -8.662167 | 21.57462 | -2.372943 | 272.47 | 11.72786 | -7.123645 | 24.11903 | -0.8453787
356.38 | 0.4763203 | -12.2446 | 0.5529733 | -5.93779 | 355.06 | 0.8043738 | -12.303 | 0.9264233 | -5.977772 | 377.18 | 0.3866457 | -12.33946 | 0.397676 | -5.998619 | 270.15 | 2.743436 | -9.280186 | 5.896072 | -2.976395 | 270.86 | 4.096747 | -9.238882 | 8.773736 | -2.932105 | 271.88 | 5.44074 | -9.091944 | 11.30848 | -2.785095 | 270.29 | 9.197022 | -8.817549 | 18.95419 | -2.520773 | 272.09 | 13.0447 | -8.35142 | 26.69581 | -2.063613 | 270.47 | 8.773505 | -6.860189 | 18.06682 | -0.5816168
353.74 | 0.5657984 | -12.24127 | 0.6564328 | -5.927805 | 352.45 | 0.9765445 | -12.28631 | 1.136594 | -5.953717 | 374.4 | 0.4553359 | -12.33478 | 0.4803149 | -5.98932 | 268.16 | 2.961951 | -9.25792 | 6.416657 | -2.952668 | 268.86 | 4.665683 | -9.184736 | 10.04337 | -2.875611 | 269.88 | 6.376985 | -9.004951 | 13.26453 | -2.699223 | 268.29 | 11.4862 | -8.560634 | 23.65404 | -2.262698 | 270.08 | 14.7426 | -7.897289 | 30.20251 | -1.606878 | 268.48 | 6.784442 | -6.711873 | 13.96175 | -0.437493
351.16 | 0.6642601 | -12.24713 | 0.7752259 | -5.931875 | 349.84 | 1.182805 | -12.25888 | 1.391376 | -5.925507 | 371.64 | 0.5375019 | -12.33984 | 0.5734546 | -5.992552 | 266.19 | 3.225399 | -9.227183 | 7.033089 | -2.922621 | 266.89 | 5.392181 | -9.102974 | 11.62281 | -2.792629 | 267.89 | 7.566714 | -8.874876 | 15.7878 | -2.566596 | 266.31 | 13.88825 | -8.191261 | 28.60171 | -1.894633 | 268.09 | 13.57201 | -7.382574 | 27.81663 | -1.096195 | 266.49 | 5.449808 | -6.633449 | 11.23812 | -0.3626385
348.55 | 0.7929196 | -12.23282 | 0.9288951 | -5.913407 | 347.23 | 1.494042 | -12.22798 | 1.778685 | -5.893037 | 368.9 | 0.6325948 | -12.33067 | 0.688418 | -5.982399 | 264.23 | 3.569552 | -9.197222 | 7.858727 | -2.89315 | 264.92 | 6.384835 | -9.008481 | 13.79486 | -2.697612 | 265.91 | 9.18381 | -8.688634 | 19.16076 | -2.381616 | 264.34 | 15.0015 | -7.709379 | 30.88874 | -1.412511 | 266.12 | 10.16903 | -6.996905 | 20.90112 | -0.7137284 | 264.54 | 4.631689 | -6.579767 | 9.479938 | -0.3056774
346 | 0.95114 | -12.23203 | 1.122998 | -5.909244 | 344.71 | 1.894552 | -12.16501 | 2.287939 | -5.831217 | 366.19 | 0.749423 | -12.31978 | 0.8323609 | -5.973104 | 262.27 | 3.975278 | -9.146945 | 8.806765 | -2.845749 | 262.97 | 7.554604 | -8.873734 | 16.31641 | -2.563217 | 263.95 | 11.23047 | -8.441876 | 23.46488 | -2.136142 | 262.39 | 13.53227 | -7.218928 | 27.82522 | -0.9261801 | 264.16 | 7.650189 | -6.801 | 15.71776 | -0.525136 | 262.59 | 4.004498 | -6.529152 | 8.224674 | -0.2568066
343.44 | 1.169189 | -12.21836 | 1.398954 | -5.897472 | 342.17 | 2.503924 | -12.07137 | 3.081263 | -5.738996 | 363.5 | 0.9066641 | -12.31416 | 1.027737 | -5.966282 | 260.34 | 4.467936 | -9.085876 | 9.959428 | -2.78912 | 261.03 | 9.261747 | -8.69708 | 20.0329 | -2.388487 | 262.02 | 13.28498 | -8.086896 | 27.77602 | -1.783462 | 260.46 | 10.13566 | -6.84021 | 20.79915 | -0.5527134 | 262.22 | 6.123681 | -6.696259 | 12.60483 | -0.4203265 | 260.66 | 3.499244 | -6.484048 | 7.195921 | -0.217112
340.92 | 1.469508 | -12.17656 | 1.782771 | -5.856372 | 339.64 | 3.416441 | -11.9116 | 4.276499 | -5.581646 | 360.82 | 1.099908 | -12.29363 | 1.26538 | -5.949348 | 258.43 | 5.15102 | -9.005069 | 11.53117 | -2.71245 | 259.11 | 11.03645 | -8.429248 | 23.88017 | -2.12174 | 260.08 | 14.02149 | -7.656228 | 29.2906 | -1.354377 | 258.54 | 7.484839 | -6.652071 | 15.32218 | -0.3674085 | 260.29 | 5.162058 | -6.620924 | 10.57138 | -0.3445406 | 258.73 | 3.113206 | -6.465134 | 6.355326 | -0.1870681
338.4 | 1.86419 | -12.11925 | 2.299867 | -5.795954 | 337.14 | 4.834236 | -11.64992 | 6.165574 | -5.322645 | 358.16 | 1.369951 | -12.2656 | 1.613391 | -5.923764 | 256.53 | 5.962306 | -8.905459 | 13.40093 | -2.617213 | 257.2 | 12.45542 | -8.074169 | 26.94296 | -1.767633 | 258.15 | 12.90588 | -7.2426 | 26.88347 | -0.9433442 | 256.64 | 5.891332 | -6.563058 | 11.99602 | -0.2853142 | 258.37 | 4.41359 | -6.549772 | 9.078146 | -0.2819022 | 256.83 | 2.797568 | -6.439932 | 5.683789 | -0.1692109
335.91 | 2.468291 | -12.01459 | 3.102625 | -5.691441 | 334.66 | 6.385712 | -11.20264 | 8.309818 | -4.876857 | 355.51 | 1.726844 | -12.22225 | 2.072167 | -5.879222 | 254.64 | 7.057811 | -8.757831 | 15.93294 | -2.475719 | 255.31 | 12.53718 | -7.674385 | 27.06739 | -1.367944 | 256.25 | 10.22156 | -6.87071 | 21.31449 | -0.5746063 | 254.75 | 4.876845 | -6.516083 | 9.908084 | -0.2408504 | 256.47 | 3.861031 | -6.496136 | 7.885672 | -0.2283083 | 254.94 | 2.562675 | -6.438495 | 5.145159 | -0.1538335
333.44 | 3.360479 | -11.83291 | 4.300062 | -5.50759 | 332.2 | 6.664109 | -10.63228 | 8.846234 | -4.309103 | 352.9 | 2.275637 | -12.15347 | 2.789553 | -5.815725 | 252.77 | 8.244947 | -8.577367 | 18.66441 | -2.303429 | 253.43 | 11.12353 | -7.335389 | 23.91614 | -1.030702 | 254.37 | 7.517302 | -6.654956 | 15.69343 | -0.3621187 | 252.89 | 4.158863 | -6.480414 | 8.444478 | -0.2113387 | 254.58 | 3.358187 | -6.45984 | 6.877184 | -0.189184 | 253.07 | 2.343317 | -6.41939 | 4.698456 | -0.1418113
330.98 | 4.515786 | -11.53832 | 5.883263 | -5.212313 | 329.75 | 5.398134 | -10.18184 | 7.319502 | -3.86092 | 350.31 | 3.11309 | -12.04058 | 3.89602 | -5.705026 | 250.9 | 9.428673 | -8.335377 | 21.36379 | -2.065608 | 251.54 | 9.313593 | -7.065091 | 19.94618 | -0.7619251 | 252.5 | 5.901531 | -6.55188 | 12.29235 | -0.2617134 | 251.02 | 3.64984 | -6.449401 | 7.41334 | -0.1835994 | 252.69 | 3.000907 | -6.428352 | 6.100952 | -0.1655715 | 251.2 | 2.150067 | -6.402763 | 4.314514 | -0.1322556
328.55 | 5.585736 | -11.12048 | 7.403706 | -4.79296 | 327.32 | 4.170669 | -9.932401 | 5.779242 | -3.613436 | 347.76 | 4.492342 | -11.85429 | 5.73276 | -5.521768 | 249.05 | 10.3025 | -8.021758 | 23.33562 | -1.752857 | 249.7 | 7.559032 | -6.884532 | 16.14084 | -0.5837898 | 250.63 | 4.760108 | -6.476256 | 9.918154 | -0.1881191 | 249.16 | 3.272088 | -6.427072 | 6.605141 | -0.1626145 | 250.85 | 2.671754 | -6.412454 | 5.482124 | -0.1492773 | 249.34 | 2.043348 | -6.409412 | 4.009186 | -0.1265961
326.12 | 5.567879 | -10.64382 | 7.502352 | -4.315042 | 324.9 | 3.352774 | -9.796507 | 4.747294 | -3.478448 | 345.17 | 6.56124 | -11.47155 | 8.550646 | -5.141053 | 247.2 | 9.98923 | -7.686904 | 22.60108 | -1.418183 | 247.89 | 6.424118 | -6.742562 | 13.65545 | -0.4466977 | 248.81 | 3.967576 | -6.443675 | 8.276722 | -0.1540243 | 247.36 | 2.942389 | -6.399299 | 5.922688 | -0.1399347 | 248.98 | 2.492128 | -6.401228 | 5.009518 | -0.1374121 | 247.52 | 1.906891 | -6.385353 | 3.731697 | -0.1165332
323.71 | 4.851039 | -10.27638 | 6.636413 | -3.947887 | 322.52 | 2.816595 | -9.720268 | 4.074361 | -3.401743 | 342.62 | 7.992319 | -10.86054 | 10.61199 | -4.531239 | 245.4 | 8.978354 | -7.405884 | 20.21974 | -1.136125 | 246.05 | 5.381705 | -6.604686 | 11.41093 | -0.3138979 | 246.95 | 3.418884 | -6.431328 | 7.095962 | -0.1406408 | 245.51 | 2.660024 | -6.38184 | 5.330274 | -0.1279852 | 247.18 | 2.259289 | -6.389457 | 4.574605 | -0.1200661 | 245.68 | 1.823877 | -6.394298 | 3.484325 | -0.1125893
321.33 | 3.976061 | -10.01716 | 5.532049 | -3.690188 | 320.15 | 2.456475 | -9.669048 | 3.626369 | -3.350871 | 340.08 | 6.524747 | -10.2465 | 8.880359 | -3.918298 | 243.59 | 7.866494 | -7.185005 | 17.60121 | -0.9123843 | 244.24 | 4.47354 | -6.530238 | 9.477563 | -0.2425039 | 245.14 | 3.021122 | -6.423673 | 6.230782 | -0.1297947 | 243.71 | 2.417099 | -6.362595 | 4.850774 | -0.1141454 | 245.34 | 2.097287 | -6.364495 | 4.222755 | -0.1078248 | 243.88 | 1.701182 | -6.376681 | 3.261073 | -0.1023567
318.96 | 3.289323 | -9.862946 | 4.656699 | -3.539595 | 317.78 | 2.206207 | -9.624658 | 3.317725 | -3.306664 | 337.58 | 4.623506 | -9.94419 | 6.465757 | -3.613628 | 241.79 | 6.775485 | -7.004901 | 15.07768 | -0.7302578 | 242.44 | 3.836565 | -6.47585 | 8.107858 | -0.1884761 | 243.35 | 2.707339 | -6.417505 | 5.555129 | -0.1250346 | 241.91 | 2.217207 | -6.354751 | 4.477726 | -0.1098171 | 243.52 | 1.960232 | -6.371696 | 3.903772 | -0.1026101 | 242.09 | 1.621462 | -6.347671 | 3.077926 | -0.09344686
316.62 | 2.810552 | -9.774024 | 4.052799 | -3.450881 | 315.45 | 2.022459 | -9.607195 | 3.103858 | -3.289715 | 335.1 | 3.597085 | -9.811348 | 5.146407 | -3.476239 | 240.01 | 5.861482 | -6.873072 | 12.96448 | -0.5973686 | 240.66 | 3.34055 | -6.452581 | 7.051288 | -0.1665921 | 241.55 | 2.462258 | -6.426124 | 5.019892 | -0.128449 | 240.13 | 2.057592 | -6.348757 | 4.160774 | -0.09837295 | 241.73 | 1.866091 | -6.366373 | 3.636582 | -0.09507429 | 240.3 | 1.545216 | -6.357538 | 2.897659 | -0.08697977
314.29 | 2.490833 | -9.706711 | 3.656962 | -3.386192 | 313.12 | 1.902059 | -9.58576 | 2.972497 | -3.266565 | 332.63 | 2.953826 | -9.738503 | 4.311038 | -3.396893 | 238.25 | 5.179157 | -6.752104 | 11.38435 | -0.475852 | 238.89 | 2.940837 | -6.43294 | 6.19397 | -0.1489078 | 239.77 | 2.269616 | -6.419384 | 4.577 | -0.1277105 | 238.36 | 1.923898 | -6.345177 | 3.87385 | -0.09014176 | 239.96 | 1.724565 | -6.349452 | 3.398477 | -0.08651788 | 238.52 | 1.4975 | -6.353799 | 2.730029 | -0.08696679
311.97 | 2.231245 | -9.656974 | 3.338555 | -3.339027 | 310.81 | 1.778155 | -9.568346 | 2.829271 | -3.248874 | 330.19 | 2.588794 | -9.694358 | 3.839157 | -3.348413 | 236.49 | 4.557086 | -6.638157 | 9.929394 | -0.3648528 | 237.11 | 2.668234 | -6.424102 | 5.588111 | -0.1354507 | 238.01 | 2.092238 | -6.435829 | 4.187342 | -0.1360319 | 236.6 | 1.797211 | -6.340918 | 3.597486 | -0.07399551 | 238.19 | 1.655064 | -6.361739 | 3.184897 | -0.08373967 | 236.77 | 1.403685 | -6.344371 | 2.583517 | -0.08036301
309.68 | 2.034659 | -9.616195 | 3.105985 | -3.299064 | 308.54 | 1.703114 | -9.545908 | 2.764072 | -3.226038 | 327.76 | 2.329902 | -9.65837 | 3.496701 | -3.310787 | 234.75 | 3.966078 | -6.549513 | 8.604061 | -0.2775115 | 235.37 | 2.445197 | -6.407628 | 5.066883 | -0.1192688 | 236.25 | 1.964355 | -6.429743 | 3.890663 | -0.1409994 | 234.86 | 1.70243 | -6.3365 | 3.352202 | -0.06960533 | 236.44 | 1.539378 | -6.347215 | 2.988369 | -0.08006397 | 235.03 | 1.380624 | -6.348026 | 2.446825 | -0.08057859
307.4 | 1.884872 | -9.588923 | 2.929875 | -3.271697 | 306.28 | 1.634562 | -9.532477 | 2.698114 | -3.211386 | 325.35 | 2.145702 | -9.628015 | 3.265397 | -3.283375 | 233.02 | 3.457506 | -6.505208 | 7.468003 | -0.2317282 | 233.64 | 2.240243 | -6.411816 | 4.631158 | -0.1215055 | 234.51 | 1.874825 | -6.44282 | 3.649776 | -0.1518585 | 233.14 | 1.616543 | -6.342871 | 3.144092 | -0.06503417 | 234.7 | 1.502289 | -6.346141 | 2.820614 | -0.07687924 | 233.29 | 1.291311 | -6.3376 | 2.321074 | -0.07377174
305.14 | 1.763905 | -9.562834 | 2.797117 | -3.248851 | 304 | 1.575813 | -9.513607 | 2.642183 | -3.190954 | 322.94 | 2.002603 | -9.599607 | 3.09066 | -3.257448 | 231.3 | 3.053756 | -6.47484 | 6.5509 | -0.1994089 | 231.92 | 2.099462 | -6.402971 | 4.277185 | -0.1115117 | 232.79 | 1.780867 | -6.45208 | 3.442351 | -0.1600591 | 231.42 | 1.537494 | -6.339091 | 2.960664 | -0.06546138 | 232.97 | 1.419829 | -6.37034 | 2.656498 | -0.07830396 | 231.58 | 1.264744 | -6.328648 | 2.195622 | -0.07522201
302.92 | 1.680962 | -9.547074 | 2.713223 | -3.23276 | 301.76 | 1.533342 | -9.501466 | 2.620807 | -3.179352 | 320.56 | 1.879061 | -9.579094 | 2.949121 | -3.237295 | 229.6 | 2.753086 | -6.455215 | 5.858498 | -0.1769095 | 230.2 | 1.951251 | -6.406137 | 3.950362 | -0.1130402 | 231.08 | 1.716123 | -6.44323 | 3.288873 | -0.1653223 | 229.71 | 1.477521 | -6.329781 | 2.781565 | -0.06225341 | 231.26 | 1.36991 | -6.349715 | 2.522772 | -0.07603626 | 229.88 | 1.223195 | -6.349642 | 2.076151 | -0.07485454
300.64 | 1.605099 | -9.526557 | 2.639308 | -3.214871 | 299.54 | 1.498527 | -9.49124 | 2.601825 | -3.167691 | 318.2 | 1.801361 | -9.556577 | 2.868742 | -3.216833 | 227.9 | 2.510534 | -6.454302 | 5.29778 | -0.17421 | 228.51 | 1.854138 | -6.394469 | 3.682752 | -0.1079656 | 229.37 | 1.648189 | -6.433879 | 3.154361 | -0.1673627 | 228.02 | 1.413099 | -6.334474 | 2.632591 | -0.05961735 | 229.56 | 1.331655 | -6.328836 | 2.3957 | -0.07491098 | 228.19 | 1.178125 | -6.338223 | 1.973434 | -0.08221849
298.47 | 1.548534 | -9.515626 | 2.591764 | -3.203192 | 297.3 | 1.470282 | -9.47842 | 2.594033 | -3.152617 | 315.86 | 1.721018 | -9.551638 | 2.788351 | -3.208998 | 226.24 | 2.335015 | -6.449417 | 4.878756 | -0.1687717 | 226.83 | 1.754556 | -6.400194 | 3.441992 | -0.1103046 | 227.68 | 1.598657 | -6.438556 | 3.03536 | -0.1563708 | 226.34 | 1.353386 | -6.343045 | 2.482576 | -0.05898274 | 227.86 | 1.286327 | -6.355215 | 2.272859 | -0.07878346 | 226.51 | 1.145672 | -6.315594 | 1.869693 | -0.09596173
296.24 | 1.495488 | -9.498857 | 2.548911 | -3.185744 | 295.15 | 1.444228 | -9.464458 | 2.582476 | -3.136163 | 313.54 | 1.673023 | -9.528188 | 2.74491 | -3.187475 | 224.58 | 2.183311 | -6.433697 | 4.50476 | -0.1519859 | 225.16 | 1.662523 | -6.389112 | 3.224769 | -0.10778 | 226 | 1.568999 | -6.422267 | 2.913706 | -0.1378743 | 224.68 | 1.31571 | -6.334361 | 2.346734 | -0.05951793 | 226.18 | 1.283394 | -6.363838 | 2.165326 | -0.07820219 | 224.83 | 1.124915 | -6.339948 | 1.772684 | -0.1213986
294.05 | 1.455366 | -9.487265 | 2.522102 | -3.174785 | 292.98 | 1.418601 | -9.461254 | 2.581772 | -3.129438 | 311.23 | 1.628594 | -9.514901 | 2.708449 | -3.171386 | 222.91 | 2.047973 | -6.423858 | 4.172971 | -0.1455116 | 223.51 | 1.606814 | -6.384978 | 3.058318 | -0.1139777 | 224.34 | 1.515139 | -6.418054 | 2.779455 | -0.1241954 | 223.02 | 1.256776 | -6.325008 | 2.209523 | -0.06243253 | 224.51 | 1.230966 | -6.328069 | 2.054043 | -0.07666536 | 223.17 | 1.115171 | -6.344808 | 1.71173 | -0.1732185
291.9 | 1.427814 | -9.481906 | 2.515902 | -3.16873 | 290.83 | 1.412055 | -9.455458 | 2.59233 | -3.121509 | 308.94 | 1.591464 | -9.494397 | 2.681138 | -3.153996 | 221.27 | 1.958573 | -6.406616 | 3.930096 | -0.1306939 | 221.87 | 1.538548 | -6.390164 | 2.881752 | -0.1189126 | 222.68 | 1.491975 | -6.390661 | 2.637515 | -0.09841804 | 221.37 | 1.239516 | -6.338958 | 2.061368 | -0.07493135 | 222.87 | 1.190503 | -6.348134 | 1.920899 | -0.09048432 | 221.53 | 1.064679 | -6.333182 | 1.774689 | -0.2067324
289.76 | 1.398938 | -9.467449 | 2.505324 | -3.15339 | 288.68 | 1.408739 | -9.444276 | 2.615594 | -3.10847 | 306.65 | 1.556708 | -9.486576 | 2.66278 | -3.144968 | 219.65 | 1.851105 | -6.385881 | 3.64639 | -0.1110907 | 220.23 | 1.481862 | -6.389544 | 2.73456 | -0.1230253 | 221.05 | 1.418892 | -6.374026 | 2.451228 | -0.08556633 | 219.75 | 1.215728 | -6.30807 | 1.912274 | -0.1242208 | 221.23 | 1.188111 | -6.300755 | 1.820945 | -0.1402768 | 219.91 | 1.038818 | -6.368428 | 1.791459 | -0.1570253
287.62 | 1.38596 | -9.456657 | 2.521579 | -3.144093 | 286.55 | 1.406466 | -9.432027 | 2.636094 | -3.09883 | 304.41 | 1.545995 | -9.472273 | 2.660105 | -3.133108 | 218.02 | 1.753759 | -6.377145 | 3.393697 | -0.1086879 | 218.61 | 1.434553 | -6.375712 | 2.587661 | -0.127697 | 219.42 | 1.381561 | -6.370667 | 2.252762 | -0.09827747 | 218.12 | 1.157603 | -6.309026 | 1.951476 | -0.2372513 | 219.59 | 1.105767 | -6.293555 | 1.873299 | -0.2015818 | 218.29 | 1.065246 | -6.361943 | 1.72129 | -0.1365528
285.5 | 1.368609 | -9.441206 | 2.525659 | -3.131513 | 284.44 | 1.412837 | -9.420905 | 2.676299 | -3.087051 | 302.19 | 1.513502 | -9.456248 | 2.635459 | -3.119037 | 216.42 | 1.67359 | -6.359737 | 3.138305 | -0.1022998 | 217 | 1.380741 | -6.365923 | 2.432298 | -0.1549592 | 217.8 | 1.35093 | -6.362108 | 2.077228 | -0.174457 | 216.52 | 1.118615 | -6.319241 | 2.155643 | -0.163105 | 217.98 | 1.083276 | -6.29271 | 1.943094 | -0.1402198 | 216.67 | 1.034337 | -6.348732 | 1.659518 | -0.1263751
283.4 | 1.350108 | -9.432042 | 2.538192 | -3.120294 | 282.35 | 1.418083 | -9.414098 | 2.72239 | -3.080418 | 299.94 | 1.505754 | -9.450023 | 2.640234 | -3.119229 | 214.82 | 1.590501 | -6.356961 | 2.885004 | -0.1279169 | 215.4 | 1.351437 | -6.364518 | 2.379487 | -0.2182709 | 216.2 | 1.329776 | -6.329803 | 2.289835 | -0.2815932 | 214.93 | 1.09008 | -6.359686 | 2.005413 | -0.09982499 | 216.37 | 1.026605 | -6.3421 | 1.833407 | -0.1039712 | 215.08 | 1.044293 | -6.361351 | 1.600837 | -0.1146413
281.3 | 1.347578 | -9.429427 | 2.572685 | -3.116505 | 280.27 | 1.431953 | -9.404455 | 2.770915 | -3.072882 | 297.69 | 1.499421 | -9.443833 | 2.656175 | -3.120781 | 213.24 | 1.541519 | -6.343148 | 2.707672 | -0.176873 | 213.8 | 1.313301 | -6.355109 | 2.575505 | -0.2082252 | 214.61 | 1.272087 | -6.316977 | 2.425317 | -0.1235832 | 213.34 | 1.11867 | -6.353909 | 1.912021 | -0.08555141 | 214.78 | 1.045163 | -6.326889 | 1.752041 | -0.0966278 | 213.5 | 1.042248 | -6.33113 | 1.551858 | -0.1115876
279.23 | 1.34603 | -9.422124 | 2.603395 | -3.109212 | 278.2 | 1.449257 | -9.392183 | 2.832326 | -3.060314 | 295.54 | 1.502318 | -9.438795 | 2.696701 | -3.118412 | 211.67 | 1.461137 | -6.325223 | 2.730257 | -0.2670153 | 212.22 | 1.276896 | -6.35105 | 2.476318 | -0.1079397 | 213.03 | 1.237528 | -6.305324 | 2.207033 | -0.07679715 | 211.78 | 1.083494 | -6.346495 | 1.836974 | -0.07506095 | 213.2 | 1.013782 | -6.366642 | 1.686284 | -0.09107528 | 211.92 | 1.037869 | -6.351104 | 1.514087 | -0.1046437
277.18 | 1.352199 | -9.40995 | 2.660636 | -3.095969 | 276.15 | 1.464364 | -9.381691 | 2.891634 | -3.050978 | 293.37 | 1.511141 | -9.425145 | 2.747274 | -3.113358 | 210.11 | 1.380607 | -6.302384 | 2.975348 | -0.2139709 | 210.67 | 1.240463 | -6.344749 | 2.329993 | -0.0868484 | 211.46 | 1.206078 | -6.299453 | 2.088358 | -0.05801854 | 210.21 | 1.097769 | -6.336847 | 1.755462 | -0.06748313 | 211.63 | 1.038905 | -6.326109 | 1.631962 | -0.08387218 | 210.36 | 1.051177 | -6.31917 | 1.464379 | -0.09210224
275.13 | 1.353194 | -9.399929 | 2.699985 | -3.085809 | 274.12 | 1.487037 | -9.368888 | 2.960968 | -3.039148 | 291.2 | 1.521861 | -9.425387 | 2.81273 | -3.116568 | 208.56 | 1.307492 | -6.315203 | 2.792232 | -0.1168827 | 209.13 | 1.221908 | -6.330838 | 2.208079 | -0.07098023 | 209.9 | 1.177564 | -6.288616 | 1.97598 | -0.04761129 | 208.67 | 1.04899 | -6.323762 | 1.682023 | -0.06133295 | 210.07 | 1.022352 | -6.378665 | 1.576313 | -0.08612863 | 208.82 | 1.02366 | -6.319822 | 1.416216 | -0.08488942
273.11 | 1.365388 | -9.389579 | 2.749824 | -3.072724 | 272.09 | 1.502572 | -9.354864 | 3.02335 | -3.027166 | 289.06 | 1.532855 | -9.412743 | 2.865019 | -3.110149 | 207.03 | 1.281222 | -6.312951 | 2.619133 | -0.08707286 | 207.58 | 1.192717 | -6.317029 | 2.106424 | -0.0676629 | 208.36 | 1.155584 | -6.287158 | 1.891449 | -0.04413293 | 207.13 | 1.059229 | -6.327623 | 1.609259 | -0.05517646 | 208.52 | 1.027472 | -6.330188 | 1.52128 | -0.07969418 | 207.27 | 1.037687 | -6.309936 | 1.362301 | -0.07100192
271.1 | 1.37513 | -9.381166 | 2.8095 | -3.06365 | 270.09 | 1.526045 | -9.340904 | 3.089323 | -3.014827 | 286.94 | 1.553871 | -9.406738 | 2.950217 | -3.104219 | 205.5 | 1.225081 | -6.312994 | 2.456627 | -0.07743518 | 206.05 | 1.165349 | -6.316031 | 2.012013 | -0.05721932 | 206.82 | 1.127988 | -6.268765 | 1.801514 | -0.04009873 | 205.6 | 1.017382 | -6.315767 | 1.549504 | -0.05866391 | 206.99 | 1.02558 | -6.364791 | 1.466237 | -0.07414615 | 205.75 | 1.012442 | -6.289969 | 1.313547 | -0.07080322
269.11 | 1.394039 | -9.373508 | 2.874834 | -3.054393 | 268.1 | 1.552538 | -9.336827 | 3.171703 | -3.012063 | 284.83 | 1.584456 | -9.395605 | 3.037868 | -3.095753 | 204 | 1.205669 | -6.313117 | 2.346866 | -0.06369355 | 204.53 | 1.149201 | -6.313448 | 1.926827 | -0.04979232 | 205.3 | 1.107048 | -6.270552 | 1.735167 | -0.03754212 | 204.09 | 1.022025 | -6.333705 | 1.492232 | -0.05679309 | 205.46 | 1.017242 | -6.314654 | 1.417708 | -0.0720198 | 204.23 | 1.003138 | -6.305944 | 1.264914 | -0.06294301
267.12 | 1.405394 | -9.362358 | 2.940155 | -3.042887 | 266.13 | 1.58214 | -9.329732 | 3.256378 | -3.008073 | 282.72 | 1.608246 | -9.388024 | 3.127852 | -3.08677 | 202.49 | 1.164715 | -6.306884 | 2.22078 | -0.05801002 | 203.02 | 1.119581 | -6.300537 | 1.844584 | -0.04609329 | 203.78 | 1.080119 | -6.248296 | 1.664298 | -0.03395582 | 202.59 | 1.001915 | -6.313991 | 1.441181 | -0.05854865 | 203.95 | 1.019615 | -6.353294 | 1.367114 | -0.06712808 | 202.72 | 0.9997925 | -6.279304 | 1.214079 | -0.06140258
265.15 | 1.432091 | -9.356343 | 3.020429 | -3.036941 | 264.16 | 1.623649 | -9.321309 | 3.367412 | -3.002009 | 280.63 | 1.63951 | -9.376704 | 3.223583 | -3.077886 | 201 | 1.150795 | -6.313601 | 2.138715 | -0.05710368 | 201.52 | 1.093389 | -6.294648 | 1.766973 | -0.04825428 | 202.29 | 1.054324 | -6.259231 | 1.60031 | -0.03394434 | 201.1 | 0.9919437 | -6.340388 | 1.39529 | -0.0618248 | 202.44 | 1.018233 | -6.299739 | 1.319641 | -0.06211222 | 201.23 | 0.9725937 | -6.285625 | 1.170827 | -0.05884033
263.2 | 1.461542 | -9.342616 | 3.113665 | -3.024169 | 262.22 | 1.673183 | -9.31536 | 3.495525 | -2.999625 | 278.57 | 1.678218 | -9.372951 | 3.341807 | -3.076193 | 199.52 | 1.118916 | -6.303937 | 2.030385 | -0.05207931 | 200.04 | 1.085663 | -6.290427 | 1.699407 | -0.04418265 | 200.8 | 1.031487 | -6.239755 | 1.540606 | -0.03085542 | 199.62 | 1.005675 | -6.32246 | 1.352837 | -0.06061456 | 200.96 | 1.003802 | -6.332075 | 1.275169 | -0.06164497 | 199.76 | 0.9890643 | -6.277869 | 1.126759 | -0.06098764
261.26 | 1.489551 | -9.335208 | 3.207152 | -3.014617 | 260.29 | 1.734641 | -9.306085 | 3.652463 | -2.996949 | 276.52 | 1.721202 | -9.361414 | 3.460002 | -3.067454 | 198.04 | 1.090411 | -6.313677 | 1.943989 | -0.05849129 | 198.57 | 1.079189 | -6.290888 | 1.636552 | -0.04200365 | 199.31 | 1.015385 | -6.260124 | 1.484311 | -0.02807282 | 198.14 | 0.9863844 | -6.308243 | 1.306193 | -0.05317046 | 199.48 | 1.018338 | -6.289229 | 1.231522 | -0.06048835 | 198.29 | 0.9923259 | -6.260683 | 1.074911 | -0.05639087
259.33 | 1.527584 | -9.324504 | 3.322367 | -3.00396 | 258.38 | 1.797687 | -9.301475 | 3.81709 | -2.995007 | 274.49 | 1.778802 | -9.359241 | 3.614462 | -3.063531 | 196.59 | 1.081355 | -6.300951 | 1.870709 | -0.04941934 | 197.11 | 1.057866 | -6.279529 | 1.571729 | -0.04726649 | 197.85 | 1.004707 | -6.240991 | 1.427856 | -0.02831948 | 196.68 | 0.9994768 | -6.310132 | 1.263806 | -0.04717435 | 198 | 0.9661558 | -6.29331 | 1.183491 | -0.05932131 | 196.83 | 0.9825444 | -6.271168 | 1.041194 | -0.05776352
257.42 | 1.574937 | -9.313259 | 3.44853 | -2.990525 | 256.47 | 1.8793 | -9.291421 | 4.023639 | -2.990305 | 272.47 | 1.859041 | -9.352134 | 3.804218 | -3.058476 | 195.15 | 1.062775 | -6.285707 | 1.795822 | -0.0447528 | 195.67 | 1.045388 | -6.264575 | 1.518946 | -0.04527101 | 196.4 | 0.9798444 | -6.257378 | 1.370604 | -0.02549783 | 195.23 | 1.013092 | -6.298649 | 1.225886 | -0.04534936 | 196.55 | 1.006678 | -6.288729 | 1.146742 | -0.06215633 | 195.39 | 0.9752971 | -6.287265 | 1.006557 | -0.05928843
255.54 | 1.622599 | -9.298535 | 3.576936 | -2.974634 | 254.58 | 1.975247 | -9.278073 | 4.258495 | -2.980487 | 270.46 | 1.94143 | -9.340538 | 4.014408 | -3.045964 | 193.72 | 1.043736 | -6.286198 | 1.727114 | -0.04708515 | 194.22 | 1.032127 | -6.2702 | 1.469893 | -0.05219762 | 194.94 | 0.9927251 | -6.258081 | 1.323828 | -0.02618324 | 193.8 | 0.9895464 | -6.300781 | 1.171387 | -0.04261438 | 195.11 | 0.9968077 | -6.240456 | 1.103429 | -0.05775295 | 193.94 | 0.9786806 | -6.266561 | 0.9606965 | -0.06184493
253.66 | 1.676287 | -9.282525 | 3.729308 | -2.962556 | 252.72 | 2.075482 | -9.264154 | 4.520051 | -2.969118 | 268.46 | 2.035225 | -9.332242 | 4.241413 | -3.038719 | 192.29 | 1.024028 | -6.293925 | 1.658738 | -0.05515404 | 192.79 | 1.00968 | -6.257472 | 1.424688 | -0.04808024 | 193.51 | 0.9666398 | -6.255248 | 1.27234 | -0.02751857 | 192.37 | 0.979983 | -6.293948 | 1.127167 | -0.03602698 | 193.67 | 0.9880243 | -6.273736 | 1.066732 | -0.05950401 | 192.51 | 1.00497 | -6.265703 | 0.9221616 | -0.05611992
251.8 | 1.735951 | -9.264263 | 3.877547 | -2.942806 | 250.84 | 2.190599 | -9.249742 | 4.808815 | -2.95638 | 266.48 | 2.145312 | -9.312775 | 4.507823 | -3.02326 | 190.87 | 1.005715 | -6.280302 | 1.596651 | -0.05334086 | 191.37 | 1.001285 | -6.253525 | 1.388689 | -0.04578956 | 192.09 | 0.9502131 | -6.276994 | 1.229461 | -0.02774539 | 190.95 | 0.9996307 | -6.290525 | 1.085489 | -0.03947036 | 192.24 | 0.9924302 | -6.307742 | 1.024015 | -0.05919591 | 191.09 | 0.988955 | -6.274399 | 0.8864987 | -0.06380496
249.93 | 1.799035 | -9.247426 | 4.046887 | -2.926 | 249.02 | 2.326923 | -9.233403 | 5.146445 | -2.944572 | 264.52 | 2.268999 | -9.305703 | 4.800973 | -3.015765 | 189.46 | 1.004396 | -6.282201 | 1.551452 | -0.05880339 | 189.96 | 0.974613 | -6.247225 | 1.336289 | -0.03529537 | 190.68 | 0.9570483 | -6.263798 | 1.184792 | -0.0260169 | 189.55 | 0.9930214 | -6.299296 | 1.037707 | -0.03962135 | 190.83 | 0.9767043 | -6.275469 | 0.9837805 | -0.06012653 | 189.69 | 0.9987013 | -6.251865 | 0.8421541 | -0.06751911
248.08 | 1.862682 | -9.233003 | 4.219525 | -2.910693 | 247.15 | 2.498847 | -9.213801 | 5.573841 | -2.926702 | 262.57 | 2.416112 | -9.284458 | 5.160604 | -2.996849 | 188.06 | 0.9805944 | -6.291848 | 1.492517 | -0.05935545 | 188.56 | 0.9668996 | -6.268438 | 1.284938 | -0.03864214 | 189.27 | 0.9725148 | -6.259817 | 1.141163 | -0.02474974 | 188.15 | 0.9994188 | -6.27889 | 1.001766 | -0.04471362 | 189.42 | 1.010218 | -6.247001 | 0.9498538 | -0.05694591 | 188.29 | 1.007859 | -6.27531 | 0.8146204 | -0.06982709
246.27 | 1.942265 | -9.216661 | 4.405989 | -2.896211 | 245.35 | 2.701101 | -9.195394 | 6.072314 | -2.909571 | 260.64 | 2.600714 | -9.263638 | 5.60718 | -2.976953 | 186.68 | 0.9877407 | -6.286282 | 1.460111 | -0.06011947 | 187.17 | 0.9724428 | -6.266841 | 1.243904 | -0.03090658 | 187.87 | 0.9567152 | -6.281308 | 1.100587 | -0.02564717 | 186.76 | 1.002758 | -6.289285 | 0.9576578 | -0.04593045 | 188.02 | 1.000068 | -6.290361 | 0.9095116 | -0.06070675 | 186.9 | 1.016938 | -6.255063 | 0.7753871 | -0.0736171
244.45 | 2.034132 | -9.200538 | 4.631389 | -2.885313 | 243.56 | 2.94801 | -9.168359 | 6.666928 | -2.884296 | 258.72 | 2.792617 | -9.244098 | 6.07681 | -2.95435 | 185.31 | 0.9763274 | -6.293578 | 1.404983 | -0.05979396 | 185.8 | 0.9641363 | -6.269316 | 1.195911 | -0.02652458 | 186.49 | 0.9526527 | -6.266803 | 1.055986 | -0.02824498 | 185.39 | 1.01252 | -6.277985 | 0.9195615 | -0.05904715 | 186.64 | 0.9911714 | -6.244749 | 0.8690729 | -0.06134805 | 185.53 | 1.016227 | -6.27707 | 0.7438745 | -0.08081448
242.65 | 2.134609 | -9.183076 | 4.869943 | -2.871872 | 241.75 | 3.216379 | -9.129003 | 7.317222 | -2.84726 | 256.82 | 3.065548 | -9.21584 | 6.700771 | -2.922591 | 183.94 | 0.9817844 | -6.281494 | 1.366939 | -0.06233015 | 184.43 | 0.9711578 | -6.271326 | 1.15207 | -0.02816597 | 185.12 | 0.9752294 | -6.287188 | 1.016975 | -0.02833696 | 184.02 | 1.017878 | -6.273526 | 0.887416 | -0.05568308 | 185.26 | 1.025887 | -6.293191 | 0.8373128 | -0.06364452 | 184.16 | 1.044612 | -6.262363 | 0.7069312 | -0.08015395
240.86 | 2.257386 | -9.164942 | 5.180289 | -2.859504 | 239.96 | 3.555878 | -9.10429 | 8.138395 | -2.821823 | 254.92 | 3.380583 | -9.176318 | 7.406501 | -2.879506 | 182.58 | 0.9646246 | -6.273675 | 1.325451 | -0.05283654 | 183.07 | 0.973726 | -6.275771 | 1.10798 | -0.03193688 | 183.76 | 0.9682805 | -6.275084 | 0.9800863 | -0.03090022 | 182.67 | 1.022606 | -6.276878 | 0.8489554 | -0.05430901 | 183.89 | 1.025464 | -6.251259 | 0.7968291 | -0.0646547 | 182.8 | 1.055792 | -6.244238 | 0.6660869 | -0.08808228
239.08 | 2.40894 | -9.144956 | 5.551002 | -2.844128 | 238.2 | 4.049967 | -9.056313 | 9.305476 | -2.776256 | 253.05 | 3.74679 | -9.125324 | 8.239332 | -2.829313 | 181.23 | 0.9682451 | -6.286269 | 1.278675 | -0.06080105 | 181.72 | 0.977959 | -6.268428 | 1.067347 | -0.02367392 | 182.4 | 0.9843849 | -6.295339 | 0.9491636 | -0.03267998 | 181.32 | 1.028812 | -6.272812 | 0.8149262 | -0.0633373 | 182.54 | 1.009073 | -6.287156 | 0.7566035 | -0.0687192 | 181.46 | 1.076582 | -6.2534 | 0.630638 | -0.09256464
237.32 | 2.586723 | -9.125696 | 5.994581 | -2.830083 | 236.45 | 4.617609 | -9.000943 | 10.6455 | -2.722291 | 251.16 | 4.192222 | -9.073694 | 9.256611 | -2.779128 | 179.9 | 0.9709933 | -6.293983 | 1.229459 | -0.06445517 | 180.38 | 0.9796425 | -6.267576 | 1.02033 | -0.02986297 | 181.05 | 0.9886952 | -6.285704 | 0.9052887 | -0.0251948 | 179.98 | 1.046518 | -6.260076 | 0.7748385 | -0.07066555 | 181.2 | 1.048292 | -6.26151 | 0.7204134 | -0.07503348 | 180.12 | 1.077973 | -6.262112 | 0.5964715 | -0.1039109
235.58 | 2.803979 | -9.096881 | 6.533221 | -2.80604 | 234.7 | 5.418681 | -8.907089 | 12.51314 | -2.631096 | 249.34 | 4.761357 | -8.997638 | 10.53515 | -2.703469 | 178.58 | 0.9707465 | -6.292018 | 1.196594 | -0.05497081 | 179.05 | 0.9741035 | -6.264247 | 0.9808826 | -0.02203988 | 179.72 | 0.9924522 | -6.279045 | 0.8578336 | -0.02383351 | 178.67 | 1.057041 | -6.270684 | 0.7434314 | -0.07724282 | 179.87 | 1.086251 | -6.230224 | 0.6865591 | -0.07791576 | 178.79 | 1.108939 | -6.243887 | 0.5565125 | -0.1066954
233.85 | 3.056281 | -9.060636 | 7.16447 | -2.774179 | 232.98 | 6.387726 | -8.791486 | 14.77042 | -2.517556 | 247.49 | 5.438121 | -8.904929 | 12.07409 | -2.611681 | 177.26 | 0.97948 | -6.291353 | 1.155273 | -0.06334491 | 177.73 | 0.9812995 | -6.267035 | 0.9361098 | -0.02912992 | 178.4 | 1.019651 | -6.285174 | 0.8131201 | -0.03390114 | 177.35 | 1.060411 | -6.254306 | 0.715745 | -0.08109044 | 178.54 | 1.087376 | -6.270432 | 0.6474042 | -0.08759561 | 177.47 | 1.126359 | -6.260609 | 0.5199784 | -0.1218393
232.12 | 3.352478 | -9.021645 | 7.911716 | -2.740289 | 231.26 | 7.584712 | -8.620329 | 17.56844 | -2.34944 | 245.67 | 6.317617 | -8.795513 | 14.05513 | -2.503475 | 175.96 | 0.9834362 | -6.293701 | 1.117656 | -0.05047004 | 176.42 | 0.9930606 | -6.270166 | 0.9052111 | -0.04014526 | 177.08 | 1.032449 | -6.28252 | 0.7735296 | -0.03993403 | 176.04 | 1.076452 | -6.278438 | 0.6845973 | -0.0668585 | 177.23 | 1.078887 | -6.234076 | 0.6087559 | -0.0937776 | 176.17 | 1.162254 | -6.245362 | 0.4789437 | -0.1255651
230.41 | 3.737412 | -8.969671 | 8.871117 | -2.692507 | 229.56 | 8.949897 | -8.398969 | 20.76327 | -2.130771 | 243.85 | 7.425827 | -8.680234 | 16.54708 | -2.392553 | 174.66 | 0.9980995 | -6.286821 | 1.073989 | -0.05552906 | 175.12 | 0.9961546 | -6.277155 | 0.8591771 | -0.03710085 | 175.78 | 1.056229 | -6.272352 | 0.7451118 | -0.06039707 | 174.75 | 1.102693 | -6.269929 | 0.6364656 | -0.06387507 | 175.92 | 1.14089 | -6.265632 | 0.5724404 | -0.1043316 | 174.87 | 1.173716 | -6.250406 | 0.4402994 | -0.1420396
228.72 | 4.196523 | -8.908209 | 10.02899 | -2.633715 | 227.87 | 10.1339 | -8.105993 | 23.54726 | -1.83918 | 242.07 | 8.907227 | -8.500607 | 19.83127 | -2.217319 | 173.38 | 0.9984681 | -6.283028 | 1.034356 | -0.06134912 | 173.83 | 1.009546 | -6.284336 | 0.8249288 | -0.03622972 | 174.48 | 1.06601 | -6.267133 | 0.7116941 | -0.05550223 | 173.46 | 1.108326 | -6.255317 | 0.5946163 | -0.07074173 | 174.62 | 1.135609 | -6.230562 | 0.5322169 | -0.1192256 | 173.59 | 1.204202 | -6.263619 | 0.3981606 | -0.1705688
227.03 | 4.795657 | -8.827829 | 11.52306 | -2.556362 | 226.19 | 10.44418 | -7.7381 | 24.31863 | -1.473089 | 240.29 | 10.33202 | -8.23078 | 22.99744 | -1.949615 | 172.11 | 1.018497 | -6.284703 | 0.9922252 | -0.056668 | 172.55 | 1.033996 | -6.282381 | 0.7859754 | -0.04964748 | 173.2 | 1.077854 | -6.26695 | 0.6697769 | -0.05146398 | 172.19 | 1.156839 | -6.260879 | 0.5532572 | -0.0762041 | 173.34 | 1.127584 | -6.258703 | 0.498167 | -0.1312521 | 172.31 | 1.245305 | -6.241788 | 0.3468545 | -0.19382
225.36 | 5.588502 | -8.727058 | 13.49591 | -2.456203 | 224.53 | 9.354433 | -7.372088 | 21.83848 | -1.109634 | 238.52 | 10.88675 | -7.880126 | 24.22427 | -1.599021 | 170.84 | 1.025717 | -6.286991 | 0.9584496 | -0.05771409 | 171.28 | 1.050768 | -6.287156 | 0.7470313 | -0.04497534 | 171.93 | 1.094232 | -6.25828 | 0.63589 | -0.05468213 | 170.91 | 1.160851 | -6.269543 | 0.5095477 | -0.08352541 | 172.06 | 1.170159 | -6.22817 | 0.4582705 | -0.1467778 | 171.04 | 1.292685 | -6.244033 | 0.3076766 | -0.235627
223.7 | 6.559195 | -8.581363 | 15.89616 | -2.312266 | 222.87 | 7.585415 | -7.107796 | 17.77407 | -0.8469805 | 236.76 | 9.997823 | -7.526972 | 22.24747 | -1.244285 | 169.58 | 1.036773 | -6.265677 | 0.9122072 | -0.06300373 | 170.02 | 1.085131 | -6.286866 | 0.7057354 | -0.0532721 | 170.66 | 1.11439 | -6.24955 | 0.5965642 | -0.0654338 | 169.65 | 1.217548 | -6.238568 | 0.4653978 | -0.09993006 | 170.79 | 1.23507 | -6.232595 | 0.4200215 | -0.1622756 | 169.77 | 1.316939 | -6.226832 | 0.2589847 | -0.3037246
222.07 | 7.666051 | -8.372287 | 18.62748 | -2.104698 | 221.23 | 6.187096 | -6.953811 | 14.54587 | -0.6923718 | 235.01 | 8.418244 | -7.285273 | 18.69562 | -0.9986492 | 168.32 | 1.041117 | -6.275264 | 0.87734 | -0.06097158 | 168.77 | 1.097471 | -6.281643 | 0.671278 | -0.05648004 | 169.41 | 1.127221 | -6.264469 | 0.5546465 | -0.06846508 | 168.41 | 1.221213 | -6.244592 | 0.4193026 | -0.1134095 | 169.54 | 1.197442 | -6.235007 | 0.3777622 | -0.1883687 | 168.53 | 1.357874 | -6.231845 | 0.2148301 | -0.3803505
220.43 | 8.693473 | -8.099381 | 21.13236 | -1.833483 | 219.6 | 5.192468 | -6.841648 | 12.22165 | -0.5776178 | 233.29 | 7.199886 | -7.11229 | 15.90791 | -0.8232065 | 167.08 | 1.064855 | -6.270944 | 0.8337244 | -0.05696489 | 167.53 | 1.107434 | -6.276002 | 0.635536 | -0.06423473 | 168.16 | 1.151065 | -6.252054 | 0.515111 | -0.07747991 | 167.17 | 1.277294 | -6.255812 | 0.3745868 | -0.1409715 | 168.3 | 1.274749 | -6.229843 | 0.3395608 | -0.2213911 | 167.28 | 1.423354 | -6.227137 | 0.1691754 | -0.5173533
218.79 | 9.096079 | -7.76812 | 22.12365 | -1.504098 | 217.98 | 4.43071 | -6.767745 | 10.401 | -0.5002588 | 231.57 | 6.311069 | -6.988861 | 13.82018 | -0.6974566 | 165.85 | 1.069955 | -6.274395 | 0.8030861 | -0.07441562 | 166.29 | 1.147389 | -6.270513 | 0.5919886 | -0.0614987 | 166.91 | 1.161691 | -6.266171 | 0.4749755 | -0.09252832 | 165.94 | 1.282417 | -6.23524 | 0.3349212 | -0.1910137 | 167.05 | 1.268268 | -6.200341 | 0.2941394 | -0.2544229 | 166.05 | 1.444933 | -6.218126 | 0.1379082 | -0.7788725
217.18 | 8.498958 | -7.421252 | 20.70068 | -1.1597 | 216.38 | 3.878725 | -6.709855 | 9.056932 | -0.4396915 | 229.86 | 5.621527 | -6.875669 | 12.17736 | -0.5859602 | 164.64 | 1.081338 | -6.271394 | 0.7561994 | -0.07581286 | 165.08 | 1.163455 | -6.274744 | 0.5523544 | -0.06088487 | 165.69 | 1.197026 | -6.254166 | 0.4300579 | -0.09660913 | 164.71 | 1.337061 | -6.214309 | 0.2920944 | -0.2486671 | 165.81 | 1.335425 | -6.224106 | 0.2510353 | -0.2939951 | 164.83 | 1.504293 | -6.206126 | 0.1055974 | -1.226082
215.58 | 7.196029 | -7.134757 | 17.5582 | -0.8763854 | 214.78 | 3.428089 | -6.668364 | 7.948988 | -0.3977993 | 228.17 | 5.048139 | -6.762164 | 10.79363 | -0.4796249 | 163.42 | 1.109423 | -6.281127 | 0.7246697 | -0.07565729 | 163.86 | 1.212267 | -6.276322 | 0.5039719 | -0.06415988 | 164.46 | 1.248534 | -6.258525 | 0.3848145 | -0.1147233 | 163.5 | 1.327087 | -6.238769 | 0.2502187 | -0.3037295 | 164.6 | 1.36077 | -6.251745 | 0.2025126 | -0.3882136 | 163.62 | 1.542449 | -6.21518 | 0.1159223 | -1.782776
214 | 5.892664 | -6.943986 | 14.40062 | -0.6880038 | 213.2 | 3.09048 | -6.636683 | 7.119404 | -0.3666433 | 226.48 | 4.457967 | -6.661264 | 9.426738 | -0.3907513 | 162.21 | 1.132804 | -6.278126 | 0.6798022 | -0.08007719 | 162.65 | 1.229514 | -6.26294 | 0.4591864 | -0.09299592 | 163.26 | 1.249602 | -6.268816 | 0.3399361 | -0.1403047 | 162.31 | 1.384288 | -6.224397 | 0.2095337 | -0.3676842 | 163.39 | 1.414462 | -6.201476 | 0.1555148 | -0.5434941 | 162.41 | 1.619636 | -6.206262 | 0.1450561 | -2.244829
212.43 | 4.881054 | -6.81704 | 11.93343 | -0.56299 | 211.63 | 2.830177 | -6.616973 | 6.44662 | -0.3467314 | 224.82 | 3.913899 | -6.58374 | 8.231928 | -0.3266743 | 161.02 | 1.153443 | -6.277964 | 0.6341522 | -0.08621554 | 161.46 | 1.256731 | -6.243787 | 0.4106123 | -0.1104992 | 162.06 | 1.308254 | -6.263687 | 0.2905852 | -0.1654351 | 161.11 | 1.420431 | -6.202402 | 0.1621298 | -0.4890573 | 162.17 | 1.45298 | -6.234295 | 0.1123252 | -0.7900812 | 161.21 | 1.6917 | -6.192893 | 0.2031112 | -2.476988
210.86 | 4.128479 | -6.73298 | 10.09825 | -0.480716 | 210.07 | 2.629031 | -6.591662 | 5.917982 | -0.3237441 | 223.16 | 3.464985 | -6.528737 | 7.295567 | -0.2852205 | 159.83 | 1.196757 | -6.275682 | 0.5936982 | -0.08851682 | 160.27 | 1.296287 | -6.260074 | 0.3736484 | -0.1446294 | 160.87 | 1.330212 | -6.255508 | 0.2412005 | -0.2070153 | 159.91 | 1.482888 | -6.240116 | 0.1155557 | -0.6609825 | 160.98 | 1.557404 | -6.239693 | 0.0816443 | -1.365329 | 160.03 | 1.759068 | -6.202164 | 0.2718208 | -2.616953
209.31 | 3.567977 | -6.675161 | 8.722733 | -0.4236783 | 208.53 | 2.455183 | -6.571325 | 5.445508 | -0.3065982 | 221.53 | 3.084905 | -6.491351 | 6.530451 | -0.256221 | 158.65 | 1.233579 | -6.280308 | 0.5449881 | -0.1072756 | 159.07 | 1.31874 | -6.245899 | 0.3256928 | -0.172641 | 159.68 | 1.407383 | -6.27144 | 0.1880212 | -0.2832533 | 158.73 | 1.515715 | -6.225203 | 0.07564191 | -1.227777 | 159.81 | 1.571206 | -6.237313 | 0.09773025 | -2.145686 | 158.85 | 1.849686 | -6.189309 | 0.3556669 | -2.705634
207.77 | 3.136094 | -6.631009 | 7.639431 | -0.3816592 | 206.99 | 2.323385 | -6.545783 | 5.057792 | -0.2869155 | 219.9 | 2.784864 | -6.467033 | 5.931917 | -0.2337651 | 157.5 | 1.276721 | -6.260349 | 0.5051493 | -0.1124005 | 157.9 | 1.334418 | -6.249684 | 0.280561 | -0.2091936 | 158.5 | 1.447749 | -6.289807 | 0.1358468 | -0.3930432 | 157.58 | 1.595628 | -6.258743 | 0.08112193 | -2.075536 | 158.63 | 1.677376 | -6.215824 | 0.150399 | -2.546328 | 157.68 | 1.925624 | -6.182799 | 0.443682 | -2.748839
206.23 | 2.800402 | -6.597388 | 6.791855 | -0.3493046 | 205.47 | 2.212115 | -6.514606 | 4.71173 | -0.2698195 | 218.27 | 2.543722 | -6.445214 | 5.427719 | -0.2047347 | 156.34 | 1.310139 | -6.259358 | 0.4545552 | -0.1376412 | 156.75 | 1.403388 | -6.256995 | 0.2267659 | -0.2398387 | 157.34 | 1.535708 | -6.268908 | 0.08373955 | -0.713031 | 156.43 | 1.669535 | -6.239554 | 0.1396659 | -2.577374 | 157.46 | 1.708189 | -6.239679 | 0.2311082 | -2.704859 | 156.53 | 2.053147 | -6.173991 | 0.5457332 | -2.78874
204.72 | 2.539053 | -6.576707 | 6.125181 | -0.3312518 | 203.95 | 2.093895 | -6.476392 | 4.380467 | -0.2537266 | 216.66 | 2.334567 | -6.431933 | 4.937805 | -0.1839874 | 155.18 | 1.349519 | -6.250534 | 0.3998927 | -0.1538564 | 155.6 | 1.455979 | -6.268606 | 0.1692901 | -0.3124144 | 156.17 | 1.606762 | -6.275797 | 0.05700144 | -1.710505 | 155.26 | 1.776131 | -6.224103 | 0.2150201 | -2.758302 | 156.31 | 1.834885 | -6.225356 | 0.3130792 | -2.827489 | 155.37 | 2.183849 | -6.178016 | 0.6536977 | -2.818575
203.22 | 2.318131 | -6.55889 | 5.556348 | -0.3172935 | 202.45 | 1.979496 | -6.443953 | 4.067879 | -0.254222 | 215.07 | 2.181248 | -6.423901 | 4.548326 | -0.172864 | 154.04 | 1.406705 | -6.240618 | 0.3546137 | -0.2129105 | 154.44 | 1.544066 | -6.263264 | 0.1110613 | -0.4820315 | 155.03 | 1.678107 | -6.271768 | 0.09967749 | -2.409197 | 154.12 | 1.838357 | -6.2395 | 0.3008393 | -2.823526 | 155.15 | 1.983124 | -6.215761 | 0.4067513 | -2.874659 | 154.22 | 2.322619 | -6.154197 | 0.7867276 | -2.82945
201.72 | 2.150049 | -6.541637 | 5.104847 | -0.3060433 | 200.96 | 1.876384 | -6.412868 | 3.850335 | -0.2691326 | 213.48 | 2.050336 | -6.411005 | 4.195376 | -0.1614744 | 152.91 | 1.447714 | -6.230208 | 0.3008409 | -0.2629492 | 153.3 | 1.602431 | -6.267053 | 0.06016215 | -1.154176 | 153.88 | 1.772753 | -6.240959 | 0.171273 | -2.71287 | 153.01 | 1.954674 | -6.232885 | 0.3895406 | -2.897663 | 154.02 | 2.039179 | -6.229146 | 0.5191495 | -2.913583 | 153.1 | 2.479806 | -6.149696 | 0.9250339 | -2.835352
200.23 | 2.014454 | -6.53544 | 4.723757 | -0.3067139 | 199.48 | 1.76769 | -6.388997 | 3.731183 | -0.2838203 | 211.92 | 1.936109 | -6.399103 | 3.871219 | -0.1564153 | 151.76 | 1.491073 | -6.22987 | 0.2443962 | -0.3478069 | 152.19 | 1.663793 | -6.257042 | 0.07832191 | -2.295493 | 152.72 | 1.849884 | -6.238748 | 0.2532253 | -2.811922 | 151.86 | 2.080784 | -6.222259 | 0.5014911 | -2.945563 | 152.9 | 2.216821 | -6.214192 | 0.6394733 | -2.930937 | 151.98 | 2.658594 | -6.143478 | 1.078778 | -2.842251
198.74 | 1.894952 | -6.528752 | 4.391057 | -0.3137997 | 198.02 | 1.661725 | -6.363583 | 3.679835 | -0.2682616 | 210.35 | 1.841601 | -6.385567 | 3.586797 | -0.1588168 | 150.68 | 1.553818 | -6.21751 | 0.2058981 | -0.4961413 | 151.05 | 1.783269 | -6.263567 | 0.1474601 | -2.673559 | 151.63 | 1.962809 | -6.234493 | 0.3432137 | -2.860087 | 150.73 | 2.237252 | -6.240932 | 0.6244272 | -2.971602 | 151.76 | 2.375851 | -6.189073 | 0.7812208 | -2.949468 | 150.83 | 2.858511 | -6.126036 | 1.262609 | -2.847014
197.28 | 1.801499 | -6.52149 | 4.145084 | -0.3312115 | 196.55 | 1.555452 | -6.352527 | 3.546513 | -0.2368875 | 208.8 | 1.760617 | -6.36394 | 3.312399 | -0.1703792 | 149.54 | 1.606549 | -6.213795 | 0.1540894 | -0.7205298 | 149.94 | 1.877288 | -6.250309 | 0.2367557 | -2.806409 | 150.5 | 2.036746 | -6.235093 | 0.4360292 | -2.924591 | 149.62 | 2.391787 | -6.221524 | 0.7669849 | -2.983196 | 150.63 | 2.563091 | -6.211285 | 0.9360301 | -2.956976 | 149.73 | 3.09932 | -6.11759 | 1.46539 | -2.846043
195.83 | 1.718121 | -6.511878 | 3.9903 | -0.3492974 | 195.1 | 1.463235 | -6.346896 | 3.381654 | -0.2098761 | 207.27 | 1.68054 | -6.342413 | 3.134081 | -0.2244952 | 148.46 | 1.67021 | -6.214921 | 0.1189329 | -1.136392 | 148.83 | 1.963606 | -6.237431 | 0.3319078 | -2.874466 | 149.4 | 2.169518 | -6.230156 | 0.5407838 | -2.950133 | 148.5 | 2.558253 | -6.221522 | 0.9301823 | -2.990368 | 149.51 | 2.752751 | -6.182897 | 1.127002 | -2.950074 | 148.63 | 3.422889 | -6.112004 | 1.720179 | -2.858661
194.39 | 1.658368 | -6.501651 | 3.955975 | -0.3458466 | 193.66 | 1.394385 | -6.345294 | 3.224064 | -0.1865457 | 205.74 | 1.591296 | -6.315595 | 3.2005 | -0.2668305 | 147.34 | 1.744027 | -6.210648 | 0.1126392 | -1.73738 | 147.74 | 2.111882 | -6.239563 | 0.4386703 | -2.899651 | 148.31 | 2.299563 | -6.230082 | 0.6668036 | -2.986832 | 147.45 | 2.810437 | -6.206221 | 1.118415 | -2.992659 | 148.41 | 2.995464 | -6.183605 | 1.346847 | -2.932984 | 147.55 | 3.758648 | -6.10114 | 2.025129 | -2.858152
192.96 | 1.605669 | -6.492497 | 3.896413 | -0.3219675 | 192.24 | 1.34151 | -6.347048 | 3.06844 | -0.16961 | 204.22 | 1.482879 | -6.299791 | 3.288709 | -0.2036691 | 146.26 | 1.831917 | -6.213922 | 0.1575314 | -2.28457 | 146.67 | 2.225535 | -6.230815 | 0.547093 | -2.927426 | 147.21 | 2.48417 | -6.226573 | 0.8174107 | -2.993939 | 146.35 | 3.062605 | -6.204788 | 1.340703 | -2.990002 | 147.31 | 3.293008 | -6.143198 | 1.590292 | -2.91613 | 146.46 | 4.271578 | -6.086236 | 2.431963 | -2.85713
191.54 | 1.573947 | -6.471891 | 3.770592 | -0.2811302 | 190.83 | 1.298064 | -6.346122 | 2.925934 | -0.1524754 | 202.72 | 1.415148 | -6.312389 | 3.10086 | -0.1355732 | 145.21 | 1.927839 | -6.214293 | 0.222008 | -2.563936 | 145.57 | 2.367922 | -6.233437 | 0.6768738 | -2.958888 | 146.13 | 2.678805 | -6.225399 | 0.9882361 | -3.009465 | 145.26 | 3.397567 | -6.183892 | 1.598069 | -2.97246 | 146.23 | 3.677541 | -6.133178 | 1.886751 | -2.898321 | 145.37 | 4.88509 | -6.055861 | 2.950242 | -2.836216
190.13 | 1.538863 | -6.438044 | 3.620893 | -0.2481916 | 189.42 | 1.25283 | -6.33846 | 2.780047 | -0.1350795 | 201.23 | 1.37032 | -6.314695 | 2.896668 | -0.1096593 | 144.14 | 2.052781 | -6.211074 | 0.3246155 | -2.713909 | 144.5 | 2.580867 | -6.220946 | 0.8337953 | -2.973788 | 145.06 | 2.918 | -6.214089 | 1.186627 | -3.003225 | 144.18 | 3.750797 | -6.175913 | 1.913996 | -2.972629 | 145.17 | 4.085604 | -6.094233 | 2.241458 | -2.881655 | 144.3 | 5.747668 | -6.032975 | 3.639093 | -2.818172
188.73 | 1.487503 | -6.403312 | 3.444677 | -0.2208162 | 188.03 | 1.227109 | -6.334504 | 2.661407 | -0.1290359 | 199.75 | 1.327882 | -6.308561 | 2.725659 | -0.09699658 | 143.07 | 2.194801 | -6.208819 | 0.4365498 | -2.791462 | 143.44 | 2.795739 | -6.220451 | 1.016246 | -2.988388 | 143.98 | 3.194197 | -6.214571 | 1.420119 | -3.013034 | 143.13 | 4.233759 | -6.154075 | 2.300577 | -2.956701 | 144.11 | 4.603599 | -6.070784 | 2.663137 | -2.846605 | 143.24 | 6.864391 | -5.978648 | 4.573904 | -2.768866
187.35 | 1.421887 | -6.376616 | 3.265343 | -0.2036078 | 186.64 | 1.190232 | -6.331678 | 2.539525 | -0.122334 | 198.26 | 1.276661 | -6.304688 | 2.571077 | -0.08898159 | 142.01 | 2.355373 | -6.198791 | 0.5633125 | -2.839855 | 142.38 | 3.081763 | -6.217986 | 1.23419 | -2.98979 | 142.91 | 3.535122 | -6.198982 | 1.700097 | -3.003548 | 142.09 | 4.82313 | -6.129501 | 2.796498 | -2.933552 | 143.04 | 5.165819 | -6.034532 | 3.174629 | -2.812895 | 142.19 | 8.487727 | -5.918021 | 5.889567 | -2.711285
185.96 | 1.364369 | -6.354342 | 3.116146 | -0.1909209 | 185.26 | 1.170104 | -6.321951 | 2.438397 | -0.11312 | 196.81 | 1.24576 | -6.299325 | 2.442629 | -0.0833383 | 140.96 | 2.525572 | -6.194276 | 0.7067856 | -2.859938 | 141.34 | 3.352511 | -6.202334 | 1.470798 | -2.992441 | 141.86 | 3.979389 | -6.196667 | 2.069943 | -3.00349 | 141.03 | 5.654356 | -6.103433 | 3.455436 | -2.910565 | 141.97 | 6.028043 | -6.008582 | 3.820134 | -2.787913 | 141.14 | 11.05319 | -5.793054 | 8.004377 | -2.593454
184.59 | 1.303506 | -6.337372 | 2.97104 | -0.181783 | 183.91 | 1.139137 | -6.31716 | 2.329062 | -0.1087301 | 195.36 | 1.222278 | -6.299983 | 2.332339 | -0.08347906 | 139.92 | 2.736401 | -6.1853 | 0.8716972 | -2.88896 | 140.3 | 3.772061 | -6.189612 | 1.795287 | -2.983975 | 140.82 | 4.46899 | -6.181983 | 2.460863 | -2.994859 | 140 | 6.73895 | -6.059959 | 4.339309 | -2.866698 | 140.93 | 7.146404 | -5.957436 | 4.777035 | -2.746218 | 140.1 | 14.96274 | -5.583541 | 11.22779 | -2.38653
183.23 | 1.25205 | -6.328597 | 2.857411 | -0.1709185 | 182.55 | 1.121517 | -6.311912 | 2.239172 | -0.1055494 | 193.92 | 1.188648 | -6.296529 | 2.221052 | -0.08094765 | 138.89 | 2.970219 | -6.180679 | 1.062465 | -2.894399 | 139.27 | 4.226332 | -6.168551 | 2.155355 | -2.970897 | 139.79 | 5.267105 | -6.161781 | 3.085703 | -2.976441 | 138.97 | 8.334977 | -5.987599 | 5.61946 | -2.795315 | 139.9 | 8.867777 | -5.899806 | 6.145214 | -2.701655 | 139.08 | 20.12935 | -5.222188 | 15.62642 | -2.030315
181.88 | 1.204185 | -6.322875 | 2.742946 | -0.1622532 | 181.21 | 1.100427 | -6.30601 | 2.152407 | -0.1017188 | 192.5 | 1.164163 | -6.284126 | 2.127887 | -0.07918538 | 137.87 | 3.30578 | -6.164488 | 1.321299 | -2.903396 | 138.24 | 4.854696 | -6.156348 | 2.657906 | -2.959605 | 138.76 | 6.201044 | -6.135127 | 3.852841 | -2.955596 | 137.95 | 10.65562 | -5.900324 | 7.509458 | -2.71043 | 138.87 | 11.63994 | -5.800342 | 8.451389 | -2.603308 | 138.04 | 24.45934 | -4.688882 | 19.58433 | -1.500405
180.54 | 1.164937 | -6.32309 | 2.631998 | -0.1498478 | 179.87 | 1.077103 | -6.299153 | 2.069418 | -0.09901198 | 191.08 | 1.148392 | -6.284888 | 2.035961 | -0.08552676 | 136.86 | 3.681255 | -6.154347 | 1.603034 | -2.903017 | 137.21 | 5.661211 | -6.132764 | 3.29526 | -2.941332 | 137.73 | 7.62839 | -6.09388 | 4.983154 | -2.912603 | 136.93 | 14.19059 | -5.756455 | 10.36972 | -2.568836 | 137.85 | 16.05541 | -5.58689 | 12.05684 | -2.396804 | 137.01 | 22.10436 | -4.024459 | 18.24052 | -0.8462913
179.21 | 1.136815 | -6.315055 | 2.525432 | -0.1404825 | 178.55 | 1.071197 | -6.296866 | 2.001543 | -0.09894022 | 189.68 | 1.122898 | -6.271511 | 1.957254 | -0.08459562 | 135.86 | 4.155523 | -6.129756 | 1.960738 | -2.892991 | 136.2 | 6.81001 | -6.096331 | 4.198364 | -2.907828 | 136.72 | 9.683788 | -6.033329 | 6.627719 | -2.851341 | 135.92 | 20.01143 | -5.528009 | 15.12863 | -2.344309 | 136.83 | 22.0728 | -5.198076 | 17.14938 | -2.007519 | 136.02 | 14.09583 | -3.599742 | 12.09863 | -0.4289657
177.89 | 1.108667 | -6.31713 | 2.425099 | -0.1336898 | 177.23 | 1.051553 | -6.292993 | 1.926535 | -0.0995939 | 188.28 | 1.110017 | -6.254822 | 1.874052 | -0.09323666 | 134.85 | 4.742884 | -6.111346 | 2.413456 | -2.878943 | 135.21 | 8.488984 | -6.049144 | 5.489799 | -2.863393 | 135.71 | 13.08598 | -5.916683 | 9.314136 | -2.73647 | 134.93 | 27.6324 | -5.10484 | 21.52061 | -1.92412 | 135.82 | 26.70105 | -4.579138 | 21.36797 | -1.396788 | 135.01 | 10.27104 | -3.465922 | 9.047009 | -0.2950677
176.59 | 1.094165 | -6.314803 | 2.338166 | -0.1281974 | 175.92 | 1.046787 | -6.280486 | 1.863817 | -0.09608052 | 186.89 | 1.084507 | -6.23802 | 1.817517 | -0.09503113 | 133.86 | 5.524441 | -6.080052 | 3.005582 | -2.857952 | 134.22 | 11.04057 | -5.963908 | 7.493064 | -2.779092 | 134.71 | 18.53922 | -5.715168 | 13.71497 | -2.534398 | 133.92 | 32.68419 | -4.400108 | 26.18636 | -1.226868 | 134.82 | 22.73077 | -3.863314 | 18.80158 | -0.6897474 | 134.01 | 7.938078 | -3.381462 | 7.212082 | -0.2137716
175.29 | 1.070766 | -6.304103 | 2.247789 | -0.1199204 | 174.63 | 1.030833 | -6.279425 | 1.794247 | -0.09803607 | 185.51 | 1.056815 | -6.223449 | 1.754749 | -0.1010348 | 132.88 | 6.595871 | -6.042637 | 3.823423 | -2.825649 | 133.23 | 15.11868 | -5.830641 | 10.69522 | -2.646659 | 133.73 | 26.64845 | -5.367124 | 20.33596 | -2.189998 | 132.93 | 22.66664 | -3.565209 | 18.78719 | -0.4060256 | 133.83 | 13.60779 | -3.453551 | 11.67557 | -0.2907868 | 133.03 | 6.505549 | -3.339173 | 6.074741 | -0.167921
173.99 | 1.060865 | -6.2923 | 2.172538 | -0.1139811 | 173.35 | 1.034198 | -6.273701 | 1.742173 | -0.09884445 | 184.14 | 1.018959 | -6.213204 | 1.709433 | -0.1069826 | 131.89 | 8.133867 | -5.972235 | 4.977869 | -2.761041 | 132.25 | 21.88622 | -5.561097 | 16.05191 | -2.378697 | 132.75 | 34.25552 | -4.754457 | 26.92272 | -1.579669 | 131.96 | 11.79407 | -3.393622 | 10.1974 | -0.2321795 | 132.84 | 9.571179 | -3.39309 | 8.513975 | -0.2310291 | 132.05 | 5.517633 | -3.294173 | 5.25918 | -0.1353367
172.71 | 1.044965 | -6.292475 | 2.091155 | -0.1145938 | 172.08 | 1.020817 | -6.259699 | 1.68039 | -0.09852033 | 182.79 | 0.9777481 | -6.225705 | 1.672516 | -0.1075529 | 130.91 | 10.48445 | -5.879821 | 6.758449 | -2.672721 | 131.28 | 29.29447 | -5.056765 | 22.18285 | -1.876045 | 131.74 | 31.23124 | -3.86928 | 25.25126 | -0.7058864 | 130.99 | 8.915823 | -3.338198 | 7.932907 | -0.1770155 | 131.87 | 7.598712 | -3.34411 | 6.88959 | -0.1806789 | 131.08 | 4.786336 | -3.279467 | 4.671274 | -0.1156357
171.44 | 1.033638 | -6.28174 | 2.019972 | -0.1090759 | 170.81 | 1.019172 | -6.243059 | 1.627301 | -0.09900627 | 181.45 | 0.9562401 | -6.238386 | 1.620974 | -0.1008519 | 129.95 | 14.04289 | -5.714152 | 9.471867 | -2.509467 | 130.3 | 31.15199 | -4.271421 | 24.35282 | -1.098849 | 130.79 | 14.08886 | -3.248774 | 11.98056 | -0.100192 | 130.02 | 7.145161 | -3.304499 | 6.537354 | -0.1401667 | 130.9 | 6.276432 | -3.316163 | 5.872169 | -0.1532287 | 130.12 | 4.274559 | -3.264438 | 4.237359 | -0.09670606
170.16 | 1.01278 | -6.27394 | 1.94108 | -0.1078714 | 169.55 | 1.009651 | -6.240774 | 1.573356 | -0.1065501 | 180.11 | 0.9464549 | -6.258814 | 1.567598 | -0.09564688 | 129.01 | 19.19667 | -5.4408 | 13.48557 | -2.240476 | 129.34 | 20.09742 | -3.511047 | 16.33958 | -0.3505462 | 129.84 | 9.803356 | -3.290382 | 8.595999 | -0.1311857 | 129.06 | 5.985832 | -3.272191 | 5.598678 | -0.1171207 | 129.94 | 5.431607 | -3.298673 | 5.181509 | -0.1266882 | 129.16 | 3.788043 | -3.235846 | 3.876492 | -0.08549418
168.92 | 1.002339 | -6.262682 | 1.881186 | -0.1055767 | 168.29 | 1.002213 | -6.217659 | 1.526786 | -0.1025142 | 178.79 | 0.9400328 | -6.272379 | 1.513797 | -0.09781399 | 128.07 | 25.12357 | -4.96254 | 18.29723 | -1.766631 | 128.39 | 11.6273 | -3.314752 | 9.870744 | -0.1573722 | 128.87 | 7.543773 | -3.248504 | 6.824611 | -0.09553505 | 128.13 | 5.165006 | -3.258495 | 4.949103 | -0.1000404 | 128.98 | 4.743803 | -3.256569 | 4.651829 | -0.104969 | 128.2 | 3.469406 | -3.235541 | 3.587765 | -0.07935807
167.68 | 0.9942489 | -6.25686 | 1.813876 | -0.1046604 | 167.05 | 0.9864958 | -6.212184 | 1.479883 | -0.1077815 | 177.47 | 0.9486961 | -6.274575 | 1.464844 | -0.09558855 | 127.11 | 26.31075 | -4.269638 | 19.84065 | -1.082471 | 127.45 | 8.62437 | -3.269877 | 7.541517 | -0.1121243 | 127.91 | 6.161362 | -3.23349 | 5.723977 | -0.07808726 | 127.17 | 4.550254 | -3.242034 | 4.464078 | -0.08027874 | 128.02 | 4.226555 | -3.24428 | 4.212398 | -0.08553252 | 127.26 | 3.192654 | -3.243162 | 3.351835 | -0.07533894
166.44 | 0.9809657 | -6.246565 | 1.759977 | -0.1057584 | 165.82 | 0.9787118 | -6.192254 | 1.441921 | -0.1111283 | 176.15 | 0.9405421 | -6.276801 | 1.412502 | -0.09869501 | 126.17 | 17.88071 | -3.60295 | 14.08127 | -0.4304544 | 126.51 | 6.952238 | -3.241482 | 6.257214 | -0.08825437 | 126.98 | 5.292651 | -3.229829 | 5.021022 | -0.07330802 | 126.23 | 4.09784 | -3.21704 | 4.070752 | -0.06948368 | 127.08 | 3.851521 | -3.233392 | 3.86998 | -0.07005459 | 126.33 | 2.971597 | -3.20833 | 3.16734 | -0.06912545
165.22 | 0.9751517 | -6.246433 | 1.702585 | -0.1058544 | 164.6 | 0.9710652 | -6.189356 | 1.400923 | -0.1141686 | 174.86 | 0.9500729 | -6.276591 | 1.372924 | -0.1040724 | 125.25 | 10.86373 | -3.420046 | 8.928489 | -0.2476508 | 125.58 | 5.785769 | -3.226261 | 5.34933 | -0.07002085 | 126.04 | 4.589248 | -3.214456 | 4.486951 | -0.06255974 | 125.3 | 3.719537 | -3.217015 | 3.777566 | -0.06192672 | 126.14 | 3.430843 | -3.207259 | 3.594747 | -0.06309069 | 125.39 | 2.780217 | -3.221968 | 2.993914 | -0.06436596
164 | 0.9724205 | -6.233501 | 1.653402 | -0.1099194 | 163.39 | 0.9485488 | -6.182118 | 1.364515 | -0.1136236 | 173.57 | 0.9550183 | -6.277269 | 1.35069 | -0.1102839 | 124.32 | 8.206137 | -3.357908 | 6.995626 | -0.1867105 | 124.66 | 4.96921 | -3.209217 | 4.719286 | -0.05618468 | 125.1 | 4.116277 | -3.210607 | 4.094865 | -0.05641394 | 124.38 | 3.38137 | -3.202362 | 3.525936 | -0.0533432 | 125.21 | 3.193844 | -3.199201 | 3.359836 | -0.05095185 | 124.47 | 2.569896 | -3.209437 | 2.855135 | -0.06040789
162.79 | 0.9657101 | -6.23278 | 1.603955 | -0.1079922 | 162.19 | 0.9401405 | -6.192094 | 1.325991 | -0.1130032 | 172.29 | 0.949838 | -6.278567 | 1.316362 | -0.1067104 | 123.41 | 6.657426 | -3.31637 | 5.83341 | -0.1457503 | 123.74 | 4.359164 | -3.197133 | 4.252838 | -0.04421901 | 124.19 | 3.722339 | -3.211136 | 3.776063 | -0.05390169 | 123.48 | 3.149077 | -3.208008 | 3.321025 | -0.0445004 | 124.3 | 2.952503 | -3.207286 | 3.161094 | -0.04254613 | 123.57 | 2.444128 | -3.239276 | 2.721904 | -0.06406632
161.59 | 0.9586463 | -6.22689 | 1.55339 | -0.1074656 | 160.99 | 0.9357955 | -6.19468 | 1.289207 | -0.111281 | 171.03 | 0.9501243 | -6.275999 | 1.278391 | -0.09657508 | 122.5 | 5.586279 | -3.279993 | 5.048735 | -0.112265 | 122.82 | 3.920192 | -3.188531 | 3.877706 | -0.03872873 | 123.29 | 3.415696 | -3.195179 | 3.517561 | -0.04666221 | 122.56 | 2.884905 | -3.182089 | 3.122675 | -0.03943016 | 123.37 | 2.791054 | -3.173374 | 2.9838 | -0.03866381 | 122.64 | 2.297199 | -3.198756 | 2.624614 | -0.06335798
160.4 | 0.9630369 | -6.222683 | 1.501228 | -0.110533 | 159.8 | 0.9347957 | -6.212435 | 1.247295 | -0.1102738 | 169.77 | 0.9498177 | -6.280508 | 1.226848 | -0.09189426 | 121.6 | 4.844527 | -3.252431 | 4.490004 | -0.08747329 | 121.92 | 3.535194 | -3.185547 | 3.585482 | -0.03374961 | 122.38 | 3.11633 | -3.206814 | 3.281078 | -0.05138378 | 121.65 | 2.731541 | -3.178142 | 2.969197 | -0.02827584 | 122.46 | 2.587681 | -3.196344 | 2.843874 | -0.03555553 | 121.72 | 2.211695 | -3.217209 | 2.523676 | -0.0660089
159.21 | 0.9621053 | -6.215701 | 1.453765 | -0.1115242 | 158.63 | 0.9385138 | -6.215004 | 1.2032 | -0.1102732 | 168.52 | 0.9578322 | -6.283044 | 1.187323 | -0.09059259 | 120.71 | 4.288303 | -3.224616 | 4.066024 | -0.06526802 | 121.02 | 3.216495 | -3.180027 | 3.341629 | -0.03070313 | 121.48 | 2.911915 | -3.202918 | 3.11475 | -0.05198912 | 120.75 | 2.593341 | -3.164321 | 2.82429 | -0.0230901 | 121.55 | 2.42069 | -3.17283 | 2.70542 | -0.03377941 | 120.84 | 2.161311 | -3.218719 | 2.435913 | -0.06483919
158.04 | 0.9605423 | -6.206438 | 1.408712 | -0.1181023 | 157.47 | 0.9466546 | -6.232885 | 1.165999 | -0.1143485 | 167.27 | 0.9665687 | -6.283879 | 1.149693 | -0.09120422 | 119.82 | 3.832431 | -3.208799 | 3.73232 | -0.04730959 | 120.13 | 2.983525 | -3.182409 | 3.132526 | -0.02955252 | 120.59 | 2.734316 | -3.198872 | 2.976521 | -0.04905718 | 119.86 | 2.365524 | -3.169753 | 2.690567 | -0.02261373 | 120.66 | 2.228338 | -3.176703 | 2.588885 | -0.03336678 | 119.95 | 1.986588 | -3.191384 | 2.371217 | -0.0640091
156.89 | 0.9679076 | -6.189019 | 1.368757 | -0.1194415 | 156.31 | 0.9614298 | -6.232011 | 1.125086 | -0.1181607 | 166.04 | 0.976763 | -6.28392 | 1.113623 | -0.0864286 | 118.94 | 3.452144 | -3.193947 | 3.43969 | -0.03792889 | 119.25 | 2.778811 | -3.181882 | 2.979022 | -0.02974629 | 119.69 | 2.6176 | -3.197662 | 2.864035 | -0.0465924 | 118.98 | 2.275137 | -3.161674 | 2.582585 | -0.02166037 | 119.78 | 2.231706 | -3.173297 | 2.489357 | -0.03035217 | 119.06 | 1.96962 | -3.201493 | 2.30329 | -0.06925867
155.72 | 0.9681402 | -6.186162 | 1.333215 | -0.1250851 | 155.15 | 0.9818665 | -6.233592 | 1.089312 | -0.1221748 | 164.82 | 0.9837085 | -6.289888 | 1.07038 | -0.08130767 | 118.05 | 3.169278 | -3.185825 | 3.213453 | -0.02961458 | 118.36 | 2.608859 | -3.17666 | 2.837804 | -0.02917402 | 118.8 | 2.472402 | -3.187465 | 2.744639 | -0.03847665 | 118.11 | 2.185104 | -3.172513 | 2.486788 | -0.02141767 | 118.89 | 2.084818 | -3.179742 | 2.408846 | -0.03282115 | 118.18 | 1.890619 | -3.226613 | 2.253336 | -0.06975178
154.58 | 0.9737128 | -6.172315 | 1.297028 | -0.1302517 | 154 | 0.996883 | -6.241061 | 1.053656 | -0.1277921 | 163.61 | 1.00232 | -6.29517 | 1.023821 | -0.08228695 | 117.17 | 2.913928 | -3.176966 | 3.022642 | -0.02730946 | 117.5 | 2.459305 | -3.1741 | 2.714024 | -0.0288376 | 117.93 | 2.333165 | -3.179587 | 2.639627 | -0.03691929 | 117.25 | 2.087939 | -3.141198 | 2.403879 | -0.01771634 | 118.03 | 1.955113 | -3.166048 | 2.327833 | -0.03362472 | 117.31 | 1.907505 | -3.207308 | 2.205648 | -0.07273685
153.45 | 0.9620677 | -6.167608 | 1.261586 | -0.1368835 | 152.86 | 1.012765 | -6.234097 | 1.015227 | -0.1285132 | 162.41 | 1.017401 | -6.296974 | 0.9799483 | -0.07890093 | 116.32 | 2.711075 | -3.180285 | 2.849626 | -0.02470249 | 116.63 | 2.337253 | -3.179484 | 2.606824 | -0.02973668 | 117.07 | 2.23942 | -3.178751 | 2.550823 | -0.02726514 | 116.38 | 1.989895 | -3.171253 | 2.314521 | -0.01829335 | 117.17 | 1.946017 | -3.207207 | 2.270494 | -0.03349574 | 116.46 | 1.767901 | -3.22437 | 2.174563 | -0.06913633
152.33 | 0.9574894 | -6.162056 | 1.230341 | -0.1375407 | 151.72 | 1.03101 | -6.233954 | 0.9753504 | -0.1348397 | 161.21 | 1.043534 | -6.300621 | 0.9402022 | -0.08255308 | 115.48 | 2.539313 | -3.177089 | 2.723842 | -0.02570267 | 115.78 | 2.221404 | -3.175246 | 2.512722 | -0.02719086 | 116.2 | 2.121995 | -3.170081 | 2.461197 | -0.02800536 | 115.51 | 1.905439 | -3.158901 | 2.246273 | -0.01867971 | 116.29 | 1.821432 | -3.164188 | 2.212483 | -0.03251436 | 115.61 | 1.760506 | -3.2006 | 2.139086 | -0.06312349
151.19 | 0.9497958 | -6.177597 | 1.193584 | -0.1411172 | 150.63 | 1.063033 | -6.237974 | 0.9390043 | -0.1373473 | 160.02 | 1.071761 | -6.299937 | 0.8929665 | -0.08733208 | 114.62 | 2.394468 | -3.174872 | 2.615331 | -0.02557896 | 114.92 | 2.130453 | -3.171005 | 2.434209 | -0.02705726 | 115.33 | 2.046653 | -3.169602 | 2.377519 | -0.02531255 | 114.66 | 1.810043 | -3.146602 | 2.177151 | -0.02065904 | 115.44 | 1.80766 | -3.183162 | 2.155977 | -0.03760736 | 114.75 | 1.756865 | -3.173058 | 2.107433 | -0.05592445
150.09 | 0.9597226 | -6.182037 | 1.157243 | -0.1370134 | 149.52 | 1.08123 | -6.239775 | 0.9023054 | -0.1483117 | 158.83 | 1.104948 | -6.296592 | 0.8503366 | -0.08900631 | 113.77 | 2.278693 | -3.179006 | 2.508084 | -0.02533954 | 114.06 | 2.043763 | -3.171186 | 2.365374 | -0.02432194 | 114.49 | 1.983177 | -3.160474 | 2.307747 | -0.02641 | 113.82 | 1.770777 | -3.181636 | 2.117811 | -0.02195505 | 114.58 | 1.801725 | -3.159607 | 2.108912 | -0.03335975 | 113.9 | 1.616641 | -3.192311 | 2.065055 | -0.04936433
148.99 | 0.9763906 | -6.189699 | 1.12152 | -0.1359579 | 148.45 | 1.111454 | -6.242004 | 0.8610203 | -0.1430263 | 157.67 | 1.143248 | -6.292983 | 0.8021558 | -0.09220184 | 112.93 | 2.160512 | -3.175721 | 2.419256 | -0.02388963 | 113.23 | 1.974864 | -3.164642 | 2.300686 | -0.02179077 | 113.64 | 1.873556 | -3.168927 | 2.251568 | -0.02096258 | 112.99 | 1.697122 | -3.160013 | 2.069507 | -0.0251044 | 113.73 | 1.635818 | -3.182669 | 2.066261 | -0.03887272 | 113.06 | 1.647146 | -3.159786 | 2.024433 | -0.04413356
147.86 | 0.9885616 | -6.197688 | 1.078121 | -0.1447467 | 147.32 | 1.14139 | -6.240475 | 0.8193202 | -0.1555391 | 156.52 | 1.181143 | -6.28312 | 0.7617945 | -0.1042695 | 112.1 | 2.076674 | -3.170453 | 2.347451 | -0.02165251 | 112.4 | 1.903094 | -3.164757 | 2.234581 | -0.02092449 | 112.81 | 1.829961 | -3.155339 | 2.19451 | -0.02278395 | 112.16 | 1.672823 | -3.168606 | 2.021914 | -0.02963573 | 112.9 | 1.655892 | -3.158987 | 2.027306 | -0.03706606 | 112.22 | 1.593779 | -3.18177 | 1.986033 | -0.0415376
146.81 | 1.015986 | -6.198148 | 1.0415 | -0.1488713 | 146.24 | 1.182745 | -6.240197 | 0.7780063 | -0.162313 | 155.37 | 1.221465 | -6.264394 | 0.7174326 | -0.121983 | 111.28 | 1.990881 | -3.167813 | 2.275703 | -0.01915649 | 111.56 | 1.843311 | -3.162607 | 2.181359 | -0.01796796 | 111.98 | 1.786034 | -3.164825 | 2.144315 | -0.015355 | 111.33 | 1.640313 | -3.155227 | 1.987481 | -0.03175187 | 112.07 | 1.626369 | -3.188069 | 1.991316 | -0.03455523 | 111.4 | 1.611538 | -3.192868 | 1.953965 | -0.03470832
145.71 | 1.037712 | -6.197885 | 1.000757 | -0.1553146 | 145.16 | 1.216295 | -6.237253 | 0.7332572 | -0.1757664 | 154.21 | 1.25171 | -6.249574 | 0.6739013 | -0.1344544 | 110.46 | 1.917406 | -3.171244 | 2.217536 | -0.02394676 | 110.73 | 1.783672 | -3.155032 | 2.127092 | -0.01525078 | 111.16 | 1.74664 | -3.139432 | 2.091922 | -0.0150179 | 110.52 | 1.575411 | -3.182554 | 1.951878 | -0.03741748 | 111.23 | 1.650721 | -3.158941 | 1.954362 | -0.03414752 | 110.58 | 1.501042 | -3.133299 | 1.924332 | -0.03181239
144.63 | 1.061434 | -6.198488 | 0.9676137 | -0.1639926 | 144.1 | 1.263112 | -6.238186 | 0.6855553 | -0.1919591 | 153.07 | 1.2867 | -6.238585 | 0.6278398 | -0.1552276 | 109.66 | 1.852695 | -3.164821 | 2.156156 | -0.01996796 | 109.93 | 1.730947 | -3.16055 | 2.076945 | -0.0186851 | 110.35 | 1.669235 | -3.162939 | 2.049733 | -0.009956795 | 109.7 | 1.561506 | -3.160675 | 1.928269 | -0.03313512 | 110.42 | 1.497217 | -3.186021 | 1.92061 | -0.03553505 | 109.77 | 1.531331 | -3.152589 | 1.884881 | -0.02855522
143.57 | 1.086276 | -6.196845 | 0.9274606 | -0.1717661 | 143.03 | 1.313966 | -6.241527 | 0.6355068 | -0.2107252 | 151.97 | 1.32361 | -6.225816 | 0.5791312 | -0.1858301 | 108.85 | 1.795142 | -3.162704 | 2.107934 | -0.01629776 | 109.12 | 1.677972 | -3.15354 | 2.028578 | -0.01330375 | 109.54 | 1.62827 | -3.144706 | 2.002432 | -0.005852233 | 108.88 | 1.553831 | -3.167868 | 1.911863 | -0.03075592 | 109.61 | 1.509869 | -3.156643 | 1.89057 | -0.03377849 | 108.96 | 1.457704 | -3.165324 | 1.854615 | -0.02339338
142.51 | 1.112779 | -6.197132 | 0.8858446 | -0.180773 | 141.99 | 1.382524 | -6.230012 | 0.5855755 | -0.236344 | 150.81 | 1.357438 | -6.215468 | 0.5364297 | -0.2206613 | 108.05 | 1.731596 | -3.155392 | 2.054204 | -0.01496294 | 108.32 | 1.621985 | -3.149121 | 1.984697 | -0.01073259 | 108.72 | 1.608128 | -3.136548 | 1.958341 | -0.004735405 | 108.08 | 1.528969 | -3.149788 | 1.883857 | -0.02758256 | 108.8 | 1.518736 | -3.17739 | 1.853432 | -0.03087205 | 108.16 | 1.491719 | -3.185121 | 1.827958 | -0.02090303
141.46 | 1.148196 | -6.201763 | 0.8476093 | -0.1845234 | 140.94 | 1.448111 | -6.229647 | 0.5347552 | -0.2810259 | 149.73 | 1.398946 | -6.20178 | 0.4988937 | -0.2641396 | 107.24 | 1.68822 | -3.16332 | 2.005528 | -0.01830694 | 107.52 | 1.599131 | -3.15579 | 1.944416 | -0.01643035 | 107.92 | 1.521663 | -3.13038 | 1.917946 | -0.006572668 | 107.28 | 1.478629 | -3.169259 | 1.85814 | -0.02373333 | 108.02 | 1.475856 | -3.117858 | 1.831032 | -0.03333504 | 107.36 | 1.393406 | -3.119929 | 1.801518 | -0.01971162
140.42 | 1.189835 | -6.199182 | 0.8029489 | -0.1985224 | 139.9 | 1.511698 | -6.214387 | 0.4769274 | -0.3241739 | 148.65 | 1.428064 | -6.1829 | 0.4578334 | -0.3200184 | 106.45 | 1.636854 | -3.156834 | 1.961012 | -0.01322585 | 106.74 | 1.554614 | -3.152363 | 1.90379 | -0.01021015 | 107.13 | 1.549782 | -3.145726 | 1.886972 | -0.007447983 | 106.48 | 1.459472 | -3.150282 | 1.827892 | -0.02159659 | 107.22 | 1.459115 | -3.206926 | 1.805944 | -0.03214678 | 106.57 | 1.424759 | -3.138619 | 1.772458 | -0.01748931
139.38 | 1.230726 | -6.20044 | 0.7554664 | -0.2144123 | 138.88 | 1.593587 | -6.210072 | 0.4192916 | -0.3929185 | 147.5 | 1.458731 | -6.175782 | 0.427362 | -0.3736556 | 105.67 | 1.591592 | -3.148294 | 1.926825 | -0.01259942 | 105.95 | 1.524342 | -3.147641 | 1.877935 | -0.01438489 | 106.34 | 1.49073 | -3.143375 | 1.845021 | -0.004811845 | 105.7 | 1.4449 | -3.155156 | 1.7923 | -0.01928738 | 106.42 | 1.414788 | -3.171662 | 1.791484 | -0.03307246 | 105.78 | 1.371991 | -3.159865 | 1.744559 | -0.01185932
138.36 | 1.289586 | -6.201494 | 0.7069696 | -0.2375502 | 137.86 | 1.670054 | -6.190942 | 0.3667607 | -0.5018297 | 146.41 | 1.493777 | -6.172803 | 0.3884099 | -0.4212716 | 104.87 | 1.54633 | -3.153318 | 1.884099 | -0.007292291 | 105.17 | 1.478188 | -3.141699 | 1.842814 | -0.01228572 | 105.56 | 1.441733 | -3.136882 | 1.817038 | -0.00848232 | 104.93 | 1.421152 | -3.13119 | 1.766135 | -0.0186076 | 105.63 | 1.424592 | -3.132989 | 1.763812 | -0.02877883 | 105 | 1.418966 | -3.167883 | 1.71528 | -0.01168954
137.36 | 1.341197 | -6.195298 | 0.659742 | -0.2633856 | 136.83 | 1.760589 | -6.17567 | 0.3204063 | -0.6654163 | 145.35 | 1.53193 | -6.181315 | 0.3432747 | -0.4812133 | 104.11 | 1.524348 | -3.145089 | 1.851015 | -0.01451395 | 104.4 | 1.470923 | -3.155818 | 1.807966 | -0.01292967 | 104.79 | 1.435968 | -3.166258 | 1.786763 | -0.007514874 | 104.16 | 1.392189 | -3.16855 | 1.742217 | -0.01810395 | 104.85 | 1.320538 | -3.158846 | 1.752401 | -0.02763809 | 104.22 | 1.301945 | -3.122062 | 1.695662 | -0.0122671
136.33 | 1.398781 | -6.190962 | 0.6083642 | -0.2946571 | 135.82 | 1.857307 | -6.1683 | 0.2684295 | -0.8694754 | 144.3 | 1.594868 | -6.177775 | 0.2908959 | -0.5665053 | 103.35 | 1.48807 | -3.148669 | 1.813299 | -0.01042256 | 103.63 | 1.428835 | -3.148083 | 1.783982 | -0.008470249 | 104 | 1.401784 | -3.127898 | 1.765615 | -0.007808319 | 103.39 | 1.363252 | -3.1535 | 1.722608 | -0.02011958 | 104.09 | 1.434491 | -3.136353 | 1.728592 | -0.02290013 | 103.46 | 1.346116 | -3.125212 | 1.669153 | -0.01247052
135.32 | 1.473112 | -6.190779 | 0.558281 | -0.3474579 | 134.83 | 1.965739 | -6.143252 | 0.2613747 | -1.19752 | 143.23 | 1.656513 | -6.180745 | 0.2401708 | -0.7145647 | 102.59 | 1.451075 | -3.147557 | 1.785068 | -0.0114035 | 102.86 | 1.420477 | -3.145083 | 1.759073 | -0.01220577 | 103.22 | 1.404215 | -3.142976 | 1.744857 | -0.01045182 | 102.63 | 1.376601 | -3.14811 | 1.700857 | -0.0205602 | 103.32 | 1.374578 | -3.15311 | 1.708896 | -0.01567348 | 102.7 | 1.317752 | -3.155577 | 1.649712 | -0.01061564
134.33 | 1.556091 | -6.184019 | 0.5034101 | -0.4044965 | 133.83 | 2.087126 | -6.135224 | 0.2663516 | -1.556006 | 142.17 | 1.735131 | -6.178786 | 0.1961863 | -0.9593298 | 101.83 | 1.430511 | -3.155924 | 1.750812 | -0.008645413 | 102.11 | 1.395267 | -3.134427 | 1.737355 | -0.01222447 | 102.47 | 1.374354 | -3.154412 | 1.718569 | -0.006604529 | 101.89 | 1.336268 | -3.121887 | 1.681675 | -0.02049626 | 102.57 | 1.310105 | -3.132552 | 1.687286 | -0.009209312 | 101.93 | 1.357351 | -3.155832 | 1.627084 | -0.008806139
133.34 | 1.643878 | -6.174913 | 0.4464864 | -0.4919027 | 132.84 | 2.234197 | -6.119995 | 0.3180392 | -1.889192 | 141.12 | 1.82786 | -6.19276 | 0.1599878 | -1.389202 | 101.09 | 1.398374 | -3.135452 | 1.728012 | -0.009734662 | 101.34 | 1.365732 | -3.158148 | 1.707146 | -0.006927637 | 101.73 | 1.391102 | -3.135048 | 1.697592 | -0.005226715 | 101.13 | 1.348068 | -3.176079 | 1.666329 | -0.01892531 | 101.82 | 1.327783 | -3.191035 | 1.659696 | -0.002932656 | 101.19 | 1.255299 | -3.121277 | 1.613215 | -0.0124879
132.36 | 1.748729 | -6.166221 | 0.3925915 | -0.6191912 | 131.87 | 2.381083 | -6.103241 | 0.3990964 | -2.115969 | 140.08 | 1.941207 | -6.189792 | 0.1774323 | -1.951962 | 100.35 | 1.384874 | -3.144459 | 1.697706 | -0.01170243 | 100.6 | 1.352353 | -3.137362 | 1.693937 | -0.009760466 | 100.98 | 1.324562 | -3.142726 | 1.675534 | -0.002851368 | 100.39 | 1.306441 | -3.149965 | 1.650596 | -0.01521448 | 101.06 | 1.303802 | -3.088064 | 1.640653 | -0.008323487 | 100.45 | 1.303649 | -3.119121 | 1.592482 | -0.00683919
131.39 | 1.864657 | -6.154846 | 0.3453361 | -0.7894559 | 130.91 | 2.569596 | -6.081407 | 0.5205632 | -2.26583 | 139.05 | 2.072444 | -6.191098 | 0.2466315 | -2.354949 | 99.61 | 1.349359 | -3.147444 | 1.674904 | -0.01268436 | 99.84 | 1.343889 | -3.144588 | 1.671744 | -0.00775633 | 100.24 | 1.325 | -3.134622 | 1.652475 | -0.004848086 | 99.65 | 1.325592 | -3.138699 | 1.630906 | -0.0104948 | 100.32 | 1.327006 | -3.129991 | 1.619018 | -0.005423748 | 99.71 | 1.270523 | -3.139215 | 1.577378 | -0.007499621
130.42 | 1.998504 | -6.137661 | 0.3154805 | -1.058974 | 129.93 | 2.779722 | -6.055173 | 0.659584 | -2.354646 | 138.03 | 2.231888 | -6.178935 | 0.3559198 | -2.547851 | 98.87 | 1.344245 | -3.156736 | 1.656642 | -0.01101507 | 99.12 | 1.344681 | -3.149928 | 1.647873 | -0.01082391 | 99.49 | 1.321504 | -3.142192 | 1.635337 | -0.005085818 | 98.92 | 1.303249 | -3.105752 | 1.612739 | -0.008558082 | 99.58 | 1.271783 | -3.150747 | 1.60824 | -0.006134164 | 98.97 | 1.288543 | -3.160664 | 1.560483 | -0.00606994
129.46 | 2.141635 | -6.123065 | 0.3082703 | -1.388588 | 128.97 | 3.014991 | -6.037241 | 0.8190454 | -2.421722 | 137.01 | 2.400017 | -6.177153 | 0.4813621 | -2.662962 | 98.15 | 1.320729 | -3.138009 | 1.625795 | -0.01246953 | 98.41 | 1.302023 | -3.124275 | 1.628008 | -0.005782528 | 98.77 | 1.318104 | -3.130675 | 1.61438 | -0.005361524 | 98.19 | 1.286052 | -3.177248 | 1.599717 | -0.005560476 | 98.85 | 1.328682 | -3.177003 | 1.58497 | -0.001122929 | 98.24 | 1.265919 | -3.093396 | 1.549527 | -0.004463359
128.5 | 2.314191 | -6.100648 | 0.3536909 | -1.711052 | 128.02 | 3.301357 | -6.01159 | 1.016828 | -2.469413 | 136 | 2.609257 | -6.156942 | 0.6330601 | -2.702428 | 97.42 | 1.316665 | -3.151233 | 1.611311 | -0.01615683 | 97.66 | 1.316973 | -3.14527 | 1.605945 | -0.004762985 | 98.04 | 1.273664 | -3.141897 | 1.588857 | -0.003927125 | 97.46 | 1.255534 | -3.116708 | 1.580448 | -0.001316489 | 98.12 | 1.243393 | -3.08115 | 1.566385 | -0.006057442 | 97.52 | 1.279711 | -3.147775 | 1.52719 | -0.005195265
127.56 | 2.519921 | -6.077167 | 0.4435763 | -1.985267 | 127.07 | 3.645553 | -5.983282 | 1.258029 | -2.493431 | 135 | 2.835355 | -6.153627 | 0.8054809 | -2.754456 | 96.7 | 1.293796 | -3.147965 | 1.592155 | -0.01746799 | 96.93 | 1.295557 | -3.139262 | 1.592891 | -0.006183842 | 97.32 | 1.283058 | -3.133592 | 1.577118 | -0.006453288 | 96.73 | 1.276826 | -3.135407 | 1.559022 | -0.002330677 | 97.4 | 1.310753 | -3.121191 | 1.551454 | -0.005745662 | 96.83 | 1.250143 | -3.131362 | 1.51398 | -0.004680653
126.63 | 2.743184 | -6.045306 | 0.5712229 | -2.139728 | 126.14 | 4.102593 | -5.956551 | 1.560856 | -2.517297 | 134.01 | 3.107225 | -6.139965 | 1.002809 | -2.782211 | 95.98 | 1.270456 | -3.16229 | 1.571615 | -0.02278258 | 96.23 | 1.273463 | -3.133124 | 1.575207 | -0.004104049 | 96.61 | 1.274088 | -3.141125 | 1.558128 | -0.007877396 | 96.03 | 1.31453 | -3.134457 | 1.548423 | -0.002397173 | 96.69 | 1.248606 | -3.131484 | 1.540657 | -0.005047215 | 96.1 | 1.216885 | -3.119609 | 1.504003 | -0.003194315
125.68 | 2.991371 | -6.014425 | 0.730814 | -2.239321 | 125.21 | 4.684227 | -5.916455 | 1.963684 | -2.513222 | 133.02 | 3.418693 | -6.124439 | 1.238395 | -2.792192 | 95.26 | 1.297578 | -3.151991 | 1.568522 | -0.02404839 | 95.54 | 1.269575 | -3.159194 | 1.559651 | -0.005136296 | 95.89 | 1.286053 | -3.146035 | 1.543826 | -0.009939557 | 95.33 | 1.225339 | -3.08935 | 1.531664 | -0.002055067 | 95.96 | 1.228114 | -3.181869 | 1.52431 | -0.001603788 | 95.38 | 1.254784 | -3.172536 | 1.489125 | -0.00486468
124.75 | 3.298056 | -5.979886 | 0.9313971 | -2.313416 | 124.29 | 5.480591 | -5.869701 | 2.500045 | -2.501423 | 132.04 | 3.864198 | -6.111769 | 1.550747 | -2.808031 | 94.57 | 1.259113 | -3.162758 | 1.547092 | -0.02273051 | 94.84 | 1.268679 | -3.116344 | 1.540691 | -0.004918774 | 95.19 | 1.254083 | -3.11588 | 1.535655 | -0.008657335 | 94.62 | 1.298326 | -3.143789 | 1.511751 | 0.0002560091 | 95.24 | 1.324435 | -3.098695 | 1.502242 | -0.001298508 | 94.68 | 1.217605 | -3.109912 | 1.479331 | -0.00316661
123.83 | 3.680467 | -5.935458 | 1.190322 | -2.343666 | 123.39 | 6.543168 | -5.799705 | 3.22746 | -2.457481 | 131.07 | 4.391364 | -6.083441 | 1.937636 | -2.794918 | 93.89 | 1.263328 | -3.15561 | 1.542382 | -0.02668692 | 94.13 | 1.27537 | -3.130303 | 1.529361 | -0.003045583 | 94.48 | 1.282608 | -3.13928 | 1.520977 | -0.01077589 | 93.91 | 1.25523 | -3.140807 | 1.501426 | 0.001792064 | 94.55 | 1.238759 | -3.18391 | 1.497175 | -0.001259243 | 93.99 | 1.245783 | -3.128653 | 1.464445 | -0.003770205
122.92 | 4.154174 | -5.889494 | 1.496594 | -2.355802 | 122.47 | 7.976795 | -5.678471 | 4.226516 | -2.354266 | 130.11 | 5.063469 | -6.058856 | 2.425077 | -2.787393 | 93.19 | 1.275194 | -3.150664 | 1.533132 | -0.02596743 | 93.44 | 1.250633 | -3.134708 | 1.510754 | -0.005036933 | 93.77 | 1.260066 | -3.138846 | 1.51024 | -0.009177538 | 93.23 | 1.235275 | -3.112572 | 1.484785 | -0.002189886 | 93.87 | 1.234877 | -3.135967 | 1.479812 | -0.002544548 | 93.31 | 1.238062 | -3.15242 | 1.453212 | -0.001860307
122.02 | 4.71239 | -5.821296 | 1.887396 | -2.331311 | 121.56 | 9.900678 | -5.513029 | 5.596702 | -2.207448 | 129.14 | 6.042953 | -6.011188 | 3.116772 | -2.752331 | 92.51 | 1.257129 | -3.133322 | 1.526329 | -0.02162704 | 92.75 | 1.246808 | -3.154627 | 1.501855 | -0.00575289 | 93.09 | 1.238703 | -3.126969 | 1.500507 | -0.005665352 | 92.55 | 1.203333 | -3.158292 | 1.479483 | 0.001441931 | 93.16 | 1.276126 | -3.09944 | 1.465761 | -0.00227196 | 92.61 | 1.285066 | -3.148556 | 1.438637 | -0.001445323
121.13 | 5.48352 | -5.740542 | 2.409163 | -2.291959 | 120.67 | 12.28897 | -5.23565 | 7.383307 | -1.943816 | 128.2 | 7.409735 | -5.953393 | 4.095101 | -2.705425 | 91.82 | 1.270799 | -3.161782 | 1.516108 | -0.02156556 | 92.06 | 1.266942 | -3.114267 | 1.481634 | -0.002540471 | 92.41 | 1.245001 | -3.168618 | 1.485604 | -0.005946725 | 91.87 | 1.297912 | -3.110628 | 1.456656 | 0.000922154 | 92.47 | 1.163566 | -3.101355 | 1.459594 | -0.004326374 | 91.93 | 1.208805 | -3.109792 | 1.427056 | -0.001821443
120.24 | 6.375819 | -5.638879 | 3.035273 | -2.220153 | 119.78 | 14.45169 | -4.863368 | 9.141034 | -1.586766 | 127.25 | 9.29165 | -5.857876 | 5.458952 | -2.61641 | 91.15 | 1.245765 | -3.142644 | 1.505608 | -0.01598678 | 91.38 | 1.248556 | -3.147644 | 1.470344 | -0.002668939 | 91.73 | 1.253428 | -3.103864 | 1.470292 | -0.003535612 | 91.18 | 1.255202 | -3.158072 | 1.448696 | 0.0002976832 | 91.79 | 1.332534 | -3.146122 | 1.441581 | 0.002083957 | 91.25 | 1.281527 | -3.121739 | 1.417673 | 0.0006605001
119.35 | 7.534888 | -5.503271 | 3.850072 | -2.112328 | 118.9 | 14.68979 | -4.383308 | 9.784404 | -1.123714 | 126.31 | 12.33423 | -5.700054 | 7.645606 | -2.465197 | 90.49 | 1.254108 | -3.140352 | 1.494881 | -0.01289888 | 90.71 | 1.240059 | -3.137806 | 1.456241 | -0.005515558 | 91.06 | 1.269765 | -3.135969 | 1.462956 | -1.37627e-05 | 90.5 | 1.249429 | -3.126334 | 1.437694 | -0.0005432211 | 91.12 | 1.224478 | -3.162136 | 1.43004 | 0.001904405 | 90.56 | 1.253336 | -3.137644 | 1.407258 | -0.001113403
118.47 | 8.940401 | -5.307931 | 4.89096 | -1.941855 | 118.02 | 12.39403 | -3.970239 | 8.675545 | -0.7263098 | 125.38 | 16.68626 | -5.439736 | 10.86912 | -2.21198 | 89.81 | 1.259372 | -3.13115 | 1.483513 | -0.01162633 | 90.04 | 1.24629 | -3.122426 | 1.444033 | -0.006443415 | 90.39 | 1.243932 | -3.128375 | 1.444181 | 0.001224758 | 89.85 | 1.229235 | -3.101564 | 1.426625 | 0.001272273 | 90.45 | 1.254779 | -3.116455 | 1.419257 | 0.001685957 | 89.91 | 1.231871 | -3.147877 | 1.399206 | -0.003262404
117.6 | 10.35539 | -5.030439 | 6.038752 | -1.68496 | 117.16 | 9.564896 | -3.711736 | 7.030196 | -0.4792111 | 124.46 | 21.1094 | -5.022356 | 14.3295 | -1.800424 | 89.13 | 1.234161 | -3.130111 | 1.471873 | -0.01064488 | 89.37 | 1.207338 | -3.138669 | 1.435001 | -0.009478909 | 89.71 | 1.227899 | -3.155344 | 1.436684 | -0.0005854774 | 89.21 | 1.226046 | -3.172157 | 1.413096 | 9.709208e-05 | 89.79 | 1.225908 | -3.075637 | 1.407339 | -0.001003121 | 89.26 | 1.307736 | -3.154477 | 1.386139 | -0.0004357195
116.73 | 11.40313 | -4.71561 | 7.009066 | -1.393288 | 116.3 | 7.585952 | -3.5665 | 5.813927 | -0.3409996 | 123.54 | 23.03121 | -4.41882 | 16.28901 | -1.208112 | 88.49 | 1.266957 | -3.134781 | 1.461738 | -0.01094366 | 88.71 | 1.277052 | -3.132758 | 1.426341 | -0.008568219 | 89.04 | 1.305076 | -3.133465 | 1.427988 | -3.242741e-05 | 88.54 | 1.260356 | -3.089067 | 1.404295 | 0.0019095 | 89.13 | 1.20733 | -3.202393 | 1.399079 | 0.001357513 | 88.61 | 1.22109 | -3.11741 | 1.375953 | -0.004649243
115.88 | 11.2101 | -4.354016 | 7.271868 | -1.051007 | 115.46 | 6.291787 | -3.472978 | 5.010839 | -0.255962 | 122.63 | 18.07067 | -3.778263 | 13.35222 | -0.5824268 | 87.84 | 1.252279 | -3.140993 | 1.451224 | -0.009540059 | 88.06 | 1.245058 | -3.152749 | 1.420448 | -0.005075094 | 88.4 | 1.220997 | -3.154191 | 1.411627 | 1.215521e-05 | 87.88 | 1.284364 | -3.130753 | 1.399818 | -0.000210491 | 88.47 | 1.251477 | -3.061622 | 1.386924 | -0.001353824 | 87.95 | 1.288679 | -3.11114 | 1.369358 | -0.001239691
115.02 | 10.03454 | -4.047633 | 6.825232 | -0.7631784 | 114.59 | 5.338225 | -3.408489 | 4.41178 | -0.1987626 | 121.73 | 11.0735 | -3.477287 | 8.616052 | -0.2894724 | 87.19 | 1.24902 | -3.128284 | 1.445383 | -0.006526248 | 87.42 | 1.24708 | -3.134081 | 1.406485 | -0.006793786 | 87.76 | 1.241456 | -3.12524 | 1.398687 | -0.0006009284 | 87.24 | 1.249846 | -3.123305 | 1.385818 | 0.00555333 | 87.83 | 1.297377 | -3.122498 | 1.379205 | 0.002252928 | 87.31 | 1.277156 | -3.134298 | 1.35782 | -0.003225516
114.18 | 8.482977 | -3.793983 | 6.053283 | -0.5271534 | 113.74 | 4.614633 | -3.358944 | 3.93533 | -0.1556991 | 120.84 | 8.235283 | -3.39597 | 6.670814 | -0.2110021 | 86.54 | 1.231718 | -3.125216 | 1.431048 | -0.003031904 | 86.77 | 1.253715 | -3.117459 | 1.397134 | -0.005184128 | 87.11 | 1.277652 | -3.13722 | 1.391856 | 0.0002200575 | 86.59 | 1.238598 | -3.150358 | 1.374349 | 0.00392925 | 87.18 | 1.232345 | -3.140382 | 1.370471 | -0.0003906691 | 86.65 | 1.308461 | -3.160874 | 1.352583 | -0.001573775
113.33 | 6.969756 | -3.612943 | 5.211472 | -0.3626537 | 112.91 | 4.081232 | -3.323129 | 3.604328 | -0.1268637 | 119.95 | 6.602676 | -3.339766 | 5.531892 | -0.1553496 | 85.89 | 1.265828 | -3.140616 | 1.420033 | -0.0006809082 | 86.13 | 1.221783 | -3.14734 | 1.382878 | -0.004842609 | 86.46 | 1.290702 | -3.105731 | 1.381416 | 0.0001614637 | 85.96 | 1.317704 | -3.122884 | 1.363505 | -1.833207e-05 | 86.53 | 1.281849 | -3.199923 | 1.364167 | -0.0004835325 | 85.99 | 1.332921 | -3.082818 | 1.346358 | -0.003283658
112.49 | 5.774722 | -3.517593 | 4.510911 | -0.2769268 | 112.07 | 3.644388 | -3.295289 | 3.313132 | -0.103722 | 119.07 | 5.537568 | -3.307592 | 4.795921 | -0.1270336 | 85.27 | 1.236377 | -3.126483 | 1.406972 | -0.001363379 | 85.5 | 1.282102 | -3.11435 | 1.376294 | -0.004556701 | 85.82 | 1.224698 | -3.152247 | 1.370153 | -0.003245427 | 85.32 | 1.239922 | -3.147238 | 1.358539 | -0.002706826 | 85.9 | 1.336797 | -3.058306 | 1.352593 | -0.002296198 | 85.37 | 1.309502 | -3.162659 | 1.336611 | -0.002523222
111.67 | 4.928346 | -3.452284 | 4.005517 | -0.2199931 | 111.25 | 3.316164 | -3.276166 | 3.097695 | -0.08512929 | 118.19 | 4.788934 | -3.277501 | 4.265624 | -0.101641 | 84.66 | 1.247354 | -3.123357 | 1.392165 | 0.000552477 | 84.87 | 1.276961 | -3.147745 | 1.37086 | -0.00508098 | 85.19 | 1.287623 | -3.105936 | 1.3648 | -0.004370704 | 84.7 | 1.269878 | -3.116703 | 1.349727 | -0.0009705994 | 85.26 | 1.309654 | -3.198883 | 1.350079 | -0.002971233 | 84.74 | 1.292324 | -3.12481 | 1.3336 | -0.006128877
110.85 | 4.337533 | -3.402139 | 3.650615 | -0.1773684 | 110.44 | 3.032692 | -3.255299 | 2.904278 | -0.07368381 | 117.31 | 4.214691 | -3.257546 | 3.871978 | -0.08457769 | 84.04 | 1.258295 | -3.131691 | 1.386304 | 0.002682565 | 84.24 | 1.269337 | -3.132412 | 1.357347 | -0.008785675 | 84.57 | 1.297895 | -3.133223 | 1.36114 | -0.005795982 | 84.07 | 1.299866 | -3.1383 | 1.340132 | -0.002646658 | 84.63 | 1.264907 | -3.147285 | 1.335395 | -0.001906243 | 84.12 | 1.342067 | -3.119146 | 1.325118 | -0.004164943
110.03 | 3.848156 | -3.35885 | 3.348574 | -0.1428061 | 109.63 | 2.811944 | -3.242607 | 2.755025 | -0.06338161 | 116.45 | 3.779414 | -3.244015 | 3.554503 | -0.07246211 | 83.41 | 1.272403 | -3.132351 | 1.369243 | -0.0007982154 | 83.63 | 1.252879 | -3.129671 | 1.354904 | -0.008929247 | 83.94 | 1.274667 | -3.138745 | 1.348124 | -0.005639389 | 83.45 | 1.335926 | -3.12371 | 1.336823 | -0.0001415013 | 84.01 | 1.329195 | -3.106581 | 1.326728 | -0.001580652 | 83.5 | 1.364415 | -3.080555 | 1.317359 | -0.002504519
109.22 | 3.475286 | -3.332435 | 3.116803 | -0.1222706 | 108.82 | 2.611767 | -3.233511 | 2.623525 | -0.05588688 | 115.59 | 3.428447 | -3.232187 | 3.304773 | -0.06153168 | 82.78 | 1.259587 | -3.117497 | 1.36692 | -0.0003741311 | 83.02 | 1.293623 | -3.164391 | 1.34893 | -0.008540652 | 83.32 | 1.305206 | -3.164162 | 1.343549 | -0.007983309 | 82.84 | 1.263811 | -3.108912 | 1.329254 | -0.002406185 | 83.39 | 1.265344 | -3.064325 | 1.321805 | -0.004529797 | 82.89 | 1.270487 | -3.130656 | 1.310864 | -0.004782439
108.41 | 3.176527 | -3.307685 | 2.928565 | -0.104112 | 108.02 | 2.450928 | -3.221582 | 2.507274 | -0.04705967 | 114.74 | 3.130654 | -3.221109 | 3.093967 | -0.05367149 | 82.19 | 1.282372 | -3.135158 | 1.35734 | -0.0006234476 | 82.41 | 1.280836 | -3.109495 | 1.337451 | -0.01005779 | 82.72 | 1.328654 | -3.100861 | 1.334181 | -0.003919975 | 82.24 | 1.363552 | -3.133174 | 1.319503 | -0.0005461784 | 82.79 | 1.328177 | -3.216227 | 1.323503 | -0.0006896673 | 82.27 | 1.409953 | -3.083084 | 1.306679 | -0.00162637
107.6 | 2.917453 | -3.287203 | 2.767269 | -0.08948999 | 107.22 | 2.309967 | -3.20988 | 2.414417 | -0.0419828 | 113.89 | 2.912046 | -3.215392 | 2.923693 | -0.04792001 | 81.59 | 1.27081 | -3.135704 | 1.347396 | 0.001613756 | 81.8 | 1.328344 | -3.13244 | 1.335659 | -0.007256189 | 82.1 | 1.324454 | -3.15675 | 1.328341 | -0.003604246 | 81.63 | 1.331191 | -3.146959 | 1.314283 | 0.001890197 | 82.17 | 1.275358 | -3.070619 | 1.313096 | -0.001004826 | 81.67 | 1.38493 | -3.131152 | 1.297887 | 0.0007766727
106.82 | 2.707065 | -3.268881 | 2.629018 | -0.07652802 | 106.42 | 2.191766 | -3.204955 | 2.323584 | -0.03740983 | 113.06 | 2.697189 | -3.209118 | 2.773217 | -0.04420767 | 80.98 | 1.291894 | -3.124635 | 1.341713 | 0.002315576 | 81.21 | 1.312391 | -3.13698 | 1.327091 | -0.01130038 | 81.48 | 1.317348 | -3.134516 | 1.318625 | -0.004530574 | 81.04 | 1.344172 | -3.125014 | 1.307087 | -0.002101772 | 81.56 | 1.367377 | -3.10411 | 1.301962 | 0.001363369 | 81.06 | 1.371548 | -3.102646 | 1.292739 | -0.00131234
106.03 | 2.531533 | -3.252013 | 2.517721 | -0.06531794 | 105.64 | 2.08784 | -3.200223 | 2.251367 | -0.03368915 | 112.24 | 2.528217 | -3.203327 | 2.643294 | -0.04142696 | 80.38 | 1.291402 | -3.120032 | 1.329245 | 0.004021232 | 80.6 | 1.304387 | -3.143253 | 1.321508 | -0.009608756 | 80.88 | 1.349333 | -3.124112 | 1.309726 | -0.001121823 | 80.43 | 1.330458 | -3.10721 | 1.299145 | 0.001654361 | 80.96 | 1.342059 | -3.147951 | 1.297777 | 0.003586952 | 80.47 | 1.328484 | -3.103813 | 1.286972 | -0.0007673469
105.26 | 2.372751 | -3.238555 | 2.410565 | -0.05391357 | 104.85 | 1.994031 | -3.189701 | 2.175698 | -0.02883323 | 111.41 | 2.387453 | -3.193552 | 2.54029 | -0.03682628 | 79.77 | 1.300361 | -3.138006 | 1.326703 | -0.001890282 | 80 | 1.367168 | -3.155665 | 1.321078 | -0.005937666 | 80.29 | 1.348351 | -3.109215 | 1.302417 | -0.006858429 | 79.81 | 1.355208 | -3.172678 | 1.295263 | -0.003112367 | 80.36 | 1.432197 | -3.18658 | 1.293412 | 0.0044801 | 79.9 | 1.437557 | -3.16919 | 1.280521 | 0.002120727
104.49 | 2.234476 | -3.231221 | 2.317658 | -0.05260649 | 104.09 | 1.905151 | -3.190161 | 2.120224 | -0.0278642 | 110.59 | 2.261394 | -3.197202 | 2.442843 | -0.03437628 | 79.2 | 1.318633 | -3.11643 | 1.317346 | 0.001516199 | 79.4 | 1.327515 | -3.105304 | 1.309236 | -0.001933129 | 79.7 | 1.338895 | -3.154558 | 1.298361 | -0.0100868 | 79.23 | 1.384842 | -3.086464 | 1.289201 | 0.004605576 | 79.79 | 1.429157 | -3.034731 | 1.280829 | 0.0003160648 | 79.31 | 1.372159 | -3.058616 | 1.273203 | -0.002137942
103.72 | 2.126316 | -3.218161 | 2.237794 | -0.04377172 | 103.33 | 1.838618 | -3.183164 | 2.064518 | -0.02539943 | 109.77 | 2.149762 | -3.186547 | 2.358358 | -0.02994383 | 78.62 | 1.329765 | -3.124102 | 1.307843 | 0.003132743 | 78.83 | 1.394716 | -3.125122 | 1.307311 | -0.00207543 | 79.12 | 1.388708 | -3.112559 | 1.290587 | -0.01113763 | 78.66 | 1.435049 | -3.137136 | 1.281767 | 0.001778797 | 79.2 | 1.43073 | -3.211412 | 1.276404 | -0.001519531 | 78.72 | 1.484895 | -3.101437 | 1.268113 | -0.0009126591
102.95 | 2.020176 | -3.21055 | 2.167865 | -0.03949953 | 102.57 | 1.776646 | -3.180502 | 2.012944 | -0.02281461 | 108.97 | 2.060819 | -3.185033 | 2.284739 | -0.03135453 | 78.03 | 1.335894 | -3.126571 | 1.299714 | 0.0008164093 | 78.26 | 1.381259 | -3.136379 | 1.298133 | -0.0001107894 | 78.53 | 1.411184 | -3.134503 | 1.286473 | -0.006076997 | 78.06 | 1.416247 | -3.131172 | 1.27219 | 0.002489434 | 78.61 | 1.361187 | -3.135235 | 1.275182 | -3.624437e-05 | 78.13 | 1.449523 | -3.116293 | 1.259113 | -0.001091327
102.19 | 1.930532 | -3.202474 | 2.104922 | -0.03538286 | 101.82 | 1.712359 | -3.170729 | 1.962952 | -0.02074541 | 108.16 | 1.974636 | -3.173035 | 2.217683 | -0.02613042 | 77.47 | 1.341344 | -3.127628 | 1.296249 | 0.000623175 | 77.68 | 1.37462 | -3.117787 | 1.285456 | 0.001030465 | 77.95 | 1.40398 | -3.126565 | 1.286021 | -0.009709271 | 77.5 | 1.398219 | -3.123993 | 1.268533 | 0.002341771 | 78.04 | 1.45802 | -3.127199 | 1.270118 | -0.001648782 | 77.57 | 1.418198 | -3.123683 | 1.256108 | 0.001754033
101.43 | 1.865562 | -3.196413 | 2.059155 | -0.03151363 | 101.06 | 1.660192 | -3.174693 | 1.927765 | -0.01913993 | 107.36 | 1.894525 | -3.177975 | 2.158141 | -0.02500644 | 76.9 | 1.37208 | -3.140604 | 1.285683 | 0.00136453 | 77.11 | 1.390012 | -3.145409 | 1.280916 | 0.00046269 | 77.39 | 1.392281 | -3.130023 | 1.285131 | -0.01012544 | 76.93 | 1.454513 | -3.177883 | 1.261248 | 0.00156512 | 77.45 | 1.538495 | -3.088906 | 1.262852 | 5.777047e-05 | 77 | 1.529719 | -3.172883 | 1.253746 | 0.00213276
100.69 | 1.780556 | -3.187799 | 1.995501 | -0.02580846 | 100.32 | 1.609878 | -3.171506 | 1.883589 | -0.02195301 | 106.57 | 1.827889 | -3.172465 | 2.104856 | -0.02416297 | 76.34 | 1.371903 | -3.108999 | 1.284221 | 0.000365957 | 76.54 | 1.45735 | -3.112577 | 1.277347 | 0.001680445 | 76.83 | 1.452086 | -3.158528 | 1.276098 | -0.005669793 | 76.36 | 1.503024 | -3.077229 | 1.257902 | 0.001273511 | 76.87 | 1.374233 | -3.05815 | 1.257324 | -0.001028011 | 76.42 | 1.49837 | -3.043342 | 1.245997 | 0.0004203265
99.95 | 1.720092 | -3.182292 | 1.952504 | -0.02365602 | 99.58 | 1.570574 | -3.164745 | 1.848525 | -0.01879978 | 105.78 | 1.773525 | -3.170229 | 2.053938 | -0.02191625 | 75.78 | 1.406839 | -3.12598 | 1.272147 | 0.0008962307 | 75.97 | 1.419261 | -3.15226 | 1.267695 | -0.001986286 | 76.26 | 1.443237 | -3.101186 | 1.274199 | -0.00791762 | 75.81 | 1.536131 | -3.1576 | 1.248231 | 0.001293483 | 76.3 | 1.610406 | -3.178003 | 1.248771 | 0.0005125096 | 75.86 | 1.599821 | -3.149606 | 1.240823 | -0.00151744
99.21 | 1.66266 | -3.173047 | 1.905046 | -0.01730695 | 98.84 | 1.526977 | -3.158204 | 1.810945 | -0.0152617 | 105 | 1.710016 | -3.16202 | 2.002633 | -0.01971361 | 75.2 | 1.40999 | -3.128239 | 1.26807 | 0.001502329 | 75.42 | 1.437766 | -3.124361 | 1.261688 | 0.002286358 | 75.7 | 1.512618 | -3.136256 | 1.266549 | -0.003550873 | 75.25 | 1.506248 | -3.139294 | 1.242243 | 0.0001831712 | 75.75 | 1.418038 | -3.142979 | 1.249013 | -0.0009803316 | 75.3 | 1.540436 | -3.13724 | 1.235145 | -0.0008668516
98.47 | 1.604 | -3.169649 | 1.868447 | -0.02064483 | 98.13 | 1.48627 | -3.165866 | 1.775144 | -0.01567816 | 104.23 | 1.660856 | -3.169911 | 1.961463 | -0.0168706 | 74.65 | 1.421764 | -3.122411 | 1.269888 | -0.001039519 | 74.87 | 1.478868 | -3.132936 | 1.255183 | -7.250343e-05 | 75.11 | 1.502167 | -3.136559 | 1.258493 | -0.002080183 | 74.69 | 1.552471 | -3.105431 | 1.239776 | -0.0008105096 | 75.2 | 1.50583 | -3.105336 | 1.236619 | -0.001559735 | 74.74 | 1.582752 | -3.093791 | 1.22748 | 0.003248624
97.77 | 1.561816 | -3.168358 | 1.824034 | -0.01798025 | 97.4 | 1.450042 | -3.156569 | 1.74737 | -0.01508086 | 103.46 | 1.612784 | -3.162457 | 1.921364 | -0.01756751 | 74.11 | 1.420774 | -3.121726 | 1.262295 | 0.004466997 | 74.3 | 1.521049 | -3.1293 | 1.247461 | -0.002300429 | 74.58 | 1.506875 | -3.121453 | 1.251213 | -0.002006214 | 74.14 | 1.514934 | -3.079659 | 1.23648 | -0.001183312 | 74.65 | 1.607461 | -3.129769 | 1.238846 | -0.001314492 | 74.19 | 1.542017 | -3.067749 | 1.226259 | -0.001693819
97.05 | 1.515275 | -3.162542 | 1.792102 | -0.01472453 | 96.69 | 1.423962 | -3.15319 | 1.718362 | -0.01244797 | 102.7 | 1.572381 | -3.157095 | 1.879951 | -0.01112124 | 73.58 | 1.474565 | -3.14404 | 1.25462 | 0.004217092 | 73.74 | 1.499967 | -3.099674 | 1.243085 | -0.0001218556 | 74.03 | 1.498174 | -3.149652 | 1.253037 | -0.003373311 | 73.6 | 1.556598 | -3.180182 | 1.233785 | -0.0008024329 | 74.09 | 1.667123 | -3.065308 | 1.232863 | -0.002036578 | 73.65 | 1.597621 | -3.192927 | 1.221726 | -0.00186651
96.33 | 1.476215 | -3.162502 | 1.762039 | -0.01638888 | 95.97 | 1.402218 | -3.148194 | 1.695196 | -0.008201391 | 101.94 | 1.525964 | -3.14825 | 1.836027 | -0.01140435 | 73.03 | 1.462172 | -3.11313 | 1.250691 | 0.0006839683 | 73.2 | 1.559283 | -3.151419 | 1.235378 | -0.0009297703 | 73.47 | 1.636206 | -3.143826 | 1.241262 | -0.00464697 | 73.06 | 1.610747 | -3.056899 | 1.226694 | -0.001953007 | 73.52 | 1.446374 | -3.115353 | 1.229526 | -0.000310595 | 73.11 | 1.676705 | -3.038906 | 1.214696 | 0.001510859
95.62 | 1.439724 | -3.160382 | 1.728193 | -0.01383556 | 95.26 | 1.367058 | -3.148307 | 1.667729 | -0.01158752 | 101.19 | 1.497303 | -3.15751 | 1.811406 | -0.01180346 | 72.49 | 1.519217 | -3.120038 | 1.238443 | 0.001339797 | 72.67 | 1.530145 | -3.116092 | 1.234414 | -0.004926028 | 72.93 | 1.537565 | -3.134831 | 1.243356 | -0.008908922 | 72.52 | 1.689299 | -3.133033 | 1.226343 | 0.000973675 | 73 | 1.776362 | -3.09186 | 1.226912 | 0.002034661 | 72.56 | 1.756068 | -3.137735 | 1.213117 | 0.003447736
94.9 | 1.41582 | -3.156139 | 1.704814 | -0.01356823 | 94.56 | 1.354655 | -3.146242 | 1.646315 | -0.00619439 | 100.44 | 1.45568 | -3.151002 | 1.772557 | -0.01137211 | 71.97 | 1.532422 | -3.124624 | 1.237366 | -0.0004612612 | 72.15 | 1.580868 | -3.115568 | 1.233191 | -0.005541639 | 72.4 | 1.629094 | -3.104193 | 1.235083 | -0.006520065 | 71.96 | 1.662643 | -3.128515 | 1.225988 | -0.004337134 | 72.46 | 1.675405 | -3.174185 | 1.217395 | 0.0003446615 | 72.01 | 1.712647 | -3.124058 | 1.210828 | -0.000720121
94.21 | 1.385419 | -3.154167 | 1.673045 | -0.01283495 | 93.86 | 1.329907 | -3.147917 | 1.624619 | -0.008526333 | 99.71 | 1.42828 | -3.150093 | 1.741649 | -0.009633049 | 71.44 | 1.533706 | -3.12123 | 1.233041 | 0.0009199027 | 71.62 | 1.619345 | -3.131214 | 1.23136 | -0.006724345 | 71.88 | 1.653591 | -3.12187 | 1.226944 | -0.002259467 | 71.44 | 1.656781 | -3.097514 | 1.21632 | 0.0002850362 | 71.91 | 1.681566 | -3.118322 | 1.210693 | 0.003670109 | 71.48 | 1.722336 | -3.085643 | 1.198434 | 0.0003571527
93.53 | 1.360978 | -3.156496 | 1.65301 | -0.01547848 | 93.17 | 1.308502 | -3.146459 | 1.602958 | -0.009015118 | 98.98 | 1.402378 | -3.148034 | 1.709047 | -0.01298775 | 70.9 | 1.573776 | -3.135194 | 1.231319 | 0.001463134 | 71.08 | 1.672236 | -3.128718 | 1.225818 | -0.002921898 | 71.34 | 1.672528 | -3.143538 | 1.22544 | -0.002324217 | 70.92 | 1.626282 | -3.143641 | 1.213548 | 0.0009726912 | 71.39 | 1.725252 | -3.069456 | 1.207247 | -0.000108347 | 70.98 | 1.665651 | -3.121703 | 1.201289 | -0.0003313393
92.83 | 1.335814 | -3.150683 | 1.629047 | -0.01149724 | 92.47 | 1.293074 | -3.14627 | 1.582601 | -0.008005953 | 98.26 | 1.372543 | -3.156423 | 1.6918 | -0.01561814 | 70.37 | 1.619431 | -3.104709 | 1.220701 | 0.002680848 | 70.54 | 1.659597 | -3.097785 | 1.219132 | -0.00639779 | 70.8 | 1.77167 | -3.131735 | 1.217262 | -0.006979663 | 70.39 | 1.871969 | -3.140743 | 1.209488 | 0.001775628 | 70.87 | 1.598706 | -3.093195 | 1.20727 | 0.003409703 | 70.47 | 1.930308 | -3.165172 | 1.197521 | 0.001703836
92.15 | 1.320471 | -3.15448 | 1.607457 | -0.01549211 | 91.79 | 1.27779 | -3.138829 | 1.55872 | -0.007468313 | 97.53 | 1.358501 | -3.149122 | 1.662708 | -0.01482718 | 69.85 | 1.609669 | -3.139328 | 1.220314 | -0.0007030856 | 70.02 | 1.69471 | -3.149621 | 1.222003 | -0.0003399599 | 70.29 | 1.690689 | -3.080957 | 1.223761 | -0.002105509 | 69.87 | 1.663896 | -3.113535 | 1.201847 | -0.0003240614 | 70.34 | 1.89822 | -3.184728 | 1.196006 | 0.002685316 | 69.94 | 1.724493 | -3.078907 | 1.18679 | -0.004225994
91.46 | 1.298647 | -3.145873 | 1.592834 | -0.01207455 | 91.12 | 1.269279 | -3.140182 | 1.546727 | -0.002901909 | 96.81 | 1.34285 | -3.154494 | 1.644373 | -0.01912093 | 69.33 | 1.629771 | -3.111536 | 1.213348 | 0.000941703 | 69.52 | 1.708456 | -3.115742 | 1.213954 | -0.001290372 | 69.77 | 1.834289 | -3.131075 | 1.214133 | -0.006101693 | 69.36 | 1.837721 | -3.071279 | 1.199202 | 0.004502945 | 69.82 | 1.658988 | -3.076731 | 1.197781 | -0.0001540047 | 69.43 | 1.962375 | -3.080175 | 1.186953 | -0.001582826
90.79 | 1.284 | -3.144293 | 1.57301 | -0.01350055 | 90.45 | 1.252781 | -3.137367 | 1.5278 | -0.005099795 | 96.1 | 1.322165 | -3.158064 | 1.625153 | -0.01974337 | 68.8 | 1.681272 | -3.116398 | 1.214981 | -0.0005014881 | 69.03 | 1.762904 | -3.110971 | 1.206094 | 0.00371364 | 69.25 | 1.774499 | -3.136553 | 1.210828 | -0.005464496 | 68.87 | 1.858586 | -3.112907 | 1.194516 | 0.001787616 | 69.32 | 1.901862 | -3.071471 | 1.191881 | 0.0001563694 | 68.92 | 1.965693 | -3.117022 | 1.185416 | -0.0009659592
90.12 | 1.267391 | -3.141163 | 1.553808 | -0.009888383 | 89.8 | 1.241518 | -3.136157 | 1.511144 | -0.008686981 | 95.38 | 1.312648 | -3.150898 | 1.603536 | -0.01841295 | 68.31 | 1.718051 | -3.12159 | 1.205616 | 0.002198597 | 68.52 | 1.790455 | -3.128961 | 1.20589 | 0.001547279 | 68.73 | 1.830102 | -3.113576 | 1.210818 | -0.002361798 | 68.36 | 1.852295 | -3.138478 | 1.190447 | 0.00115325 | 68.81 | 1.902654 | -3.11888 | 1.184447 | -0.006112446 | 68.42 | 1.928185 | -3.121263 | 1.18007 | -0.001503813
89.45 | 1.251716 | -3.140975 | 1.529009 | -0.01039394 | 89.14 | 1.236736 | -3.138432 | 1.498756 | -0.003101083 | 94.68 | 1.290614 | -3.15641 | 1.586749 | -0.02200359 | 67.8 | 1.767908 | -3.109421 | 1.203264 | -0.0007125034 | 67.99 | 1.856163 | -3.122818 | 1.198571 | 0.005605846 | 68.23 | 1.890365 | -3.101306 | 1.2051 | -0.001754326 | 67.85 | 1.973229 | -3.167592 | 1.187158 | 0.00159023 | 68.3 | 1.871575 | -3.147137 | 1.179711 | 0.002326882 | 67.9 | 2.003984 | -3.176354 | 1.177412 | -0.0001966906
88.79 | 1.238525 | -3.140268 | 1.523969 | -0.01267234 | 88.47 | 1.223918 | -3.134088 | 1.479106 | -0.008844761 | 93.97 | 1.281022 | -3.151542 | 1.572524 | -0.02195988 | 67.3 | 1.740716 | -3.108736 | 1.200501 | -0.0005146619 | 67.48 | 1.874144 | -3.089448 | 1.192369 | -0.00347553 | 67.74 | 1.862937 | -3.084179 | 1.199206 | 0.000465145 | 67.37 | 2.030017 | -3.06575 | 1.184394 | -0.0004702678 | 67.79 | 2.06959 | -3.18339 | 1.177478 | -0.0007126699 | 67.37 | 2.244554 | -3.081741 | 1.171632 | -0.001559657
88.15 | 1.23104 | -3.136196 | 1.498664 | -0.008779627 | 87.84 | 1.221639 | -3.128445 | 1.469065 | -0.005358119 | 93.28 | 1.2753 | -3.153031 | 1.556522 | -0.02096216 | 66.81 | 1.849435 | -3.115206 | 1.19271 | 0.003143654 | 66.98 | 1.88889 | -3.137825 | 1.191018 | 0.00197035 | 67.24 | 1.928789 | -3.156037 | 1.194576 | 0.002588537 | 66.87 | 1.97365 | -3.185133 | 1.178374 | 0.0003794581 | 67.32 | 2.057306 | -3.023272 | 1.179854 | -0.001213803 | 66.88 | 1.967794 | -3.157585 | 1.169423 | 0.0008566959
87.52 | 1.222421 | -3.133117 | 1.488412 | -0.007725025 | 87.19 | 1.208483 | -3.129583 | 1.452413 | -0.005216998 | 92.6 | 1.263947 | -3.145772 | 1.542805 | -0.01954412 | 66.32 | 1.82909 | -3.124398 | 1.18648 | 0.00604745 | 66.5 | 1.923469 | -3.09737 | 1.183614 | 0.0008948396 | 66.74 | 1.992934 | -3.082016 | 1.193854 | -0.002094155 | 66.36 | 2.002487 | -3.088726 | 1.173933 | 0.00178904 | 66.81 | 2.105105 | -3.208987 | 1.171426 | -0.0002876594 | 66.41 | 2.195362 | -3.041727 | 1.168471 | 0.003684228
86.86 | 1.208654 | -3.132007 | 1.473026 | -0.008319042 | 86.53 | 1.206118 | -3.13016 | 1.441183 | -0.003946483 | 91.91 | 1.256339 | -3.155645 | 1.517904 | -0.01965573 | 65.84 | 1.871215 | -3.113746 | 1.184942 | 0.004645458 | 66.02 | 2.001696 | -3.104563 | 1.179358 | 0.001466238 | 66.26 | 2.075308 | -3.127377 | 1.185135 | -0.0003840342 | 65.86 | 2.128195 | -3.105103 | 1.174238 | 0.002113864 | 66.31 | 1.984276 | -3.099912 | 1.167804 | 0.001883828 | 65.94 | 2.310844 | -3.098504 | 1.16409 | -0.002281281
86.2 | 1.207776 | -3.127612 | 1.46104 | -0.006782215 | 85.91 | 1.201425 | -3.124298 | 1.431357 | -0.006432207 | 91.24 | 1.243777 | -3.148559 | 1.512979 | -0.02049093 | 65.35 | 1.932495 | -3.114755 | 1.180836 | 0.003798191 | 65.52 | 2.024952 | -3.114748 | 1.179039 | 0.001057542 | 65.79 | 2.083364 | -3.128977 | 1.178738 | -0.004723089 | 65.37 | 2.171775 | -3.135013 | 1.171732 | 0.001024046 | 65.83 | 2.158177 | -3.096344 | 1.16476 | 0.001604008 | 65.46 | 2.274562 | -3.113015 | 1.162541 | 0.0002329747
85.56 | 1.183961 | -3.126163 | 1.446274 | -0.004753694 | 85.27 | 1.199728 | -3.132869 | 1.418981 | -0.003943477 | 90.56 | 1.240537 | -3.150986 | 1.497727 | -0.02393295 | 64.86 | 1.982455 | -3.10641 | 1.17479 | -0.0001874491 | 65.06 | 2.066993 | -3.13096 | 1.17971 | -0.004899058 | 65.31 | 2.12287 | -3.112425 | 1.178653 | -0.001617395 | 64.9 | 2.281753 | -3.153375 | 1.162904 | 0.001996867 | 65.34 | 2.277412 | -3.139761 | 1.164809 | -0.001790933 | 64.95 | 2.320766 | -3.16209 | 1.158239 | -0.001642356
84.95 | 1.189523 | -3.123499 | 1.436962 | -0.003933358 | 84.63 | 1.189867 | -3.13102 | 1.40518 | -0.006921273 | 89.9 | 1.245444 | -3.148867 | 1.487347 | -0.02271392 | 64.38 | 1.967827 | -3.110885 | 1.17405 | -0.0006676903 | 64.57 | 2.164832 | -3.127183 | 1.17387 | 0.002647633 | 64.82 | 2.130627 | -3.114292 | 1.171767 | -0.001867572 | 64.44 | 2.383313 | -3.07695 | 1.163043 | -0.0002496772 | 64.85 | 2.45137 | -3.120843 | 1.156866 | -0.006262607 | 64.46 | 2.648042 | -3.117013 | 1.156681 | 0.0006344722
84.33 | 1.180396 | -3.126693 | 1.422279 | -0.004511675 | 84 | 1.194399 | -3.126083 | 1.397506 | -0.005768525 | 89.25 | 1.233271 | -3.137903 | 1.482471 | -0.02615416 | 63.9 | 2.115756 | -3.122661 | 1.169353 | -0.00106536 | 64.08 | 2.160507 | -3.09041 | 1.165838 | -0.000426309 | 64.32 | 2.266221 | -3.15728 | 1.169699 | -0.004125547 | 63.97 | 2.231472 | -3.149454 | 1.158654 | 0.002630534 | 64.37 | 2.285779 | -3.024908 | 1.158576 | -0.0006924611 | 64 | 2.312448 | -3.057031 | 1.15285 | -0.000739673
83.7 | 1.179676 | -3.127312 | 1.40723 | -0.005364872 | 83.4 | 1.185255 | -3.124276 | 1.387755 | -0.007640838 | 88.59 | 1.233171 | -3.151321 | 1.465089 | -0.02157263 | 63.44 | 2.074939 | -3.119542 | 1.167297 | 0.002529819 | 63.63 | 2.286951 | -3.131254 | 1.167062 | 0.00135423 | 63.84 | 2.30954 | -3.086047 | 1.171312 | -0.005268977 | 63.49 | 2.482936 | -3.073969 | 1.155109 | -0.005237393 | 63.91 | 2.497196 | -3.210353 | 1.152911 | -0.0001246226 | 63.52 | 2.802396 | -3.098724 | 1.150289 | 0.001062964
83.07 | 1.177497 | -3.125524 | 1.400907 | -0.003080358 | 82.8 | 1.192044 | -3.135328 | 1.372241 | -0.006659996 | 87.94 | 1.225214 | -3.144614 | 1.464666 | -0.01987731 | 62.98 | 2.152695 | -3.103525 | 1.162539 | 0.0004887061 | 63.14 | 2.266912 | -3.124515 | 1.15934 | -0.001195375 | 63.4 | 2.440656 | -3.142111 | 1.163738 | -0.001510176 | 63.02 | 2.576049 | -3.136231 | 1.152285 | -0.0003087487 | 63.42 | 2.349429 | -3.066341 | 1.151665 | 0.0001620135 | 63.04 | 2.681548 | -3.150523 | 1.146633 | 0.002237158
82.47 | 1.164584 | -3.123644 | 1.382792 | -0.005975586 | 82.16 | 1.185708 | -3.124631 | 1.367316 | -0.008603447 | 87.28 | 1.231338 | -3.14609 | 1.453574 | -0.02029348 | 62.5 | 2.22479 | -3.111029 | 1.160485 | 0.0016997 | 62.65 | 2.354216 | -3.112673 | 1.160364 | 0.0006094582 | 62.93 | 2.412264 | -3.136573 | 1.162393 | -0.002523723 | 62.57 | 2.585902 | -3.120346 | 1.149306 | 0.002645587 | 62.96 | 2.637053 | -3.074944 | 1.150606 | -1.438997e-05 | 62.59 | 2.749633 | -3.109963 | 1.143104 | 0.0007004098
81.86 | 1.170085 | -3.123957 | 1.372434 | -0.006547576 | 81.56 | 1.195384 | -3.123133 | 1.353518 | -0.007173368 | 86.64 | 1.236117 | -3.137396 | 1.447019 | -0.01648311 | 62.06 | 2.293332 | -3.120204 | 1.15831 | 0.003192555 | 62.19 | 2.465549 | -3.119274 | 1.157779 | 0.001004626 | 62.47 | 2.522704 | -3.119567 | 1.162875 | -0.002683266 | 62.1 | 2.633861 | -3.101531 | 1.150742 | 0.001137259 | 62.5 | 2.670042 | -3.114784 | 1.143331 | -0.0009758451 | 62.12 | 2.889769 | -3.069583 | 1.138799 | 5.175743e-05
81.26 | 1.175983 | -3.123557 | 1.364408 | -0.004860013 | 80.96 | 1.191961 | -3.125514 | 1.345547 | -0.008233176 | 86 | 1.223739 | -3.135618 | 1.438011 | -0.01281187 | 61.59 | 2.386819 | -3.107902 | 1.148774 | -0.002083866 | 61.75 | 2.557412 | -3.11008 | 1.155171 | 0.002624376 | 62 | 2.637394 | -3.103405 | 1.15835 | 0.0006663925 | 61.64 | 2.653485 | -3.136498 | 1.146053 | 0.003012154 | 62.04 | 2.706798 | -3.148694 | 1.142261 | 0.003327056 | 61.68 | 2.831643 | -3.05038 | 1.138252 | -0.001086439
80.66 | 1.170983 | -3.124714 | 1.356702 | -0.005663349 | 80.36 | 1.200415 | -3.127415 | 1.332092 | -0.003856237 | 85.37 | 1.236958 | -3.133115 | 1.421051 | -0.01051641 | 61.14 | 2.388208 | -3.093472 | 1.153272 | 0.0006781078 | 61.33 | 2.539823 | -3.096572 | 1.152129 | -0.000541982 | 61.55 | 2.64123 | -3.089242 | 1.156998 | -0.004082937 | 61.17 | 2.988647 | -3.144822 | 1.139817 | 0.002232935 | 61.58 | 3.026086 | -3.154587 | 1.137475 | -0.0004388805 | 61.24 | 3.015307 | -3.188641 | 1.13189 | -0.0001018561
80.06 | 1.173967 | -3.128134 | 1.348165 | -0.005622342 | 79.79 | 1.203008 | -3.119263 | 1.32923 | -0.01006434 | 84.74 | 1.231872 | -3.136517 | 1.413074 | -0.009612427 | 60.68 | 2.523672 | -3.131837 | 1.145256 | -0.002486988 | 60.88 | 2.734947 | -3.13585 | 1.151494 | -0.0003311071 | 61.09 | 2.753629 | -3.166672 | 1.154437 | -0.004057916 | 60.72 | 2.824347 | -3.075234 | 1.138352 | -0.001428638 | 61.14 | 2.959981 | -3.016203 | 1.135629 | -0.003779978 | 60.78 | 3.319375 | -3.010561 | 1.131571 | -0.0002373688
79.46 | 1.177437 | -3.119425 | 1.337219 | -0.009038398 | 79.2 | 1.211067 | -3.132354 | 1.323853 | -0.00825222 | 84.11 | 1.23234 | -3.128622 | 1.400998 | -0.006745736 | 60.24 | 2.536156 | -3.103594 | 1.146594 | 0.0002263872 | 60.42 | 2.700886 | -3.104578 | 1.14084 | -0.0006299611 | 60.65 | 2.913268 | -3.075204 | 1.151622 | -0.001700499 | 60.29 | 3.216427 | -3.112452 | 1.134366 | 0.004447106 | 60.69 | 3.106325 | -3.202859 | 1.133237 | 0.002513465 | 60.33 | 3.41714 | -3.160698 | 1.125565 | 0.00010573
78.9 | 1.183893 | -3.124437 | 1.328905 | -0.008322848 | 78.6 | 1.207289 | -3.13113 | 1.312848 | -0.01213749 | 83.5 | 1.224739 | -3.130348 | 1.393285 | -0.007598881 | 59.81 | 2.661295 | -3.104355 | 1.143202 | -0.001526358 | 59.98 | 2.897295 | -3.100229 | 1.139118 | 0.0005059894 | 60.19 | 3.065532 | -3.14058 | 1.146683 | 0.002097653 | 59.84 | 3.187581 | -3.136605 | 1.131156 | 0.00117526 | 60.23 | 2.992284 | -3.061522 | 1.132189 | 0.001385323 | 59.87 | 3.315753 | -3.10802 | 1.128302 | 0.001043876
78.33 | 1.179985 | -3.123503 | 1.315189 | -0.009478522 | 78.03 | 1.222774 | -3.126085 | 1.306775 | -0.01299346 | 82.9 | 1.244811 | -3.134759 | 1.379835 | -0.001371179 | 59.37 | 2.747956 | -3.106002 | 1.142208 | -0.0001382461 | 59.55 | 2.985565 | -3.11074 | 1.132451 | -0.001895764 | 59.73 | 3.067242 | -3.132136 | 1.142051 | -0.0009246835 | 59.4 | 3.31065 | -3.113402 | 1.127777 | 0.001753412 | 59.79 | 3.347446 | -3.065975 | 1.123781 | 0.0005873573 | 59.45 | 3.566665 | -3.088441 | 1.121738 | -0.0002541336
77.75 | 1.188557 | -3.121717 | 1.313587 | -0.009661199 | 77.44 | 1.231528 | -3.124094 | 1.302172 | -0.01230132 | 82.27 | 1.230445 | -3.1275 | 1.374496 | -0.008288256 | 58.94 | 2.843962 | -3.116091 | 1.136659 | 0.0004160577 | 59.12 | 3.061085 | -3.119556 | 1.132018 | -0.002053766 | 59.3 | 3.228638 | -3.111526 | 1.144194 | 1.05668e-05 | 58.96 | 3.455544 | -3.089188 | 1.12779 | 0.0002693104 | 59.35 | 3.447196 | -3.10629 | 1.123004 | -0.000121353 | 59 | 3.882111 | -3.08256 | 1.117763 | -0.001731224
77.18 | 1.190767 | -3.119699 | 1.305824 | -0.01252456 | 76.87 | 1.230081 | -3.118253 | 1.297783 | -0.0130279 | 81.67 | 1.24689 | -3.124282 | 1.364957 | -0.005935361 | 58.48 | 2.983563 | -3.110521 | 1.130723 | -0.003674886 | 58.66 | 3.201392 | -3.130788 | 1.128432 | -0.0006829636 | 58.85 | 3.37776 | -3.091168 | 1.138182 | 0.001710911 | 58.54 | 3.471533 | -3.091197 | 1.120783 | -0.002440463 | 58.91 | 3.563367 | -3.140013 | 1.118999 | -0.0001510632 | 58.55 | 3.991587 | -3.025026 | 1.116069 | -0.003911453
76.6 | 1.196637 | -3.129107 | 1.29855 | -0.009368774 | 76.31 | 1.251445 | -3.130525 | 1.289089 | -0.0105829 | 81.08 | 1.248509 | -3.122163 | 1.353898 | -0.0004655583 | 58.05 | 3.02115 | -3.087514 | 1.129245 | -0.002701826 | 58.2 | 3.438626 | -3.105852 | 1.126102 | -0.001913079 | 58.44 | 3.382218 | -3.085255 | 1.134311 | -0.001954356 | 58.08 | 3.782264 | -3.152115 | 1.122921 | 0.003467307 | 58.47 | 3.987074 | -3.131955 | 1.114895 | -0.001368566 | 58.12 | 3.791095 | -3.107265 | 1.113565 | 0.007464938
76.04 | 1.203103 | -3.114269 | 1.289615 | -0.01312579 | 75.74 | 1.247956 | -3.123718 | 1.283068 | -0.01405113 | 80.47 | 1.2601 | -3.134487 | 1.34745 | -0.001388479 | 57.62 | 3.186844 | -3.120288 | 1.128243 | 0.004349749 | 57.8 | 3.377363 | -3.102296 | 1.127403 | -0.001325719 | 58.02 | 3.646144 | -3.156856 | 1.13289 | 0.002543577 | 57.64 | 3.945081 | -3.052971 | 1.11777 | -0.000650614 | 58.05 | 3.882353 | -3.015531 | 1.116058 | -0.001743543 | 57.68 | 4.750017 | -3.075617 | 1.107373 | -0.003967349
75.49 | 1.219173 | -3.117984 | 1.286242 | -0.01010529 | 75.19 | 1.268766 | -3.120158 | 1.282431 | -0.01253091 | 79.88 | 1.270622 | -3.115062 | 1.333931 | -0.002210676 | 57.2 | 3.244488 | -3.095961 | 1.127222 | -0.004393819 | 57.37 | 3.736971 | -3.098256 | 1.121864 | -0.004952937 | 57.59 | 3.840959 | -3.053759 | 1.131547 | -0.001192252 | 57.25 | 4.239452 | -3.139957 | 1.112843 | 0.002785842 | 57.63 | 4.214201 | -3.184976 | 1.11293 | 0.001049339 | 57.27 | 4.296125 | -3.135792 | 1.107218 | 0.0004253877
74.93 | 1.21987 | -3.121156 | 1.278937 | -0.01192353 | 74.65 | 1.273951 | -3.125042 | 1.271013 | -0.0157158 | 79.3 | 1.263401 | -3.13379 | 1.335034 | -0.002351815 | 56.8 | 3.459121 | -3.084852 | 1.12507 | -0.002287817 | 56.94 | 3.804865 | -3.133332 | 1.116924 | -0.001407434 | 57.15 | 4.069966 | -3.147177 | 1.124232 | -0.0008717457 | 56.81 | 4.240347 | -3.122534 | 1.116514 | 0.003601793 | 57.19 | 4.086894 | -3.059873 | 1.11229 | -0.001254914 | 56.86 | 4.714038 | -3.020929 | 1.102483 | -0.002627417
74.37 | 1.226656 | -3.120314 | 1.272415 | -0.01390418 | 74.08 | 1.298835 | -3.126626 | 1.268016 | -0.01357429 | 78.71 | 1.274242 | -3.119404 | 1.320906 | -0.00256526 | 56.37 | 3.612401 | -3.099066 | 1.119028 | -0.002116826 | 56.51 | 3.94015 | -3.112102 | 1.119427 | -0.007163386 | 56.71 | 4.086988 | -3.115769 | 1.123502 | 0.002242037 | 56.36 | 4.52266 | -3.102978 | 1.107791 | -0.00137115 | 56.79 | 4.702175 | -3.048703 | 1.107983 | -0.002202559 | 56.43 | 5.196604 | -3.052477 | 1.101082 | 0.0003461785
73.83 | 1.245319 | -3.125381 | 1.264443 | -0.01496237 | 73.53 | 1.301137 | -3.114652 | 1.269639 | -0.01470961 | 78.12 | 1.283869 | -3.123267 | 1.311281 | -0.001047071 | 55.96 | 3.730725 | -3.088451 | 1.120546 | 0.003076143 | 56.08 | 4.198681 | -3.102402 | 1.117673 | -0.002491515 | 56.3 | 4.395382 | -3.10244 | 1.124052 | -0.003242441 | 55.94 | 4.958993 | -3.108817 | 1.10472 | -0.001158885 | 56.37 | 4.91558 | -3.088455 | 1.103942 | -0.001868265 | 56.02 | 5.496795 | -3.086303 | 1.094723 | -0.001415809
73.3 | 1.248769 | -3.113607 | 1.261708 | -0.01369221 | 73.01 | 1.328025 | -3.120147 | 1.26347 | -0.009686118 | 77.55 | 1.299341 | -3.12578 | 1.302908 | -0.00170716 | 55.56 | 3.905068 | -3.115123 | 1.1176 | -0.0007323963 | 55.67 | 4.434897 | -3.085566 | 1.113537 | -0.004754869 | 55.86 | 4.712611 | -3.103594 | 1.121071 | 0.002009253 | 55.55 | 5.313549 | -3.072135 | 1.103059 | -0.001176273 | 55.95 | 5.066243 | -3.097953 | 1.10257 | 0.001374132 | 55.62 | 5.984986 | -3.104971 | 1.088694 | -0.003413831
72.74 | 1.267129 | -3.121587 | 1.257158 | -0.01582328 | 72.46 | 1.321561 | -3.113136 | 1.257975 | -0.007236262 | 76.99 | 1.315635 | -3.11285 | 1.298483 | -0.00340355 | 55.13 | 4.216358 | -3.102777 | 1.112442 | -0.000363842 | 55.3 | 4.616526 | -3.087481 | 1.115649 | -0.003314202 | 55.48 | 5.009569 | -3.084604 | 1.113627 | -0.001093549 | 55.19 | 5.323632 | -3.050848 | 1.105098 | 0.003955326 | 55.54 | 5.448353 | -3.158402 | 1.10078 | 0.001448086 | 55.19 | 6.710528 | -3.029516 | 1.091694 | -0.004114688
72.18 | 1.279763 | -3.122137 | 1.253158 | -0.0178305 | 71.9 | 1.341422 | -3.110067 | 1.253909 | -0.005762699 | 76.41 | 1.306236 | -3.124456 | 1.294267 | -0.00300774 | 54.73 | 4.324066 | -3.062504 | 1.115248 | -0.001168197 | 54.9 | 4.957505 | -3.121421 | 1.111413 | 0.0007637036 | 55.11 | 5.083603 | -3.084166 | 1.11074 | 0.001997254 | 54.77 | 5.87488 | -3.151368 | 1.095927 | 0.004127838 | 55.12 | 6.524897 | -3.08525 | 1.093775 | -0.0001044536 | 54.78 | 6.371248 | -3.030926 | 1.086344 | 0.003032728
71.65 | 1.29114 | -3.117473 | 1.247262 | -0.01649506 | 71.39 | 1.366322 | -3.112816 | 1.247983 | -0.006546622 | 75.85 | 1.334509 | -3.109347 | 1.287072 | -0.005142293 | 54.35 | 4.632131 | -3.09189 | 1.107498 | -0.003801893 | 54.49 | 5.298962 | -3.069371 | 1.108745 | -0.006307587 | 54.67 | 5.722838 | -3.114291 | 1.112751 | 0.001406796 | 54.38 | 6.388749 | -3.029519 | 1.097108 | -0.003006118 | 54.71 | 5.909335 | -2.982634 | 1.096282 | -0.00210518 | 54.38 | 7.849052 | -3.032758 | 1.077341 | -0.006688972
71.15 | 1.299294 | -3.108536 | 1.242054 | -0.0148963 | 70.87 | 1.379272 | -3.102972 | 1.242415 | -0.004457066 | 75.31 | 1.341197 | -3.114285 | 1.275256 | -0.004684195 | 53.91 | 4.796046 | -3.094287 | 1.107754 | -0.001799333 | 54.09 | 5.642362 | -3.087307 | 1.104034 | -0.0007442944 | 54.28 | 5.776724 | -3.087408 | 1.108426 | -0.003612046 | 53.97 | 6.841057 | -3.105408 | 1.091179 | 0.001066948 | 54.33 | 7.115587 | -3.118175 | 1.088791 | 0.002522684 | 53.99 | 7.971947 | -3.07015 | 1.075671 | -0.002635225
70.63 | 1.319447 | -3.121052 | 1.246688 | -0.0123322 | 70.34 | 1.381995 | -3.111005 | 1.2295 | -0.001144822 | 74.76 | 1.349086 | -3.116747 | 1.272157 | -0.003481767 | 53.5 | 5.130792 | -3.082645 | 1.104313 | -0.003321046 | 53.65 | 5.887136 | -3.101495 | 1.104499 | -0.0001519204 | 53.89 | 6.591909 | -3.080172 | 1.105809 | 0.001548461 | 53.53 | 7.612328 | -3.090064 | 1.088507 | -0.0009946238 | 53.91 | 7.491526 | -3.074598 | 1.081659 | 0.0009588611 | 53.6 | 8.681033 | -3.019025 | 1.072537 | -0.001164193
70.1 | 1.350314 | -3.098649 | 1.239503 | -0.01065185 | 69.82 | 1.414957 | -3.105784 | 1.231324 | -0.005745088 | 74.19 | 1.364338 | -3.122148 | 1.264371 | -0.0005397387 | 53.12 | 5.469163 | -3.085905 | 1.10197 | -0.001222727 | 53.24 | 6.429885 | -3.104677 | 1.101177 | -0.002255452 | 53.48 | 7.044777 | -3.085448 | 1.100069 | -0.002367927 | 53.13 | 8.08708 | -3.082447 | 1.082951 | -0.003672227 | 53.49 | 8.088711 | -3.076347 | 1.079566 | -0.002911905 | 53.23 | 9.827827 | -3.004662 | 1.066768 | -0.006338085
69.58 | 1.356511 | -3.117586 | 1.234672 | -0.00909815 | 69.32 | 1.433133 | -3.106756 | 1.222862 | -0.006106168 | 73.63 | 1.399587 | -3.108462 | 1.260136 | -0.006277318 | 52.69 | 5.891277 | -3.076417 | 1.103939 | 5.8699e-05 | 52.83 | 6.996287 | -3.061369 | 1.095484 | 0.0009885227 | 53.08 | 7.559859 | -3.074073 | 1.094529 | 0.001068845 | 52.73 | 8.963636 | -3.039162 | 1.079326 | -0.003712709 | 53.11 | 8.975688 | -3.049593 | 1.077082 | 0.0001030079 | 52.83 | 11.37619 | -2.997391 | 1.059857 | -0.01227377
69.06 | 1.366949 | -3.107859 | 1.231368 | -0.008649958 | 68.82 | 1.450861 | -3.10513 | 1.220776 | -0.00246109 | 73.09 | 1.380688 | -3.11615 | 1.255848 | -0.001641317 | 52.28 | 6.427011 | -3.059742 | 1.098742 | 0.003291591 | 52.44 | 7.640988 | -3.055533 | 1.091116 | -0.004276572 | 52.71 | 8.156569 | -3.06077 | 1.091682 | -0.002929155 | 52.4 | 9.752062 | -3.022248 | 1.077425 | -0.004689935 | 52.68 | 10.33929 | -3.019604 | 1.072706 | -0.002457456 | 52.38 | 13.21406 | -2.918488 | 1.0498 | -0.0170705
68.55 | 1.390464 | -3.107141 | 1.228984 | -0.007986624 | 68.31 | 1.465641 | -3.102707 | 1.214157 | -0.002633296 | 72.56 | 1.4168 | -3.101458 | 1.250197 | -0.004434586 | 52.02 | 6.70228 | -3.038958 | 1.089876 | 0.001619538 | 52.17 | 8.040197 | -3.047559 | 1.091565 | -0.003073294 | 52.37 | 8.946506 | -3.077731 | 1.089092 | 0.0009003202 | 52.05 | 10.876 | -3.083641 | 1.068314 | -0.0008096611 | 52.3 | 11.42923 | -2.954912 | 1.069733 | -0.008915138 | 52 | 13.64999 | -2.829122 | 1.044184 | -0.02212252
68.04 | 1.412963 | -3.10095 | 1.224658 | -0.006869214 | 67.8 | 1.482518 | -3.102789 | 1.207504 | 0.003187822 | 72.03 | 1.430125 | -3.108154 | 1.244434 | -0.005070627 | 51.56 | 7.42771 | -3.084967 | 1.089073 | -0.004410282 | 51.74 | 9.185262 | -3.090206 | 1.086692 | 0.005982425 | 51.9 | 10.48899 | -3.092114 | 1.085336 | 0.002763069 | 51.53 | 13.49944 | -2.994443 | 1.064061 | -0.002125149 | 52.01 | 11.8268 | -3.001971 | 1.063344 | -0.002840865 | 51.72 | 17.0429 | -2.994449 | 1.032146 | -0.01612913
67.55 | 1.415672 | -3.101013 | 1.21299 | -0.004078753 | 67.32 | 1.527971 | -3.10858 | 1.20629 | -0.007867923 | 71.49 | 1.437976 | -3.112601 | 1.23753 | -0.002161203 | 51.23 | 8.046073 | -3.013381 | 1.084774 | 0.00338952 | 51.37 | 10.18131 | -2.996847 | 1.082983 | -0.003873093 | 51.56 | 11.48612 | -2.980634 | 1.079985 | -0.00110544 | 51.27 | 13.77641 | -2.999932 | 1.057266 | -0.002864664 | 51.52 | 15.81049 | -2.998602 | 1.046942 | -0.005983937 | 51.24 | 20.35962 | -2.70053 | 1.028227 | -0.04363299
67.03 | 1.460636 | -3.104068 | 1.214619 | -0.005110366 | 66.81 | 1.522978 | -3.093865 | 1.196028 | 0.004635519 | 70.97 | 1.469614 | -3.117249 | 1.234366 | -0.001333625 | 50.79 | 8.998783 | -3.043484 | 1.088992 | -0.001331627 | 50.92 | 11.58704 | -3.048098 | 1.076315 | 0.003558088 | 51.15 | 13.22725 | -3.049357 | 1.075716 | 0.001697282 | 50.85 | 17.54955 | -2.908305 | 1.049354 | -0.009881205 | 51.24 | 16.03287 | -2.879738 | 1.047266 | -0.008134249 | 50.89 | 25.22628 | -2.792682 | 1.008109 | -0.04593008
66.56 | 1.459705 | -3.101917 | 1.205224 | -0.00698281 | 66.31 | 1.574663 | -3.094384 | 1.198696 | -0.003896719 | 70.46 | 1.49441 | -3.098164 | 1.23313 | -0.003908609 | 50.46 | 9.845905 | -3.030226 | 1.081634 | -0.0051291 | 50.61 | 12.89162 | -3.007843 | 1.079714 | -0.002455146 | 50.82 | 14.65709 | -2.971446 | 1.069573 | -0.004170716 | 50.48 | 20.46614 | -2.923622 | 1.039901 | -0.007819133 | 50.79 | 21.21835 | -2.838214 | 1.033285 | -0.01774798 | 50.54 | 28.26936 | -2.584624 | 1.009761 | -0.07008727
66.09 | 1.489196 | -3.099038 | 1.200829 | -0.004399441 | 65.84 | 1.593586 | -3.097721 | 1.188346 | -0.002761447 | 69.94 | 1.498926 | -3.118959 | 1.224614 | 0.000416584 | 50.13 | 10.95792 | -2.99357 | 1.071578 | 0.001128793 | 50.26 | 14.90475 | -2.96332 | 1.064657 | -0.006178103 | 50.39 | 17.6286 | -2.933358 | 1.054891 | -0.007055132 | 50.14 | 24.31713 | -2.823838 | 1.029212 | -0.01565069 | 50.44 | 24.74438 | -2.80905 | 1.017989 | -0.02550939 | 50.14 | 34.87026 | -2.406303 | 1.007336 | -0.09736305
65.59 | 1.522098 | -3.096025 | 1.199788 | -0.004201427 | 65.36 | 1.613111 | -3.0988 | 1.186128 | -0.003817201 | 69.42 | 1.518868 | -3.105531 | 1.223995 | -0.0004173459 | 49.74 | 12.39296 | -2.968229 | 1.068913 | 0.0006538077 | 49.87 | 17.58304 | -2.930432 | 1.063923 | -0.006160411 | 50.02 | 20.79132 | -2.89066 | 1.048629 | -0.007898933 | 49.78 | 29.15761 | -2.710076 | 1.02063 | -0.03178124 | 50.11 | 29.68478 | -2.662686 | 1.008273 | -0.03841239 | 49.76 | 41.22911 | -2.201279 | 1.027819 | -0.1268456
65.12 | 1.549576 | -3.097064 | 1.194837 | -0.00220077 | 64.86 | 1.639186 | -3.099434 | 1.18218 | -0.002605326 | 68.91 | 1.55018 | -3.107968 | 1.216064 | -0.001831531 | 49.36 | 14.05139 | -2.944554 | 1.068694 | -0.002245109 | 49.46 | 20.64593 | -2.868462 | 1.04705 | -0.0152092 | 49.65 | 24.93701 | -2.82358 | 1.04054 | -0.01562382 | 49.42 | 33.99013 | -2.570393 | 1.008324 | -0.0437805 | 49.74 | 35.12902 | -2.498437 | 0.9983886 | -0.06426492 | 49.38 | 46.94594 | -1.909666 | 1.068953 | -0.1620489
64.63 | 1.578982 | -3.093323 | 1.1899 | -0.001334958 | 64.37 | 1.689988 | -3.095257 | 1.178381 | -0.001317385 | 68.4 | 1.578424 | -3.114626 | 1.211716 | 0.001924427 | 49.03 | 16.20497 | -2.926618 | 1.060809 | 6.403091e-05 | 49.14 | 24.46987 | -2.790549 | 1.041689 | -0.01698555 | 49.29 | 30.50182 | -2.695575 | 1.028118 | -0.02555102 | 49.04 | 41.59746 | -2.418745 | 0.9989865 | -0.07410744 | 49.37 | 40.70573 | -2.315249 | 1.000011 | -0.0922619 | 49.05 | 50.78864 | -1.506092 | 1.143002 | -0.1647374
64.14 | 1.587184 | -3.091478 | 1.177937 | -0.004334496 | 63.91 | 1.690358 | -3.087611 | 1.175333 | -0.00277467 | 67.89 | 1.620674 | -3.111127 | 1.205428 | 0.0001722735 | 48.58 | 19.5682 | -2.85118 | 1.048063 | -0.01262298 | 48.82 | 29.35731 | -2.73618 | 1.038001 | -0.02643671 | 48.93 | 34.88742 | -2.517302 | 1.026188 | -0.04677407 | 48.63 | 48.00953 | -2.088074 | 1.024333 | -0.1120852 | 48.97 | 50.4643 | -2.053218 | 1.011206 | -0.1444807 | 48.68 | 50.93524 | -1.086483 | 1.205793 | -0.1248242
63.68 | 1.643887 | -3.091845 | 1.18481 | 0.001032 | 63.43 | 1.751784 | -3.091563 | 1.170586 | -0.002505198 | 67.38 | 1.619707 | -3.095633 | 1.197791 | -0.003459686 | 48.35 | 22.14895 | -2.748382 | 1.050326 | -0.01258028 | 48.34 | 35.48906 | -2.511785 | 1.024544 | -0.04523066 | 48.63 | 40.83373 | -2.379001 | 1.021561 | -0.06522773 | 48.38 | 52.94056 | -1.80741 | 1.056233 | -0.1284832 | 48.59 | 53.3324 | -1.617448 | 1.092198 | -0.1596813 | 48.25 | 36.62045 | -0.334808 | 1.213706 | -0.01714836
63.2 | 1.650706 | -3.091417 | 1.173867 | -0.001983708 | 62.96 | 1.775926 | -3.095987 | 1.170391 | -0.003274308 | 66.88 | 1.667677 | -3.122208 | 1.195574 | -0.000625732 | 47.83 | 27.35004 | -2.692887 | 1.036144 | -0.02339915 | 48.12 | 41.64693 | -2.342245 | 1.027078 | -0.06689848 | 48.15 | 49.21021 | -2.122493 | 1.03357 | -0.09729542 | 47.88 | 59.45828 | -1.34252 | 1.132352 | -0.139393 | 48.29 | 55.10071 | -1.197683 | 1.159884 | -0.1401093 | 47.97 | 18.95684 | -0.1143486 | 1.131491 | 0.01211719
62.73 | 1.685282 | -3.084636 | 1.168703 | -0.003596023 | 62.49 | 1.807946 | -3.092453 | 1.163083 | -0.003472332 | 66.4 | 1.675003 | -3.104054 | 1.190572 | 0.002630702 | 47.56 | 31.61115 | -2.528783 | 1.030001 | -0.0340133 | 47.71 | 47.5345 | -2.051756 | 1.043575 | -0.1000543 | 47.94 | 54.17458 | -1.790542 | 1.071117 | -0.1183946 | 47.53 | 51.34202 | -0.7636564 | 1.188099 | -0.0824763 | 47.87 | 43.71455 | -0.4841982 | 1.215373 | -0.05236161 | 47.67 | 15.35982 | -0.2490382 | 1.120265 | 0.000610301
62.27 | 1.722762 | -3.085214 | 1.168927 | 0.001366838 | 62.03 | 1.848046 | -3.086042 | 1.158451 | -0.0001994404 | 65.93 | 1.722784 | -3.102783 | 1.190873 | -0.001302481 | 47.29 | 36.57022 | -2.356774 | 1.029924 | -0.0489533 | 47.27 | 55.90129 | -1.739608 | 1.071757 | -0.122361 | 47.52 | 54.41055 | -1.300211 | 1.131064 | -0.1120488 | 47.26 | 29.55573 | -0.005025727 | 1.164823 | -0.0001412201 | 47.49 | 21.36623 | 0.08810266 | 1.148535 | 0.01136747 | 47.29 | 12.98575 | -0.1163438 | 1.102575 | 0.001694275
61.81 | 1.757926 | -3.085044 | 1.164224 | 0.0003490223 | 61.59 | 1.882058 | -3.089888 | 1.157237 | -0.002765077 | 65.45 | 1.760345 | -3.104019 | 1.186647 | 0.004767112 | 46.95 | 43.08548 | -2.097579 | 1.0377 | -0.0757018 | 46.93 | 56.36729 | -1.267225 | 1.14044 | -0.1110634 | 47.07 | 50.39457 | -0.7053664 | 1.183084 | -0.06856566 | 46.91 | 13.73254 | -0.1854886 | 1.122255 | -0.004743564 | 47.18 | 15.76104 | -0.211536 | 1.129809 | 0.003624045 | 46.93 | 11.85647 | -0.09973453 | 1.105212 | -0.007311671
61.36 | 1.792071 | -3.079546 | 1.159018 | -0.005441165 | 61.14 | 1.944734 | -3.097062 | 1.150484 | -0.006839905 | 64.94 | 1.80317 | -3.112283 | 1.18209 | -0.004412114 | 46.58 | 49.82034 | -1.770798 | 1.067885 | -0.1005815 | 46.58 | 48.22069 | -0.6371017 | 1.182438 | -0.05723217 | 46.74 | 27.4153 | 0.02849448 | 1.149599 | -0.003100086 | 46.57 | 12.97728 | -0.003899716 | 1.115747 | 0.003317205 | 46.87 | 12.2727 | -0.1077626 | 1.116443 | 0.005840436 | 46.59 | 10.72861 | -0.1112547 | 1.10066 | -0.003419098
60.9 | 1.824355 | -3.085613 | 1.160281 | -0.002429405 | 60.69 | 1.966994 | -3.073127 | 1.148656 | 0.002698795 | 64.46 | 1.838999 | -3.09462 | 1.176938 | 0.001852259 | 46.16 | 51.54407 | -1.31882 | 1.115948 | -0.09822531 | 46.26 | 25.45733 | 0.05008272 | 1.138176 | 0.001011629 | 46.44 | 14.09256 | -0.1969524 | 1.114771 | -0.009147152 | 46.2 | 11.45584 | -0.02980459 | 1.115802 | 0.00625114 | 46.5 | 10.87921 | -0.08491527 | 1.109699 | 0.003735896 | 46.25 | 9.869275 | -0.07591022 | 1.102505 | -0.003901846
60.47 | 1.881664 | -3.075188 | 1.152324 | -0.0044961 | 60.24 | 2.050964 | -3.086785 | 1.147351 | -0.003864128 | 64 | 1.847666 | -3.109667 | 1.169601 | 0.003105518 | 45.78 | 46.5107 | -0.8177104 | 1.154932 | -0.06387606 | 45.96 | 14.48715 | -0.2045492 | 1.111092 | -0.01258566 | 46.14 | 12.71782 | -0.05174683 | 1.105661 | -0.002929935 | 45.86 | 9.846243 | -0.08038422 | 1.107327 | -0.0002428581 | 46.15 | 9.79257 | -0.1099059 | 1.100523 | 0.007975063 | 45.89 | 8.466412 | -0.01886031 | 1.100418 | -0.008902741
60.03 | 1.922545 | -3.082069 | 1.151226 | -0.001335347 | 59.79 | 2.083069 | -3.087673 | 1.146073 | -0.00282655 | 63.52 | 1.915016 | -3.099329 | 1.170076 | 0.00186515 | 45.5 | 30.62151 | -0.1841724 | 1.141966 | -0.01003597 | 45.63 | 12.51928 | -0.0101254 | 1.112961 | -0.004468411 | 45.81 | 11.60499 | -0.0278433 | 1.110196 | -0.001349496 | 45.53 | 9.418167 | -0.06769486 | 1.103292 | 0.004462718 | 45.81 | 9.516716 | -0.1022834 | 1.098081 | 0.001181438 | 45.58 | 7.648645 | -0.1274565 | 1.093998 | -0.0003723007
59.55 | 1.957728 | -3.079622 | 1.146058 | -0.003901511 | 59.32 | 2.138083 | -3.077897 | 1.13962 | 0.00123467 | 63.06 | 1.965469 | -3.10833 | 1.163671 | 0.001160526 | 45.19 | 14.4209 | -0.07503024 | 1.099702 | -0.006827776 | 45.32 | 11.39349 | -0.08029599 | 1.107655 | -0.004327411 | 45.48 | 9.675141 | -0.05226009 | 1.101547 | -0.000793788 | 45.2 | 7.774893 | -0.02315105 | 1.092633 | 0.002045072 | 45.48 | 7.85612 | -0.04475575 | 1.090188 | 0.008148907 | 45.24 | 7.498593 | 0.008994726 | 1.093799 | -0.008941968
59.11 | 2.012197 | -3.075649 | 1.143315 | -0.005289206 | 58.91 | 2.18728 | -3.076546 | 1.137251 | -0.001074702 | 62.6 | 2.005615 | -3.103505 | 1.163178 | 0.00356256 | 44.8 | 14.08595 | -0.09913283 | 1.102423 | -0.004527776 | 44.94 | 10.05201 | -0.01782325 | 1.106977 | -0.006120065 | 45.13 | 9.459065 | -0.04562083 | 1.099159 | -0.002587086 | 44.85 | 8.142779 | -0.06511446 | 1.092349 | 0.004498496 | 45.14 | 8.325589 | -0.1092055 | 1.088736 | 0.0008247594 | 44.91 | 6.811237 | -0.1406967 | 1.090361 | 0.001045545
58.71 | 2.058296 | -3.069153 | 1.140616 | -0.002763551 | 58.49 | 2.235682 | -3.077381 | 1.13823 | -0.0006234084 | 62.13 | 2.045008 | -3.099776 | 1.158724 | -0.001020867 | 44.52 | 11.58585 | -0.1143602 | 1.101215 | -0.01044415 | 44.6 | 9.140202 | -0.08453856 | 1.096907 | -0.005949862 | 44.8 | 7.924398 | -0.05156154 | 1.088432 | 0.003232041 | 44.54 | 6.760562 | -0.06621979 | 1.090589 | 0.008626497 | 44.81 | 6.426773 | -0.07940786 | 1.081606 | 0.0008974807 | 44.55 | 5.907679 | -0.01599686 | 1.08575 | -0.003321573
58.28 | 2.101693 | -3.081345 | 1.136598 | -0.003330498 | 58.05 | 2.330623 | -3.087184 | 1.132234 | 0.003895769 | 61.68 | 2.087232 | -3.105662 | 1.152675 | -0.0004653546 | 44.22 | 10.21426 | -0.06802144 | 1.086176 | -0.003726145 | 44.3 | 8.25007 | -0.05460453 | 1.097185 | -0.002524992 | 44.46 | 7.405768 | -0.0220774 | 1.095201 | -2.680739e-05 | 44.2 | 6.360473 | -0.04273128 | 1.089952 | 0.007557518 | 44.47 | 7.308877 | 0.02179761 | 1.080837 | -0.003600807 | 44.19 | 5.985499 | -0.006931281 | 1.085741 | -0.001814101
57.82 | 2.204065 | -3.061601 | 1.139927 | -0.001972984 | 57.63 | 2.374145 | -3.073187 | 1.129773 | -0.003863281 | 61.22 | 2.182025 | -3.110653 | 1.152309 | -0.002237741 | 43.86 | 9.190346 | -0.05908748 | 1.090409 | -0.0005558309 | 43.98 | 7.4613 | -0.01686259 | 1.093739 | -0.0005834393 | 44.11 | 7.149329 | -0.01402664 | 1.087288 | 0.00378966 | 43.85 | 6.159279 | -0.04192927 | 1.084212 | 0.009715104 | 44.18 | 6.416898 | -0.09952141 | 1.081209 | -0.002980329 | 43.85 | 5.663458 | -0.0401072 | 1.084996 | -0.003270182
57.41 | 2.206781 | -3.072537 | 1.131003 | -0.00286744 | 57.2 | 2.480077 | -3.085428 | 1.125178 | 0.0004565943 | 60.77 | 2.210361 | -3.089788 | 1.148866 | 0.003593568 | 43.55 | 8.32715 | -0.06469272 | 1.08132 | -0.0027356 | 43.65 | 6.939612 | -0.054744 | 1.091378 | 0.0003119594 | 43.77 | 6.498564 | -0.0353869 | 1.087794 | -0.0007367982 | 43.53 | 5.836019 | -0.05930464 | 1.080862 | 0.004187259 | 43.86 | 5.838698 | -0.04028888 | 1.084258 | 0.00204053 | 43.53 | 5.228041 | -0.0577155 | 1.082593 | -0.0001991688
56.99 | 2.288832 | -3.053675 | 1.134641 | -0.005838769 | 56.76 | 2.527331 | -3.083489 | 1.125285 | -0.0002393736 | 60.33 | 2.303288 | -3.103718 | 1.14571 | -0.003211999 | 43.24 | 7.634601 | -0.06689056 | 1.080817 | -0.002960732 | 43.32 | 6.610149 | -0.02374054 | 1.086626 | -0.002528133 | 43.46 | 6.031567 | -0.02599168 | 1.085335 | 0.002242866 | 43.23 | 5.650155 | -0.05722383 | 1.079193 | 0.005445702 | 43.53 | 5.469188 | -0.02831987 | 1.081412 | -0.002590779 | 43.23 | 4.940871 | -0.08915158 | 1.080173 | -0.001139818
56.58 | 2.369412 | -3.06323 | 1.128776 | -0.002509301 | 56.32 | 2.627657 | -3.078438 | 1.121913 | -0.001629142 | 59.89 | 2.341163 | -3.106335 | 1.140494 | -0.002691342 | 42.89 | 7.18937 | -0.03189836 | 1.082561 | -0.001508435 | 43.01 | 6.120599 | -0.006857839 | 1.086627 | 1.030827e-05 | 43.16 | 5.714347 | -0.0454749 | 1.08452 | 0.002395919 | 42.91 | 5.36155 | -0.006346882 | 1.072261 | 0.003168079 | 43.19 | 5.111997 | -0.04549227 | 1.080749 | -0.001714506 | 42.94 | 5.051956 | -0.07838622 | 1.076426 | -0.005576631
56.18 | 2.427081 | -3.060431 | 1.124335 | -0.003787346 | 55.9 | 2.732671 | -3.078204 | 1.120752 | 0.0004599935 | 59.45 | 2.41949 | -3.097866 | 1.138915 | -0.0009064727 | 42.55 | 6.419591 | -0.05205303 | 1.078228 | -0.005217716 | 42.69 | 5.608828 | -0.03324337 | 1.09307 | 0.001477652 | 42.86 | 5.53196 | -0.05506722 | 1.079605 | 0.001063066 | 42.59 | 4.767957 | -0.02906063 | 1.072675 | -9.154634e-05 | 42.87 | 5.106531 | -0.07925608 | 1.074326 | 0.002117983 | 42.63 | 4.662114 | 0.02909476 | 1.07804 | -0.0004983842
55.75 | 2.497581 | -3.065238 | 1.123837 | -0.005025383 | 55.53 | 2.831842 | -3.067614 | 1.113634 | -0.0008324332 | 59.01 | 2.490384 | -3.094485 | 1.134485 | -0.0005466833 | 42.22 | 6.380936 | -0.05058809 | 1.081123 | -0.002038429 | 42.37 | 5.574572 | -0.04385787 | 1.079297 | 0.0007260777 | 42.52 | 5.210434 | 0.004431135 | 1.078871 | 0.002367906 | 42.31 | 4.96193 | -0.08082967 | 1.066023 | -0.002418157 | 42.57 | 4.979211 | 0.01951046 | 1.073922 | -0.004686499 | 42.34 | 4.151243 | -0.1037543 | 1.074691 | -2.136884e-05
55.33 | 2.596118 | -3.060947 | 1.125406 | -0.002858213 | 55.15 | 2.896397 | -3.06376 | 1.114948 | 0.002048489 | 58.57 | 2.562033 | -3.088676 | 1.134799 | -0.00133445 | 41.92 | 5.675021 | -0.03783543 | 1.076774 | -0.001985989 | 42.06 | 5.008127 | -0.005021708 | 1.083103 | -0.002122536 | 42.18 | 4.776677 | -0.06224258 | 1.076212 | -0.0005079211 | 42 | 4.437879 | 0.01318766 | 1.07016 | -0.002896014 | 42.24 | 4.2919 | -0.06753242 | 1.075387 | 0.002010723 | 42.02 | 4.455979 | 0.02162718 | 1.077329 | -0.004075749
54.94 | 2.683969 | -3.050718 | 1.117465 | 0.001290638 | 54.7 | 3.064723 | -3.078397 | 1.109793 | 0.000834504 | 58.12 | 2.640196 | -3.102528 | 1.125238 | 0.002961524 | 41.63 | 5.582278 | -0.0262675 | 1.075734 | -0.0003059386 | 41.76 | 5.075404 | -0.03380216 | 1.079217 | 0.004133078 | 41.88 | 4.803043 | -0.00249249 | 1.075049 | 0.00290005 | 41.64 | 4.594747 | -0.0458887 | 1.069494 | 0.001601939 | 41.93 | 4.637785 | 0.01857832 | 1.069832 | 0.00147923 | 41.69 | 4.079085 | -0.1237526 | 1.069774 | -0.004785896
54.55 | 2.755766 | -3.057874 | 1.118602 | -0.004862359 | 54.32 | 3.135903 | -3.057398 | 1.10606 | -0.001096233 | 57.68 | 2.78539 | -3.084214 | 1.12595 | -0.002161039 | 41.32 | 5.253479 | -0.04544425 | 1.076669 | -0.001791156 | 41.45 | 4.602067 | -0.04289651 | 1.075272 | 0.001557197 | 41.61 | 4.509263 | -0.06427272 | 1.071912 | -0.001885171 | 41.36 | 4.123138 | -0.0580716 | 1.065041 | -0.002391206 | 41.65 | 4.186728 | -0.095737 | 1.068378 | 0.001070244 | 41.38 | 3.68416 | -0.02985421 | 1.073392 | -0.006326669
54.12 | 2.86933 | -3.047456 | 1.111874 | 3.020449e-05 | 53.93 | 3.30292 | -3.057679 | 1.10417 | 0.001126538 | 57.27 | 2.838938 | -3.103587 | 1.122937 | 0.002556097 | 41.02 | 4.919013 | -0.03723615 | 1.072855 | -0.000474117 | 41.13 | 4.406168 | -0.01541802 | 1.075504 | 0.003425732 | 41.31 | 4.203924 | -0.02543219 | 1.072919 | 0.003503445 | 41.08 | 3.941382 | -0.01805865 | 1.063389 | 0.0006150142 | 41.33 | 3.862142 | -0.01438486 | 1.070264 | -0.0042826 | 41.06 | 3.786674 | -0.00947504 | 1.070836 | -0.004829008
53.74 | 2.987232 | -3.045224 | 1.113921 | -0.0006271583 | 53.55 | 3.460208 | -3.061319 | 1.102198 | -0.001749357 | 56.83 | 2.927771 | -3.088553 | 1.118521 | -0.000957699 | 40.74 | 4.702105 | -0.02525267 | 1.072515 | 0.001027216 | 40.85 | 4.284452 | -0.01457646 | 1.075879 | 0.004311612 | 40.97 | 4.147602 | -0.01703105 | 1.072936 | 0.005479691 | 40.74 | 3.883838 | -0.01177507 | 1.066391 | -0.0003756316 | 40.99 | 3.857649 | -0.007776501 | 1.06442 | -0.004171517 | 40.73 | 3.699408 | -0.03887654 | 1.071896 | -0.003792568
53.37 | 3.09034 | -3.049046 | 1.107151 | -0.004330849 | 53.17 | 3.582621 | -3.058324 | 1.097949 | -0.002424972 | 56.4 | 3.072185 | -3.083823 | 1.117875 | -0.0006843179 | 40.44 | 4.538404 | -0.03052626 | 1.071001 | 0.003249078 | 40.55 | 4.143746 | -0.02382161 | 1.07356 | 0.003248276 | 40.64 | 4.010326 | -0.0282465 | 1.071023 | 0.001392811 | 40.44 | 3.792751 | -0.03105495 | 1.06572 | -0.0003608842 | 40.67 | 3.752213 | -0.02683003 | 1.064924 | 0.001212252 | 40.43 | 3.536816 | -0.06113597 | 1.063937 | -0.001223572
52.98 | 3.21562 | -3.03579 | 1.108034 | -0.004214499 | 52.78 | 3.723613 | -3.04565 | 1.096212 | 0.00134726 | 55.99 | 3.197959 | -3.090613 | 1.115726 | -0.0004220689 | 40.12 | 4.392106 | -0.01962927 | 1.071233 | 0.003253835 | 40.24 | 3.996252 | -0.03974661 | 1.069987 | 0.0007185382 | 40.34 | 3.864015 | -0.04052966 | 1.069929 | 0.0003307067 | 40.18 | 3.718536 | -0.03792888 | 1.063943 | -0.00259372 | 40.37 | 3.64281 | -0.05104045 | 1.066098 | -0.0009703247 | 40.17 | 3.494766 | -0.08377422 | 1.065611 | -0.002340367
52.59 | 3.353883 | -3.041026 | 1.101919 | -0.001021706 | 52.41 | 3.956434 | -3.058766 | 1.097238 | -0.004055642 | 55.58 | 3.369376 | -3.085017 | 1.116251 | 0.0001388741 | 39.82 | 4.131939 | -0.007266522 | 1.06226 | 0.0006203965 | 39.94 | 3.9177 | -0.0177124 | 1.06839 | 0.004411228 | 40.1 | 3.786173 | -0.04780499 | 1.069987 | 0.001134284 | 39.86 | 3.660548 | -0.0002028921 | 1.060342 | 0.0007025616 | 40.11 | 3.623906 | -0.05993133 | 1.063124 | -0.004019381 | 39.88 | 3.609502 | -0.06355544 | 1.067558 | -0.007134701
52.2 | 3.448313 | -3.041945 | 1.099972 | 0.001283547 | 51.92 | 4.153177 | -3.053572 | 1.092377 | 0.003397203 | 55.19 | 3.482216 | -3.066666 | 1.110664 | 0.0009894224 | 39.55 | 3.931246 | -0.03123395 | 1.068684 | 0.0004635822 | 39.64 | 3.738008 | 0.003425493 | 1.064983 | 0.005124936 | 39.8 | 3.739226 | -0.02363652 | 1.068066 | 0.001060691 | 39.53 | 3.320389 | 0.01900107 | 1.061124 | 0.002103882 | 39.83 | 3.611133 | 0.00109537 | 1.062506 | 0.003612086 | 39.58 | 3.347106 | 0.04500281 | 1.065083 | -0.002987556
51.74 | 3.68478 | -3.038 | 1.095086 | 0.001323737 | 51.56 | 4.352552 | -3.022897 | 1.083375 | -0.001188913 | 54.78 | 3.585271 | -3.08222 | 1.105835 | -0.0005761283 | 39.27 | 3.955469 | -0.0268999 | 1.058792 | 0.00337323 | 39.33 | 3.510398 | -0.04295283 | 1.062123 | 0.005021511 | 39.48 | 3.485221 | 0.005722951 | 1.063388 | 0.004038143 | 39.27 | 3.324149 | -0.085958 | 1.060212 | -0.003013483 | 39.53 | 3.17569 | 0.01480565 | 1.060904 | -0.004012003 | 39.33 | 3.00787 | -0.09363226 | 1.062825 | -0.00243346
51.47 | 3.78441 | -3.022752 | 1.092249 | 7.325724e-05 | 51.16 | 4.630264 | -3.045917 | 1.08538 | 0.002047069 | 54.37 | 3.826535 | -3.064912 | 1.106626 | -0.0006914009 | 38.97 | 3.62178 | -0.01811181 | 1.057869 | 0.001205863 | 39.05 | 3.59857 | -0.009342418 | 1.064054 | 0.0002178695 | 39.22 | 3.410499 | -0.06684208 | 1.065066 | -0.002953108 | 38.99 | 3.32331 | 0.04206448 | 1.06157 | 0.002398762 | 39.27 | 3.333362 | -0.09201176 | 1.062953 | 0.001408012 | 39.04 | 3.411423 | 0.01712667 | 1.070508 | -6.060912e-05
50.97 | 4.03893 | -3.031434 | 1.090324 | -0.0004819653 | 50.87 | 4.836268 | -3.018383 | 1.083472 | -0.003660172 | 53.99 | 3.984354 | -3.070855 | 1.102529 | 0.0004513586 | 38.69 | 3.683428 | -0.0153007 | 1.058771 | 0.004539137 | 38.75 | 3.288084 | -0.04166363 | 1.055488 | 0.003061347 | 38.93 | 3.402878 | 0.01892713 | 1.065504 | -0.0001594379 | 38.67 | 3.187504 | -0.08185362 | 1.061661 | -0.001007693 | 38.99 | 3.118472 | 0.04421458 | 1.058815 | -0.006680028 | 38.74 | 2.894771 | -0.09618996 | 1.064833 | -0.001949478
50.63 | 4.225267 | -3.02852 | 1.085822 | 0.001991979 | 50.46 | 5.194629 | -3.021568 | 1.079038 | -0.0003586348 | 53.57 | 4.174909 | -3.068746 | 1.103581 | -0.001060232 | 38.38 | 3.455273 | -0.04044347 | 1.058069 | 0.00417215 | 38.47 | 3.299984 | 0.005484423 | 1.06229 | -0.002505237 | 38.61 | 3.257702 | -0.06172586 | 1.061778 | -0.004741406 | 38.41 | 2.943441 | 0.01034223 | 1.058066 | 0.0006042507 | 38.67 | 3.260245 | -0.06273971 | 1.058758 | 0.003045137 | 38.41 | 2.925705 | 0.05150839 | 1.062447 | -0.003546414
50.29 | 4.455524 | -3.01459 | 1.081512 | 0.001838609 | 50.11 | 5.538111 | -3.018039 | 1.074621 | 0.0005430643 | 53.16 | 4.423527 | -3.071676 | 1.097997 | -0.001047554 | 38.11 | 3.338258 | -0.01189294 | 1.060598 | 0.008932265 | 38.19 | 3.269886 | -0.02755152 | 1.056912 | 0.001130481 | 38.36 | 3.05572 | -0.005066603 | 1.06341 | -0.00442939 | 38.11 | 3.092511 | 0.01358372 | 1.055934 | -0.0008642583 | 38.37 | 2.883432 | -0.04144814 | 1.062799 | 0.001667408 | 38.13 | 3.069199 | -0.006989045 | 1.06163 | 0.0003956587
49.91 | 4.749582 | -3.011605 | 1.081359 | -0.002276724 | 49.75 | 5.939328 | -3.008078 | 1.073631 | -0.0003585565 | 52.76 | 4.637832 | -3.065569 | 1.095533 | -0.0002545115 | 37.85 | 3.271527 | -0.01316278 | 1.054401 | 0.0009561328 | 37.92 | 3.125069 | -0.03652835 | 1.061342 | 0.002832702 | 38.07 | 3.09995 | 0.004197611 | 1.059868 | -0.005082274 | 37.8 | 3.026619 | -0.02623436 | 1.061601 | -0.001602708 | 38.07 | 2.886956 | 0.02054531 | 1.056335 | -0.001852025 | 37.88 | 2.903812 | -0.04509447 | 1.063716 | -0.00462584
49.53 | 5.048857 | -3.001481 | 1.08074 | -0.002377966 | 49.33 | 6.397478 | -2.999241 | 1.067568 | -0.001841372 | 52.36 | 4.959894 | -3.032596 | 1.092561 | -0.0003958542 | 37.57 | 3.185543 | -0.01859484 | 1.050666 | 0.001260512 | 37.69 | 3.029545 | -0.02687063 | 1.057255 | 0.000897972 | 37.73 | 3.034648 | -0.01810683 | 1.059731 | -0.001328589 | 37.55 | 2.892509 | -0.02525546 | 1.058473 | -0.001647855 | 37.8 | 2.910976 | 0.004274985 | 1.057343 | -0.0005466075 | 37.63 | 2.783326 | -0.02965409 | 1.056744 | -0.001149811
49.18 | 5.353946 | -2.997566 | 1.075294 | 0.002479135 | 48.92 | 6.962596 | -2.968305 | 1.061588 | -0.005883297 | 52.08 | 5.18755 | -3.034967 | 1.088197 | 0.0003438681 | 37.31 | 3.107105 | -0.03090066 | 1.054344 | 0.00107987 | 37.42 | 2.975783 | -0.02117641 | 1.058663 | -0.0007266957 | 37.46 | 2.918952 | -0.01977096 | 1.058432 | -0.005476509 | 37.26 | 2.784924 | -0.001853337 | 1.052165 | -0.001173428 | 37.55 | 2.814238 | -0.01168496 | 1.054304 | -0.0006161155 | 37.35 | 2.704393 | -0.007459406 | 1.064159 | -0.005409897
48.83 | 5.710499 | -2.998896 | 1.067223 | -0.001257229 | 48.69 | 7.481032 | -2.974453 | 1.066862 | -0.003224442 | 51.64 | 5.641057 | -3.05979 | 1.090987 | -0.003471023 | 37.01 | 3.050235 | -0.03292866 | 1.053561 | -0.002316989 | 37.1 | 2.902659 | -0.007569174 | 1.055117 | 0.0004820956 | 37.19 | 2.832574 | -0.01870926 | 1.061301 | -0.0006576842 | 36.98 | 2.667686 | -0.01069428 | 1.053761 | -0.0003469751 | 37.26 | 2.728733 | -0.03021907 | 1.058139 | 0.004833253 | 37.04 | 2.570624 | 0.01007677 | 1.058253 | 0.002392301
48.35 | 6.202229 | -2.968695 | 1.069427 | -0.004509368 | 48.2 | 8.287018 | -2.956223 | 1.057719 | -0.005085095 | 51.31 | 5.937384 | -3.014749 | 1.079616 | 0.001001264 | 36.73 | 3.005477 | -0.02398158 | 1.052991 | -0.002640022 | 36.8 | 2.800656 | -0.008609351 | 1.057656 | -0.001507545 | 36.95 | 2.758927 | -0.03693706 | 1.0589 | 0.000175694 | 36.74 | 2.643528 | -0.05532499 | 1.054835 | -0.002714828 | 36.96 | 2.726779 | -0.0504635 | 1.056724 | 0.002804841 | 36.75 | 2.47077 | -0.05802045 | 1.058115 | 0.002626885
48.12 | 6.64671 | -2.975691 | 1.06411 | -0.001379466 | 47.96 | 9.013072 | -2.933399 | 1.056384 | -0.006423804 | 50.83 | 6.538497 | -3.02934 | 1.086282 | -0.003941198 | 36.45 | 2.864122 | -0.005005179 | 1.047113 | -0.001071993 | 36.53 | 2.74064 | -0.04284628 | 1.055942 | 0.002338647 | 36.69 | 2.813005 | -0.04333723 | 1.057618 | -0.001493154 | 36.49 | 2.778201 | -0.02413069 | 1.049394 | -0.002392739 | 36.71 | 2.784284 | -0.005579317 | 1.051981 | 0.002443086 | 36.48 | 2.710849 | -0.0707622 | 1.055024 | 0.0005454144
47.74 | 7.224625 | -2.934295 | 1.062426 | -0.005385231 | 47.55 | 10.00158 | -2.896754 | 1.049518 | -0.006809373 | 50.5 | 6.966456 | -3.015571 | 1.077043 | 0.001799748 | 36.14 | 2.792291 | -0.04651195 | 1.049547 | -0.0002260532 | 36.27 | 2.821598 | -0.02282511 | 1.05559 | -0.000822916 | 36.41 | 2.763982 | 0.0195733 | 1.051816 | 0.004233312 | 36.2 | 2.514544 | 0.05249684 | 1.05073 | -0.0005721342 | 36.46 | 2.515843 | 0.04978302 | 1.050479 | -0.003317251 | 36.2 | 2.538847 | 0.07794049 | 1.059196 | -0.004454929
47.34 | 7.886685 | -2.946544 | 1.054961 | -0.007801392 | 47.18 | 11.35465 | -2.89228 | 1.041622 | -0.008926579 | 50.14 | 7.572422 | -2.995303 | 1.076153 | -0.002405837 | 35.88 | 2.818753 | -0.006230854 | 1.049531 | 0.001829011 | 36.03 | 2.594138 | 0.0006485552 | 1.04919 | 0.001097149 | 36.18 | 2.516608 | -0.01866702 | 1.056234 | -0.007220664 | 35.91 | 2.547822 | -0.07456598 | 1.049592 | 0.001560474 | 36.18 | 2.492172 | -0.08513375 | 1.054159 | -0.001458482 | 35.95 | 2.368716 | -0.1104534 | 1.054872 | -0.001709367
47 | 8.715078 | -2.918382 | 1.049703 | -0.006288379 | 46.84 | 12.84171 | -2.821417 | 1.039249 | -0.01040417 | 49.75 | 8.289732 | -2.981666 | 1.070092 | -0.005442959 | 35.62 | 2.686656 | -0.04996155 | 1.048899 | 0.002049171 | 35.75 | 2.686444 | -0.03498852 | 1.054744 | -0.001622607 | 35.92 | 2.711781 | -0.01193604 | 1.057637 | 0.0001509459 | 35.67 | 2.451871 | 0.05549242 | 1.050023 | -0.001005184 | 35.89 | 2.568382 | 0.0578001 | 1.04356 | -0.001612217 | 35.67 | 2.480244 | 0.07817398 | 1.057631 | 0.0004171454
46.67 | 9.651906 | -2.878762 | 1.045195 | -0.009763398 | 46.51 | 14.3706 | -2.775784 | 1.036168 | -0.01587628 | 49.41 | 9.098509 | -2.964257 | 1.066107 | -0.002357923 | 35.38 | 2.648597 | -0.002783788 | 1.054182 | 0.00264557 | 35.46 | 2.514232 | -0.00937377 | 1.049111 | -0.0024389 | 35.63 | 2.421902 | -0.02218859 | 1.053294 | -0.006179521 | 35.42 | 2.546751 | -0.04088209 | 1.051732 | 0.002382411 | 35.66 | 2.420472 | -0.08643133 | 1.052761 | -0.0003185512 | 35.41 | 2.474389 | -0.08749449 | 1.050949 | 4.587067e-05
46.33 | 10.60369 | -2.838896 | 1.042252 | -0.006822761 | 46.15 | 16.40989 | -2.726202 | 1.025499 | -0.01562024 | 49.08 | 9.985997 | -2.95496 | 1.058129 | -0.002700713 | 35.11 | 2.658544 | -0.0203116 | 1.043311 | 0.001368442 | 35.21 | 2.550963 | 0.009437664 | 1.051831 | -0.000822459 | 35.33 | 2.532138 | 0.02192807 | 1.049793 | -0.0004741883 | 35.14 | 2.310738 | -0.03266774 | 1.04874 | -0.004645473 | 35.4 | 2.289312 | 0.04257441 | 1.04948 | -0.002698574 | 35.18 | 2.165006 | -0.03251033 | 1.055478 | -5.202774e-05
46 | 11.87052 | -2.822986 | 1.036153 | -0.007561371 | 45.81 | 19.17953 | -2.628504 | 1.017447 | -0.02734616 | 48.64 | 11.43381 | -2.927031 | 1.056702 | -0.007787054 | 34.86 | 2.581523 | -0.02952597 | 1.043245 | 0.0004642973 | 34.96 | 2.512018 | -0.009852283 | 1.052765 | -0.0009220103 | 35.08 | 2.494541 | -0.02508474 | 1.0553 | 0.001838585 | 34.87 | 2.299546 | 0.01330655 | 1.047939 | -0.005268294 | 35.11 | 2.456042 | 0.01803715 | 1.04649 | -0.002339884 | 34.92 | 2.24398 | 0.03689984 | 1.050907 | -0.0004736593
45.66 | 13.44701 | -2.757717 | 1.027338 | -0.01761768 | 45.49 | 21.63517 | -2.528538 | 1.009406 | -0.0385859 | 48.34 | 12.69866 | -2.861795 | 1.0468 | -0.007760529 | 34.65 | 2.51145 | -0.02469181 | 1.043411 | 0.001955254 | 34.67 | 2.424808 | -0.02127801 | 1.048225 | 0.001327052 | 34.85 | 2.378669 | -0.02914864 | 1.052518 | -0.0008916966 | 34.62 | 2.326593 | 0.005146205 | 1.045928 | -0.002520149 | 34.84 | 2.377655 | -0.02758149 | 1.046892 | 0.002697988 | 34.65 | 2.289435 | 0.01670452 | 1.051582 | 0.001800035
45.3 | 15.16929 | -2.693622 | 1.029814 | -0.02070925 | 45.16 | 25.475 | -2.399921 | 1.006537 | -0.04824344 | 47.89 | 14.71111 | -2.874251 | 1.050299 | -0.01106044 | 34.4 | 2.473928 | -0.01866675 | 1.047075 | -0.001595367 | 34.41 | 2.391921 | -0.01019996 | 1.049344 | -3.702276e-05 | 34.59 | 2.325163 | -0.01216972 | 1.049064 | -0.002324282 | 34.39 | 2.282556 | -0.00327196 | 1.045757 | -0.003120747 | 34.58 | 2.284771 | -0.02399213 | 1.04657 | -0.001390232 | 34.38 | 2.21977 | -0.0111525 | 1.048556 | -0.0005558659
44.97 | 17.67992 | -2.621655 | 1.012194 | -0.02908727 | 44.82 | 27.65853 | -2.234177 | 1.011742 | -0.07267137 | 47.68 | 16.88914 | -2.782005 | 1.037687 | -0.02103051 | 34.13 | 2.421239 | -0.01000785 | 1.0426 | 0.000379576 | 34.16 | 2.34201 | -0.001210523 | 1.048267 | -0.0002335081 | 34.33 | 2.314961 | -0.0073521 | 1.051516 | -0.001446372 | 34.11 | 2.219176 | -0.01439993 | 1.04362 | 0.001801188 | 34.34 | 2.236587 | -0.003681101 | 1.044927 | 0.001559024 | 34.14 | 2.164753 | -0.03089613 | 1.047201 | -0.0006997775
44.68 | 19.9032 | -2.51857 | 1.006452 | -0.0399909 | 44.47 | 32.79078 | -2.033137 | 1.016646 | -0.09579584 | 47.35 | 18.9123 | -2.730351 | 1.025681 | -0.02064631 | 33.84 | 2.378256 | -0.004996642 | 1.039741 | -0.001076787 | 33.92 | 2.28794 | 0.006465827 | 1.046468 | 0.004795629 | 34.1 | 2.293783 | -5.67343e-05 | 1.049868 | 0.004258785 | 33.85 | 2.20521 | -0.02882844 | 1.04543 | -0.004353398 | 34.06 | 2.188492 | 0.01736608 | 1.044673 | -0.0006808474 | 33.91 | 2.17334 | -0.06037875 | 1.048821 | 0.0002529356
44.36 | 22.24649 | -2.402624 | 1.008776 | -0.05425576 | 44.17 | 34.82005 | -1.765148 | 1.040974 | -0.1152516 | 46.98 | 22.77881 | -2.632688 | 1.021767 | -0.03540925 | 33.61 | 2.316583 | -0.01015659 | 1.043908 | 0.0005655496 | 33.69 | 2.216385 | -0.006147152 | 1.04219 | 0.00236396 | 33.83 | 2.249208 | 0.009981132 | 1.042745 | -0.003900259 | 33.61 | 2.222597 | -0.02233769 | 1.045528 | -0.0004377792 | 33.83 | 2.091936 | 0.009633885 | 1.043308 | -0.004907802 | 33.64 | 2.270718 | -0.02471786 | 1.048396 | -0.0005134045
43.99 | 25.42569 | -2.232381 | 1.007497 | -0.07449044 | 43.84 | 36.93367 | -1.425601 | 1.083117 | -0.117751 | 46.64 | 26.65099 | -2.503365 | 1.01345 | -0.04179742 | 33.37 | 2.297593 | -0.02220607 | 1.041354 | 0.0002111973 | 33.45 | 2.229288 | -0.03017331 | 1.05011 | 0.00244012 | 33.57 | 2.160078 | 0.01028532 | 1.049048 | 0.0001171537 | 33.39 | 2.189038 | 0.02855046 | 1.040562 | -5.905368e-05 | 33.59 | 2.05992 | -0.05788819 | 1.043514 | -0.001310774 | 33.38 | 2.135674 | 0.07630448 | 1.051425 | -3.974578e-05
43.65 | 28.74089 | -2.050441 | 1.013299 | -0.09438282 | 43.52 | 35.35181 | -1.037015 | 1.125173 | -0.09545255 | 46.27 | 30.30958 | -2.340327 | 1.018763 | -0.05709885 | 33.08 | 2.306771 | -0.005836741 | 1.035811 | 0.004663034 | 33.2 | 2.250025 | 0.004723264 | 1.040121 | 0.003923921 | 33.31 | 2.148385 | -0.03212064 | 1.050361 | 0.0006702323 | 33.12 | 2.006632 | -0.009280326 | 1.045807 | -0.002193282 | 33.35 | 2.240284 | -0.03372211 | 1.040526 | 0.001406721 | 33.18 | 1.893167 | -0.06143081 | 1.044229 | -0.001576409
43.37 | 32.19863 | -1.820128 | 1.032135 | -0.1170144 | 43.19 | 28.68801 | -0.6033268 | 1.147879 | -0.04692224 | 45.88 | 35.3154 | -2.150323 | 1.018011 | -0.08365453 | 32.82 | 2.184875 | -0.004638072 | 1.035476 | -0.000838555 | 32.91 | 2.090441 | 0.0009126525 | 1.043352 | -0.001179366 | 33.04 | 2.204077 | -0.0004099354 | 1.039466 | -0.00148097 | 32.84 | 2.175494 | -0.03508615 | 1.04233 | -0.003986644 | 33.14 | 2.026275 | 0.06114144 | 1.040854 | -0.003548761 | 32.95 | 2.251343 | -0.006475661 | 1.04749 | 0.0001259086
43.05 | 33.50727 | -1.490145 | 1.074243 | -0.1223596 | 42.87 | 18.45588 | -0.3025151 | 1.115854 | -0.008326593 | 45.58 | 39.07917 | -1.911623 | 1.039171 | -0.1022092 | 32.58 | 2.238791 | -0.01015429 | 1.042714 | -0.001624336 | 32.66 | 2.197146 | -0.01753383 | 1.045424 | -0.002094523 | 32.81 | 2.040104 | -0.001913767 | 1.044467 | -0.006586072 | 32.61 | 1.938662 | 0.02558285 | 1.039625 | 0.001615761 | 32.87 | 2.072014 | -0.08208019 | 1.046591 | 0.003175423 | 32.71 | 1.810975 | -0.0209028 | 1.042909 | 0.00134514
42.71 | 32.66953 | -1.164566 | 1.115861 | -0.1103962 | 42.56 | 14.20945 | -0.2423103 | 1.100766 | -0.007126757 | 45.23 | 43.63316 | -1.547754 | 1.081677 | -0.1177606 | 32.37 | 2.123418 | -0.01612556 | 1.035001 | -0.002711039 | 32.46 | 2.036026 | -0.008436936 | 1.04291 | 0.002382239 | 32.55 | 2.14532 | -0.009201558 | 1.042132 | 0.00153916 | 32.41 | 2.158656 | -0.01317952 | 1.047725 | -0.001759942 | 32.64 | 1.992437 | 0.06915513 | 1.037637 | -0.004959273 | 32.44 | 2.152627 | 0.04272296 | 1.041966 | -0.002346283
42.42 | 27.40296 | -0.7657145 | 1.138612 | -0.07268638 | 42.22 | 11.99344 | -0.214918 | 1.097857 | -0.002044761 | 44.89 | 43.16031 | -1.134414 | 1.125541 | -0.1084788 | 32.17 | 2.128056 | 0.00924745 | 1.036355 | 0.003236213 | 32.25 | 2.102802 | 0.01660575 | 1.040711 | 0.001013743 | 32.34 | 1.998007 | -0.01667951 | 1.047444 | -0.001611191 | 32.18 | 1.931251 | -0.05042859 | 1.041055 | -0.0005822913 | 32.41 | 2.123513 | -0.04283028 | 1.045697 | 0.002796344 | 32.17 | 1.982426 | -0.08869773 | 1.044516 | 0.000582102
42.13 | 21.03119 | -0.4397739 | 1.132147 | -0.03530875 | 41.92 | 10.59473 | -0.1763282 | 1.088626 | -0.005197821 | 44.55 | 34.26419 | -0.6096088 | 1.153805 | -0.05190467 | 31.92 | 2.125438 | -0.009340496 | 1.038694 | 0.0006780192 | 31.99 | 2.076193 | -0.02605454 | 1.040767 | 0.00120252 | 32.13 | 2.037635 | 0.02257035 | 1.046511 | -0.007252658 | 31.93 | 1.922416 | 0.03229959 | 1.041647 | -0.001460924 | 32.13 | 1.881168 | -0.03809169 | 1.041366 | 0.0001288888 | 31.94 | 1.807921 | -0.005425699 | 1.038839 | -0.001230861
41.81 | 14.68201 | -0.3114748 | 1.110032 | -0.01793311 | 41.65 | 9.266608 | -0.1562998 | 1.086994 | 0.0002088562 | 44.19 | 21.45041 | -0.1877792 | 1.127333 | -0.005234624 | 31.66 | 2.07552 | -0.01334342 | 1.033993 | 0.002033057 | 31.74 | 1.993638 | -0.01099203 | 1.039855 | -0.002446084 | 31.89 | 2.039817 | -0.00707174 | 1.038349 | -0.003819124 | 31.69 | 1.986533 | 0.02280327 | 1.042679 | -0.002843971 | 31.9 | 1.898794 | 0.03039931 | 1.041335 | -0.003031949 | 31.73 | 1.894424 | 0.03655354 | 1.043176 | 0.001134136
41.47 | 12.39205 | -0.2531248 | 1.096435 | -0.0128276 | 41.31 | 8.494442 | -0.1237737 | 1.084197 | 0.002109054 | 43.83 | 14.40447 | -0.2062723 | 1.105063 | -0.001343531 | 31.4 | 2.036356 | -0.01153126 | 1.031612 | 0.002049688 | 31.53 | 1.96175 | -0.009136505 | 1.037669 | -0.0008321175 | 31.64 | 1.976447 | -0.02178515 | 1.040741 | -0.0006127905 | 31.41 | 1.953755 | 0.001390768 | 1.041214 | 0.0009561987 | 31.69 | 1.955939 | 0.02501152 | 1.039515 | -0.004968801 | 31.52 | 1.916649 | 0.01248668 | 1.040241 | -0.002998969
41.14 | 10.85168 | -0.2242622 | 1.093837 | -0.008074351 | 40.97 | 7.767518 | -0.1258161 | 1.07731 | -0.001613923 | 43.51 | 12.40525 | -0.1529377 | 1.100119 | -0.001792648 | 31.17 | 2.005487 | -0.007102374 | 1.027001 | -0.0034941 | 31.33 | 1.9659 | -0.003116657 | 1.035767 | -0.001210247 | 31.37 | 1.950469 | -0.006855089 | 1.045636 | -0.002485927 | 31.17 | 1.898176 | -0.0005613222 | 1.037243 | 0.0007568352 | 31.46 | 1.930541 | 0.003563525 | 1.040528 | -0.001027798 | 31.27 | 1.888694 | -0.002192825 | 1.046674 | 0.00467448
40.85 | 9.554785 | -0.1930174 | 1.086473 | -0.005329353 | 40.67 | 7.146935 | -0.1168382 | 1.073381 | 0.0005517253 | 43.23 | 10.79847 | -0.1339334 | 1.094837 | -0.0009330073 | 30.94 | 1.992247 | -0.00286655 | 1.03118 | -0.001790555 | 31.09 | 1.935106 | -0.006465488 | 1.040375 | -0.001859708 | 31.13 | 1.928635 | -0.003436771 | 1.044444 | -0.003589573 | 30.95 | 1.854415 | -0.009469889 | 1.040741 | 0.0006084449 | 31.22 | 1.869323 | -0.00370692 | 1.037231 | -0.0001431939 | 31.06 | 1.847005 | -0.02649218 | 1.042651 | -0.0004950259
40.56 | 8.617701 | -0.1706172 | 1.082978 | -0.005193241 | 40.37 | 6.626063 | -0.1005763 | 1.070476 | 0.003070852 | 42.94 | 9.881852 | -0.1306021 | 1.088701 | 0.002341148 | 30.76 | 1.962953 | 0.007055241 | 1.035007 | 0.001420435 | 30.82 | 1.941724 | 0.001767412 | 1.039583 | 0.002424344 | 30.93 | 1.91496 | 0.005275308 | 1.041859 | -0.005107799 | 30.77 | 1.822834 | -0.03233555 | 1.038053 | -0.0003489766 | 31.01 | 1.832327 | -0.01898754 | 1.041252 | -0.0007729083 | 30.81 | 1.858127 | -0.05059332 | 1.038583 | -0.001374382
40.24 | 7.896074 | -0.1482225 | 1.083397 | -0.003524686 | 40.08 | 6.146 | -0.09220766 | 1.066748 | 0.002931287 | 42.62 | 8.755147 | -0.1118588 | 1.081523 | 0.002956299 | 30.52 | 1.907417 | -0.001734769 | 1.031893 | -0.002282825 | 30.6 | 1.902552 | 0.01184047 | 1.040689 | -0.003715203 | 30.75 | 1.876317 | 0.01258611 | 1.040995 | -0.00563521 | 30.53 | 1.886679 | -0.04167293 | 1.040352 | -0.00276827 | 30.75 | 1.846023 | -0.04717527 | 1.040956 | -0.00166599 | 30.55 | 1.930561 | -0.01424116 | 1.03727 | 0.002230288
39.96 | 7.182355 | -0.1334975 | 1.077068 | -0.0004633662 | 39.81 | 5.804695 | -0.104706 | 1.057019 | -0.002456937 | 42.33 | 7.896293 | -0.1036107 | 1.082834 | -0.003213604 | 30.31 | 1.909694 | -0.02387651 | 1.038783 | -0.0006743046 | 30.37 | 1.817909 | 0.00114546 | 1.034641 | 0.001188281 | 30.49 | 1.815165 | 0.001562368 | 1.039553 | 0.0004688903 | 30.32 | 1.909551 | 0.01772357 | 1.036203 | 0.0005991996 | 30.52 | 1.923588 | -0.02211517 | 1.038476 | -0.007216561 | 30.33 | 1.830347 | 0.07281189 | 1.037783 | 0.0007738173
39.67 | 6.747094 | -0.1307675 | 1.070498 | 0.0003867469 | 39.55 | 5.552849 | -0.08663624 | 1.069623 | -0.006869325 | 42.02 | 7.483596 | -0.08300328 | 1.078489 | 0.002609344 | 30.11 | 1.923985 | 0.001344943 | 1.030439 | 0.004795056 | 30.13 | 1.862215 | -0.0369677 | 1.035751 | 0.003725495 | 30.25 | 1.845313 | -0.04281037 | 1.03863 | -0.0009690535 | 30.12 | 1.715998 | 0.03222647 | 1.036687 | -0.002756971 | 30.29 | 1.826551 | 0.06798039 | 1.039088 | 0.002402451 | 30.12 | 1.627783 | -0.03783497 | 1.036405 | -0.003849095
39.36 | 6.311219 | -0.1119014 | 1.072346 | 0.001209702 | 39.27 | 5.145536 | -0.06797783 | 1.0593 | 0.01176167 | 41.68 | 6.771315 | -0.09550972 | 1.071833 | -0.002268526 | 29.84 | 1.839256 | 0.01261528 | 1.034835 | -0.0009241646 | 29.96 | 1.874193 | 0.01869114 | 1.038096 | -0.006990514 | 30.09 | 1.887655 | 0.0139717 | 1.042781 | -0.004906903 | 29.87 | 1.811387 | -0.06393753 | 1.038972 | 0.000415027 | 30.05 | 1.648847 | -0.04400035 | 1.03499 | -0.001785468 | 29.93 | 1.930628 | -0.03522588 | 1.045555 | -0.003879299
39.08 | 5.837074 | -0.1071942 | 1.067837 | -0.002466182 | 38.99 | 5.027587 | -0.08901107 | 1.058495 | -0.006925105 | 41.38 | 6.312298 | -0.06707162 | 1.073392 | 0.001216642 | 29.61 | 1.876696 | -0.02182556 | 1.025064 | 0.0008189707 | 29.76 | 1.755513 | -0.02691976 | 1.033922 | 0.001990202 | 29.86 | 1.726135 | -0.003445372 | 1.043197 | -0.00388811 | 29.63 | 1.783908 | 0.05859382 | 1.038726 | -0.004103322 | 29.88 | 1.925354 | -0.009140632 | 1.036787 | 0.001763499 | 29.72 | 1.606226 | 0.05287369 | 1.03709 | 0.002435042
38.78 | 5.568381 | -0.09862229 | 1.066935 | -0.003103028 | 38.7 | 4.657456 | -0.06801161 | 1.052034 | 0.00690701 | 41.07 | 6.03085 | -0.0631572 | 1.0728 | 0.004114903 | 29.44 | 1.78218 | 0.005827475 | 1.029477 | -0.001671434 | 29.53 | 1.843717 | 0.0206267 | 1.03087 | -0.0006861091 | 29.63 | 1.872136 | -0.01088615 | 1.037225 | -0.003787187 | 29.45 | 1.760127 | -0.06067209 | 1.039301 | 0.0004853575 | 29.67 | 1.588466 | 0.01096092 | 1.036229 | -0.003692773 | 29.5 | 1.898399 | -0.03021321 | 1.041294 | 0.00290826
38.51 | 5.230057 | -0.09607101 | 1.065789 | -0.0003867712 | 38.36 | 4.56028 | -0.0581653 | 1.057766 | 0.0004465598 | 40.72 | 5.65106 | -0.06859782 | 1.066835 | 0.0002309225 | 29.23 | 1.85425 | 0.005207157 | 1.026753 | 0.001632866 | 29.27 | 1.761004 | -0.03663734 | 1.036712 | 0.007718791 | 29.44 | 1.685177 | -0.01415705 | 1.036272 | -0.002136984 | 29.25 | 1.67577 | 0.04046665 | 1.034207 | -0.00149565 | 29.42 | 1.884032 | 0.01427305 | 1.039163 | 0.004506706 | 29.25 | 1.570679 | -0.03721709 | 1.033684 | 0.003262264
38.24 | 4.963855 | -0.08457501 | 1.057062 | 0.004153964 | 38.07 | 4.369514 | -0.0691943 | 1.050944 | -0.001778335 | 40.43 | 5.323026 | -0.06180761 | 1.066273 | 0.002651743 | 28.98 | 1.791706 | -0.02448717 | 1.033043 | 0.002782619 | 29.06 | 1.716465 | 0.0207252 | 1.037154 | -0.001862105 | 29.17 | 1.795824 | 0.03202581 | 1.036496 | -0.00310207 | 28.98 | 1.787258 | 0.005510636 | 1.037318 | 0.001538282 | 29.17 | 1.654974 | -0.07545963 | 1.039164 | -0.001799934 | 29 | 1.713008 | 0.06842648 | 1.033811 | 0.0006714808
37.95 | 4.765704 | -0.08030075 | 1.067025 | 0.002425572 | 37.83 | 4.163019 | -0.06525917 | 1.053126 | 0.0007283174 | 40.17 | 5.063405 | -0.06426408 | 1.066448 | -0.002077341 | 28.77 | 1.740222 | 0.001208107 | 1.033609 | -0.0002500669 | 28.84 | 1.786551 | 0.006505054 | 1.03612 | -8.804542e-05 | 28.95 | 1.778299 | -0.03435302 | 1.041956 | -0.001261406 | 28.78 | 1.696306 | -0.03372997 | 1.035352 | -0.002627936 | 28.99 | 1.620204 | 0.05319511 | 1.032043 | 0.001897212 | 28.8 | 1.797486 | -0.01347522 | 1.036302 | -0.002692525
37.69 | 4.545263 | -0.08182198 | 1.05867 | -0.002205807 | 37.59 | 4.010971 | -0.06082063 | 1.052063 | -0.00232688 | 39.88 | 4.851613 | -0.06732602 | 1.061822 | 0.001869787 | 28.59 | 1.746546 | 0.007821441 | 1.025546 | -0.001895363 | 28.63 | 1.743777 | -0.0156153 | 1.029614 | -0.001306514 | 28.75 | 1.67511 | -0.02037511 | 1.034541 | 0.006278376 | 28.61 | 1.645371 | -0.003676789 | 1.029783 | -0.001851173 | 28.77 | 1.752913 | 0.02912612 | 1.033237 | 0.001611349 | 28.62 | 1.697056 | -0.04870197 | 1.034022 | -0.003471071
37.42 | 4.347427 | -0.0778875 | 1.055676 | 0.003774921 | 37.29 | 3.869091 | -0.05393018 | 1.045969 | 0.0005026031 | 39.58 | 4.656491 | -0.04934154 | 1.058159 | -0.001143592 | 28.38 | 1.743783 | 0.005463409 | 1.02396 | 0.00446471 | 28.45 | 1.705562 | -0.01876463 | 1.035568 | 0.00157538 | 28.51 | 1.672025 | 0.01249488 | 1.039359 | 0.003325167 | 28.39 | 1.645747 | 0.009614147 | 1.035137 | -0.001704001 | 28.51 | 1.730434 | -0.0136188 | 1.036936 | 0.004216227 | 28.43 | 1.633414 | -0.02296853 | 1.03426 | 0.001044356
37.12 | 4.169471 | -0.07875567 | 1.052662 | -0.0001710984 | 36.96 | 3.723715 | -0.04793061 | 1.04823 | 0.0005421494 | 39.32 | 4.386507 | -0.04556484 | 1.064039 | -0.002713893 | 28.14 | 1.727083 | -0.002596648 | 1.025579 | 0.0004949603 | 28.23 | 1.698515 | -0.007798538 | 1.03457 | 0.001668538 | 28.34 | 1.678829 | 0.01152221 | 1.038101 | 0.001661724 | 28.16 | 1.649394 | 0.006246133 | 1.034166 | 0.003284964 | 28.32 | 1.676963 | -0.01409141 | 1.031685 | 0.004218469 | 28.22 | 1.6281 | -0.006659237 | 1.03016 | 0.001246281
36.83 | 4.010249 | -0.07365465 | 1.053868 | 0.003056456 | 36.69 | 3.568006 | -0.05042202 | 1.037732 | 0.007612919 | 39.04 | 4.30786 | -0.05753016 | 1.058954 | 0.0002782336 | 27.95 | 1.700152 | -0.01065767 | 1.027252 | -0.001724123 | 28.03 | 1.680258 | 0.002695381 | 1.035277 | 0.0006950374 | 28.14 | 1.684492 | 0.001815512 | 1.038649 | -0.0002801623 | 27.97 | 1.646404 | -0.004401773 | 1.033334 | 0.004608199 | 28.14 | 1.656948 | 0.002469799 | 1.038035 | 0.003434936 | 28.02 | 1.633941 | 0.006688399 | 1.028931 | -0.0005580306
36.57 | 3.891512 | -0.07476932 | 1.047875 | 0.001851818 | 36.45 | 3.500578 | -0.06085696 | 1.044514 | -0.005265957 | 38.73 | 4.07109 | -0.03950989 | 1.062299 | 0.003498074 | 27.76 | 1.693188 | -0.01226462 | 1.025698 | 0.001945835 | 27.84 | 1.684369 | 0.008035463 | 1.034941 | 0.002673963 | 27.92 | 1.67188 | -0.01184436 | 1.04107 | -0.000948982 | 27.79 | 1.653505 | -0.008073821 | 1.034836 | 0.003184197 | 27.9 | 1.610081 | 0.01943886 | 1.032766 | 0.002916589 | 27.81 | 1.626725 | 0.03361119 | 1.033449 | 0.003782893
36.33 | 3.757034 | -0.05830816 | 1.04985 | -0.004220637 | 36.17 | 3.430001 | -0.03579762 | 1.051249 | 0.004518108 | 38.41 | 3.98541 | -0.0318473 | 1.055983 | -0.003036625 | 27.52 | 1.699994 | -0.01278121 | 1.023379 | -0.003183835 | 27.59 | 1.617609 | 0.005632491 | 1.026687 | -0.0003886059 | 27.67 | 1.683462 | -0.01192414 | 1.038068 | -1.202722e-05 | 27.54 | 1.666228 | -0.002886238 | 1.029928 | -0.001461781 | 27.68 | 1.550057 | 0.01408163 | 1.02686 | -0.001387916 | 27.54 | 1.55302 | 0.04327274 | 1.030447 | -0.0004424388
36.08 | 3.590153 | -0.06470137 | 1.048555 | 0.004435444 | 35.88 | 3.248765 | -0.06256014 | 1.031998 | -0.01009426 | 38.13 | 3.827715 | -0.04461881 | 1.055506 | -0.0005860933 | 27.33 | 1.683679 | 0.007290304 | 1.025108 | -0.00426043 | 27.39 | 1.602708 | -0.008992035 | 1.02953 | 0.002030024 | 27.5 | 1.670623 | 0.008518661 | 1.036837 | -0.007530671 | 27.33 | 1.617489 | 0.04247431 | 1.027687 | 0.002678307 | 27.52 | 1.531828 | -0.04141769 | 1.034611 | 0.001509181 | 27.35 | 1.490803 | -0.02019735 | 1.031041 | 0.003941499
35.82 | 3.538428 | -0.05970237 | 1.044223 | -0.004438252 | 35.63 | 3.224617 | -0.03214181 | 1.050262 | 0.003998366 | 37.88 | 3.688215 | -0.03459782 | 1.058633 | 6.636965e-05 | 27.14 | 1.624686 | 0.009583422 | 1.030647 | 0.003072861 | 27.19 | 1.652514 | -0.02928425 | 1.026311 | -0.00134625 | 27.3 | 1.60146 | 0.03645863 | 1.038424 | -0.0009586728 | 27.13 | 1.497509 | 0.0138913 | 1.029352 | 9.542077e-05 | 27.31 | 1.662164 | -0.06365101 | 1.03746 | -0.001181198 | 27.16 | 1.62909 | -0.05320535 | 1.034393 | 0.003966239
35.53 | 3.389927 | -0.06220388 | 1.045534 | 0.007304737 | 35.4 | 3.117951 | -0.06073513 | 1.039253 | -0.00787072 | 37.63 | 3.547199 | -0.03079471 | 1.053744 | 0.0003670603 | 26.89 | 1.632527 | -0.02500119 | 1.021388 | 0.007971089 | 26.97 | 1.643415 | 0.03331061 | 1.034978 | 0.005884768 | 27.08 | 1.548257 | -0.02351557 | 1.030729 | -0.0009208799 | 26.9 | 1.60849 | -0.06026563 | 1.029056 | 0.00131847 | 27.11 | 1.676971 | 0.06653316 | 1.030937 | 0.0005008569 | 26.91 | 1.623062 | 0.0711072 | 1.033456 | 0.0003100593
35.25 | 3.285107 | -0.04852663 | 1.04216 | -0.003886289 | 35.14 | 2.999131 | -0.0429347 | 1.035442 | -0.002634193 | 37.36 | 3.452765 | -0.03018034 | 1.049118 | 0.0004937915 | 26.68 | 1.637195 | 0.003571307 | 1.022994 | -0.008417921 | 26.82 | 1.53522 | -0.01721496 | 1.029903 | -0.000477348 | 26.93 | 1.650628 | -0.016401 | 1.032661 | -0.003822857 | 26.72 | 1.589198 | 0.06643416 | 1.029098 | -0.0003232664 | 26.95 | 1.408539 | -0.004448014 | 1.028801 | 0.0001532149 | 26.72 | 1.435431 | -0.03687537 | 1.029998 | 0.003194096
34.97 | 3.21517 | -0.05317411 | 1.039819 | -0.00224714 | 34.84 | 2.957992 | -0.03668696 | 1.040664 | 0.002344516 | 37.04 | 3.347396 | -0.02354566 | 1.049558 | -0.0003925709 | 26.48 | 1.585442 | -0.01076062 | 1.025664 | 0.00434975 | 26.65 | 1.6541 | -0.002102488 | 1.032844 | 0.003041467 | 26.73 | 1.542554 | 0.03802156 | 1.03688 | 0.00429804 | 26.53 | 1.49528 | -0.07001252 | 1.027799 | 0.005759964 | 26.76 | 1.70152 | -0.04866157 | 1.027059 | 0.002941232 | 26.53 | 1.666937 | 0.02231661 | 1.031784 | -0.002125904
34.72 | 3.123134 | -0.05403951 | 1.041221 | 0.001305434 | 34.58 | 2.886034 | -0.04202517 | 1.036074 | -0.004102931 | 36.75 | 3.226071 | -0.01962139 | 1.047441 | 0.0002934152 | 26.28 | 1.612526 | 0.009424274 | 1.025042 | -0.001448459 | 26.44 | 1.516007 | -0.008421524 | 1.026836 | -0.0001563697 | 26.54 | 1.607689 | -0.0380883 | 1.040231 | -0.006966781 | 26.31 | 1.582051 | 0.07156693 | 1.025588 | 0.001493896 | 26.55 | 1.409477 | 0.06439844 | 1.027445 | -0.0003895161 | 26.32 | 1.421288 | -0.03784129 | 1.032614 | 0.001392687
34.5 | 3.041517 | -0.05547327 | 1.041417 | -0.002772092 | 34.34 | 2.831782 | -0.03969198 | 1.038692 | 0.002941475 | 36.48 | 3.143647 | -0.03329345 | 1.053682 | -0.0001388693 | 26.12 | 1.577808 | -0.02403823 | 1.021591 | 0.003628722 | 26.21 | 1.614298 | 0.02109579 | 1.029847 | 0.004704252 | 26.36 | 1.513871 | 0.02950972 | 1.03371 | 0.00378108 | 26.11 | 1.566466 | -0.06764945 | 1.030155 | 0.003883411 | 26.37 | 1.691914 | -0.03314736 | 1.030972 | 0.00675985 | 26.13 | 1.577661 | 0.06159454 | 1.03108 | 0.000375351
34.25 | 2.957211 | -0.05209993 | 1.039479 | -0.002892393 | 34.06 | 2.762652 | -0.04135094 | 1.03768 | 0.0002979172 | 36.2 | 3.093095 | -0.03121966 | 1.044278 | 0.001422738 | 25.97 | 1.547317 | 0.006024824 | 1.015002 | 0.004040314 | 25.99 | 1.55176 | -0.03135145 | 1.024116 | 0.001607879 | 26.12 | 1.59393 | -0.002089342 | 1.037299 | -0.001923354 | 25.98 | 1.418329 | 0.02464037 | 1.024714 | -0.000262067 | 26.16 | 1.381905 | -0.04151752 | 1.027517 | 0.00121007 | 26 | 1.550024 | -0.0592683 | 1.029012 | 0.001391729
33.96 | 2.885203 | -0.04923549 | 1.039274 | -0.003396235 | 33.83 | 2.707529 | -0.0459201 | 1.036545 | -0.002616533 | 35.94 | 2.967725 | -0.01700328 | 1.049203 | 0.0004874808 | 25.75 | 1.574566 | 0.006504662 | 1.022111 | 0.001423492 | 25.83 | 1.496059 | 0.01219661 | 1.024553 | 0.006593104 | 25.9 | 1.51354 | -0.01623314 | 1.025264 | -0.0008764638 | 25.76 | 1.553581 | 0.04738615 | 1.027695 | 0.002950179 | 25.92 | 1.533379 | 0.08070988 | 1.023149 | -0.001792069 | 25.78 | 1.410277 | -0.01137705 | 1.028196 | -0.0004387076
33.71 | 2.80406 | -0.05306134 | 1.031788 | -0.004572434 | 33.63 | 2.690031 | -0.03893277 | 1.03826 | -0.0008311096 | 35.66 | 2.956397 | -0.03261008 | 1.048393 | 0.0003130497 | 25.54 | 1.553707 | -0.00901041 | 1.022045 | 0.00227648 | 25.64 | 1.54265 | 0.02074374 | 1.030063 | 0.0003062097 | 25.73 | 1.503537 | 0.02010923 | 1.026011 | 0.003109484 | 25.55 | 1.562715 | -0.01541145 | 1.027803 | -0.005054635 | 25.74 | 1.611312 | -0.02172057 | 1.025636 | 0.002561277 | 25.57 | 1.467115 | 0.04277607 | 1.033201 | 0.004319056
33.47 | 2.791384 | -0.06076044 | 1.036975 | -0.004378895 | 33.37 | 2.607403 | -0.01577817 | 1.034189 | 0.007102139 | 35.41 | 2.833373 | -0.02437615 | 1.052926 | 0.001786497 | 25.38 | 1.532061 | -0.0107263 | 1.019942 | 0.002547902 | 25.42 | 1.538856 | -0.0008166813 | 1.018383 | 0.0009740277 | 25.55 | 1.528844 | 0.005449038 | 1.035789 | -0.001222041 | 25.42 | 1.488765 | -0.0321484 | 1.022112 | 0.00100954 | 25.57 | 1.497651 | -0.05934981 | 1.030598 | 0.00373095 | 25.42 | 1.507785 | 0.02742545 | 1.034281 | 0.00203003
33.22 | 2.719696 | -0.04465627 | 1.035177 | -0.001853219 | 33.12 | 2.532884 | -0.04075277 | 1.030412 | -0.007340405 | 35.16 | 2.79029 | -0.01595251 | 1.045309 | 0.001071822 | 25.24 | 1.519584 | -0.001885927 | 1.016691 | -0.0002836524 | 25.21 | 1.515457 | 0.003223538 | 1.026551 | 0.001096797 | 25.37 | 1.525683 | 0.001962833 | 1.032257 | 0.006798096 | 25.24 | 1.468298 | -0.01383958 | 1.026208 | 0.001384733 | 25.37 | 1.438843 | -0.02854381 | 1.029478 | 0.002610452 | 25.24 | 1.489164 | 0.0046858 | 1.027037 | -0.00267623
33.01 | 2.650597 | -0.04945875 | 1.036976 | -0.003297226 | 32.85 | 2.558771 | -0.02298064 | 1.041423 | 0.003422324 | 34.91 | 2.74833 | -0.02982034 | 1.042189 | 0.002206693 | 25.06 | 1.515792 | -0.005613549 | 1.021484 | -0.00203572 | 25.03 | 1.500853 | -0.005226609 | 1.026576 | 0.00171365 | 25.13 | 1.506036 | -0.002177056 | 1.032738 | 0.001742052 | 25.05 | 1.459921 | -0.003635148 | 1.018145 | 0.003464427 | 25.14 | 1.44708 | -0.00141331 | 1.025992 | 0.002082028 | 25.04 | 1.450756 | -0.004754431 | 1.026303 | -0.004077644
32.78 | 2.638046 | -0.04002218 | 1.03688 | -0.002476707 | 32.62 | 2.420832 | -0.02811156 | 1.027405 | -0.007813525 | 34.68 | 2.682198 | -0.02713876 | 1.042735 | 0.0001673891 | 24.87 | 1.511199 | -0.0002117188 | 1.020346 | 0.001459973 | 24.85 | 1.496027 | 0.00705539 | 1.021426 | -0.0008172226 | 24.93 | 1.481193 | 0.002750461 | 1.028711 | 0.001634825 | 24.88 | 1.466769 | 0.00674995 | 1.026705 | -0.0001289044 | 24.95 | 1.470172 | -7.332477e-05 | 1.027626 | 0.003926246 | 24.87 | 1.436383 | 0.000209788 | 1.027775 | -0.004631217
32.51 | 2.550556 | -0.03529804 | 1.028636 | 0.002534407 | 32.4 | 2.430731 | -0.00806634 | 1.03086 | 0.004852098 | 34.41 | 2.630185 | -0.02580163 | 1.042061 | -0.001970483 | 24.64 | 1.492858 | 0.001024413 | 1.017072 | 0.001260999 | 24.65 | 1.468327 | -0.001805129 | 1.023821 | -0.001527797 | 24.77 | 1.470483 | 0.004094806 | 1.027871 | 0.0007153641 | 24.69 | 1.461212 | 0.01507671 | 1.028737 | 0.002787241 | 24.78 | 1.489317 | 0.003220413 | 1.023194 | 0.00036535 | 24.72 | 1.417943 | -0.01858878 | 1.026096 | -0.003241536
32.23 | 2.523982 | -0.02981062 | 1.041391 | -0.003158092 | 32.13 | 2.38082 | -0.03180097 | 1.035108 | -0.001541796 | 34.17 | 2.581724 | -0.01978276 | 1.047173 | -0.00140594 | 24.43 | 1.48964 | 0.007931493 | 1.020586 | 0.003040353 | 24.52 | 1.449359 | 0.001461123 | 1.025949 | 0.002141686 | 24.64 | 1.460725 | 0.003106102 | 1.033778 | -0.003920551 | 24.44 | 1.427142 | 0.0258467 | 1.017986 | 0.002892448 | 24.64 | 1.494794 | 0.02538148 | 1.027934 | -0.0003345997 | 24.48 | 1.430046 | -0.03440135 | 1.031665 | 0.004243708
32.02 | 2.46796 | -0.03697477 | 1.030763 | -0.004310148 | 31.92 | 2.298153 | -0.02341912 | 1.030547 | -0.003389372 | 33.91 | 2.521107 | -0.01805033 | 1.041632 | 0.001391312 | 24.28 | 1.475711 | 0.01319482 | 1.018007 | 0.003814957 | 24.36 | 1.46538 | -0.02122841 | 1.02447 | -1.952187e-05 | 24.44 | 1.433425 | 0.002502646 | 1.025438 | -0.0001816656 | 24.28 | 1.395704 | 0.002745026 | 1.025032 | 0.0001602015 | 24.47 | 1.432613 | 0.06260232 | 1.020713 | 0.00426966 | 24.29 | 1.467611 | -0.02769673 | 1.027445 | -0.002266525
31.81 | 2.40749 | -0.02652356 | 1.033982 | 0.003213684 | 31.72 | 2.272314 | -0.01291205 | 1.026669 | -0.0001785217 | 33.63 | 2.462108 | -0.02436697 | 1.037629 | -0.001905336 | 24.1 | 1.445222 | -0.004937897 | 1.019159 | 0.001668129 | 24.17 | 1.480058 | -0.00232843 | 1.020841 | -0.0005201863 | 24.25 | 1.436339 | -0.02487127 | 1.031087 | -0.005041578 | 24.11 | 1.426624 | -0.02983662 | 1.026416 | -0.0006425586 | 24.25 | 1.318706 | 0.01171776 | 1.026996 | 7.375562e-05 | 24.12 | 1.466573 | 0.034011 | 1.024977 | -0.000546962
31.55 | 2.380601 | -0.02554428 | 1.03238 | -0.0001892496 | 31.45 | 2.252062 | -0.01208155 | 1.028972 | 0.002614298 | 33.38 | 2.452121 | -0.02608802 | 1.038624 | 0.0009014431 | 23.89 | 1.475755 | -0.01887669 | 1.016926 | 0.002246368 | 23.96 | 1.438099 | 0.02573709 | 1.021532 | 0.002794434 | 24.07 | 1.48433 | -0.01134203 | 1.031548 | -0.0005982565 | 23.89 | 1.459016 | -0.003902848 | 1.01496 | -0.0007546255 | 24.08 | 1.410842 | -0.09693641 | 1.026674 | 0.002863861 | 23.96 | 1.34954 | 0.02424509 | 1.026277 | 0.002529112
31.28 | 2.331107 | -0.0282174 | 1.033905 | -0.00597835 | 31.2 | 2.222135 | -0.01502249 | 1.032246 | -0.0009814227 | 33.16 | 2.405587 | -0.0002659357 | 1.040956 | -0.001943435 | 23.71 | 1.45425 | 0.02505156 | 1.020208 | 0.00192413 | 23.78 | 1.415259 | -0.01266093 | 1.023457 | 0.0005270304 | 23.88 | 1.437377 | 0.03488186 | 1.028196 | 0.001286471 | 23.79 | 1.398948 | 0.02152556 | 1.027366 | -0.005909209 | 23.93 | 1.549154 | 0.02945552 | 1.024837 | -0.001087905 | 23.81 | 1.413152 | -0.05809113 | 1.02637 | 0.002014013
31.05 | 2.295242 | -0.02458412 | 1.032967 | -0.003705401 | 31 | 2.187403 | -0.02041884 | 1.030004 | -0.002100509 | 32.93 | 2.314174 | -0.02309087 | 1.034922 | 0.003021874 | 23.58 | 1.432324 | -0.01767522 | 1.020842 | -0.0006871368 | 23.64 | 1.456319 | 0.003420501 | 1.019039 | -0.002042698 | 23.76 | 1.377233 | -0.02175834 | 1.022565 | 0.0005220136 | 23.64 | 1.394477 | -0.02564196 | 1.022763 | -0.002629515 | 23.77 | 1.272033 | 0.04522757 | 1.020866 | -0.002041469 | 23.63 | 1.419896 | 0.05095733 | 1.019789 | -0.002007094
30.87 | 2.253899 | -0.0254854 | 1.028399 | -0.005387754 | 30.79 | 2.149803 | -0.02111866 | 1.02976 | -0.002147513 | 32.69 | 2.345191 | -0.005801646 | 1.037666 | -0.003304316 | 23.41 | 1.450824 | 0.02341783 | 1.012012 | 0.004607486 | 23.5 | 1.388383 | 0.004332653 | 1.024022 | 0.00332959 | 23.6 | 1.479614 | 0.01126009 | 1.030713 | 0.00193689 | 23.46 | 1.431233 | 0.02881148 | 1.019652 | 0.001054758 | 23.56 | 1.507121 | -0.08160531 | 1.024463 | 0.003760649 | 23.44 | 1.351933 | -0.0493303 | 1.027263 | 0.000379877
30.65 | 2.219897 | -0.02471988 | 1.030593 | -0.001717813 | 30.52 | 2.148462 | -0.003311361 | 1.033512 | 0.005795497 | 32.42 | 2.251902 | -0.02764274 | 1.034914 | 0.001494586 | 23.21 | 1.418696 | -0.02443947 | 1.021977 | -0.0004721785 | 23.31 | 1.436992 | 0.0003233507 | 1.015174 | 0.003415098 | 23.43 | 1.343631 | -0.007725618 | 1.024897 | -0.002506224 | 23.29 | 1.348702 | -0.03454036 | 1.020457 | -0.002482016 | 23.38 | 1.305536 | 0.09586073 | 1.019963 | -0.00141541 | 23.29 | 1.420819 | 0.05035391 | 1.021571 | -0.001506989
30.41 | 2.182048 | -0.01937178 | 1.027023 | -0.0002709886 | 30.27 | 2.066197 | -0.002118376 | 1.018292 | -0.000247248 | 32.17 | 2.219238 | 0.002999152 | 1.039174 | 0.0003801591 | 23.01 | 1.402593 | 0.02810709 | 1.009674 | 0.0008503708 | 23.08 | 1.376847 | -0.01059165 | 1.018222 | -0.003956015 | 23.25 | 1.461617 | 0.02108089 | 1.024258 | 0.003029987 | 23.07 | 1.40277 | 0.04143995 | 1.021421 | 0.001749412 | 23.24 | 1.510994 | -0.06646775 | 1.023434 | 0.0006949564 | 23.14 | 1.371148 | -0.05267594 | 1.024253 | 0.002945085
30.17 | 2.134565 | -0.01893848 | 1.021779 | -0.002451087 | 30.08 | 2.036231 | -0.02649294 | 1.028163 | -0.008429363 | 31.93 | 2.220695 | -0.005310936 | 1.033282 | -0.004941632 | 22.87 | 1.443979 | -0.01257024 | 1.020931 | 0.003014132 | 22.92 | 1.403309 | 0.01752463 | 1.020732 | 0.003913286 | 23.03 | 1.362077 | -0.04052798 | 1.029964 | 0.0006163582 | 22.87 | 1.413201 | -0.03547804 | 1.025436 | -0.0006521164 | 23.09 | 1.236269 | 0.009985092 | 1.025932 | 0.001413104 | 22.89 | 1.327347 | 0.03711574 | 1.018546 | 0.0001483886
29.92 | 2.118746 | -0.02321311 | 1.031998 | -0.001519729 | 29.9 | 2.055427 | -0.007183978 | 1.023854 | 0.002567442 | 31.71 | 2.172445 | -0.01585165 | 1.030935 | -0.00252969 | 22.72 | 1.381443 | -0.01398793 | 1.01831 | -0.0003703461 | 22.79 | 1.406894 | -0.01096319 | 1.0236 | 0.002226545 | 22.85 | 1.367661 | 0.04121583 | 1.023975 | -0.001229812 | 22.74 | 1.302405 | -0.004981765 | 1.017377 | -0.001654235 | 22.85 | 1.457389 | 0.06756777 | 1.022809 | -0.002537551 | 22.73 | 1.419888 | 0.01241093 | 1.025041 | 0.001891333
29.71 | 2.081969 | -0.01182941 | 1.020807 | -0.001542956 | 29.68 | 1.969684 | -0.01085064 | 1.022656 | -0.002902701 | 31.53 | 2.136808 | -0.01559396 | 1.032997 | -0.002389929 | 22.55 | 1.377514 | 0.01672536 | 1.01474 | 0.00347926 | 22.6 | 1.375782 | 0.001832541 | 1.022195 | -0.001846336 | 22.69 | 1.443945 | 0.00578687 | 1.025131 | 0.0001301895 | 22.56 | 1.361936 | 0.04973085 | 1.017341 | 0.0004000543 | 22.71 | 1.438484 | -0.0642387 | 1.02759 | 0.001209981 | 22.58 | 1.373658 | -0.03233608 | 1.021202 | -0.004490095
29.49 | 2.050426 | -0.02486311 | 1.026214 | 0.0004278986 | 29.45 | 2.004216 | -0.002631638 | 1.023218 | 0.008479912 | 31.3 | 2.099205 | -0.01026393 | 1.033061 | -0.000628769 | 22.38 | 1.397913 | 0.01653713 | 1.01377 | -0.00140103 | 22.4 | 1.376393 | 0.00925944 | 1.014648 | 0.0006104038 | 22.53 | 1.380933 | -0.02908554 | 1.031578 | 0.00134377 | 22.34 | 1.401599 | 0.01917237 | 1.016177 | 0.006428564 | 22.55 | 1.29341 | -0.04440262 | 1.025524 | 0.004464239 | 22.41 | 1.311548 | -0.01408585 | 1.016512 | -0.002883882
29.27 | 2.01423 | -0.01039744 | 1.022404 | -0.001882544 | 29.18 | 1.93798 | -0.02213466 | 1.029142 | 0.0007981744 | 31.06 | 2.073206 | -0.006928874 | 1.034438 | -0.005700963 | 22.15 | 1.387887 | 0.009692397 | 1.015039 | 0.004827313 | 22.29 | 1.363696 | 0.001168322 | 1.015522 | 0.005307635 | 22.33 | 1.340987 | -0.01394434 | 1.022582 | -0.003876453 | 22.22 | 1.383455 | -0.008442757 | 1.026929 | 0.00388156 | 22.35 | 1.293788 | 0.0323681 | 1.020425 | 0.004531579 | 22.29 | 1.309733 | 0.02046598 | 1.02119 | 0.004105605
29.09 | 2.01041 | -0.02093595 | 1.019824 | -0.0009420904 | 28.98 | 1.913662 | -0.0001849978 | 1.023746 | -0.0003376204 | 30.78 | 2.030316 | -0.001023232 | 1.030675 | 0.002738396 | 21.99 | 1.379982 | 0.004866152 | 1.01492 | -0.0001517784 | 22.16 | 1.370606 | 0.01069129 | 1.019124 | 0.002198432 | 22.16 | 1.338615 | 0.007909735 | 1.017915 | 0.0008114808 | 22.11 | 1.353276 | -0.01398462 | 1.024758 | 0.004683104 | 22.24 | 1.334874 | 0.04212768 | 1.020614 | 0.0005648616 | 22.12 | 1.333231 | 0.02002815 | 1.015884 | 0.007407029
28.87 | 1.971939 | -0.0215876 | 1.026256 | -0.0007756455 | 28.76 | 1.918756 | -0.002862031 | 1.023287 | 0.004729216 | 30.55 | 1.992851 | -0.01133447 | 1.027385 | 0.003099254 | 21.84 | 1.365964 | 0.007129501 | 1.01471 | 0.004417494 | 22.01 | 1.348078 | 0.004021193 | 1.016215 | 0.001175528 | 22.04 | 1.345391 | 0.01674621 | 1.025699 | -0.0001703358 | 21.97 | 1.341757 | -0.004524907 | 1.02515 | 0.003082092 | 22.1 | 1.349259 | 0.02574002 | 1.018988 | -0.005043027 | 21.92 | 1.331042 | 0.01497043 | 1.024664 | -9.913268e-05
28.65 | 1.933502 | -0.01124512 | 1.024672 | 0.002152129 | 28.52 | 1.88363 | -0.01616902 | 1.017738 | -0.001127174 | 30.33 | 2.005081 | -0.01966964 | 1.033519 | -0.004376819 | 21.68 | 1.339496 | 0.009585903 | 1.013863 | 0.007153478 | 21.86 | 1.349082 | 0.009767183 | 1.01371 | 0.001618737 | 21.89 | 1.347098 | 0.008991983 | 1.024516 | 0.001498184 | 21.8 | 1.323173 | 0.01345302 | 1.016512 | 0.0003114594 | 21.93 | 1.331966 | 0.005656728 | 1.016452 | -0.003792938 | 21.77 | 1.324745 | 0.001510157 | 1.023339 | 0.0004141948
28.48 | 1.923728 | -0.01330454 | 1.025505 | -0.006440368 | 28.36 | 1.860879 | -0.0129291 | 1.024545 | -0.001239705 | 30.11 | 1.987618 | 0.007146396 | 1.03631 | 0.0006542126 | 21.51 | 1.32939 | 0.01057856 | 1.017934 | -0.001208111 | 21.69 | 1.325018 | 0.006617075 | 1.016868 | -0.00461307 | 21.72 | 1.346099 | 0.00144868 | 1.025953 | 0.0001287603 | 21.59 | 1.304407 | 0.02781456 | 1.022981 | 0.001461976 | 21.78 | 1.317364 | -0.0009802411 | 1.020726 | 0.001305882 | 21.65 | 1.317307 | -0.01178931 | 1.022883 | -0.006326059
28.29 | 1.897143 | -0.009875236 | 1.022574 | 0.001514644 | 28.17 | 1.838642 | -0.009000849 | 1.02219 | -0.00343753 | 29.93 | 1.899644 | -0.008999599 | 1.028726 | -0.001356505 | 21.41 | 1.316717 | -0.005418096 | 1.013295 | -0.0001256109 | 21.47 | 1.326232 | 0.001433741 | 1.023784 | -0.003807178 | 21.5 | 1.347635 | -0.0004591873 | 1.02537 | 0.002978506 | 21.37 | 1.257477 | 0.00452277 | 1.016829 | -0.001499306 | 21.6 | 1.317074 | -0.02767249 | 1.021423 | 3.21369e-05 | 21.47 | 1.344185 | -0.006684403 | 1.026588 | 0.0002714146
28.08 | 1.878619 | -0.008337201 | 1.021723 | 2.484256e-05 | 27.94 | 1.808345 | -0.004258781 | 1.021214 | 0.001612687 | 29.72 | 1.949361 | -0.001615145 | 1.029934 | 0.002480878 | 21.27 | 1.333723 | -0.01597948 | 1.016424 | 0.003005655 | 21.28 | 1.319899 | -0.009334854 | 1.013384 | 0.0002170687 | 21.36 | 1.342937 | 0.01005672 | 1.02392 | 0.006803746 | 21.26 | 1.269368 | -0.03944166 | 1.02508 | -0.003284443 | 21.39 | 1.359727 | -0.02721902 | 1.018314 | 0.003650569 | 21.24 | 1.342711 | 0.02562262 | 1.020469 | -0.001957181
27.85 | 1.855906 | -0.01911703 | 1.023674 | -0.002294849 | 27.69 | 1.787068 | -0.004368452 | 1.017286 | -0.002326496 | 29.49 | 1.856897 | -0.008101335 | 1.027465 | -0.001431971 | 21.09 | 1.349894 | -0.003920997 | 1.007732 | 0.005219071 | 21.15 | 1.325913 | -0.002997375 | 1.021599 | 0.004696003 | 21.23 | 1.327211 | 0.02096897 | 1.019213 | 0.0007754206 | 21.11 | 1.34685 | -0.04595646 | 1.022505 | 0.00586549 | 21.24 | 1.390558 | 0.02194882 | 1.022499 | 0.003887791 | 21.12 | 1.272324 | 0.04284106 | 1.01671 | 0.001298775
27.6 | 1.835404 | -0.01473518 | 1.021992 | -0.0003387391 | 27.51 | 1.770517 | -0.003998804 | 1.019598 | 0.001161255 | 29.21 | 1.888099 | 0.004008578 | 1.032764 | 0.00133661 | 20.92 | 1.331845 | 0.02131826 | 1.011929 | -0.0003345729 | 21 | 1.320014 | 0.007500291 | 1.013624 | 2.829639e-05 | 21.07 | 1.283818 | 0.005517073 | 1.0224 | -0.008400618 | 20.95 | 1.363216 | 0.02388401 | 1.012801 | -0.001589333 | 21.08 | 1.273338 | 0.07710227 | 1.020601 | 0.002758175 | 20.97 | 1.233271 | -0.03075405 | 1.021646 | -0.002033623
27.43 | 1.82099 | -0.01170253 | 1.02298 | 0.001145081 | 27.31 | 1.743952 | -0.01049288 | 1.018395 | -0.0001868421 | 29.01 | 1.852248 | -0.01468534 | 1.026175 | 0.001076778 | 20.78 | 1.289735 | -0.003617799 | 1.014011 | -0.0002913247 | 20.81 | 1.294835 | 0.004580715 | 1.015171 | 0.004358285 | 20.9 | 1.298821 | -0.02924707 | 1.0255 | 0.002978121 | 20.83 | 1.236392 | 0.0311267 | 1.0177 | -0.004914348 | 20.94 | 1.194324 | -0.04373029 | 1.024917 | -0.002898275 | 20.78 | 1.372747 | -0.04064766 | 1.025671 | 0.002739489
27.22 | 1.790294 | -0.002358819 | 1.021696 | -0.0005582349 | 27.12 | 1.743395 | -0.007631797 | 1.015174 | -0.001941595 | 28.81 | 1.808416 | -0.006205747 | 1.026943 | 0.003789557 | 20.68 | 1.340512 | -0.008273324 | 1.012158 | 0.005119034 | 20.66 | 1.319836 | -0.01350603 | 1.023555 | -0.002477049 | 20.77 | 1.344767 | 0.0003269557 | 1.020041 | 0.003095088 | 20.62 | 1.303187 | -0.05644612 | 1.021281 | 0.006017295 | 20.81 | 1.395079 | -0.05175196 | 1.017327 | 0.002464042 | 20.62 | 1.285476 | 0.07987151 | 1.014379 | 0.004207222
26.98 | 1.759979 | -0.0138581 | 1.021587 | 0.002016868 | 26.96 | 1.708839 | -0.001373655 | 1.017527 | -0.0006923057 | 28.59 | 1.787553 | -0.0004113067 | 1.029246 | -0.00676933 | 20.53 | 1.297408 | 0.01838243 | 1.007283 | 0.007395894 | 20.58 | 1.311965 | 0.007140233 | 1.020585 | -0.002174988 | 20.66 | 1.279186 | 0.01932061 | 1.022161 | -0.00209197 | 20.42 | 1.330521 | 0.0475502 | 1.02177 | 0.002170883 | 20.58 | 1.261417 | 0.113123 | 1.014125 | 0.007172864 | 20.54 | 1.236624 | -0.06948994 | 1.024218 | -0.006363674
26.84 | 1.774013 | -0.01587675 | 1.020489 | -0.001983408 | 26.73 | 1.707973 | -0.01358902 | 1.022185 | 0.003411829 | 28.41 | 1.787892 | 0.0009815246 | 1.028826 | 0.001848481 | 20.35 | 1.309927 | -0.01425178 | 1.0076 | -0.003255864 | 20.46 | 1.290527 | -0.01300375 | 1.015735 | -0.0003990683 | 20.5 | 1.302444 | -0.02239431 | 1.024301 | 0.001517647 | 20.27 | 1.23499 | -0.03493011 | 1.021552 | 0.003535411 | 20.41 | 1.242169 | -0.1114854 | 1.018069 | -0.003291322 | 20.42 | 1.354008 | 0.06131404 | 1.014085 | 0.007176975
26.66 | 1.724588 | 0.0006317013 | 1.020012 | 0.006811116 | 26.52 | 1.683659 | 0.0005443571 | 1.01482 | 0.003283988 | 28.21 | 1.760559 | -0.004305009 | 1.027844 | -0.0003683561 | 20.22 | 1.296671 | 0.02016264 | 1.012078 | 0.00195849 | 20.31 | 1.316938 | 0.01460858 | 1.014826 | 0.005519713 | 20.34 | 1.29643 | 0.02341276 | 1.016701 | -0.004177596 | 20.11 | 1.327177 | 0.02035376 | 1.009798 | 0.002296739 | 20.27 | 1.357928 | 0.09478072 | 1.018451 | 0.003290897 | 20.26 | 1.195321 | -0.06687125 | 1.019797 | 0.0002846091
26.46 | 1.736163 | -0.02172676 | 1.02037 | -0.003133146 | 26.35 | 1.667413 | -0.01276991 | 1.016762 | -0.0008745755 | 28.01 | 1.746585 | -0.007531391 | 1.025356 | 0.001097928 | 20.1 | 1.296446 | -0.01655263 | 1.014858 | -0.003999501 | 20.13 | 1.268047 | -0.01798797 | 1.022208 | -0.003962691 | 20.2 | 1.275311 | -0.01979457 | 1.020963 | -0.0006007271 | 19.99 | 1.241286 | -0.03204067 | 1.02175 | 0.0009941003 | 20.11 | 1.234105 | -0.1039351 | 1.020016 | 0.0003177622 | 20.06 | 1.319387 | 0.08524061 | 1.013486 | -0.006144213
26.22 | 1.689574 | -0.007857407 | 1.012316 | -0.00213392 | 26.16 | 1.647545 | -0.0009515989 | 1.011405 | -0.005125268 | 27.78 | 1.731513 | -0.01105544 | 1.02187 | 0.0009521366 | 19.89 | 1.27863 | 0.01157571 | 1.009227 | 0.002909399 | 19.9 | 1.284575 | 0.01523865 | 1.014507 | 0.001491473 | 20.08 | 1.28816 | 0.02142281 | 1.022686 | -0.001874708 | 19.91 | 1.286199 | 0.03590459 | 1.010901 | 0.001484459 | 19.97 | 1.269937 | 0.09737145 | 1.017423 | -0.0001360861 | 19.86 | 1.289601 | -0.07191927 | 1.01994 | 0.006340566
26.01 | 1.69954 | -0.004821579 | 1.016956 | 0.000741927 | 25.92 | 1.646352 | -0.008540829 | 1.009407 | -0.0001429752 | 27.53 | 1.72518 | -0.007607854 | 1.021885 | -0.003445403 | 19.7 | 1.296209 | 0.001630225 | 1.009973 | 0.003974557 | 19.76 | 1.295104 | -0.006186919 | 1.016806 | 0.001126428 | 19.86 | 1.286548 | -0.0218105 | 1.017143 | -0.001464381 | 19.76 | 1.276522 | -0.03149332 | 1.011478 | 0.003163044 | 19.91 | 1.361625 | -0.07133533 | 1.021685 | -0.006576726 | 19.77 | 1.159446 | 0.04684754 | 1.020838 | -0.004381551
25.85 | 1.675614 | -0.01044138 | 1.020127 | 0.004322504 | 25.75 | 1.621125 | -0.01137286 | 1.014879 | 0.002279704 | 27.36 | 1.708022 | 0.002293978 | 1.029747 | 0.002809901 | 19.6 | 1.275743 | -0.006489654 | 1.012936 | 0.001502846 | 19.67 | 1.255697 | -0.007309883 | 1.012801 | 0.001986456 | 19.69 | 1.245632 | 0.004208223 | 1.022433 | -0.002814758 | 19.6 | 1.222416 | -0.0002331769 | 1.013821 | -0.005032464 | 19.75 | 1.143375 | -0.02046878 | 1.012338 | 0.001789403 | 19.63 | 1.316311 | 0.06255348 | 1.014381 | -0.005686903
25.66 | 1.653502 | -0.0129012 | 1.015778 | -0.004592616 | 25.58 | 1.612115 | -0.00185581 | 1.016407 | -0.002006319 | 27.17 | 1.666174 | 0.003165561 | 1.023582 | 0.004652409 | 19.45 | 1.267644 | 0.001819428 | 1.015702 | -0.002812308 | 19.5 | 1.250651 | 0.01063573 | 1.007306 | 5.187587e-05 | 19.58 | 1.286647 | 0.01234995 | 1.019316 | 0.0004697265 | 19.44 | 1.275655 | 0.0270607 | 1.018753 | 0.005192776 | 19.57 | 1.257855 | 0.07319734 | 1.015006 | 0.002832465 | 19.47 | 1.31193 | -0.04024414 | 1.023275 | -0.001656048
25.44 | 1.646312 | -0.00526544 | 1.019794 | -0.0005219075 | 25.34 | 1.599337 | 0.0006356889 | 1.012369 | -0.003086137 | 26.93 | 1.664792 | -0.01570906 | 1.016062 | -0.001866689 | 19.27 | 1.27048 | 0.005719192 | 1.006678 | 0.0002567644 | 19.33 | 1.272776 | 0.01188492 | 1.016194 | 0.005100485 | 19.43 | 1.28355 | -0.01398905 | 1.027781 | 0.004432235 | 19.32 | 1.284739 | -0.01375476 | 1.016137 | 0.0004763791 | 19.43 | 1.339097 | -0.007108277 | 1.021164 | -0.0007558776 | 19.32 | 1.216544 | -0.05006871 | 1.02342 | -0.001165874
25.23 | 1.63314 | -0.01076122 | 1.015598 | -0.002620845 | 25.13 | 1.587698 | -0.001687841 | 1.015972 | 0.002389102 | 26.7 | 1.666378 | 0.004787527 | 1.023432 | 0.003360282 | 19.16 | 1.270285 | 0.001298287 | 1.013256 | -0.002476096 | 19.23 | 1.273188 | -0.007208148 | 1.014049 | -0.002560531 | 19.26 | 1.246425 | -0.01638453 | 1.017005 | 0.003992467 | 19.19 | 1.253227 | -0.02557348 | 1.012969 | -0.003372531 | 19.32 | 1.272785 | -0.05109546 | 1.010412 | 0.003039855 | 19.15 | 1.178376 | -0.0002540725 | 1.017279 | -0.009264932
25.07 | 1.621464 | -0.005161364 | 1.0147 | -0.0008641376 | 24.95 | 1.579232 | -0.007047841 | 1.011195 | 0.002813233 | 26.52 | 1.619949 | -0.01466225 | 1.015048 | 0.001322265 | 19.09 | 1.26789 | -0.009755507 | 1.007813 | -0.005329402 | 19.13 | 1.261981 | -0.00657351 | 1.014329 | -0.003321751 | 19.12 | 1.236761 | -0.001817386 | 1.019427 | 0.001538297 | 18.98 | 1.224197 | -0.003693968 | 1.007947 | 0.01024878 | 19.19 | 1.221161 | -0.03107276 | 1.029025 | 0.004501515 | 19.08 | 1.198405 | 0.02436539 | 1.016652 | -0.004592411
24.88 | 1.597769 | -0.007451213 | 1.011832 | -0.0008503221 | 24.75 | 1.554608 | -0.006374325 | 1.013833 | -0.000239216 | 26.31 | 1.63898 | -0.0008090788 | 1.023704 | 0.002107747 | 18.94 | 1.255854 | -0.003651808 | 1.013414 | 0.004461879 | 18.96 | 1.259012 | -0.005833031 | 1.021629 | 0.001553066 | 19.04 | 1.24017 | 0.01246049 | 1.015247 | 0.001535706 | 18.83 | 1.237761 | -0.004673497 | 1.015112 | -0.002600131 | 18.97 | 1.210519 | -0.004893921 | 1.017981 | -0.001814253 | 18.97 | 1.216735 | 0.02161372 | 1.018405 | -0.008670055
24.67 | 1.583992 | -0.008727125 | 1.009276 | -0.001655461 | 24.59 | 1.543378 | -0.006045037 | 1.007661 | -0.0006404822 | 26.15 | 1.606439 | -0.01150304 | 1.01813 | -0.00192262 | 18.78 | 1.247758 | -0.001929659 | 1.006763 | -0.003448884 | 18.79 | 1.246303 | -0.00135118 | 1.016615 | -0.0001378916 | 18.93 | 1.242972 | 0.005154141 | 1.022144 | 0.001394276 | 18.69 | 1.235781 | -0.002199105 | 1.009752 | -0.0003380016 | 18.8 | 1.233955 | 0.003927188 | 1.015859 | 0.005712899 | 18.85 | 1.219557 | 0.006643065 | 1.020296 | -0.002701057
24.52 | 1.580345 | -0.01506303 | 1.017711 | -0.0005034856 | 24.46 | 1.539052 | -0.004536485 | 1.010145 | 0.004466542 | 26 | 1.590358 | 0.003524505 | 1.021543 | 0.002782025 | 18.66 | 1.242667 | 0.002809476 | 1.007053 | -0.00138224 | 18.67 | 1.2486 | -0.002662561 | 1.01351 | -0.004206603 | 18.8 | 1.238886 | 0.002142429 | 1.017077 | 0.0004755536 | 18.54 | 1.246609 | 0.003989165 | 1.008067 | 0.002516385 | 18.66 | 1.239467 | -0.0006883857 | 1.007577 | -0.001084573 | 18.72 | 1.222922 | -0.008522221 | 1.021679 | -0.005159023
24.39 | 1.570599 | -0.008535142 | 1.012425 | 0.00162506 | 24.27 | 1.538819 | -0.009323474 | 1.011428 | -0.001305747 | 25.77 | 1.603891 | -0.003788718 | 1.020192 | 0.0004023163 | 18.53 | 1.241387 | 0.004745702 | 1.008346 | 0.0002276131 | 18.58 | 1.250693 | 0.00834338 | 1.014831 | 0.003724882 | 18.65 | 1.247136 | -0.00193066 | 1.013513 | 0.004275497 | 18.42 | 1.257584 | 0.01345574 | 1.013834 | -0.0007900783 | 18.53 | 1.254039 | -0.001568202 | 1.016239 | -0.004121952 | 18.54 | 1.230492 | -0.02017484 | 1.016985 | -0.000428206
24.19 | 1.562371 | 0.001383668 | 1.013057 | -0.003971965 | 24.08 | 1.516907 | 0.003517228 | 1.009685 | -0.0060103 | 25.57 | 1.582341 | -0.009008869 | 1.019118 | -0.0006078713 | 18.31 | 1.229496 | 0.00326916 | 1.00384 | -0.004652965 | 18.46 | 1.231426 | 0.01096942 | 1.014291 | 0.007460227 | 18.46 | 1.252021 | -0.01190064 | 1.018801 | -0.002608352 | 18.37 | 1.238062 | 0.02637903 | 1.00971 | 0.0001110286 | 18.43 | 1.259189 | 0.0120496 | 1.010925 | -0.003329812 | 18.33 | 1.272432 | -0.0043487 | 1.02112 | 0.005726878
23.98 | 1.525091 | -0.002416214 | 1.010768 | -0.005309686 | 23.94 | 1.494017 | -0.005909387 | 1.012349 | 0.005677507 | 25.43 | 1.56277 | -0.0061475 | 1.017502 | -0.0003743048 | 18.16 | 1.219171 | -0.003149244 | 1.011299 | -0.0006230857 | 18.22 | 1.222684 | 0.003400095 | 1.004853 | 0.003868755 | 18.27 | 1.264032 | -0.000140028 | 1.020139 | 0.004319741 | 18.22 | 1.201345 | 0.03046221 | 1.015861 | -0.004272604 | 18.37 | 1.241874 | 0.03991014 | 1.013481 | 0.005458076 | 18.19 | 1.272805 | 0.02963303 | 1.018367 | 0.001866433
23.83 | 1.521571 | -0.02058869 | 1.009663 | -0.001589253 | 23.74 | 1.503067 | -0.01953262 | 1.0034 | -0.005354744 | 25.27 | 1.543541 | -0.005403119 | 1.014333 | 0.004319557 | 18.07 | 1.236307 | -0.009553703 | 1.009276 | 0.007619929 | 18.09 | 1.213531 | -0.007045351 | 1.006763 | -0.0002544066 | 18.2 | 1.255749 | 0.02226136 | 1.017377 | 0.0003177444 | 18.05 | 1.161514 | 0.0005900874 | 1.016112 | 0.005586062 | 18.18 | 1.184295 | 0.05041692 | 1.014823 | 0.001527053 | 18.1 | 1.181084 | 0.07265674 | 1.010487 | -0.003675669
23.71 | 1.533006 | 0.0008683026 | 1.011006 | -0.004808738 | 23.52 | 1.490638 | 0.008949798 | 1.016682 | 0.003134384 | 25.08 | 1.539579 | -0.005176568 | 1.016622 | -0.000480227 | 17.93 | 1.253175 | -0.009229327 | 1.006588 | -0.002386081 | 17.97 | 1.240314 | -0.0196657 | 1.014762 | -0.006852863 | 18.05 | 1.202915 | 0.03260205 | 1.027306 | -0.002580005 | 17.93 | 1.216513 | -0.05987184 | 1.013852 | -0.00303762 | 18.04 | 1.122906 | -0.01383854 | 1.009969 | -0.005127446 | 17.94 | 1.107756 | -0.02351569 | 1.017674 | -0.0008320108
23.53 | 1.491945 | -0.006771453 | 1.011074 | 0.008329818 | 23.34 | 1.479154 | -0.02188546 | 1.003203 | 0.00219362 | 24.91 | 1.529875 | -0.003081571 | 1.018161 | -0.0006104423 | 17.77 | 1.229576 | 0.0287415 | 1.016948 | -0.003113393 | 17.86 | 1.242311 | 0.0155816 | 1.011892 | 0.006657414 | 17.9 | 1.181666 | -0.0239294 | 1.02002 | 0.002131957 | 17.83 | 1.288231 | 0.008304877 | 1.012124 | 0.002014292 | 17.93 | 1.227107 | -0.07361524 | 1.009877 | 0.004805895 | 17.79 | 1.260131 | -0.09387325 | 1.021141 | 0.001894724
23.37 | 1.512885 | -0.007134258 | 1.010822 | -0.01390895 | 23.19 | 1.460075 | 0.01205318 | 1.009703 | 0.004160121 | 24.72 | 1.519926 | -0.004413726 | 1.013195 | 0.004139676 | 17.68 | 1.184939 | -0.01434522 | 0.9995164 | 0.000760952 | 17.72 | 1.193686 | 0.0150053 | 1.009009 | 0.001569765 | 17.77 | 1.260603 | -0.03405148 | 1.01554 | -0.005073475 | 17.66 | 1.166976 | 0.061126 | 1.012431 | -0.003170551 | 17.81 | 1.308411 | 0.02902267 | 1.009681 | 0.00611951 | 17.71 | 1.290021 | 0.06412788 | 1.016169 | -0.002870067
23.17 | 1.471643 | -0.009358716 | 1.003934 | 0.01157798 | 23.09 | 1.474237 | -0.01875549 | 1.00536 | -0.006018708 | 24.47 | 1.518833 | 0.002639767 | 1.021089 | 0.002374292 | 17.59 | 1.259796 | -0.01078852 | 1.011591 | -0.007555659 | 17.51 | 1.214635 | -0.02907632 | 1.009099 | -0.008098135 | 17.61 | 1.249944 | 0.04290238 | 1.023449 | -0.006266152 | 17.49 | 1.186303 | -0.06930576 | 1.015865 | 0.003567011 | 17.68 | 1.118819 | 0.06373974 | 1.011952 | -0.0002930192 | 17.61 | 1.068716 | 0.00786622 | 1.007974 | 0.0007423961
22.93 | 1.485424 | 0.004839474 | 1.015989 | -0.00775882 | 22.89 | 1.425146 | 0.004083336 | 0.9998474 | 0.01062434 | 24.29 | 1.492194 | 0.005209317 | 1.011117 | 0.003777571 | 17.4 | 1.190727 | 0.02705961 | 1.004302 | 0.00695245 | 17.42 | 1.233483 | 0.02359848 | 1.013273 | 0.01015047 | 17.54 | 1.158384 | -0.01702883 | 1.015743 | 0.0004639014 | 17.41 | 1.26458 | 0.04266027 | 1.012499 | 0.002023301 | 17.47 | 1.214305 | -0.1027354 | 1.015137 | 0.0004084802 | 17.41 | 1.304594 | -0.07550591 | 1.014401 | -0.004827856
22.8 | 1.476212 | -0.01203759 | 1.006816 | -0.001230532 | 22.68 | 1.458646 | 0.01104235 | 1.015927 | 0.001907549 | 24.11 | 1.47706 | -0.008504011 | 1.013139 | -0.001907863 | 17.22 | 1.223504 | -0.02663902 | 1.002765 | -0.004698487 | 17.35 | 1.18427 | -0.01703984 | 1.009416 | -0.004811132 | 17.47 | 1.26997 | -0.0118133 | 1.01329 | -0.00449465 | 17.33 | 1.127418 | -0.018806 | 1.014986 | 0.001195868 | 17.33 | 1.269058 | 0.08966254 | 1.015906 | 0.002729352 | 17.24 | 1.137192 | 0.1150557 | 1.021967 | 0.00317316
22.64 | 1.447844 | -0.007110098 | 1.013772 | 0.002019669 | 22.51 | 1.458762 | -0.004796498 | 1.012472 | -0.005762477 | 23.93 | 1.486182 | -0.01303761 | 1.012863 | -0.00270651 | 17.09 | 1.202481 | 0.03352692 | 1.00924 | 0.01082779 | 17.25 | 1.238221 | 0.008147751 | 1.011343 | 0.003038366 | 17.33 | 1.167609 | 0.02324983 | 1.022846 | -0.002348256 | 17.22 | 1.266657 | 0.008229285 | 1.007623 | -0.005260857 | 17.25 | 1.101925 | -0.0886595 | 1.012914 | -0.005913539 | 17.1 | 1.247553 | -0.1138402 | 1.015574 | -0.0009972926
22.46 | 1.43676 | 5.151865e-05 | 1.011825 | 0.00329093 | 22.4 | 1.427535 | -0.01438522 | 1.003271 | -0.005060411 | 23.81 | 1.473662 | 0.00439345 | 1.011946 | 0.001502266 | 16.99 | 1.220681 | -0.02862062 | 1.004409 | -0.0004371212 | 17.12 | 1.181842 | -0.01499986 | 1.010401 | -0.004193585 | 17.21 | 1.240748 | -0.02750997 | 1.01394 | -0.005004362 | 17.07 | 1.134902 | -0.005918529 | 1.008688 | 0.006922491 | 17.12 | 1.287966 | 0.07104411 | 1.010953 | 0.008798135 | 16.99 | 1.116538 | 0.1036777 | 1.018807 | -0.0007922276
22.34 | 1.445151 | 0.0002709039 | 1.009769 | -0.00303098 | 22.29 | 1.414633 | -0.003728176 | 1.004319 | -0.0009278665 | 23.64 | 1.449936 | -0.007355127 | 1.011773 | 0.001892308 | 16.93 | 1.182001 | 0.02875217 | 1.010462 | 0.004370668 | 16.93 | 1.219356 | 0.0225649 | 1.006534 | 0.002589818 | 17.09 | 1.154482 | 0.02863114 | 1.018551 | 0.004245289 | 16.88 | 1.229953 | 0.02949071 | 1.013335 | 0.006121627 | 16.97 | 1.122363 | -0.09156165 | 1.018992 | -0.004524164 | 16.93 | 1.312864 | -0.06870113 | 1.016558 | -0.000826042
22.12 | 1.429283 | 0.004305789 | 1.003063 | 0.003781097 | 22.11 | 1.406752 | 0.005363141 | 1.001874 | 0.005351491 | 23.47 | 1.463974 | 0.007102119 | 1.012199 | 0.006489181 | 16.82 | 1.23064 | -0.0002612901 | 0.998421 | -0.001812911 | 16.75 | 1.195521 | -0.02523294 | 1.010463 | -0.002541105 | 16.93 | 1.249111 | -0.003874386 | 1.011288 | -0.004325028 | 16.72 | 1.167325 | -0.03175731 | 1.009577 | -0.002960672 | 16.83 | 1.2146 | 0.09613253 | 1.016231 | 0.001630026 | 16.85 | 1.033228 | -0.01030817 | 1.017673 | -0.003797255
21.92 | 1.428568 | 0.0006876373 | 1.011489 | -0.001404451 | 21.91 | 1.398106 | 0.009139052 | 1.012503 | 0.006112319 | 23.31 | 1.430421 | -0.01244562 | 1.01549 | -0.005242704 | 16.63 | 1.179177 | -0.009484371 | 1.006324 | 0.008340847 | 16.69 | 1.16311 | 0.02262684 | 1.002293 | 0.00224728 | 16.72 | 1.164248 | -0.014379 | 1.018058 | 0.001441511 | 16.68 | 1.165683 | 0.0266158 | 1.014829 | -0.002586224 | 16.75 | 1.24674 | -0.08990357 | 1.020334 | -0.003086459 | 16.65 | 1.259105 | 0.07422068 | 1.017309 | 0.001001637
21.75 | 1.405959 | -0.0002278714 | 1.007425 | -0.002059747 | 21.76 | 1.387107 | 0.002375059 | 1.001881 | 0.0007122997 | 23.11 | 1.445438 | 0.009364605 | 1.010323 | 0.009382507 | 16.53 | 1.190826 | 0.01966246 | 1.010734 | -0.002513197 | 16.6 | 1.220662 | 0.01064308 | 1.014564 | 0.0003437408 | 16.61 | 1.199576 | 0.0222818 | 1.01597 | -0.005252691 | 16.54 | 1.206078 | -0.001514421 | 1.006734 | 0.000230721 | 16.69 | 1.061126 | 0.006625061 | 1.014445 | -0.005124663 | 16.53 | 1.235318 | -0.08340296 | 1.011771 | -0.005866021
21.62 | 1.403845 | -0.003749113 | 1.011091 | -0.001040862 | 21.65 | 1.384729 | 0.0004270477 | 1.010758 | -0.001825306 | 22.87 | 1.443221 | -0.008261898 | 1.02354 | -0.001493769 | 16.4 | 1.212041 | 0.003794442 | 1.003839 | -0.003614889 | 16.45 | 1.184446 | -0.02624735 | 1.00924 | -0.006122752 | 16.53 | 1.210825 | -0.01117559 | 1.019486 | -0.002593823 | 16.41 | 1.170322 | -0.01640178 | 1.012216 | 0.0002428716 | 16.5 | 1.219014 | 0.0703415 | 1.008695 | 0.0007254319 | 16.44 | 1.081223 | -0.03698324 | 1.017262 | 0.002719796
21.5 | 1.391274 | -0.006843029 | 1.01106 | -0.002427706 | 21.44 | 1.365013 | 0.007999957 | 1.00397 | 0.00769609 | 22.76 | 1.392748 | -0.002275865 | 1.006175 | -0.004702621 | 16.29 | 1.190991 | -0.01664996 | 1.005997 | 0.001369306 | 16.33 | 1.153479 | 0.00460279 | 1.004501 | -0.00166753 | 16.4 | 1.166918 | -0.01725336 | 1.009234 | 0.001366291 | 16.28 | 1.148038 | 0.02312032 | 1.003564 | -0.001287745 | 16.4 | 1.251552 | -0.04237089 | 1.011638 | 0.005662633 | 16.31 | 1.138498 | 0.06727583 | 1.015296 | 0.006711792
21.32 | 1.384292 | -0.008601397 | 1.005034 | 0.003120219 | 21.21 | 1.352596 | 0.008368707 | 1.004946 | 0.01301427 | 22.59 | 1.411474 | 0.008293718 | 1.005092 | 0.002204282 | 16.2 | 1.176735 | -0.0008524128 | 1.003231 | 0.002782699 | 16.21 | 1.179586 | 0.01797554 | 1.001506 | 0.0102212 | 16.26 | 1.162776 | 0.02788153 | 1.01444 | 0.003901474 | 16.16 | 1.193708 | 0.006291528 | 1.013235 | 0.002101573 | 16.29 | 1.141459 | -0.05975329 | 1.015818 | -0.0009873122 | 16.16 | 1.230432 | 0.04615075 | 1.017317 | -0.002389592
21.16 | 1.382151 | -0.008511205 | 1.01077 | -0.00596724 | 21.06 | 1.344659 | -0.0147838 | 0.9969986 | 0.000252793 | 22.37 | 1.423295 | 0.006169503 | 1.012901 | 0.009166369 | 16 | 1.173879 | 0.01274798 | 1.004772 | 0.007942224 | 16.09 | 1.186959 | 0.01370882 | 1.012185 | -0.002860698 | 16.14 | 1.210472 | 0.01122051 | 1.018275 | -0.001789206 | 16.11 | 1.167977 | -0.005384915 | 1.008867 | 0.005027864 | 16.12 | 1.11215 | 0.00233434 | 1.010288 | 0.0004224926 | 16.02 | 1.233225 | -0.02099452 | 1.018445 | 0.0009697431
21.02 | 1.384152 | -0.002477202 | 1.014938 | 0.003495126 | 20.95 | 1.364769 | -0.01118783 | 1.007669 | -0.005511368 | 22.26 | 1.409066 | -0.004744251 | 1.015339 | 0.002297059 | 15.9 | 1.172039 | 0.005536888 | 1.00284 | 0.002135889 | 15.89 | 1.176897 | -0.007491303 | 0.9996357 | 0.0009458385 | 16.07 | 1.166838 | 0.007404462 | 1.015397 | -0.001709022 | 15.95 | 1.168701 | -0.01392358 | 1.004478 | 0.00207206 | 16.05 | 1.139171 | 0.03804928 | 1.017816 | 0.0005541235 | 15.98 | 1.194013 | -0.04367775 | 1.016482 | -0.001578595
20.86 | 1.367142 | -0.002851282 | 1.002121 | 0.008769726 | 20.78 | 1.356006 | 0.01146035 | 1.011576 | 0.0119409 | 22.12 | 1.397046 | -0.002312153 | 1.014869 | -0.0003325959 | 15.85 | 1.193902 | 0.006716569 | 1.00484 | 0.001129929 | 15.79 | 1.189851 | 0.007751056 | 1.012707 | -0.001409562 | 15.89 | 1.192283 | -0.02389203 | 1.018065 | 0.002731973 | 15.75 | 1.159832 | -0.0124069 | 1.012239 | -0.004991091 | 16 | 1.169821 | 0.03861061 | 1.010451 | 0.002832403 | 15.91 | 1.167171 | -0.03834602 | 1.019864 | 0.003782679
20.75 | 1.358772 | -0.003218169 | 1.005175 | -0.004359335 | 20.56 | 1.327157 | -0.00126414 | 0.9918771 | 0.008137852 | 21.94 | 1.380284 | -0.001323152 | 1.012103 | 0.003286145 | 15.77 | 1.180624 | 0.004754827 | 1.006195 | 0.0004892759 | 15.73 | 1.17374 | 0.001796625 | 1.003976 | 0.001043821 | 15.7 | 1.17402 | 0.004029183 | 1.013201 | 0.005052395 | 15.61 | 1.167184 | -0.002499683 | 1.017411 | -0.00208232 | 15.86 | 1.172627 | 0.01580222 | 1.003114 | 0.001266909 | 15.78 | 1.16452 | -0.02493081 | 1.017944 | 0.0001816885
20.54 | 1.362778 | -0.003323314 | 1.014521 | 0.007257919 | 20.46 | 1.356897 | -0.01537443 | 1.016543 | -0.004225109 | 21.79 | 1.37297 | 0.005058975 | 1.011803 | 0.001668508 | 15.65 | 1.171773 | 0.005869055 | 1.004592 | -0.001230883 | 15.64 | 1.168724 | -0.0009498413 | 1.010928 | -0.004192677 | 15.59 | 1.17046 | 0.001102851 | 1.015845 | -0.0003310494 | 15.5 | 1.169647 | 0.001828052 | 1.013693 | -0.003219645 | 15.7 | 1.166393 | 0.002949749 | 1.013241 | -0.00155813 | 15.67 | 1.156294 | -0.008174779 | 1.013685 | 0.002741707
20.35 | 1.348122 | 0.003436554 | 0.9944549 | -0.004643635 | 20.32 | 1.310307 | 0.01256427 | 0.9987229 | 0.009690216 | 21.62 | 1.354057 | 0.008475682 | 1.0105 | 0.001438242 | 15.52 | 1.16986 | 0.001417717 | 1.007632 | 0.0005885245 | 15.5 | 1.162668 | 0.01006907 | 1.006257 | 0.007314005 | 15.47 | 1.167255 | 0.007757378 | 1.010897 | 0.004622213 | 15.4 | 1.169388 | 0.003229459 | 1.006672 | 0.004235031 | 15.58 | 1.151305 | -0.006108749 | 1.016367 | 0.00213826 | 15.56 | 1.174201 | 0.007800183 | 1.015061 | -0.0007046547
20.19 | 1.339188 | -0.008980987 | 1.016495 | 0.001712817 | 20.15 | 1.344627 | -0.02017466 | 1.009421 | -0.008252773 | 21.4 | 1.336782 | 0.004098806 | 1.00619 | 0.002123788 | 15.33 | 1.155595 | -0.0021505 | 1.00666 | 0.001750988 | 15.32 | 1.15881 | 0.001523489 | 1.008337 | -0.006672007 | 15.37 | 1.169359 | 0.01381151 | 1.011053 | -0.001730085 | 15.34 | 1.170189 | 0.01064874 | 1.011186 | -0.002645024 | 15.5 | 1.147139 | -0.01730407 | 1.011138 | 0.0002442061 | 15.46 | 1.154958 | 0.009181705 | 1.01415 | -0.006056161
20.09 | 1.325972 | -0.0009878705 | 0.9948789 | -0.007969928 | 19.98 | 1.295268 | 0.006286708 | 0.9973079 | 0.006100748 | 21.25 | 1.336688 | -0.01628692 | 1.011678 | -0.004358898 | 15.16 | 1.16748 | -0.0004116713 | 0.9976938 | 0.00578499 | 15.2 | 1.140291 | 0.006608658 | 1.008443 | -0.001879815 | 15.31 | 1.168422 | 0.01214118 | 1.012472 | -0.00186418 | 15.3 | 1.162394 | 0.0226323 | 1.008298 | 0.001661539 | 15.43 | 1.1454 | -0.01883459 | 1.013778 | 0.001663803 | 15.26 | 1.111855 | 0.03195754 | 1.008118 | -0.0001370715
20 | 1.333781 | -0.007651713 | 1.005155 | 0.01052457 | 19.84 | 1.334184 | -0.008951993 | 1.01196 | -0.004500053 | 21.15 | 1.362109 | -0.01947784 | 1.019235 | 0.003487898 | 15.13 | 1.161894 | -0.0006280058 | 1.007195 | -0.004826839 | 15.17 | 1.149707 | -0.005833455 | 1.004838 | -0.001500739 | 15.28 | 1.166771 | 0.01359415 | 1.025285 | 0.001588707 | 15.14 | 1.118489 | 0.02750059 | 1.006288 | 0.001018443 | 15.27 | 1.170578 | -0.04061048 | 1.008433 | -0.00219803 | 15.09 | 1.070596 | -0.01692322 | 1.010085 | -0.01010319
19.82 | 1.309145 | -0.007803704 | 1.003939 | -0.004226484 | 19.77 | 1.297124 | -0.0155015 | 0.9988782 | -0.002895769 | 20.98 | 1.363963 | 0.005530216 | 1.006483 | 0.009850677 | 15.05 | 1.165314 | -0.005633891 | 1.008556 | -0.00222444 | 15.05 | 1.163825 | -0.01832187 | 1.006634 | -0.001536 | 15.1 | 1.133833 | 0.01367121 | 1.011357 | -0.0003615005 | 14.98 | 1.100864 | -0.0160671 | 1.005488 | -0.006303306 | 15.07 | 1.20727 | -0.01791524 | 1.005884 | 0.003398494 | 15.06 | 1.126611 | -0.06540775 | 1.017305 | -0.004574171
19.64 | 1.326729 | 0.003545639 | 1.006348 | 0.001210248 | 19.59 | 1.292329 | 0.008282521 | 0.9984588 | 0.004614325 | 20.79 | 1.316603 | 0.0119603 | 1.000312 | -0.005365643 | 14.89 | 1.165112 | 0.01078854 | 0.9998698 | 0.004421392 | 14.93 | 1.18004 | 0.003786917 | 1.008536 | -0.005030085 | 14.98 | 1.127112 | -0.01503364 | 1.014195 | -0.009232053 | 14.94 | 1.146194 | -0.05500065 | 1.010475 | -0.00301676 | 15.03 | 1.199446 | 0.04342678 | 1.010138 | 0.005061548 | 14.93 | 1.23841 | -0.04418285 | 1.018583 | 0.004909133
19.51 | 1.322031 | -0.009912382 | 1.009682 | -0.002104697 | 19.42 | 1.306685 | 0.008905029 | 1.000953 | 0.008400065 | 20.6 | 1.33503 | -0.02106537 | 1.020971 | -0.003659177 | 14.78 | 1.146041 | 0.02252808 | 1.010384 | 0.006619218 | 14.85 | 1.154802 | 0.03281524 | 1.012037 | 0.009669335 | 14.92 | 1.167885 | -0.03246107 | 1.011366 | 0.002296369 | 14.81 | 1.202317 | -0.007463251 | 1.007973 | 0.009539765 | 14.89 | 1.095002 | 0.05628657 | 1.006219 | -0.006366971 | 14.81 | 1.22684 | 0.07618343 | 1.008426 | 0.007117835
19.39 | 1.302418 | -0.008109202 | 1.001474 | 0.004077921 | 19.31 | 1.304383 | -0.01115633 | 1.005377 | -0.0005511186 | 20.49 | 1.339312 | 0.02036711 | 1.001752 | 0.0105553 | 14.7 | 1.140519 | -0.006998153 | 1.00611 | 0.005131786 | 14.73 | 1.12584 | 0.002659184 | 1.004627 | 0.001153266 | 14.79 | 1.178577 | 0.01805328 | 1.010676 | -0.001053797 | 14.67 | 1.139865 | 0.06316719 | 1.00475 | -0.006153888 | 14.79 | 1.085844 | -0.05972662 | 1.012919 | -0.01002554 | 14.7 | 1.039271 | 0.05599793 | 1.013433 | 0.003769226
19.22 | 1.297957 | -0.003305737 | 1.008987 | 0.002859539 | 19.14 | 1.292628 | -0.01038462 | 1.005736 | 0.0009761339 | 20.37 | 1.302362 | -0.0139311 | 1.013498 | -0.01182299 | 14.59 | 1.166044 | -0.001842829 | 1.001434 | -0.00299773 | 14.58 | 1.16288 | -0.02450808 | 1.008032 | -0.004209077 | 14.64 | 1.118357 | 0.0348912 | 1.015628 | -0.008555173 | 14.61 | 1.068387 | -0.02144326 | 1.007636 | -0.004171535 | 14.7 | 1.223165 | -0.05066872 | 1.013573 | 0.005165314 | 14.55 | 1.13831 | -0.1204875 | 1.014548 | -0.004516396
19.04 | 1.288375 | -0.003493585 | 0.9983412 | -0.0005709686 | 18.95 | 1.275942 | -0.008739101 | 1.001349 | 0.004247114 | 20.22 | 1.326172 | 0.01385401 | 1.000952 | 0.01519674 | 14.4 | 1.140785 | 0.02062793 | 1.005919 | -8.506761e-05 | 14.48 | 1.179548 | 0.02798199 | 1.017806 | 0.005512103 | 14.56 | 1.120004 | -0.05171263 | 1.0206 | -0.001418996 | 14.52 | 1.206789 | -0.0407614 | 1.010818 | 0.002930746 | 14.52 | 1.176347 | 0.09879119 | 1.00508 | 0.002519163 | 14.52 | 1.254557 | 0.05215902 | 1.007109 | 0.004110406
18.96 | 1.292757 | -0.003708402 | 1.006736 | -0.001626586 | 18.85 | 1.28057 | -0.002495364 | 1.000637 | -0.0006795854 | 20.01 | 1.304497 | -0.01424863 | 1.022813 | 0.0003881429 | 14.36 | 1.126257 | -0.01426984 | 1.000097 | 0.0008046657 | 14.45 | 1.103994 | -0.005152766 | 1.000835 | 0.002550513 | 14.52 | 1.198829 | 0.005177826 | 1.011583 | 0.001301697 | 14.31 | 1.129861 | 0.07261295 | 1.00554 | -0.003963281 | 14.5 | 1.041252 | -0.04592472 | 1.014296 | -0.002784415 | 14.43 | 1.007764 | 0.03678185 | 1.009004 | -0.002351028
18.86 | 1.284363 | -0.002832468 | 1.003983 | -0.002266292 | 18.73 | 1.267179 | -0.001316291 | 1.000503 | -0.0056041 | 19.86 | 1.296206 | 0.01680288 | 0.9944796 | 0.002318542 | 14.33 | 1.165989 | 0.0131312 | 0.9923148 | -0.005509717 | 14.36 | 1.181023 | -0.008923813 | 1.011943 | 0.002364396 | 14.35 | 1.087974 | 0.02909977 | 1.012609 | 0.0005214777 | 14.16 | 1.118423 | -0.07310946 | 1.013036 | -0.0006839367 | 14.44 | 1.250112 | -0.02473163 | 1.009474 | 0.00752178 | 14.27 | 1.248659 | -0.08577697 | 1.019282 | 0.001684265
18.72 | 1.278708 | -0.004316278 | 1.003719 | -0.003009106 | 18.56 | 1.270058 | -0.001049215 | 1.000408 | 0.001377865 | 19.77 | 1.302943 | -0.005022163 | 1.004868 | 0.01559566 | 14.25 | 1.106045 | 0.0001826549 | 1.005523 | -0.003135909 | 14.24 | 1.113238 | 0.02094037 | 1.010647 | 0.003861428 | 14.18 | 1.169993 | -0.05049959 | 1.011675 | -0.008468086 | 14.09 | 1.18439 | 0.05086157 | 0.9971978 | 0.005298716 | 14.27 | 1.042298 | 0.06828709 | 1.006242 | -0.005004595 | 14.1 | 1.074385 | 0.1257365 | 1.009167 | 0.003324448
18.54 | 1.277768 | -0.006961047 | 1.003546 | -0.002815273 | 18.4 | 1.269009 | 0.004621245 | 0.9998087 | 0.008525456 | 19.6 | 1.282465 | -0.009160031 | 1.012189 | -0.004134758 | 14.16 | 1.172635 | 0.008932815 | 1.002058 | 0.002947214 | 14.1 | 1.17366 | -0.0200022 | 1.017064 | -0.00189787 | 14.03 | 1.123089 | 0.05149587 | 1.007783 | -0.006041717 | 14 | 1.082181 | -0.04989076 | 1.022148 | -0.003679916 | 14.12 | 1.212488 | -0.08333385 | 1.013496 | 0.009601538 | 13.98 | 1.192971 | -0.1173641 | 1.014804 | -0.004558553
18.34 | 1.283954 | -0.006762046 | 1.006013 | -0.002386721 | 18.31 | 1.25519 | 0.002604575 | 0.9923276 | -0.001513779 | 19.48 | 1.274765 | 0.009932633 | 1.002606 | -0.003949429 | 14.05 | 1.102456 | -0.00837903 | 1.002384 | -0.006176727 | 14 | 1.105181 | 0.03001242 | 0.9940907 | 0.002412476 | 13.92 | 1.1473 | -0.05578051 | 1.008217 | -0.003181241 | 13.87 | 1.173325 | 0.03649533 | 0.9961941 | -0.0007652605 | 14 | 1.069393 | 0.09750867 | 1.005149 | -0.002919051 | 13.89 | 1.06928 | 0.1179253 | 1.004902 | 0.002268572
18.24 | 1.272817 | -0.00149357 | 1.007124 | -0.0006267431 | 18.2 | 1.243673 | 0.00597334 | 0.9955807 | -0.0001728367 | 19.36 | 1.279396 | 0.006809673 | 0.9987755 | 0.0003492823 | 13.91 | 1.158124 | 0.01811637 | 0.9973182 | 0.005202016 | 13.94 | 1.1648 | -0.007587371 | 1.012919 | 0.005703584 | 13.85 | 1.122985 | 0.06042578 | 1.008062 | 0.004587256 | 13.75 | 1.105034 | -0.04341955 | 1.022877 | 0.003002537 | 13.92 | 1.211078 | -0.07822533 | 1.013364 | 0.008298127 | 13.84 | 1.241549 | -0.08106556 | 1.02557 | 0.005685649
18.13 | 1.262073 | -0.0003033485 | 0.9996438 | -0.001963238 | 18.03 | 1.237524 | -0.01154277 | 1.00097 | -0.01002638 | 19.13 | 1.278115 | 0.003439103 | 1.003404 | 0.006307716 | 13.72 | 1.118937 | -0.02396778 | 1.006613 | -0.006194086 | 13.87 | 1.106309 | 0.003069603 | 1.010566 | 0.004383514 | 13.79 | 1.172048 | -0.0427368 | 1.015221 | -0.005399333 | 13.69 | 1.134504 | 0.04217352 | 1.002525 | -0.003967272 | 13.89 | 1.024255 | 0.06315645 | 1.007101 | -0.004245994 | 13.84 | 0.9955658 | 0.03670804 | 1.005363 | -0.008168073
17.98 | 1.252942 | 0.001462868 | 0.9980514 | 0.0005414249 | 17.94 | 1.260074 | -0.01022652 | 1.00286 | 0.0007315882 | 19.01 | 1.266397 | 0.001231561 | 1.004129 | -0.001672881 | 13.57 | 1.112843 | 0.02474133 | 0.9968791 | -0.007964396 | 13.67 | 1.161476 | 0.02685349 | 1.012805 | 0.004805681 | 13.8 | 1.077739 | 0.02046382 | 1.011738 | -0.004002099 | 13.7 | 1.147201 | -0.03236026 | 1.014423 | 0.007453231 | 13.83 | 1.259698 | 0.00275902 | 1.011997 | 0.005469406 | 13.71 | 1.257194 | 0.05261042 | 1.009585 | 0.01126195
17.85 | 1.249811 | -0.01034182 | 0.999325 | 0.0006185884 | 17.82 | 1.250585 | 0.01181607 | 0.9953514 | 0.007463317 | 18.92 | 1.258327 | -0.002395988 | 1.009373 | 0.004237094 | 13.56 | 1.165037 | -0.004767571 | 1.002537 | 0.002044018 | 13.53 | 1.128698 | -0.02208874 | 1.008275 | -0.002669361 | 13.67 | 1.174589 | 0.02640647 | 1.009189 | -0.001156578 | 13.56 | 1.091816 | 0.006132117 | 1.008193 | -0.006828235 | 13.63 | 1.047756 | -0.07704147 | 1.018062 | -0.007163818 | 13.5 | 1.111602 | -0.1050029 | 1.014376 | 0.0007556638
17.73 | 1.257989 | -0.005655277 | 1.003072 | 0.008642167 | 17.63 | 1.207146 | 0.004263524 | 0.9890315 | -0.006402455 | 18.8 | 1.257246 | -0.0005480446 | 1.00375 | 0.001308388 | 13.45 | 1.100195 | -0.01915965 | 0.9997278 | -0.006309394 | 13.5 | 1.104819 | 0.02655546 | 1.014412 | 0.006953048 | 13.46 | 1.124367 | -0.03865421 | 1.014074 | 0.004329907 | 13.4 | 1.150126 | 0.01579682 | 1.004381 | -0.0002832511 | 13.49 | 1.114848 | 0.08901678 | 1.002986 | -0.005499855 | 13.46 | 1.028014 | 0.07476116 | 1.007764 | -0.002817112
17.63 | 1.246434 | 0.005132552 | 0.999786 | -0.004133898 | 17.49 | 1.247028 | -0.01450967 | 1.00973 | 0.003524594 | 18.64 | 1.257817 | 0.003933317 | 0.9995919 | -0.0009826334 | 13.33 | 1.114807 | 0.0242162 | 1.005374 | 0.004527648 | 13.34 | 1.155886 | 0.01324282 | 1.010373 | -0.003778112 | 13.45 | 1.1035 | 0.01738382 | 1.009594 | -0.01047139 | 13.36 | 1.121022 | -0.03102801 | 1.009489 | -0.006313051 | 13.47 | 1.218783 | -0.03113258 | 1.013327 | 0.004689961 | 13.36 | 1.207918 | 0.05935057 | 1.013468 | 0.0002886231
17.44 | 1.238301 | -0.009750779 | 1.005066 | 0.003137919 | 17.39 | 1.225376 | 0.01448034 | 0.9913619 | 0.01170735 | 18.47 | 1.254313 | -0.001340709 | 1.000067 | 0.001118541 | 13.23 | 1.147407 | 0.01343761 | 1.004088 | 0.005524216 | 13.3 | 1.140463 | -0.02505191 | 1.003519 | -0.00288514 | 13.34 | 1.153672 | 0.02706415 | 1.009109 | 0.006438521 | 13.26 | 1.089836 | 0.01278911 | 1.008412 | -0.003974276 | 13.32 | 1.090054 | -0.07524884 | 1.012738 | -0.006654291 | 13.26 | 1.169851 | -0.06984792 | 1.010435 | -0.006869504
17.26 | 1.244327 | -0.0007174909 | 0.9986127 | -0.0001240556 | 17.33 | 1.22027 | -0.01831264 | 1.006398 | -0.01505488 | 18.3 | 1.240128 | 0.003168694 | 1.003654 | -8.582779e-06 | 13.14 | 1.130457 | -0.011674 | 1.001099 | -0.0009333133 | 13.21 | 1.096379 | -0.01031096 | 1.004285 | -0.002086305 | 13.21 | 1.140433 | -0.01731521 | 1.018275 | 0.005978308 | 13.12 | 1.121302 | 0.02304328 | 1.001551 | -0.001428657 | 13.24 | 1.048483 | 0.04307297 | 1.009509 | -0.00443233 | 13.17 | 1.060018 | -0.05161057 | 1.016557 | 0.004291018
17.13 | 1.22805 | -0.003478086 | 1.011947 | -0.00730578 | 17.21 | 1.230837 | 0.02218486 | 0.986155 | 0.01702871 | 18.23 | 1.242832 | 0.01028532 | 1.009923 | 0.003852143 | 13.06 | 1.11269 | -0.006850185 | 1.004991 | 0.001231993 | 13.04 | 1.105219 | 0.01795906 | 1.004219 | 0.006047975 | 13.13 | 1.108566 | -0.01486198 | 1.010405 | -0.001338337 | 13.07 | 1.14999 | -0.007949307 | 1.005465 | 0.003125079 | 13.16 | 1.146559 | 0.05339222 | 1.002876 | -0.004322637 | 13.03 | 1.059271 | 0.02857164 | 1.018681 | -0.005599568
17.01 | 1.235305 | -0.005425369 | 0.9862824 | 0.001996527 | 17.04 | 1.211877 | -0.01920096 | 1.006359 | -0.01372409 | 18.1 | 1.23122 | -0.0003180772 | 1.002945 | 0.0002724718 | 12.88 | 1.10499 | 0.003094577 | 1.001172 | -0.0003229809 | 13 | 1.12387 | 0.02411179 | 1.01223 | -0.0008531444 | 12.99 | 1.105821 | -0.0005700065 | 1.004612 | -0.009508939 | 12.98 | 1.12102 | -0.01331036 | 1.008213 | -0.002584375 | 12.99 | 1.181631 | 0.0002423346 | 1.018606 | -0.001109748 | 13.02 | 1.116807 | 0.06579171 | 1.012757 | 0.0007638795
16.9 | 1.211972 | -0.00898034 | 1.005569 | -0.0027138 | 16.86 | 1.211189 | 0.0130826 | 0.9843561 | 0.001760911 | 17.95 | 1.242459 | -0.002284521 | 1.007071 | 0.00594849 | 12.88 | 1.107381 | 0.01109212 | 1.00136 | 0.002053816 | 12.85 | 1.140615 | 0.004350194 | 1.019493 | -0.0005332165 | 13 | 1.117559 | 0.01241486 | 1.007578 | 0.002154543 | 12.78 | 1.105241 | -0.009158791 | 1.005899 | 0.003193597 | 12.96 | 1.151748 | -0.04049193 | 1.01293 | -0.005207645 | 12.86 | 1.151197 | 0.0279123 | 1.010103 | 0.002382894
16.86 | 1.233276 | 0.0007164107 | 0.993488 | -0.01000079 | 16.71 | 1.2255 | -0.007715061 | 1.008789 | 0.006879872 | 17.8 | 1.246864 | 0.01028065 | 0.9984982 | 0.001004683 | 12.86 | 1.112091 | 0.007867388 | 1.005943 | -0.001234852 | 12.67 | 1.121906 | -0.001725151 | 0.9994193 | -0.00236113 | 12.92 | 1.127751 | 0.002265653 | 1.006524 | 0.00146379 | 12.72 | 1.095548 | 0.003531081 | 1.00368 | -0.005089664 | 12.92 | 1.107359 | -0.03766355 | 1.015573 | 0.005669205 | 12.68 | 1.140752 | -0.004357081 | 1.015388 | -0.004054195
16.77 | 1.215918 | -0.01126365 | 0.9993823 | 0.008468693 | 16.69 | 1.196329 | -0.004927783 | 0.9905085 | -0.008510605 | 17.66 | 1.219824 | -0.008190038 | 1.008926 | -0.002338575 | 12.77 | 1.116996 | 0.00183283 | 1.001932 | -0.0008743655 | 12.63 | 1.116273 | -0.004862969 | 1.009821 | 0.001016462 | 12.73 | 1.1215 | 0.002961442 | 1.007636 | -0.00124479 | 12.71 | 1.099985 | 0.006201226 | 1.002121 | -0.0007667108 | 12.78 | 1.09159 | -0.01879494 | 1.016332 | -0.003633217 | 12.6 | 1.129799 | -0.004439062 | 1.011463 | -0.003067575
16.56 | 1.207606 | 0.001793272 | 1.012312 | -0.003229419 | 16.53 | 1.202527 | 0.0135808 | 0.9915439 | 0.01313413 | 17.61 | 1.226558 | -0.01110498 | 0.999635 | 0.004797902 | 12.62 | 1.108854 | 0.0001258115 | 0.9965311 | -0.002906045 | 12.61 | 1.119658 | 0.002956771 | 1.010189 | -0.001204265 | 12.56 | 1.115744 | -0.002026696 | 1.011101 | 0.003827443 | 12.67 | 1.103907 | 0.007028411 | 1.014029 | 0.0008530279 | 12.6 | 1.100592 | 0.002017476 | 1.014178 | 0.004628535 | 12.55 | 1.12565 | -0.003543298 | 1.009828 | 0.001308095
16.48 | 1.224301 | 0.001282505 | 0.9909051 | -0.009312694 | 16.38 | 1.217481 | 0.005694267 | 1.00928 | 0.01931046 | 17.47 | 1.229916 | 0.005736169 | 1.001892 | -0.005350969 | 12.52 | 1.110896 | 0.007187267 | 1.001673 | 0.004092042 | 12.54 | 1.107172 | -0.005591633 | 1.006919 | 0.002328302 | 12.43 | 1.109503 | -0.0007700607 | 1.001937 | 0.0001913773 | 12.59 | 1.104191 | -0.0006968377 | 1.009636 | -0.00497926 | 12.46 | 1.114518 | -0.004145188 | 1.004371 | -0.00615943 | 12.48 | 1.102812 | 0.003693569 | 1.009215 | 0.001959624
16.35 | 1.2076 | -0.00812983 | 0.9869493 | 0.008527118 | 16.26 | 1.207011 | -0.006166807 | 0.9998828 | -0.009664119 | 17.29 | 1.205525 | -0.004825654 | 1.007286 | 0.006733267 | 12.45 | 1.104385 | -0.003462591 | 0.9987829 | -0.003444416 | 12.43 | 1.115669 | 0.008641879 | 1.010652 | 0.005125275 | 12.35 | 1.120662 | -0.0003231699 | 1.011762 | 0.001832375 | 12.48 | 1.101691 | 0.00401414 | 0.998455 | 0.002947935 | 12.36 | 1.120424 | -0.000685692 | 1.008157 | -0.004293284 | 12.36 | 1.089859 | 0.01377545 | 1.007329 | 0.0001397056
16.19 | 1.200948 | -0.002929643 | 1.00982 | 0.006523316 | 16.13 | 1.182757 | -0.002162183 | 0.9919565 | -0.006110435 | 17.15 | 1.241418 | 0.007629044 | 1.005196 | -0.004338393 | 12.41 | 1.109798 | 0.005943774 | 1.000487 | -0.003217989 | 12.27 | 1.10251 | 0.00883215 | 1.007209 | 0.003425856 | 12.27 | 1.120549 | -0.001698839 | 1.013142 | -0.003290433 | 12.32 | 1.115229 | -0.007123296 | 1.00593 | -0.0001172993 | 12.28 | 1.121714 | 0.004989689 | 1.005348 | 0.003655513 | 12.22 | 1.080284 | 0.009828032 | 1.006931 | 0.00175532
16.13 | 1.199408 | 0.00515327 | 1.005069 | -0.001080662 | 16.12 | 1.191321 | 0.009695974 | 0.9908551 | 0.002590952 | 17.05 | 1.197043 | -0.004716148 | 1.007851 | 0.001817555 | 12.3 | 1.108566 | 0.001486994 | 1.006265 | 0.0002711682 | 12.14 | 1.092391 | 0.007295271 | 1.002525 | -0.0003824121 | 12.22 | 1.102549 | 0.005199656 | 1.009913 | -0.002125099 | 12.13 | 1.135857 | -0.001519581 | 1.002538 | -0.00635814 | 12.24 | 1.135922 | 0.02040606 | 1.003238 | 0.001798901 | 12.13 | 1.047483 | -0.01015036 | 1.009715 | -0.01116159
15.99 | 1.198893 | 0.00620406 | 1.0014 | 0.0008001035 | 15.99 | 1.184529 | 0.006839665 | 0.9928984 | 0.004503295 | 16.97 | 1.215931 | 0.009362619 | 1.000856 | -0.002905335 | 12.09 | 1.105269 | -0.001899541 | 0.9933447 | -0.008543142 | 12.09 | 1.088078 | -0.002820168 | 1.009601 | 0.003340038 | 12.25 | 1.110546 | -0.001573234 | 1.008598 | -0.005024362 | 12.07 | 1.140453 | 0.01343471 | 1.002839 | 0.002877298 | 12.24 | 1.114832 | 0.02322737 | 1.005182 | 0.002236002 | 12.13 | 1.069417 | -0.03110489 | 1.013733 | -5.8171e-06
15.79 | 1.202038 | 0.005025489 | 1.004319 | 0.005273652 | 15.79 | 1.195653 | 0.007663581 | 1.000636 | 0.006444929 | 16.84 | 1.20215 | -0.01187064 | 1.000809 | 0.002096591 | 11.97 | 1.109278 | 0.002467805 | 1.008895 | -0.001168214 | 12.11 | 1.094046 | -0.01077709 | 1.007294 | 0.004304743 | 12.22 | 1.106633 | 0.006087593 | 1.010093 | 0.002592678 | 12.09 | 1.109961 | 0.04009425 | 1.006546 | 0.003468567 | 12.19 | 1.099817 | 0.03026168 | 1.00425 | -0.001981074 | 12.13 | 1.108048 | -0.05017811 | 1.010024 | -0.004316122
15.64 | 1.190911 | -0.003832638 | 1.000441 | 6.611923e-05 | 15.63 | 1.180867 | 0.005574169 | 0.992908 | 0.001250847 | 16.64 | 1.199793 | 0.01662504 | 1.004126 | 0.003557874 | 11.98 | 1.102729 | 0.01139325 | 1.003679 | 0.009473241 | 11.95 | 1.119183 | -0.01054353 | 0.9980458 | -0.008804392 | 11.98 | 1.08058 | -0.002864171 | 1.012461 | -0.002264742 | 11.94 | 1.060222 | 0.03750078 | 1.008607 | -0.004261799 | 11.97 | 1.057374 | 0.02208597 | 1.004313 | -0.006158041 | 11.92 | 1.165372 | -0.02410872 | 1.017076 | 0.004409608
15.54 | 1.190337 | -0.00547708 | 1.001702 | 0.002474023 | 15.51 | 1.184764 | 0.003433475 | 0.9918708 | 0.00157486 | 16.55 | 1.203674 | -0.005951514 | 0.9964844 | -0.003687889 | 11.82 | 1.104027 | -0.001932926 | 0.9933445 | -0.003131309 | 11.85 | 1.131792 | 0.006419471 | 1.020306 | 0.001191221 | 11.89 | 1.09943 | -0.007274213 | 1.011947 | -0.002924945 | 11.82 | 1.050631 | -0.01557687 | 1.004175 | -0.002013481 | 11.92 | 1.050535 | -0.02516961 | 1.014744 | -0.00451129 | 11.86 | 1.164645 | 0.0466738 | 1.012397 | 0.007871236
15.42 | 1.186858 | -0.004566241 | 0.9935564 | 0.00462398 | 15.43 | 1.188029 | -0.0005769329 | 0.9998492 | 0.001144472 | 16.43 | 1.191811 | 0.0001659477 | 1.000512 | 0.01049203 | 11.77 | 1.115691 | 0.010564 | 1.019749 | -0.002714719 | 11.83 | 1.092717 | 0.02944791 | 1.003083 | 0.002616162 | 11.86 | 1.122831 | -0.02254192 | 1.007234 | -0.002532255 | 11.79 | 1.107133 | -0.05524648 | 1.007016 | -0.004570202 | 11.91 | 1.10249 | -0.04531069 | 1.014824 | -0.004023736 | 11.78 | 1.073079 | 0.06538523 | 1.003252 | -0.006605977
15.32 | 1.177239 | 0.002116324 | 1.000633 | 0.00888975 | 15.39 | 1.17585 | 0.001206645 | 0.9951428 | -0.004107508 | 16.31 | 1.19129 | 0.001666832 | 1.00635 | 1.57062e-05 | 11.68 | 1.086427 | 0.00492786 | 1.002763 | 0.004613172 | 11.71 | 1.070436 | 0.004131692 | 1.001982 | 0.004617427 | 11.74 | 1.13104 | 0.002202472 | 1.014285 | -0.00813871 | 11.69 | 1.152336 | 0.008082253 | 1.004366 | -0.002612468 | 11.74 | 1.160241 | -0.001674296 | 1.006381 | 0.0086059 | 11.68 | 1.016025 | -0.03217509 | 1.020605 | -0.007404579
15.28 | 1.172833 | -0.007103195 | 0.9921632 | 0.005065978 | 15.34 | 1.181187 | 0.0020812 | 1.004179 | -0.00136239 | 16.21 | 1.190339 | 0.005436654 | 1.000975 | -0.0068038 | 11.6 | 1.099417 | -0.006383462 | 0.9954506 | -0.004208954 | 11.58 | 1.102801 | -0.01707033 | 1.003233 | -0.0005764777 | 11.68 | 1.096164 | 0.03652466 | 1.020868 | -0.0009975737 | 11.57 | 1.085982 | 0.06218849 | 1.017636 | -0.007110939 | 11.65 | 1.095563 | 0.0604784 | 0.9956976 | -0.007076016 | 11.58 | 1.168588 | -0.08047622 | 1.017707 | -0.001105354
15.24 | 1.176847 | -0.00438379 | 0.9906636 | -0.003576414 | 15.11 | 1.166121 | 0.01098848 | 0.9974926 | 0.01064154 | 16 | 1.192056 | 0.00972085 | 0.9979721 | 0.002827128 | 11.55 | 1.106545 | 0.01255807 | 1.00192 | -0.0004605922 | 11.57 | 1.128297 | 0.00297057 | 1.002007 | -0.004107076 | 11.6 | 1.069117 | -0.01250487 | 1.017349 | 0.004681686 | 11.53 | 1.050014 | -0.01460442 | 1.011032 | 0.008481489 | 11.61 | 1.028781 | 0.003766983 | 1.014686 | -0.006038585 | 11.52 | 1.175187 | 0.06833516 | 1.012299 | -0.0004191114
15.04 | 1.18027 | 0.002064029 | 0.9938337 | -0.007925026 | 14.97 | 1.165195 | 0.004886422 | 0.9843203 | 0.0168102 | 15.92 | 1.189098 | -0.0003865609 | 1.003493 | -0.0006421048 | 11.34 | 1.085451 | 0.01011328 | 0.9956802 | 0.0003775101 | 11.46 | 1.071339 | 0.0291732 | 1.00719 | 0.002956979 | 11.47 | 1.132967 | -0.03075423 | 1.005057 | 0.004198763 | 11.46 | 1.139809 | -0.02525035 | 1.005711 | -0.007119097 | 11.5 | 1.130027 | -0.06019674 | 1.014019 | -0.0002960199 | 11.48 | 0.9915338 | 0.03441232 | 1.013402 | -0.002411672
14.97 | 1.173925 | -0.005823917 | 1.001672 | -0.01462994 | 14.87 | 1.142231 | -0.003360582 | 0.9804012 | -0.001368551 | 15.88 | 1.190355 | 0.009160615 | 1.002717 | 0.001415638 | 11.33 | 1.093525 | -0.007547413 | 1.001643 | 0.002376103 | 11.27 | 1.090266 | -0.03049028 | 1.001587 | -0.001901106 | 11.38 | 1.128167 | 0.04133977 | 1.008071 | -0.001668983 | 11.26 | 1.096245 | 0.04569887 | 1.01261 | 0.004822813 | 11.37 | 1.133586 | 0.04683556 | 0.995223 | 0.001922193 | 11.3 | 1.153364 | -0.09986707 | 1.009731 | 0.004164757
14.87 | 1.162099 | 0.006640031 | 1.013912 | 0.005749367 | 14.8 | 1.182857 | 0.001973905 | 1.003134 | -0.009436999 | 15.79 | 1.176841 | 0.004721229 | 0.9968873 | 0.003538063 | 11.34 | 1.112991 | 0.008639845 | 0.9959692 | 0.003299158 | 11.3 | 1.128952 | 0.01237296 | 1.007604 | 0.001434806 | 11.39 | 1.053383 | -0.01148856 | 1.014927 | 0.006471817 | 11.22 | 1.060442 | -0.01972846 | 1.007023 | 0.002460643 | 11.41 | 1.032014 | 0.0001658521 | 1.010707 | -0.004466838 | 11.17 | 1.155153 | 0.1087276 | 1.000637 | -0.002801595
14.73 | 1.169405 | 0.0004774203 | 0.9863155 | 0.01076488 | 14.69 | 1.158465 | 0.005658883 | 1.007336 | 0.008437838 | 15.68 | 1.176335 | 0.005373295 | 1.000697 | -0.005722619 | 11.25 | 1.063754 | 0.01041512 | 1.004506 | 0.004638115 | 11.3 | 1.057167 | 0.004156356 | 1.008085 | -0.002475483 | 11.31 | 1.154006 | -0.02608865 | 1.013667 | -0.01162784 | 11.25 | 1.115504 | 0.002925994 | 1.010159 | -0.005681325 | 11.31 | 1.144566 | -0.03106944 | 1.015535 | 0.008700604 | 11.2 | 0.982758 | -0.06364925 | 1.01636 | -0.002269959
14.63 | 1.167428 | 0.006091809 | 1.000378 | -0.002158057 | 14.54 | 1.142233 | 0.009763055 | 0.9831187 | 0.002838802 | 15.57 | 1.178384 | 0.007391423 | 1.008686 | -0.001576089 | 11.11 | 1.11317 | -0.01679815 | 0.9989753 | -0.004431919 | 11.21 | 1.124813 | -0.01339815 | 1.006818 | -0.001644876 | 11.14 | 1.065901 | 0.06082953 | 1.019851 | 0.002195118 | 11.21 | 1.070999 | 0.01316869 | 1.006015 | 0.008894559 | 11.1 | 1.070728 | 0.05729048 | 0.9901343 | -0.007943011 | 11.21 | 1.215463 | 0.01984779 | 1.007034 | -0.0005395801
14.46 | 1.155841 | 0.0006921492 | 0.9925245 | 0.000282395 | 14.52 | 1.159856 | -0.005090404 | 0.9947862 | -0.006360075 | 15.41 | 1.16858 | 0.01056562 | 1.00409 | 0.006866792 | 10.96 | 1.072533 | 0.03225618 | 1.009939 | 0.009579766 | 11.08 | 1.064073 | 0.02686777 | 1.007435 | -0.005985104 | 10.96 | 1.103993 | -0.05794576 | 1.006214 | -0.002223302 | 11.12 | 1.088323 | -0.009405391 | 1.001754 | -0.005628157 | 10.96 | 1.08731 | -0.04842501 | 1.034219 | 0.008950598 | 11.15 | 0.9546914 | 0.006475013 | 1.0023 | 0.003087998
14.41 | 1.161484 | 0.006146767 | 0.9989252 | 0.001059695 | 14.39 | 1.13488 | 0.01609178 | 0.990222 | 0.006197176 | 15.19 | 1.154612 | 0.004978654 | 0.997661 | 0.007420793 | 10.85 | 1.10573 | -0.01227277 | 0.9902441 | 0.007065029 | 10.97 | 1.111129 | -0.02253578 | 1.000638 | -0.0005009532 | 10.87 | 1.10204 | 0.06470173 | 1.019607 | 0.00290582 | 11.04 | 1.097987 | 0.004006763 | 1.008832 | 0.002570685 | 10.87 | 1.090374 | 0.04784969 | 0.9886842 | -0.001841546 | 11.06 | 1.218432 | -0.013914 | 1.009857 | -0.0102574
14.38 | 1.147364 | 0.009288007 | 0.9932243 | -0.002452605 | 14.2 | 1.156417 | -0.005829984 | 0.9927226 | 0.006460602 | 15.12 | 1.152276 | -0.0005687189 | 0.9987074 | 0.00330271 | 10.81 | 1.06864 | 0.02509096 | 1.002751 | 0.003494741 | 10.91 | 1.069376 | 0.03641754 | 1.014674 | 0.008484373 | 10.78 | 1.102289 | -0.06105462 | 1.007071 | -0.002755739 | 10.98 | 1.064966 | -0.003692852 | 1.009348 | -0.003345811 | 10.79 | 1.063645 | -0.03447878 | 1.020392 | 0.001812237 | 10.99 | 0.9454627 | 0.007922674 | 1.009225 | 0.01296158
14.29 | 1.143734 | -0.01295343 | 0.9944141 | -0.01149831 | 14.04 | 1.144692 | 0.02233198 | 0.994502 | 0.004774455 | 15.09 | 1.173206 | -0.007821407 | 1.001216 | -0.002017795 | 10.79 | 1.113736 | -0.003238123 | 0.9925728 | 0.01372716 | 10.87 | 1.114812 | -0.03085743 | 1.001245 | -0.009427436 | 10.7 | 1.078944 | 0.05511357 | 1.009898 | -0.005054407 | 10.91 | 1.115726 | 2.401743e-05 | 1.005898 | -0.0008301438 | 10.71 | 1.102577 | 0.04998168 | 0.9979183 | 0.0004622425 | 10.9 | 1.212913 | 0.01699191 | 1.009271 | -0.01029072
14.15 | 1.157641 | 0.02069037 | 1.006006 | 0.007011031 | 13.94 | 1.138915 | -0.00966447 | 0.9853224 | 0.003470491 | 14.91 | 1.171004 | 0.01230502 | 0.9993119 | 0.007427877 | 10.8 | 1.049277 | 0.0120007 | 0.9957784 | -0.002552171 | 10.85 | 1.044246 | 0.02272233 | 1.006593 | 0.008549938 | 10.68 | 1.117078 | -0.05196112 | 1.008373 | -0.008344956 | 10.76 | 1.042248 | -0.01865687 | 1.002411 | -0.0005108688 | 10.66 | 1.075198 | -0.03858239 | 1.013902 | -0.003273612 | 10.72 | 0.9701267 | -0.05886627 | 0.998838 | 0.01074691
14.06 | 1.142722 | -0.02085828 | 0.9924373 | -0.007657074 | 13.84 | 1.138697 | 0.01829828 | 0.9968073 | 0.003327613 | 14.81 | 1.164735 | 0.02323154 | 0.9988256 | 0.0009354286 | 10.69 | 1.112769 | 0.02258177 | 0.9949646 | 0.008239012 | 10.71 | 1.12546 | 0.01299266 | 1.003369 | 0.001104995 | 10.7 | 1.045305 | 0.04676346 | 1.014172 | 0.006921952 | 10.54 | 1.114946 | 0.03989019 | 1.009677 | 0.008194557 | 10.66 | 1.076054 | 0.04497711 | 1.010164 | -0.0002986481 | 10.52 | 1.143594 | 0.09744767 | 1.007746 | 0.0001018732
13.99 | 1.140838 | 0.016644 | 0.9974732 | 0.009232144 | 13.8 | 1.136985 | -0.006540169 | 0.9832719 | -0.007758538 | 14.72 | 1.132974 | 0.01083173 | 1.002507 | 0.01096255 | 10.48 | 1.077843 | -0.02808843 | 1.004439 | 0.004709196 | 10.5 | 1.063885 | -0.01742969 | 1.001418 | 0.006527176 | 10.72 | 1.150479 | -0.003512367 | 1.008358 | -0.00230231 | 10.45 | 1.093342 | -0.04036444 | 1.009528 | -0.002759608 | 10.7 | 1.103618 | -0.02857892 | 1.002057 | -0.006396035 | 10.47 | 1.106265 | -0.1073068 | 1.00848 | 0.001457045
13.87 | 1.157324 | -0.01063169 | 0.9996282 | -0.01008324 | 13.78 | 1.128854 | 0.01211528 | 0.9936434 | 0.004777258 | 14.54 | 1.14617 | -0.01516296 | 0.9845888 | 0.0006214825 | 10.4 | 1.062867 | 0.02376597 | 0.9925462 | -0.0002102087 | 10.4 | 1.083566 | 0.03490735 | 1.016915 | -0.004011775 | 10.55 | 1.048892 | -0.02348005 | 1.00714 | 0.01028733 | 10.52 | 1.015562 | 0.03034058 | 0.9993319 | -0.001756383 | 10.59 | 1.044004 | 0.01602012 | 1.003067 | 0.006345751 | 10.54 | 0.975703 | 0.05213573 | 1.008609 | 0.003288703
13.66 | 1.11916 | 0.001546241 | 0.9953602 | 0.006774213 | 13.69 | 1.149753 | 0.007940254 | 0.992682 | -0.004288218 | 14.48 | 1.176647 | 0.02055686 | 1.013914 | -0.005250393 | 10.44 | 1.121189 | 0.01076032 | 1.003607 | 0.009532227 | 10.47 | 1.119489 | -0.0152373 | 0.9945334 | -0.00437299 | 10.36 | 1.091723 | 0.04016407 | 1.008026 | -0.002701174 | 10.4 | 1.136004 | 0.04083118 | 1.000289 | 0.004907034 | 10.37 | 1.103249 | 0.02111171 | 1.005748 | 0.008182839 | 10.4 | 1.178706 | 0.05227587 | 1.013849 | -0.001511546
13.51 | 1.149523 | 0.01956021 | 0.9965196 | 0.0007730124 | 13.49 | 1.119046 | -0.001389977 | 0.9893594 | 0.004102622 | 14.45 | 1.125088 | 0.002805695 | 0.9921734 | 0.01494708 | 10.26 | 1.071143 | -0.01990665 | 1.005942 | 3.145297e-06 | 10.32 | 1.060884 | -0.02362797 | 1.001152 | -0.002066412 | 10.41 | 1.120047 | -0.02086603 | 1.010816 | 0.007039587 | 10.27 | 1.097895 | -0.03992629 | 1.008671 | 0.011771 | 10.38 | 1.081487 | -0.02124193 | 1.010335 | -0.000497728 | 10.28 | 1.105937 | -0.08763175 | 1.007877 | 0.005977991
13.54 | 1.146364 | -0.01942092 | 0.9934984 | -0.01318529 | 13.44 | 1.130979 | 0.01579891 | 1.000167 | 0.0003817014 | 14.33 | 1.166257 | -0.005577758 | 0.9950074 | -0.01434059 | 10.24 | 1.055657 | 0.02263148 | 0.9922462 | -0.005349897 | 10.22 | 1.07842 | 0.03764453 | 1.010689 | 0.007296502 | 10.3 | 1.060324 | -0.01325407 | 1.014932 | -0.005572125 | 10.27 | 1.012785 | 0.002151618 | 1.0058 | -0.01378001 | 10.34 | 1.058605 | 0.005367738 | 1.007302 | -0.004233402 | 10.27 | 0.9841861 | -0.004717946 | 1.008705 | -0.01235375
13.4 | 1.115739 | 0.01538494 | 0.9825334 | 0.01789405 | 13.33 | 1.135268 | 0.007786023 | 0.9919747 | 0.001776822 | 14.19 | 1.124561 | 0.02023399 | 1.004126 | 0.01066194 | 10.15 | 1.095457 | 0.02518642 | 0.9951499 | 0.0002561589 | 10.15 | 1.103688 | 0.01451626 | 0.9999019 | -0.006629138 | 10.2 | 1.073323 | 0.02091311 | 1.000403 | -0.006399392 | 10.15 | 1.092891 | 0.0610295 | 1.000168 | -0.000316767 | 10.21 | 1.088994 | 0.01911096 | 1.000633 | -0.003672768 | 10.15 | 1.093266 | 0.07711657 | 1.009314 | 0.002349339
13.29 | 1.132868 | 0.009010685 | 0.9992637 | 0.001523268 | 13.24 | 1.138236 | -0.006804518 | 0.9932069 | -0.002468761 | 14.06 | 1.158434 | -0.007907051 | 0.9875613 | -0.01179403 | 10.04 | 1.103904 | -0.004032175 | 1.005384 | 0.005505481 | 10.11 | 1.097009 | -0.01921894 | 1.007129 | -0.0006328372 | 10.13 | 1.110293 | 0.01025543 | 1.014985 | -0.0009951362 | 10.05 | 1.13468 | -0.001401614 | 1.00097 | 0.004754144 | 10.15 | 1.08411 | -0.006329776 | 1.004058 | 0.01049119 | 10.08 | 1.169455 | -0.009168072 | 1.012145 | -0.0105964
13.19 | 1.142496 | 0.004999302 | 0.9968857 | 0.002162442 | 13.15 | 1.11641 | -0.002146949 | 0.9885376 | 0.005968247 | 13.98 | 1.123287 | 0.02240376 | 1.006591 | 0.01381762 | 10.02 | 1.075509 | -0.006726209 | 1.003643 | 0.001446883 | 10.05 | 1.064307 | -0.02110443 | 1.001725 | -0.002050595 | 10.09 | 1.085863 | -0.01137792 | 1.010602 | -0.002267494 | 10.04 | 1.087327 | -0.04663077 | 1.011406 | 0.003345146 | 10.08 | 1.068922 | -0.003109984 | 1.015192 | 0.00752532 | 10.05 | 1.090159 | -0.05826278 | 1.004319 | 0.001437789
13.06 | 1.135064 | -0.009372961 | 0.9917643 | 0.001632733 | 13.01 | 1.113401 | 0.009914656 | 0.9940086 | 0.002235806 | 13.94 | 1.151909 | -0.003877893 | 0.9901431 | -0.01013774 | 10.07 | 1.06017 | 0.00248523 | 1.001871 | -0.01009046 | 10.03 | 1.069629 | 0.0205919 | 1.010575 | -0.002661209 | 10.04 | 1.064996 | -3.032572e-05 | 1.008333 | 0.004178544 | 10.05 | 1.02267 | -0.01918813 | 1.011697 | -0.008641558 | 9.99 | 1.066931 | 0.01005172 | 1.009637 | -0.009401484 | 10.06 | 0.9980237 | -0.03447126 | 1.001109 | 0.00822325
13.06 | 1.117354 | 0.001022676 | 0.9914626 | 0.001947814 | 12.99 | 1.12765 | 0.01439116 | 0.9908999 | 0.001721618 | 13.86 | 1.117186 | 0.007434325 | 1.002127 | 0.009919673 | 10.15 | 1.070309 | 0.02021054 | 0.9925381 | 0.009151393 | 10.1 | 1.101665 | 0.01966489 | 1.006963 | 0.001412952 | 10.05 | 1.079944 | 0.02182213 | 1.0106 | 0.00571016 | 10.14 | 1.054312 | 0.0595906 | 0.9981512 | -0.005952451 | 10.08 | 1.090995 | 0.01425581 | 1.002411 | 0.004254087 | 10.14 | 1.03755 | 0.07081563 | 1.008364 | -0.007015982
12.93 | 1.111549 | 0.002677868 | 0.995531 | 0.002599059 | 12.86 | 1.128088 | 0.004126262 | 0.9948108 | 0.00239957 | 13.64 | 1.146255 | 0.01331025 | 0.9963924 | -0.0009173842 | 10.25 | 1.09827 | 0.003701223 | 1.000284 | 0.008788881 | 10.21 | 1.108572 | -0.02073727 | 1.008601 | -0.003932311 | 10.14 | 1.09341 | -0.001077886 | 1.011604 | -0.0004065155 | 10.23 | 1.151967 | 0.02816686 | 1.016243 | 0.01008464 | 10.16 | 1.090781 | -0.01960531 | 1.004664 | -0.003919959 | 10.21 | 1.166249 | 0.0447505 | 1.013302 | 0.004971819
12.71 | 1.11937 | 0.009274461 | 0.9950045 | 0.000211868 | 12.66 | 1.111931 | -0.004158137 | 0.9898309 | -0.008974719 | 13.5 | 1.122133 | 0.0001391168 | 0.9926622 | 0.0002849009 | 10.27 | 1.074901 | -0.01263587 | 1.004536 | 0.0001025104 | 10.26 | 1.058732 | -0.02241724 | 1.00889 | 0.0003493943 | 10.26 | 1.073791 | -0.008078167 | 1.0059 | -0.004504423 | 10.26 | 1.076263 | -0.05117669 | 1.007366 | 0.005840679 | 10.23 | 1.058433 | -0.01058964 | 1.014009 | -0.002500524 | 10.26 | 1.109237 | -0.07691986 | 1.015452 | -0.0002928521
12.63 | 1.120857 | 0.009401726 | 0.9867889 | -0.002131356 | 12.54 | 1.112108 | 0.005318607 | 0.9898864 | -0.001433884 | 13.5 | 1.116676 | 0.0153548 | 0.9944705 | 0.00512651 | 10.38 | 1.072612 | 0.01151879 | 1.000382 | -0.007803312 | 10.34 | 1.077529 | 0.0326558 | 1.010323 | 0.005094644 | 10.31 | 1.079279 | 0.01959662 | 1.005255 | -0.002730648 | 10.45 | 1.01721 | 0.01474656 | 1.001648 | -0.01267143 | 10.31 | 1.074093 | 0.0281112 | 1.008199 | 0.0003596921 | 10.43 | 0.9698555 | -0.0004430694 | 1.009262 | -0.006868234
12.58 | 1.122021 | 0.005952987 | 0.9906356 | -0.000596993 | 12.47 | 1.114648 | 0.0105152 | 0.9938939 | 0.004236701 | 13.33 | 1.134761 | 0.01737102 | 1.006639 | 0.003061202 | 10.51 | 1.106687 | 0.005607475 | 1.009151 | 0.001527403 | 10.49 | 1.110492 | 0.002366838 | 1.000063 | -0.001612249 | 10.33 | 1.108097 | -0.004050404 | 1.014275 | 0.004918007 | 10.4 | 1.118216 | 0.03468326 | 0.9961156 | 0.002532094 | 10.32 | 1.097978 | -0.01501248 | 0.999063 | -0.009260474 | 10.38 | 1.129772 | 0.07413105 | 0.999368 | 0.009361918
12.52 | 1.120107 | 0.0001199757 | 0.9914387 | -0.004771513 | 12.39 | 1.116455 | 0.007375684 | 0.995753 | 0.000649312 | 13.24 | 1.126916 | 0.005059083 | 0.9899496 | 0.002613439 | 10.45 | 1.072168 | -0.002618159 | 0.9980825 | -0.002085971 | 10.43 | 1.071515 | -0.0275229 | 1.003275 | 0.003024988 | 10.55 | 1.064663 | -0.007129059 | 1.009466 | -0.001818658 | 10.45 | 1.083583 | -0.03882066 | 1.013361 | 0.003247283 | 10.54 | 1.058173 | -0.003820636 | 1.007295 | 0.009218521 | 10.47 | 1.131038 | -0.0772041 | 1.018213 | 0.008350666
12.43 | 1.117625 | 0.0009452781 | 0.9936441 | -0.0009784347 | 12.28 | 1.10757 | 0.003891514 | 0.9982058 | -0.002099617 | 13.17 | 1.125303 | 0.001122913 | 1.001125 | 0.005524735 | 10.54 | 1.088715 | 0.01374501 | 0.9973285 | 0.0002196014 | 10.51 | 1.084876 | 0.03172441 | 1.011227 | -0.005411944 | 10.52 | 1.093421 | 0.03316049 | 1.002899 | 0.006371409 | 10.68 | 1.06069 | 0.03300628 | 0.9930631 | -0.01037365 | 10.55 | 1.082433 | 0.02334465 | 1.004264 | -0.01000866 | 10.7 | 0.9857773 | 0.03583291 | 1.007599 | -0.0150239
12.31 | 1.106246 | 0.0007423618 | 0.9958273 | -0.004813676 | 12.18 | 1.100114 | 0.007859467 | 0.9899021 | 0.007586121 | 13.02 | 1.105139 | 0.005316078 | 1.001848 | -0.001175946 | 10.74 | 1.08604 | -0.001806003 | 1.008238 | 0.00621963 | 10.75 | 1.117242 | -0.02062549 | 0.9984143 | -0.002615921 | 10.5 | 1.112764 | -0.02991051 | 1.020759 | -0.00144516 | 10.8 | 1.111253 | -0.01593734 | 0.9988613 | 0.01043517 | 10.5 | 1.105482 | -0.01689219 | 1.010692 | 0.005604348 | 10.77 | 1.181738 | 0.02103884 | 1.006065 | 0.008508354
12.16 | 1.118618 | -0.00712173 | 1.001338 | -0.002864503 | 12.15 | 1.099179 | 0.01012368 | 0.9900314 | 0.004171525 | 13.01 | 1.120768 | 0.01101628 | 1.006264 | -0.0066599 | 10.89 | 1.085648 | 0.005701255 | 1.002483 | -0.002322788 | 10.86 | 1.041268 | 0.02264751 | 1.011144 | 0.008787137 | 10.65 | 1.059978 | 0.03118175 | 1.007456 | -0.0004446091 | 10.79 | 1.055774 | 0.008289053 | 1.011561 | -0.009543386 | 10.6 | 1.055479 | 0.008479212 | 1.002735 | -0.001564342 | 10.72 | 1.009285 | -0.05558969 | 1.01188 | -0.002841677
12.09 | 1.117053 | 0.009199828 | 0.9961255 | 0.01189604 | 12.16 | 1.098973 | 0.0007618747 | 0.9895696 | 0.003669082 | 12.94 | 1.115814 | 0.003632096 | 0.9989171 | 0.002486656 | 10.97 | 1.083516 | -0.002088973 | 0.9933566 | 0.005216421 | 10.91 | 1.138597 | -0.003348196 | 1.003062 | -0.0132052 | 10.82 | 1.144376 | -0.01533035 | 1.019513 | 0.005587002 | 10.8 | 1.116153 | -0.01265268 | 1.009608 | -0.0008080812 | 10.77 | 1.115724 | -0.003904233 | 1.005938 | -0.002847827 | 10.74 | 1.147487 | 0.06688929 | 1.006518 | 0.002016212
12.12 | 1.113985 | 0.002753117 | 0.9935424 | -0.00515714 | 12.04 | 1.103073 | -0.001623704 | 0.9841293 | -0.004587736 | 12.74 | 1.113735 | 0.005227574 | 0.9977581 | -0.00688985 | 11.04 | 1.09181 | 0.01101965 | 1.001396 | -0.003731137 | 10.96 | 1.044752 | -0.006340322 | 1.002016 | 0.01004994 | 10.96 | 1.034678 | 0.0002545727 | 0.9996089 | -0.009845919 | 10.85 | 1.063063 | 0.01535514 | 1.009655 | -0.004246124 | 10.92 | 1.044349 | -0.008771106 | 1.00811 | 0.002433781 | 10.79 | 1.043025 | -0.07936101 | 1.01486 | -0.005932376
12.02 | 1.108786 | -0.004072319 | 0.9873068 | -0.01136793 | 11.9 | 1.110392 | 0.001546462 | 0.9921444 | -0.006554659 | 12.57 | 1.116029 | 0.006196983 | 0.9897228 | 0.001506379 | 11.13 | 1.077385 | -0.00582563 | 0.9945161 | 0.005665041 | 11.04 | 1.134856 | 0.006189943 | 1.004164 | -0.005647719 | 11.06 | 1.144668 | 0.009088537 | 1.010612 | 0.00672842 | 10.95 | 1.100517 | -0.02635978 | 0.9980594 | 0.002454124 | 11.02 | 1.120862 | 0.0113164 | 0.9990175 | -0.004743546 | 10.89 | 1.145396 | 0.07244947 | 1.012157 | 0.0002156325
11.85 | 1.106749 | 0.01469759 | 0.9910402 | -0.007899023 | 11.91 | 1.118906 | 0.009949316 | 0.9952208 | 0.0002479501 | 12.48 | 1.106213 | 0.007395394 | 1.000816 | -0.001375253 | 11.2 | 1.093844 | 0.009747533 | 1.003082 | 0.0008506754 | 11.14 | 1.057693 | -0.004004898 | 1.008457 | 0.00495878 | 11.11 | 1.041449 | 0.000372507 | 1.011844 | -0.006950712 | 11.08 | 1.088323 | 0.0404565 | 1.007999 | -0.004483082 | 11.08 | 1.053086 | 0.0001180841 | 1.016982 | 0.009166505 | 11 | 1.032201 | -0.06071206 | 1.008772 | -0.001044412
11.82 | 1.09037 | 0.01259016 | 0.9872044 | -0.004398793 | 11.76 | 1.093636 | 0.01754324 | 0.995506 | 0.006043 | 12.38 | 1.107342 | 0.00395119 | 0.9932585 | -0.003710469 | 11.25 | 1.076685 | -0.0007961642 | 0.9958967 | -0.007331775 | 11.25 | 1.125796 | 0.001013397 | 1.00647 | -0.005622719 | 11.15 | 1.150947 | -0.02526838 | 1.011842 | -0.00374753 | 11.23 | 1.069248 | -0.03569093 | 1.010337 | -0.001193395 | 11.11 | 1.119157 | -0.006884388 | 0.996193 | -0.009597503 | 11.18 | 1.167859 | 0.03048718 | 1.012656 | 0.003880504
11.7 | 1.084266 | -0.01503983 | 0.9927983 | -0.004983594 | 11.67 | 1.086518 | 0.004980481 | 0.9901886 | 0.0003731894 | 12.29 | 1.106116 | 0.004988172 | 0.9962498 | -0.003291145 | 11.23 | 1.104994 | -0.0007613833 | 0.9989158 | -0.004203878 | 11.3 | 1.055342 | 0.0167332 | 1.009305 | 0.0001545381 | 11.14 | 1.061325 | 0.03896866 | 1.015013 | 0.000629724 | 11.34 | 1.144304 | 0.01786194 | 1.013906 | -0.006540541 | 11.11 | 1.061336 | 0.02679757 | 1.015586 | 0.004452127 | 11.32 | 1.013161 | 0.0144487 | 1.011282 | 0.001013056
11.65 | 1.115991 | -0.01269333 | 1.00041 | -0.006546772 | 11.61 | 1.098176 | -0.002044253 | 0.9927104 | -0.004053438 | 12.21 | 1.105255 | 0.002224201 | 0.998262 | -0.002514909 | 11.25 | 1.090505 | 0.02269091 | 1.004681 | -0.001195059 | 11.26 | 1.117416 | -0.025896 | 1.006515 | 0.005267494 | 11.15 | 1.098882 | -0.05266925 | 1.005923 | 0.0009115393 | 11.32 | 1.034874 | 0.01647218 | 1.00794 | 0.002163765 | 11.14 | 1.098768 | -0.03886197 | 0.9945379 | -0.002959066 | 11.37 | 1.147669 | -0.05549895 | 1.005104 | 0.0003758257
11.58 | 1.100444 | 0.019316 | 0.9903346 | 0.007318035 | 11.45 | 1.10374 | 0.008791863 | 0.9942553 | 0.00145038 | 12.2 | 1.110377 | 0.01365809 | 0.9986281 | 0.004718048 | 11.43 | 1.078028 | -0.01568686 | 0.9961269 | 0.00919509 | 11.34 | 1.115619 | 0.02870885 | 1.006945 | -0.005695865 | 11.32 | 1.13931 | 0.04064433 | 1.012725 | 0.001315983 | 11.34 | 1.118703 | -0.06045443 | 1.010284 | -0.0003140571 | 11.34 | 1.116099 | 0.04155825 | 1.011807 | -0.004569 | 11.34 | 1.115348 | 0.07654414 | 1.01267 | 0.004333389
11.41 | 1.067593 | 0.001428703 | 0.9844211 | -0.006336665 | 11.44 | 1.083959 | -0.005706193 | 0.9883666 | -0.01131667 | 12.21 | 1.09957 | 0.007100565 | 0.9919151 | -0.002482407 | 11.54 | 1.115614 | 0.004528673 | 0.9987553 | 0.001812883 | 11.51 | 1.066583 | 6.079337e-05 | 1.004583 | 0.00211347 | 11.48 | 1.044149 | 0.005116239 | 1.012546 | -0.0003140488 | 11.52 | 1.144346 | 0.04507009 | 1.009251 | 0.004089514 | 11.48 | 1.053311 | -0.008456265 | 1.011477 | 0.01057722 | 11.48 | 1.027653 | -0.02205243 | 1.005297 | -0.0006331687
11.33 | 1.109645 | -0.009028747 | 1.004659 | 0.0036471 | 11.4 | 1.086586 | 0.002342544 | 0.9867278 | -0.0001818396 | 12.08 | 1.10135 | 0.002964234 | 0.9940371 | -0.0002444046 | 11.56 | 1.100184 | 0.01816817 | 1.006344 | -0.005361983 | 11.55 | 1.116016 | -0.02909001 | 0.9943497 | -0.0009783231 | 11.5 | 1.127293 | -0.04140425 | 1.007321 | -0.003866098 | 11.56 | 1.036607 | 0.03401991 | 1.002064 | 0.0009375307 | 11.46 | 1.120723 | -0.02500554 | 0.9938695 | -0.004405641 | 11.58 | 1.137618 | -0.03822776 | 1.011985 | -0.007943254
11.39 | 1.105375 | 0.01754809 | 0.9916791 | 0.006116188 | 11.21 | 1.090598 | 0.001821551 | 0.9947175 | -0.004918102 | 11.9 | 1.106034 | 0.006448839 | 0.9970729 | -0.003384536 | 11.68 | 1.073343 | -0.0008581336 | 1.000456 | 0.0007298471 | 11.67 | 1.121022 | 0.02102838 | 1.001037 | -0.009485585 | 11.59 | 1.137338 | 0.03357321 | 1.018254 | -0.002942948 | 11.67 | 1.074037 | -0.04874941 | 1.011965 | 0.000635584 | 11.6 | 1.114696 | 0.03445029 | 1.013897 | -0.000557781 | 11.66 | 1.130113 | 0.05100953 | 1.011358 | -0.001921238
11.3 | 1.082824 | 0.008854908 | 0.997426 | 0.002221476 | 11.04 | 1.077804 | 0.006226297 | 0.9850311 | 0.005379106 | 11.89 | 1.104581 | 0.005387328 | 1.002343 | 0.002936859 | 11.8 | 1.102639 | -0.01712399 | 1.002444 | 0.003977138 | 11.74 | 1.085386 | 0.02464519 | 1.014136 | 0.006728248 | 11.67 | 1.071633 | 0.025511 | 1.01221 | 0.003228561 | 11.76 | 1.147019 | -0.02211028 | 1.004457 | -0.002931397 | 11.68 | 1.047832 | 0.01495301 | 1.01244 | 0.009432866 | 11.74 | 1.064408 | 0.03104452 | 1.015178 | -8.322257e-05
11.13 | 1.111494 | -0.006303224 | 0.9984593 | -0.008548609 | 11 | 1.098277 | 0.002176899 | 0.998957 | -0.003828691 | 11.77 | 1.106498 | 0.003675313 | 0.9971471 | 0.001340104 | 11.83 | 1.12551 | 0.007430369 | 1.005026 | 0.008737809 | 11.79 | 1.069815 | -0.006265883 | 0.9946908 | 0.01043594 | 11.78 | 1.084042 | -0.01126363 | 1.009994 | 0.00178182 | 11.84 | 1.127444 | 0.03851061 | 1.008804 | 0.0007797506 | 11.78 | 1.093291 | -0.03712552 | 1.005876 | 0.004845154 | 11.87 | 1.078265 | -0.03202221 | 1.012014 | 0.003024634
10.97 | 1.083551 | 0.01513488 | 0.9901975 | -0.006084759 | 10.96 | 1.077868 | 0.01772608 | 0.9819977 | 0.01732039 | 11.69 | 1.091785 | 0.02108934 | 0.9887689 | 0.006142092 | 11.96 | 1.101394 | 0.01524469 | 0.9929911 | -0.001098777 | 11.89 | 1.113897 | -0.01586757 | 0.997654 | -0.005911624 | 11.87 | 1.127192 | -0.01776228 | 1.00712 | 0.00124492 | 11.96 | 1.072435 | 0.0399017 | 1.009193 | 0.0009026718 | 11.87 | 1.138316 | -0.01627378 | 1.005015 | 0.001589739 | 11.91 | 1.117454 | -0.02167017 | 1.015375 | 0.00351339
10.86 | 1.099452 | -0.0002258637 | 1.008576 | 0.0001113694 | 10.89 | 1.101336 | -0.01115613 | 1.002786 | -0.01360361 | 11.61 | 1.089056 | -0.001069553 | 0.9995069 | -0.002087504 | 12.02 | 1.094639 | 0.008549749 | 1.003431 | 0.001426508 | 11.95 | 1.124037 | -0.005073656 | 1.004039 | -0.009278938 | 11.91 | 1.124977 | 0.004535538 | 1.013278 | -0.004258867 | 11.95 | 1.062607 | 0.003272685 | 1.011999 | 0.001828579 | 11.91 | 1.125479 | 0.01822012 | 1.008983 | -0.01031221 | 11.96 | 1.124258 | -0.003408645 | 1.012449 | 0.008984158
10.77 | 1.079437 | 0.007328575 | 0.9768745 | -0.005518747 | 10.78 | 1.059649 | 0.01569387 | 0.9681991 | 0.0177174 | 11.47 | 1.09146 | 0.01256842 | 0.9968829 | -7.824123e-05 | 12.02 | 1.084074 | 0.004391298 | 0.9947395 | -0.004593447 | 12.18 | 1.119288 | 0.01924893 | 1.006163 | -0.006076992 | 12.11 | 1.123465 | 0.01416866 | 1.021542 | 0.003785592 | 12.12 | 1.086113 | -0.02441894 | 1.008561 | -0.008266325 | 12.11 | 1.093154 | 0.02414375 | 1.011479 | -0.003422499 | 12.16 | 1.122828 | 0.008658307 | 1.005283 | -0.01076939
10.75 | 1.090534 | 0.01185624 | 1.002696 | 0.008701143 | 10.66 | 1.106074 | 0.0008715605 | 1.009257 | -0.00506682 | 11.49 | 1.100741 | 7.582827e-05 | 0.9998981 | 2.402206e-05 | 12.17 | 1.094376 | -0.01008433 | 1.002728 | -0.01000034 | 12.32 | 1.113732 | 0.005314944 | 1.008181 | 0.004021849 | 12.13 | 1.111367 | 0.01615027 | 1.013997 | 0.002962341 | 12.33 | 1.108423 | -0.01571051 | 1.005039 | -0.005550917 | 12.13 | 1.08755 | 0.01137827 | 1.020036 | -0.008935941 | 12.24 | 1.104552 | 0.01472505 | 1.010758 | -0.001993358
10.77 | 1.078883 | 0.001093206 | 0.9872673 | -0.00871326 | 10.58 | 1.059356 | 0.005214423 | 0.9728107 | 0.004471537 | 11.38 | 1.079139 | 0.01051046 | 0.9936782 | -0.004481479 | 12.39 | 1.111645 | 0.005027743 | 1.004366 | 0.001469754 | 12.28 | 1.095358 | 0.01086111 | 1.007466 | 0.002848183 | 12.13 | 1.108581 | 0.005421129 | 1.01183 | -0.00499896 | 12.36 | 1.111308 | 0.00193604 | 1.001627 | 0.004423501 | 12.12 | 1.079404 | 0.001297729 | 1.009708 | 0.009223414 | 12.24 | 1.105028 | 0.01141507 | 1.013254 | 6.816808e-06
10.76 | 1.083659 | 0.0196557 | 0.995442 | 0.0002824996 | 10.59 | 1.104691 | 0.01325472 | 0.9995558 | 0.00371918 | 11.16 | 1.101137 | -0.0004166421 | 1.010876 | 0.005094847 | 12.52 | 1.106583 | 0.005642116 | 0.9997245 | 0.004233409 | 12.28 | 1.102335 | 0.006262804 | 1.00186 | -0.0003091051 | 12.21 | 1.110799 | -0.003224563 | 1.013219 | -0.002671342 | 12.37 | 1.115476 | -0.006420406 | 1.006367 | -0.001135821 | 12.2 | 1.087399 | -0.01091191 | 1.00447 | 0.004445426 | 12.27 | 1.103805 | 0.001425625 | 1.010556 | 0.001860381
10.62 | 1.087299 | -0.001608147 | 0.9950913 | 0.004587322 | 10.62 | 1.070278 | -0.01552039 | 0.9868324 | -0.008460066 | 11.1 | 1.085686 | 0.02260069 | 0.9815705 | 0.007274401 | 12.62 | 1.112269 | 0.006671229 | 1.00439 | 0.001532125 | 12.33 | 1.098184 | 0.008612257 | 1.006006 | 0.0008693193 | 12.34 | 1.109753 | 0.001557049 | 1.014869 | 2.926362e-06 | 12.44 | 1.110135 | 0.001852238 | 1.012685 | -0.002937415 | 12.34 | 1.092438 | -0.004664287 | 1.003261 | 0.0005864952 | 12.34 | 1.114169 | 0.009258816 | 1.015308 | -0.000690399
10.4 | 1.070044 | 0.004089351 | 1.007922 | -0.001291823 | 10.44 | 1.07641 | 0.02172733 | 0.9854588 | 0.01259562 | 11.1 | 1.088805 | -0.004228312 | 1.007701 | -0.01503527 | 12.71 | 1.111588 | 0.006713378 | 0.9958522 | 0.003477958 | 12.43 | 1.111195 | -0.009669247 | 1.004194 | -0.001459417 | 12.46 | 1.120928 | -0.005606158 | 1.009732 | -0.001681023 | 12.54 | 1.113059 | 0.001177408 | 1.010112 | -0.004731618 | 12.45 | 1.101956 | -0.005607374 | 1.003891 | -0.001597463 | 12.45 | 1.109676 | 0.002339881 | 1.006235 | 0.0002426309
10.42 | 1.083795 | 0.01407966 | 0.9748665 | -0.01985173 | 10.3 | 1.089574 | 0.01002365 | 0.9944873 | 0.01067772 | 11.07 | 1.095008 | 0.01855077 | 0.9820436 | 0.0165063 | 12.79 | 1.112879 | 0.006026665 | 0.9969354 | -0.002131778 | 12.55 | 1.111241 | 0.001827668 | 1.006711 | 0.002958272 | 12.54 | 1.113968 | -0.005818678 | 1.008463 | 0.002333327 | 12.68 | 1.11592 | 0.006679082 | 1.001591 | 0.0005667309 | 12.54 | 1.117674 | -0.0005322676 | 1.011808 | 0.00129927 | 12.56 | 1.11455 | -0.005165677 | 1.014513 | -0.0006590276
10.39 | 1.088008 | 0.006836967 | 0.990235 | 0.02108566 | 10.36 | 1.064768 | -0.001095089 | 0.9895798 | -0.002111996 | 11.01 | 1.069599 | 0.001587321 | 0.9952451 | -0.01166129 | 12.8 | 1.116003 | 0.01193348 | 1.000669 | 0.007742115 | 12.72 | 1.121873 | -0.003152056 | 1.004453 | -0.001128256 | 12.59 | 1.124385 | -0.01372992 | 1.014907 | 0.001810895 | 12.84 | 1.123201 | 0.008350613 | 1.007922 | 0.0001408197 | 12.58 | 1.112397 | 0.006826452 | 1.004288 | -0.004493569 | 12.73 | 1.107381 | -0.004737063 | 1.012228 | 0.00284446
10.24 | 1.071591 | -0.006937737 | 1.005958 | -0.01017521 | 10.22 | 1.04945 | 0.01533996 | 0.9789927 | 0.002727017 | 10.93 | 1.102271 | 0.008798002 | 0.9995614 | 0.007236328 | 12.78 | 1.12262 | 0.005419347 | 1.003041 | 0.005547011 | 12.9 | 1.124092 | -0.01821309 | 1.008124 | -0.00171552 | 12.68 | 1.118611 | -0.007495564 | 1.016216 | -0.001064871 | 12.93 | 1.124106 | -0.00265694 | 1.005667 | 0.0009497594 | 12.65 | 1.11915 | 0.003840928 | 1.010955 | -0.001402965 | 12.9 | 1.106966 | -0.006573185 | 1.014441 | 0.000342539
10.21 | 1.071098 | 0.01993042 | 0.9968902 | -0.005076292 | 10.14 | 1.088043 | 0.02402742 | 0.9890979 | 0.006378121 | 10.78 | 1.064678 | -0.002421717 | 0.9979379 | -0.005009142 | 12.9 | 1.130292 | 0.001174504 | 1.005171 | 0.007362825 | 12.97 | 1.105507 | -0.009024594 | 1.009167 | 0.004405512 | 12.87 | 1.103143 | 0.002477729 | 1.012433 | -0.004136949 | 12.91 | 1.110869 | -0.01088703 | 1.011833 | 0.001446655 | 12.81 | 1.141968 | -0.005026895 | 1.004951 | -0.00210594 | 12.96 | 1.097318 | -0.0009026248 | 1.014897 | -0.002047726
10.08 | 1.095727 | 0.01657566 | 0.9939976 | 0.01106128 | 10.04 | 1.089954 | -0.002991639 | 0.9969708 | 0.008337105 | 10.61 | 1.088186 | 0.01559507 | 0.980885 | 0.001652461 | 13.07 | 1.122531 | -0.01207239 | 1.006442 | -0.001371252 | 12.97 | 1.103442 | -0.0003164392 | 1.007335 | 0.001771908 | 13.02 | 1.114989 | 0.01236226 | 1.01127 | -0.003887812 | 13.01 | 1.105388 | -0.003686888 | 1.007402 | -0.002394141 | 13.01 | 1.133865 | -0.04119115 | 1.002789 | 0.000995864 | 12.96 | 1.105076 | 0.01262279 | 1.002579 | -0.002124609
9.99 | 1.085705 | -0.0216572 | 1.003787 | -0.009712484 | 9.97 | 1.068913 | -0.008452101 | 0.99448 | -0.005003794 | 10.52 | 1.075449 | -0.006019578 | 1.005674 | 0.001387949 | 13.11 | 1.115553 | 0.008053388 | 1.005784 | 0.002036818 | 13.09 | 1.113408 | 0.01448933 | 1.002296 | -0.004119309 | 13.02 | 1.14235 | 0.01341533 | 1.016956 | -0.002314226 | 13.15 | 1.106977 | 0.02480648 | 1.008769 | -0.002204407 | 13.05 | 1.09422 | -0.04624442 | 1.004523 | -0.003819789 | 13.12 | 1.138175 | 0.00563039 | 1.004623 | 0.005426973
10.1 | 1.059811 | -0.006791141 | 0.9794895 | -0.006864663 | 10.1 | 1.057708 | 0.01352544 | 0.9855763 | 0.002259762 | 10.55 | 1.084608 | 0.02221704 | 0.995313 | -0.002667924 | 13.26 | 1.121462 | 0.01124404 | 0.9969935 | -0.001415639 | 13.19 | 1.133319 | 0.01138664 | 1.005615 | -0.004905029 | 13.14 | 1.150894 | -0.008606757 | 1.007623 | 0.00284305 | 13.22 | 1.151795 | 0.01765255 | 1.008322 | 0.001591699 | 13.12 | 1.059195 | 0.01546334 | 1.010306 | 0.002574064 | 13.22 | 1.144502 | -0.01721255 | 1.014467 | 0.004309561
10.14 | 1.050876 | 0.01675209 | 0.9839867 | 0.01126298 | 10.15 | 1.080279 | 0.01646382 | 0.9944345 | 0.001878891 | 10.55 | 1.092892 | -0.007080618 | 0.9868229 | 0.006024328 | 13.34 | 1.137595 | 0.01217294 | 1.002846 | 0.004754353 | 13.3 | 1.137706 | -0.016039 | 1.005867 | 0.002762547 | 13.25 | 1.105422 | -0.03018276 | 1.006999 | -0.0044403 | 13.31 | 1.131441 | -0.04328871 | 1.014168 | -8.524977e-05 | 13.24 | 1.125921 | 0.05550709 | 1.013967 | 0.001116332 | 13.34 | 1.085372 | -0.01180685 | 1.009415 | 8.170682e-05
10.16 | 1.083931 | 0.01503635 | 0.9999018 | 0.003162638 | 10.18 | 1.090364 | -0.002548178 | 0.9932237 | -0.0009235844 | 10.34 | 1.061158 | -0.006872339 | 0.9985929 | 0.002025755 | 13.4 | 1.12149 | -0.0006793763 | 0.9968063 | 0.003981017 | 13.4 | 1.093865 | -0.01165611 | 1.003439 | -0.003846159 | 13.35 | 1.085163 | 0.02333331 | 1.008561 | 0.002707048 | 13.47 | 1.063797 | 0.002129096 | 1.005972 | -0.006188074 | 13.36 | 1.195234 | -0.004764843 | 1.011824 | -0.002847298 | 13.44 | 1.125233 | 0.03129361 | 1.016553 | -0.007038861
10.27 | 1.088554 | -0.00162947 | 0.9959346 | -0.006926882 | 10.36 | 1.066655 | -0.00622954 | 0.9936942 | -0.008147267 | 10.3 | 1.075351 | 0.02822263 | 0.9993138 | 0.001174704 | 13.6 | 1.118207 | 0.01109899 | 0.9978342 | -0.002327812 | 13.46 | 1.116908 | 0.02991615 | 1.015852 | 0.004440446 | 13.45 | 1.160623 | 0.03695454 | 1.012288 | 0.005604755 | 13.49 | 1.156779 | 0.05849989 | 1.008979 | 0.007501165 | 13.43 | 1.106865 | -0.07270075 | 0.9991147 | 0.006156214 | 13.46 | 1.168347 | -0.01032739 | 1.010128 | 0.001271882
10.29 | 1.068936 | -0.0051736 | 0.9993147 | -0.0004128096 | 10.35 | 1.05999 | 0.01653152 | 0.9778731 | -0.002004319 | 10.21 | 1.100299 | 0.001045137 | 1.003225 | -0.00447562 | 13.62 | 1.132007 | 0.004079819 | 1.001994 | 0.008717927 | 13.67 | 1.171845 | -0.01301926 | 1.015628 | -0.0172743 | 13.5 | 1.146686 | -0.04141927 | 1.013277 | -0.001791685 | 13.59 | 1.152839 | -0.06181216 | 1.003766 | -0.002095654 | 13.53 | 1.06731 | 0.05827848 | 1.016986 | 0.002478859 | 13.68 | 1.097805 | -0.02065179 | 1.026809 | 0.00426984
10.49 | 1.081523 | 0.0146505 | 1.002002 | -0.003398872 | 10.43 | 1.111086 | 0.0133394 | 1.005733 | 0.0142727 | 10.17 | 1.070415 | 0.0002445144 | 0.9883542 | 0.003541837 | 13.65 | 1.127225 | 0.0001252995 | 1.005549 | -0.001223446 | 13.71 | 1.09249 | -0.01550825 | 0.9962926 | 0.00859162 | 13.71 | 1.070392 | 0.01285629 | 1.004164 | -0.005481915 | 13.81 | 1.053993 | 0.03800207 | 1.006368 | -0.003147637 | 13.71 | 1.22208 | 0.02475603 | 1.009908 | -0.008073621 | 13.79 | 1.154452 | 0.04557097 | 1.021778 | -0.006303222
10.51 | 1.088647 | 0.001244974 | 0.9889802 | -0.001882616 | 10.62 | 1.066718 | -0.01420125 | 0.9898702 | -0.007064606 | 10.09 | 1.054898 | 0.002594058 | 0.990634 | 0.007366742 | 13.81 | 1.141859 | 0.005259725 | 0.9993971 | 0.002987003 | 13.71 | 1.137278 | 0.03339119 | 1.01026 | 0.0007075549 | 13.82 | 1.193746 | 0.02904603 | 1.014025 | 0.00948658 | 13.91 | 1.226137 | 0.01244867 | 1.008731 | 0.005687564 | 13.74 | 1.078962 | -0.07489612 | 1.004518 | 0.004791426 | 13.78 | 1.135 | -0.04938526 | 1.003151 | 0.007640628
10.46 | 1.078821 | -0.002347592 | 1.00251 | 0.0009586017 | 10.59 | 1.070121 | 0.02141521 | 0.9878524 | 0.006924429 | 10.02 | 1.071447 | 0.01705902 | 1.004073 | 0.003382656 | 13.99 | 1.142153 | 0.006830558 | 1.005458 | 0.00696989 | 13.83 | 1.140217 | -0.03170697 | 1.00064 | -0.002935448 | 13.83 | 1.093574 | -0.04505087 | 1.00904 | -0.001794334 | 13.97 | 1.049619 | -0.04149666 | 1.010254 | 0.0008926078 | 13.75 | 1.132713 | 0.08988424 | 1.016638 | 0.003076471 | 13.84 | 1.109102 | 0.05486586 | 1.027131 | 0.002023229
10.61 | 1.08534 | 0.005338557 | 0.9840074 | -0.005252478 | 10.57 | 1.087055 | -0.000797185 | 0.9984543 | 0.004817435 | 10.06 | 1.074568 | 0.01620166 | 0.9917065 | 0.002178742 | 14.11 | 1.150929 | 0.002359141 | 1.004515 | -0.006312012 | 13.95 | 1.128119 | 0.03315952 | 1.017588 | 0.01233358 | 13.88 | 1.175722 | 0.04706947 | 1.02449 | -0.00232985 | 14.04 | 1.207466 | 0.04199663 | 1.005861 | 0.004084607 | 13.84 | 1.174509 | -0.07969616 | 1.00099 | 0.001017598 | 13.92 | 1.183912 | -0.04401 | 1.014476 | 0.0004673515
10.82 | 1.092052 | 0.006608819 | 0.9989029 | 0.006038986 | 10.66 | 1.064852 | 0.01182131 | 0.9875097 | 0.0004486467 | 10.13 | 1.077473 | -0.0005430567 | 0.9921972 | 0.00172249 | 14.21 | 1.12731 | 0.005966405 | 1.0052 | 0.007893422 | 14.06 | 1.150862 | -0.03040915 | 1.001936 | -0.003469848 | 13.96 | 1.113873 | -0.04940103 | 1.008157 | 0.006108366 | 14.16 | 1.060145 | -0.04362759 | 1.009762 | -0.010857 | 13.96 | 1.085094 | 0.08910521 | 1.012268 | -0.001166004 | 14.03 | 1.097006 | 0.05371663 | 1.011723 | 0.001247328
10.92 | 1.088468 | 0.009861137 | 0.9958372 | 0.005426907 | 10.79 | 1.106116 | 0.001251712 | 0.9951679 | 0.003021608 | 10.19 | 1.075817 | -0.002616927 | 1.007099 | 0.006855591 | 14.25 | 1.162038 | -0.000730396 | 1.005296 | -0.002899904 | 14.14 | 1.13457 | 0.0345808 | 1.017331 | 0.009111377 | 14.07 | 1.164376 | 0.04698802 | 1.011965 | -0.004631052 | 14.3 | 1.210315 | 0.008940133 | 1.006598 | 0.01029947 | 14.06 | 1.176975 | -0.08581088 | 1.00075 | -0.001784614 | 14.16 | 1.149554 | -0.06385127 | 1.008631 | 0.004221765
11.03 | 1.084179 | -0.01122534 | 0.9920222 | -0.01787229 | 10.9 | 1.064799 | 0.007670515 | 0.9821205 | -0.002534811 | 10.32 | 1.062896 | 0.0107403 | 0.9912254 | -0.01111883 | 14.28 | 1.132099 | 0.02199111 | 1.006785 | 0.005516621 | 14.22 | 1.137535 | -0.02568004 | 1.005068 | -0.0002497377 | 14.24 | 1.106195 | -0.03272502 | 1.014647 | 0.005696546 | 14.43 | 1.078388 | 0.008282278 | 1.010971 | -0.01135312 | 14.16 | 1.128134 | 0.09786671 | 1.018763 | -0.004381716 | 14.33 | 1.163213 | 0.06099791 | 1.017416 | -0.008208945
11.07 | 1.09518 | 0.02057583 | 0.9912372 | 0.01508889 | 10.95 | 1.113313 | 0.007276683 | 1.011141 | 0.007164046 | 10.38 | 1.086836 | 0.01413905 | 0.9817612 | 0.009420938 | 14.4 | 1.13511 | -0.01203946 | 0.9909411 | 0.0006502038 | 14.43 | 1.178022 | 0.02076166 | 1.018688 | -0.003049323 | 14.43 | 1.189793 | 0.01121319 | 1.012863 | -0.005147796 | 14.47 | 1.170592 | -0.05128781 | 1.012321 | 0.004831623 | 14.32 | 1.100558 | -0.09152224 | 1.004458 | 0.006521354 | 14.51 | 1.078987 | -0.04276733 | 1.012081 | 0.001102082
11.17 | 1.077482 | -0.01579132 | 0.9916628 | -0.01728665 | 10.98 | 1.050762 | 0.01144032 | 0.963748 | -0.005377674 | 10.36 | 1.091972 | -0.006190059 | 1.007487 | 0.002153207 | 14.62 | 1.16344 | 0.009674243 | 1.008091 | -0.004729292 | 14.58 | 1.121713 | 0.0122316 | 1.004155 | 0.01460409 | 14.52 | 1.101671 | 0.01639314 | 1.01019 | -0.001401269 | 14.51 | 1.169811 | 0.03858121 | 1.004578 | -0.003156239 | 14.52 | 1.240328 | 0.03331738 | 1.013665 | -0.00854022 | 14.57 | 1.223312 | -0.01468684 | 1.009318 | -0.0008363853
11.23 | 1.098778 | 0.00792573 | 0.996995 | 0.002607019 | 11.07 | 1.126512 | -0.003321871 | 1.023406 | 0.004384192 | 10.58 | 1.044797 | 0.01035237 | 0.9862489 | -0.002954579 | 14.7 | 1.13903 | 0.02109259 | 1.010818 | 0.01074535 | 14.61 | 1.153878 | -0.02774812 | 0.999545 | -0.007523226 | 14.54 | 1.148502 | -0.03973211 | 1.01905 | 0.002787147 | 14.69 | 1.10837 | 0.008692473 | 1.014451 | 0.002349012 | 14.59 | 1.059143 | 0.04684653 | 1.020796 | 0.007997234 | 14.63 | 1.13956 | 0.06366061 | 1.011587 | -0.001268616
11.2 | 1.073207 | 0.01165735 | 0.9917492 | -0.007797305 | 11.19 | 1.06523 | 0.02676672 | 0.9621483 | 0.0114703 | 10.71 | 1.104572 | 0.01940512 | 1.000903 | 0.008251274 | 14.76 | 1.138476 | -0.006262599 | 0.9951178 | 0.008784809 | 14.77 | 1.176184 | 0.01856502 | 1.010804 | -0.005916627 | 14.71 | 1.184303 | 0.004998717 | 1.013154 | -0.003138313 | 14.78 | 1.138699 | -0.02483664 | 1.011228 | 0.001238404 | 14.65 | 1.132289 | -0.09294096 | 1.007642 | 3.507585e-05 | 14.78 | 1.081669 | -0.02083168 | 1.016604 | 0.005972696
11.21 | 1.118187 | -0.00149669 | 1.003464 | 0.003480911 | 11.4 | 1.089857 | -0.02227305 | 0.9972346 | -0.01796135 | 10.66 | 1.069981 | -0.01734808 | 0.9984139 | -0.009449267 | 14.89 | 1.172729 | -0.01224388 | 1.003146 | -0.006955067 | 14.87 | 1.139658 | 0.01686776 | 1.009091 | 0.007753908 | 14.81 | 1.136183 | 0.02220699 | 1.010685 | 0.0007877072 | 14.88 | 1.16792 | -0.005431534 | 1.012523 | 0.003959022 | 14.81 | 1.232971 | 0.001771411 | 1.006774 | -0.01141233 | 14.89 | 1.173292 | -0.06717257 | 1.010056 | -0.005913043
11.36 | 1.097958 | 0.01982324 | 0.9882188 | 0.0006369915 | 11.47 | 1.112331 | 0.0205238 | 0.9971008 | 0.01681947 | 10.63 | 1.08487 | 0.01326495 | 0.9959352 | 0.0002088878 | 15.01 | 1.164629 | 0.01511184 | 1.005526 | 0.000181962 | 14.94 | 1.137876 | -0.007133563 | 1.005525 | 0.004121489 | 14.91 | 1.134305 | -0.001216851 | 1.016246 | -0.005226283 | 15.02 | 1.154246 | 0.008194815 | 1.00518 | 0.002665318 | 14.93 | 1.146992 | 0.06847172 | 1.017512 | 0.00265874 | 14.96 | 1.224263 | 0.00565399 | 1.011472 | 0.001707948
11.52 | 1.08512 | -0.01630738 | 0.9880127 | -0.007119611 | 11.41 | 1.064668 | 0.0222944 | 0.9721838 | 0.00283529 | 10.69 | 1.086911 | -0.01221767 | 0.9986125 | -0.001908042 | 15.17 | 1.164517 | 0.01516376 | 1.005374 | 0.002089923 | 15.09 | 1.165131 | -0.01856556 | 1.007782 | 6.736692e-05 | 15.04 | 1.15496 | -0.007050787 | 1.012475 | 0.002890803 | 15.07 | 1.155351 | 0.008501113 | 1.008433 | -0.007963079 | 14.98 | 1.077459 | 0.004240511 | 1.013601 | 0.005618689 | 15.14 | 1.180095 | 0.04529031 | 1.015892 | 0.0005399833
11.55 | 1.116327 | -0.006329024 | 0.9944429 | -0.0001634151 | 11.62 | 1.083907 | -0.01494665 | 0.9938006 | -0.01681329 | 10.79 | 1.077233 | 0.01445008 | 0.9851107 | -0.002850784 | 15.19 | 1.144939 | 0.01010057 | 1.005014 | 0.00310931 | 15.14 | 1.173926 | -0.007210482 | 1.004543 | -0.00524762 | 15.09 | 1.164601 | -0.008614075 | 1.013957 | -0.006048849 | 15.25 | 1.154349 | 0.01184471 | 1.011599 | -0.001939906 | 15.12 | 1.11928 | -0.04177846 | 1.003068 | 0.003252725 | 15.26 | 1.133821 | 0.03037647 | 1.011411 | -0.002521222
11.62 | 1.101585 | 0.02078669 | 0.9930863 | 0.003010178 | 11.71 | 1.117871 | 0.006850221 | 1.003506 | 0.006528585 | 10.86 | 1.100947 | -0.00826182 | 1.01026 | 0.003506479 | 15.26 | 1.156685 | -0.00217078 | 1.003497 | -0.001601974 | 15.28 | 1.169841 | 0.0103116 | 1.013809 | 0.002097147 | 15.28 | 1.168085 | -0.003477545 | 1.022253 | 0.002578597 | 15.43 | 1.15257 | 0.009085404 | 1.0135 | 0.0002654388 | 15.29 | 1.168216 | -0.04436592 | 1.01372 | 0.001717534 | 15.28 | 1.120763 | 0.01168698 | 1.013548 | 0.001591203
11.7 | 1.082562 | -0.004348481 | 0.9862508 | -0.004821087 | 11.74 | 1.092753 | 0.02270132 | 0.9813827 | 0.009996092 | 10.94 | 1.07683 | 0.02421128 | 0.9828394 | 0.0005731547 | 15.44 | 1.164693 | 0.001486403 | 1.00567 | 0.001224644 | 15.49 | 1.17476 | 0.0035077 | 1.012138 | -0.001720627 | 15.45 | 1.154869 | -0.001290282 | 1.007779 | -0.0006965228 | 15.5 | 1.160026 | 0.0002349386 | 1.010718 | -0.002623952 | 15.34 | 1.183567 | -0.01945082 | 1.009749 | -0.007012208 | 15.35 | 1.126942 | -0.01401918 | 1.011265 | -0.00264511
11.81 | 1.108689 | -0.01508581 | 0.9966651 | -0.009406529 | 11.83 | 1.081524 | 0.008116841 | 0.9807131 | 0.0005919875 | 11.06 | 1.079376 | -0.01140921 | 1.000652 | -0.0001962041 | 15.6 | 1.174765 | 0.003753505 | 1.004813 | -0.001174556 | 15.64 | 1.160329 | 0.006403667 | 1.008983 | -0.0003709157 | 15.54 | 1.160806 | -9.179225e-06 | 1.010392 | 0.0003681295 | 15.58 | 1.161332 | 0.0047408 | 1.01187 | 0.004586899 | 15.39 | 1.184752 | -0.01218026 | 1.011516 | -0.00145656 | 15.47 | 1.156018 | -0.01512183 | 1.01736 | -0.002729321
11.98 | 1.123446 | 0.005386693 | 0.9960798 | -0.0007750891 | 11.88 | 1.094547 | -0.00720443 | 0.9892523 | -0.01328869 | 11.27 | 1.109496 | 0.004370362 | 0.9925216 | -0.007755932 | 15.7 | 1.179653 | 0.009409948 | 1.00371 | 0.006848216 | 15.76 | 1.177035 | -0.006241673 | 1.006868 | -1.468351e-05 | 15.62 | 1.166812 | 0.002251262 | 1.016219 | 0.001757771 | 15.69 | 1.168738 | 0.0006624872 | 1.011799 | 0.0015582 | 15.49 | 1.175506 | 0.002090307 | 1.013405 | -0.0009894486 | 15.58 | 1.16242 | -0.004798662 | 1.019214 | -0.001925046
11.93 | 1.116678 | 0.02115899 | 0.9941766 | 0.00304262 | 12.09 | 1.113683 | -0.00446085 | 0.9957781 | -0.003676804 | 11.4 | 1.075863 | 0.01209074 | 0.9957479 | 0.003731805 | 15.77 | 1.18448 | 0.005568908 | 1.002657 | 0.002685768 | 15.87 | 1.163029 | 0.002881137 | 1.010571 | 0.004457751 | 15.74 | 1.167726 | 0.002725945 | 1.013625 | -0.003651706 | 15.83 | 1.182686 | -0.009220767 | 1.00982 | 0.004494787 | 15.61 | 1.158056 | -0.004505915 | 1.013767 | 5.076343e-05 | 15.69 | 1.175622 | -0.0004245786 | 1.015952 | -0.001532458
12.07 | 1.10371 | 0.006447738 | 0.994737 | -0.006729694 | 12.25 | 1.110549 | 0.01218683 | 0.9960351 | 0.01034463 | 11.38 | 1.085723 | -0.01724464 | 0.9880845 | -0.0001189162 | 15.84 | 1.191077 | -0.0006189219 | 1.009225 | -0.001496849 | 15.93 | 1.165958 | -0.002389393 | 1.005986 | 0.0001746472 | 15.89 | 1.165506 | 0.007979648 | 1.017009 | 0.003268156 | 15.97 | 1.181196 | -0.02310059 | 1.013257 | -0.0001669745 | 15.74 | 1.140755 | 0.001002767 | 1.00644 | 0.001957474 | 15.85 | 1.201017 | -0.006184325 | 1.011987 | -0.000972831
12.26 | 1.11195 | 0.002567117 | 0.9966831 | 0.000458024 | 12.2 | 1.104429 | 0.00141816 | 0.9961375 | 0.0003907297 | 11.48 | 1.118232 | 0.008720693 | 1.002371 | -0.005317892 | 16.03 | 1.18901 | -0.0137476 | 1.001266 | -0.0032718 | 15.96 | 1.164091 | -0.005285151 | 1.008437 | 0.001130277 | 16.01 | 1.170729 | 0.01555782 | 1.017591 | -0.003440857 | 16.04 | 1.153246 | -0.0312106 | 1.009862 | -0.0004557356 | 15.93 | 1.145914 | 0.01767508 | 1.014613 | -0.000652835 | 16.05 | 1.213066 | -0.04582628 | 1.013441 | -0.00180134
12.28 | 1.114656 | -0.003249682 | 1.000752 | 0.001967132 | 12.2 | 1.107483 | 0.01491394 | 0.986033 | 0.005289813 | 11.61 | 1.083191 | 0.01309612 | 1.001295 | 0.0001356019 | 16.22 | 1.178741 | -0.01082199 | 1.004855 | 0.00375431 | 16.1 | 1.17428 | 0.009194625 | 1.010424 | 0.007940372 | 16.05 | 1.1905 | 0.01393186 | 1.012008 | -0.001553761 | 16.12 | 1.131761 | -0.01020465 | 1.015271 | -0.0007004614 | 16.09 | 1.166941 | 0.04969476 | 1.01355 | -0.0005637382 | 16.16 | 1.154867 | -0.06794315 | 1.017209 | -0.0006685413
12.28 | 1.113254 | -2.952153e-05 | 0.9977616 | -0.0007695583 | 12.28 | 1.111907 | 0.005805622 | 0.9976887 | 0.003065586 | 11.62 | 1.088989 | 0.001525767 | 0.9935965 | 0.01321771 | 16.28 | 1.171124 | 0.001254985 | 1.000385 | 0.004701204 | 16.24 | 1.197806 | 0.02330302 | 1.017235 | 0.003376709 | 16.13 | 1.211839 | -0.002661308 | 1.012637 | -0.0006579327 | 16.29 | 1.157131 | 0.05052723 | 1.019062 | 0.006201488 | 16.14 | 1.232819 | 0.03078698 | 1.020338 | 0.0006059394 | 16.25 | 1.080464 | -0.02101478 | 1.015142 | 0.009159646
12.34 | 1.112741 | 0.001732292 | 0.9887219 | 0.008422149 | 12.36 | 1.109821 | 0.003940397 | 0.9897973 | 0.00338642 | 11.74 | 1.107242 | 0.003934091 | 0.996447 | -0.001013966 | 16.39 | 1.191484 | 0.01408451 | 1.011641 | -0.004766871 | 16.35 | 1.211433 | 0.009145741 | 1.010695 | -0.002293032 | 16.31 | 1.191639 | -0.02381502 | 1.016062 | -0.002466962 | 16.39 | 1.225916 | 0.02522843 | 1.007376 | -0.002418703 | 16.28 | 1.239527 | -0.04150023 | 1.003479 | -0.002858937 | 16.38 | 1.154471 | 0.07806561 | 1.016093 | -0.005877561
12.44 | 1.118832 | 0.001779851 | 0.9936803 | -0.004548696 | 12.46 | 1.105602 | 0.002240252 | 0.9882524 | 0.0002925054 | 11.89 | 1.103712 | 0.01716275 | 0.9993982 | 0.002328764 | 16.52 | 1.216937 | 0.00294621 | 1.003003 | -0.007118724 | 16.48 | 1.191778 | -0.02720856 | 1.01126 | 0.001193845 | 16.44 | 1.125185 | -0.01363194 | 1.012865 | -1.373298e-05 | 16.5 | 1.222497 | -0.0565599 | 1.015823 | -0.003356405 | 16.42 | 1.126733 | -0.08536077 | 1.003688 | -0.0001266699 | 16.53 | 1.303517 | 0.01473625 | 1.018734 | -0.005476004
12.55 | 1.118964 | 0.009654389 | 0.9943928 | 0.003422305 | 12.55 | 1.122518 | 0.008083223 | 0.9952558 | 0.0009569326 | 11.88 | 1.090913 | 0.01516489 | 0.9910435 | 0.004669242 | 16.61 | 1.19419 | -0.01873351 | 1.006433 | 0.0009613049 | 16.65 | 1.152637 | 0.01435989 | 1.00769 | 0.005624193 | 16.52 | 1.204695 | 0.04073845 | 1.010722 | 0.005316071 | 16.69 | 1.090634 | 0.002944178 | 1.014526 | 0.001757397 | 16.53 | 1.088107 | 0.06667854 | 1.014354 | 0.009335526 | 16.6 | 1.170329 | -0.1172661 | 1.010825 | 0.001829445
12.72 | 1.123714 | 0.00251498 | 0.9930156 | -0.004230331 | 12.7 | 1.123203 | 0.009141055 | 0.9966208 | -0.003366582 | 12.01 | 1.097089 | 0.002723951 | 0.9958394 | -0.001950514 | 16.79 | 1.182876 | 0.02283715 | 1.005547 | 0.004013071 | 16.72 | 1.220876 | 0.02646973 | 1.008503 | 0.004595075 | 16.68 | 1.231994 | -0.01538194 | 1.017199 | -0.002116974 | 16.74 | 1.246319 | 0.05381568 | 1.019126 | 0.003562569 | 16.66 | 1.29016 | 0.05239919 | 1.018974 | -0.008901612 | 16.75 | 1.081631 | 0.09712272 | 1.024138 | 0.006852772
12.87 | 1.127414 | 0.01150401 | 0.9969998 | -0.0002481501 | 12.91 | 1.120256 | 0.008479343 | 0.9881432 | 0.00353836 | 12.19 | 1.098512 | 0.004130853 | 0.9939544 | 0.005830596 | 16.96 | 1.223799 | -0.007847421 | 1.017832 | -0.000244275 | 16.79 | 1.196047 | -0.02612973 | 1.005515 | 0.003276197 | 16.83 | 1.142132 | -0.02833098 | 1.016659 | -0.006033491 | 16.81 | 1.183471 | -0.06011421 | 1.005508 | -0.002870238 | 16.73 | 1.17571 | -0.1030718 | 1.002104 | 0.001936572 | 16.96 | 1.343059 | -0.01223056 | 1.020954 | -0.006529036
12.95 | 1.134573 | 0.003461414 | 0.9965834 | -0.00752141 | 13.01 | 1.118399 | 0.006426427 | 0.9930435 | 0.003968073 | 12.17 | 1.105681 | -0.002950555 | 0.9996177 | -0.001159294 | 17.04 | 1.1935 | 0.006147004 | 1.0008 | 0.003429716 | 16.94 | 1.183832 | 0.02849756 | 1.014701 | 0.005201107 | 16.86 | 1.220344 | 0.04945429 | 1.010811 | 0.003290761 | 16.99 | 1.160381 | 0.05021879 | 1.014427 | -0.001508995 | 16.88 | 1.121379 | 0.1046185 | 1.027383 | 0.006792118 | 17.05 | 1.043199 | -0.07536795 | 1.015116 | 0.00324627
12.94 | 1.140169 | -0.003173822 | 0.9972554 | -0.005063314 | 13 | 1.111814 | -0.003382556 | 0.9833434 | 4.372573e-05 | 12.17 | 1.110391 | -0.0008218743 | 0.9968772 | -0.0004296774 | 17.14 | 1.232183 | -0.003422298 | 1.01663 | 0.0002371911 | 17.12 | 1.235393 | -0.02512513 | 1.012588 | -0.003316028 | 16.96 | 1.203379 | -0.06215573 | 1.01769 | -0.00576117 | 17.15 | 1.245471 | -0.04489809 | 1.013645 | -0.0005998544 | 17.08 | 1.302083 | -0.0621707 | 1.0086 | -0.01258277 | 17.14 | 1.31204 | 0.0707407 | 1.017054 | -0.002349755
13.1 | 1.131666 | -0.006048227 | 1.000495 | -0.002028524 | 13.13 | 1.129565 | 0.0170706 | 0.9928011 | 0.01187851 | 12.28 | 1.104631 | 0.007832787 | 0.9952889 | 0.001474674 | 17.26 | 1.199381 | 0.01305069 | 1.004705 | 0.009172741 | 17.25 | 1.173285 | 0.02359431 | 1.017617 | 0.008229675 | 17.08 | 1.194533 | 0.06086803 | 1.01484 | -0.000543533 | 17.27 | 1.161082 | 0.04897141 | 1.016341 | -0.001801805 | 17.23 | 1.064579 | 0.05177051 | 1.01423 | 0.01732444 | 17.27 | 1.075219 | -0.09118739 | 1.010874 | 0.001738132
13.22 | 1.096908 | 0.006170023 | 0.9864699 | 0.004257425 | 13.23 | 1.12979 | 0.006962974 | 0.9967797 | -0.005310488 | 12.38 | 1.117811 | 0.007034615 | 0.9994731 | -0.0007996704 | 17.44 | 1.22481 | -0.01154683 | 1.011244 | -0.003880005 | 17.34 | 1.237516 | -0.02728337 | 1.012143 | -0.007702433 | 17.21 | 1.210921 | -0.05301451 | 1.014597 | 0.001611041 | 17.36 | 1.21044 | -0.04198346 | 1.010417 | 0.0001470254 | 17.35 | 1.319722 | -0.04433522 | 1.015993 | -0.00296387 | 17.44 | 1.335699 | 0.03590866 | 1.0177 | -0.009882229
13.3 | 1.148225 | 0.03094076 | 1.00155 | 0.009510036 | 13.35 | 1.122088 | -0.005653267 | 0.9872474 | -0.008185496 | 12.47 | 1.113735 | 0.00253271 | 0.989068 | -0.003425204 | 17.59 | 1.228856 | 0.01631617 | 1.011445 | 0.007412992 | 17.43 | 1.210158 | 0.03353267 | 1.019336 | 0.001411139 | 17.35 | 1.228899 | 0.04981205 | 1.016199 | 0.001848716 | 17.45 | 1.219084 | 0.03779726 | 1.01059 | 0.0001716914 | 17.44 | 1.104053 | 0.08950502 | 1.019751 | 0.00755928 | 17.58 | 1.055286 | -0.003008586 | 1.013661 | 0.003322835
13.37 | 1.157433 | 0.002325339 | 0.9979862 | 0.003566255 | 13.46 | 1.116591 | 0.008933841 | 0.9933778 | 0.008485689 | 12.55 | 1.104018 | 0.003020983 | 0.9996905 | 0.005098529 | 17.65 | 1.211166 | -0.001919866 | 1.007111 | 0.0004552405 | 17.57 | 1.200104 | -0.02662268 | 1.004694 | -0.0005154717 | 17.56 | 1.171446 | -0.02363051 | 1.017824 | -0.0001466006 | 17.66 | 1.174756 | -0.002927659 | 1.00734 | -0.003147198 | 17.49 | 1.222371 | -0.1036273 | 1.00316 | -0.002523779 | 17.63 | 1.287748 | -0.08033604 | 1.022894 | -0.003505577
13.47 | 1.128307 | -0.007991199 | 0.9988991 | 0.001958527 | 13.48 | 1.142024 | 0.01470839 | 0.9925915 | 0.004932651 | 12.65 | 1.107781 | 0.008249478 | 0.99183 | -0.002712052 | 17.78 | 1.235624 | -0.0111166 | 1.005828 | -0.005390764 | 17.77 | 1.25378 | 0.004494675 | 1.016221 | -0.00272356 | 17.73 | 1.260868 | -0.0141328 | 1.014295 | 0.002538619 | 17.81 | 1.22532 | -0.02079189 | 1.014932 | -0.002515871 | 17.64 | 1.280523 | 0.07635083 | 1.015132 | 0.001915691 | 17.75 | 1.259779 | 0.09948807 | 1.019453 | 0.004430832
13.66 | 1.129733 | 0.01082958 | 1.003725 | -0.006245387 | 13.69 | 1.138278 | -0.008818955 | 0.9879878 | -0.003949526 | 12.83 | 1.125613 | 0.01051304 | 1.000919 | 0.003358402 | 17.94 | 1.2407 | 0.01074278 | 1.012772 | 0.00713778 | 17.88 | 1.206614 | 0.0215312 | 1.01622 | -0.0007303601 | 17.79 | 1.212203 | 0.03621294 | 1.00642 | -0.002286608 | 17.92 | 1.236193 | -0.001345722 | 1.017796 | -0.001691834 | 17.82 | 1.107415 | 0.01746634 | 1.015215 | 0.004208022 | 17.9 | 1.091734 | 0.005507466 | 1.015008 | 0.0006373412
13.65 | 1.150983 | 0.0005312478 | 0.991702 | -0.001803806 | 13.82 | 1.116559 | 0.02053873 | 0.9839253 | 0.01113217 | 12.98 | 1.121212 | 0.002230007 | 0.9964205 | 0.002306657 | 18.06 | 1.224879 | 0.01236044 | 1.004214 | 0.0008084478 | 17.99 | 1.202538 | -0.0005164123 | 1.013581 | 0.009578068 | 17.95 | 1.190407 | -0.005901731 | 1.021014 | 0.0004224868 | 18.04 | 1.216519 | 0.01543089 | 1.014613 | 0.002480623 | 17.91 | 1.21226 | -0.08222724 | 1.011206 | -0.004188219 | 18.06 | 1.200832 | -0.08693661 | 1.019704 | -0.001816696
13.7 | 1.135074 | -0.002155871 | 0.9976717 | -0.002265453 | 13.82 | 1.157331 | 0.0001209007 | 1.002965 | -0.002879566 | 13 | 1.117427 | 0.003878997 | 0.9966831 | 0.002484875 | 18.16 | 1.22604 | -0.001893776 | 1.01404 | 7.122976e-05 | 18.15 | 1.238409 | -0.01758635 | 1.009097 | 0.001438161 | 18.1 | 1.231228 | -0.02510809 | 1.016757 | 0.002254534 | 18.21 | 1.21346 | 0.008224944 | 1.011958 | 0.004586414 | 18.05 | 1.291197 | -0.006356809 | 1.014935 | -0.0006782129 | 18.14 | 1.29432 | -0.0308352 | 1.016015 | -0.0005244336
13.85 | 1.159481 | 0.009858813 | 0.9938919 | -0.002622085 | 13.87 | 1.128218 | 0.001774729 | 0.9902486 | 0.005360625 | 13.11 | 1.11971 | 0.008947061 | 0.9945833 | 0.00702206 | 18.3 | 1.238986 | -0.01300819 | 1.012689 | -0.003492302 | 18.24 | 1.253508 | -0.00354386 | 1.012909 | -0.0008345666 | 18.17 | 1.249912 | -0.008517872 | 1.017722 | 0.001755789 | 18.33 | 1.208644 | 0.00405246 | 1.011418 | -0.0003973968 | 18.26 | 1.24904 | 0.03378897 | 1.012663 | -0.002989047 | 18.3 | 1.272301 | 0.02722764 | 1.017581 | -0.00401169
13.99 | 1.144647 | -0.006829903 | 1.006068 | 0.003946805 | 13.95 | 1.157959 | 0.0187627 | 1.005039 | 0.001837229 | 13.22 | 1.116081 | 0.01019091 | 0.9956449 | 0.002136778 | 18.53 | 1.239577 | -0.002753106 | 1.007029 | 0.0006863179 | 18.4 | 1.258859 | 0.004619175 | 1.016304 | 0.001694022 | 18.36 | 1.240116 | 0.005284072 | 1.018308 | 0.002852619 | 18.39 | 1.215157 | -0.002791442 | 1.012999 | -0.0004833064 | 18.32 | 1.199563 | 0.03562332 | 1.020367 | 0.0007911131 | 18.51 | 1.228762 | 0.0220858 | 1.018246 | -0.0004384942
14.09 | 1.154625 | 0.01450298 | 0.9867286 | -0.006197528 | 14.07 | 1.131818 | -0.007015061 | 0.9838818 | 0.002611795 | 13.34 | 1.139114 | 0.009984847 | 1.000941 | -0.003663734 | 18.7 | 1.250805 | 0.0002533322 | 1.014025 | -0.003404495 | 18.61 | 1.244779 | 0.00426591 | 1.015489 | 0.002731322 | 18.55 | 1.245911 | 0.003675655 | 1.020862 | -0.002160913 | 18.52 | 1.221825 | -0.004221654 | 1.015098 | -0.003885469 | 18.4 | 1.186158 | 0.01145734 | 1.014059 | 0.002172257 | 18.65 | 1.219207 | 0.01295305 | 1.017066 | 6.012475e-05
14.18 | 1.140958 | -0.003421543 | 1.010672 | 0.01211342 | 14.23 | 1.166585 | 0.01332335 | 0.9978523 | -0.002001861 | 13.41 | 1.124948 | 0.001817427 | 0.9902885 | -0.000308348 | 18.83 | 1.249007 | 0.001055468 | 1.007236 | -0.002259979 | 18.77 | 1.249639 | -0.004514751 | 1.013453 | 0.00185354 | 18.64 | 1.237193 | -0.0001569954 | 1.017278 | 0.001790835 | 18.67 | 1.2318 | 0.004277101 | 1.014259 | 0.000798404 | 18.55 | 1.214875 | 0.00581066 | 1.01435 | 0.0003221639 | 18.76 | 1.228309 | -0.0006410912 | 1.024361 | 0.001293173
14.22 | 1.173295 | -0.004199589 | 0.9878561 | -0.003947492 | 14.39 | 1.137034 | 0.005406574 | 0.9896809 | 0.0130693 | 13.49 | 1.126266 | 0.004442775 | 1.009189 | -0.002595755 | 18.96 | 1.253315 | 0.008854004 | 1.010096 | 0.003304871 | 18.91 | 1.247261 | -0.005028897 | 1.015012 | -0.001732404 | 18.77 | 1.248938 | -0.004839484 | 1.014059 | -0.0003788167 | 18.79 | 1.24229 | 0.004385709 | 1.013922 | 0.00306664 | 18.71 | 1.231444 | -0.005904262 | 1.013088 | 0.0003976021 | 18.9 | 1.23322 | -0.01644915 | 1.01615 | -0.0008298909
14.35 | 1.147402 | 0.01141752 | 1.006144 | -0.001166756 | 14.53 | 1.157792 | -0.008713238 | 0.9902164 | -0.005530277 | 13.7 | 1.133255 | 0.009637084 | 0.9985337 | -0.00859737 | 19.08 | 1.26537 | 0.005374893 | 1.013815 | 0.0001597117 | 19.03 | 1.246977 | -0.007339183 | 1.00883 | 0.00711325 | 18.92 | 1.248876 | -0.0001135655 | 1.016711 | 0.005243913 | 18.93 | 1.260174 | 0.003621692 | 1.013182 | -0.001795108 | 18.83 | 1.240222 | -0.004245539 | 1.013144 | -0.00327735 | 19.06 | 1.226855 | -0.03469796 | 1.019952 | -0.0005211791
14.56 | 1.167364 | -0.01055061 | 0.9965578 | 0.00717303 | 14.55 | 1.154737 | 0.01806784 | 0.996298 | 0.003388001 | 13.7 | 1.123042 | -0.005825506 | 0.9834401 | 0.001238761 | 19.14 | 1.278043 | 0.009892994 | 1.012937 | 0.001963585 | 19.09 | 1.24894 | -0.002800876 | 1.014671 | 0.006328927 | 19.08 | 1.245269 | -6.838535e-05 | 1.022959 | 0.004203249 | 19.14 | 1.279089 | -0.008764975 | 1.016093 | 0.003555617 | 18.95 | 1.255593 | -0.01254093 | 1.017449 | -0.003564866 | 19.17 | 1.205326 | -0.03271284 | 1.016915 | -0.001191715
14.65 | 1.171424 | 0.01356005 | 0.9969798 | 0.003137668 | 14.67 | 1.145071 | 0.004788076 | 0.9842925 | 0.002723099 | 13.73 | 1.133305 | 0.008346346 | 1.008472 | 0.003410572 | 19.26 | 1.29494 | 0.003955987 | 1.011237 | 0.006639445 | 19.22 | 1.240487 | 0.01042367 | 1.017774 | 0.002534788 | 19.18 | 1.255563 | 0.004463547 | 1.024766 | -0.003065182 | 19.33 | 1.263002 | -0.03610445 | 1.01873 | 0.002240656 | 19.15 | 1.242868 | -0.02126949 | 1.015224 | -0.002614531 | 19.24 | 1.179399 | 0.005231586 | 1.017872 | 0.003531685
14.71 | 1.155662 | 0.007613394 | 0.99153 | -0.002181732 | 14.81 | 1.172743 | -0.009021378 | 0.9954052 | 0.0002955034 | 13.84 | 1.148443 | -0.003450741 | 0.9915692 | -0.007217773 | 19.45 | 1.276326 | -0.01611977 | 1.01428 | 0.001220719 | 19.4 | 1.267496 | 0.01626338 | 1.017352 | -0.001584085 | 19.29 | 1.268612 | 0.0037517 | 1.020463 | -0.003179691 | 19.43 | 1.20837 | -0.01738032 | 1.017486 | -0.00370225 | 19.35 | 1.206037 | -0.005097757 | 1.009194 | 0.001873918 | 19.42 | 1.22039 | 0.07353491 | 1.026101 | 0.004095985
14.84 | 1.162565 | -0.01229843 | 0.999394 | -0.00738164 | 14.92 | 1.181909 | 0.003394239 | 0.998131 | 0.0007099871 | 13.96 | 1.13184 | 0.0179616 | 1.007213 | 0.006519606 | 19.6 | 1.246355 | -0.0004553459 | 1.005502 | -0.0009593851 | 19.53 | 1.304869 | 0.0003097893 | 1.012231 | -0.001415291 | 19.48 | 1.28581 | -0.01421637 | 1.016628 | -0.005497427 | 19.57 | 1.233446 | 0.05184537 | 1.01732 | 0.002406458 | 19.44 | 1.234257 | 0.03600336 | 1.016851 | 0.008604184 | 19.56 | 1.348208 | 0.03729189 | 1.022186 | 0.001500974
15 | 1.187203 | -0.01120275 | 1.005202 | -0.001467818 | 15.01 | 1.159098 | 0.01762054 | 0.9965946 | 0.009234932 | 14.06 | 1.150624 | -0.0001577046 | 0.9908345 | -0.0002424881 | 19.7 | 1.301032 | 0.02731649 | 1.015393 | 0.009069819 | 19.67 | 1.264296 | -0.02482777 | 1.009759 | 0.003262356 | 19.62 | 1.240789 | -0.01957931 | 1.014204 | -0.00431931 | 19.75 | 1.352472 | 0.004325848 | 1.012052 | 0.001572653 | 19.58 | 1.313277 | 0.01155586 | 1.017071 | 0.001649201 | 19.69 | 1.276306 | -0.08014688 | 1.017661 | -0.001129778
15.08 | 1.193246 | 0.001986142 | 1.001082 | -0.006203462 | 15.08 | 1.158571 | 0.008199939 | 0.9954044 | 0.005832663 | 14.14 | 1.138198 | 0.009229352 | 1.002009 | -0.006582035 | 19.87 | 1.306096 | -0.01980137 | 1.01193 | -0.0008006566 | 19.86 | 1.236737 | 0.02072922 | 1.019367 | 0.003108339 | 19.71 | 1.262086 | 0.02860959 | 1.022517 | 0.0005595441 | 19.84 | 1.23837 | -0.0655569 | 1.019802 | 0.001339273 | 19.77 | 1.24821 | -0.04612903 | 1.019262 | -0.00480009 | 19.91 | 1.138668 | 0.03855047 | 1.020095 | -8.486811e-05
15.14 | 1.176805 | 0.01004473 | 0.9968765 | 0.0128287 | 15.28 | 1.167571 | -0.003749767 | 0.9934224 | -0.0002262778 | 14.26 | 1.143586 | -0.003074765 | 0.9958634 | 0.003643502 | 20.1 | 1.26054 | 0.01276155 | 1.008994 | -0.001534099 | 20 | 1.319903 | 0.008719509 | 1.010207 | -0.000408566 | 19.9 | 1.317989 | -0.01107567 | 1.016854 | -0.006831164 | 19.97 | 1.256058 | 0.06918638 | 1.012955 | -0.002548035 | 19.85 | 1.228283 | 0.04219974 | 1.010439 | 0.004439298 | 20.01 | 1.389089 | 0.04941716 | 1.021237 | -0.002991346
15.33 | 1.175999 | 0.0006370601 | 0.9956072 | -0.001486747 | 15.41 | 1.172746 | 0.003701745 | 0.9961223 | -0.0007282038 | 14.48 | 1.15847 | 0.01135614 | 1.000183 | -0.000591783 | 20.23 | 1.340932 | 0.002320263 | 1.012561 | 0.0005069293 | 20.1 | 1.265628 | -0.02217295 | 1.016018 | 0.008163668 | 20.11 | 1.226103 | -0.01722755 | 1.015616 | 0.001169324 | 20.16 | 1.343918 | -0.05757067 | 1.019162 | 0.004975917 | 19.98 | 1.34434 | -0.0197382 | 1.026419 | -0.003268624 | 20.1 | 1.191845 | -0.07618215 | 1.019449 | 0.006730928
15.49 | 1.185098 | 0.002493551 | 1.000515 | -0.001579587 | 15.45 | 1.170253 | 0.00316863 | 0.9895677 | 0.009046041 | 14.6 | 1.13122 | 0.005111758 | 0.9968359 | -0.0003801593 | 20.36 | 1.270702 | -0.0022577 | 1.013022 | 0.006406249 | 20.22 | 1.310606 | 0.02673267 | 1.017988 | -0.00686901 | 20.25 | 1.342708 | 0.02579618 | 1.027854 | -0.004519368 | 20.33 | 1.215876 | 0.05313286 | 1.014338 | -0.004500433 | 20.16 | 1.189266 | 0.006879014 | 1.010631 | -0.004285915 | 20.24 | 1.344993 | 0.08956087 | 1.018234 | 0.002972023
15.57 | 1.18569 | 0.002704986 | 1.004451 | 0.0008693616 | 15.52 | 1.185119 | 0.003262477 | 0.9911655 | 0.002217654 | 14.63 | 1.158182 | -0.004285667 | 0.9894449 | 0.01032356 | 20.52 | 1.338934 | 0.003347582 | 1.009014 | -0.00199662 | 20.37 | 1.276993 | -0.03042807 | 1.011229 | 0.004262228 | 20.38 | 1.247721 | -0.03324214 | 1.024601 | 0.002870604 | 20.46 | 1.336777 | -0.0626873 | 1.021081 | 0.004098458 | 20.33 | 1.367648 | -0.007146828 | 1.021783 | 0.003405493 | 20.4 | 1.202085 | -0.07857366 | 1.016482 | -0.001609681
15.67 | 1.195372 | 0.002804883 | 1.007257 | -0.0007131672 | 15.65 | 1.182846 | 0.0005008561 | 0.999679 | 0.002565834 | 14.78 | 1.166667 | 0.01230032 | 1.002062 | -0.001725457 | 20.66 | 1.294153 | 0.0111386 | 1.01628 | 0.002995864 | 20.59 | 1.329468 | 0.01875836 | 1.016388 | -0.006186223 | 20.56 | 1.348623 | 0.02288691 | 1.021273 | -0.001266951 | 20.56 | 1.289606 | 0.06820547 | 1.013395 | -0.00345423 | 20.45 | 1.190003 | 0.02453639 | 1.0102 | -0.003210619 | 20.61 | 1.400065 | 0.03579931 | 1.025131 | -0.00381485
15.82 | 1.190684 | -0.004393535 | 0.9981126 | -0.004611084 | 15.8 | 1.187507 | 0.004130909 | 0.9967531 | 0.003731004 | 14.9 | 1.146269 | 0.007803997 | 1.003817 | -0.003253404 | 20.76 | 1.325977 | -0.02450081 | 1.016956 | -0.0006438767 | 20.77 | 1.268525 | 0.002970892 | 1.015164 | 0.01005373 | 20.69 | 1.239463 | 0.004728077 | 1.021294 | 0.004294347 | 20.75 | 1.238558 | -0.04859659 | 1.020995 | -0.001585188 | 20.58 | 1.361583 | -0.05755044 | 1.031809 | -6.916112e-06 | 20.79 | 1.193813 | 0.03499631 | 1.023062 | 0.0008420722
15.95 | 1.206658 | 0.002704848 | 1.0057 | -0.001574471 | 15.97 | 1.19621 | 0.008420879 | 0.9977891 | 0.0005320707 | 14.96 | 1.156722 | 0.001415017 | 0.9980203 | 0.00415774 | 20.92 | 1.343172 | 0.01112089 | 1.015073 | 0.001553665 | 20.87 | 1.333058 | -0.02312249 | 1.00897 | -0.0003408729 | 20.77 | 1.343529 | -0.03755247 | 1.022894 | 0.0002354589 | 20.95 | 1.364153 | -0.01832515 | 1.01412 | 0.001535175 | 20.77 | 1.317699 | 0.0736934 | 1.015402 | 0.003078227 | 20.89 | 1.313771 | -0.07642259 | 1.013086 | -0.006355089
16.02 | 1.204941 | -0.0005779667 | 0.9993438 | 0.003590703 | 16.06 | 1.209463 | 0.003390791 | 1.000777 | 0.001091031 | 15.16 | 1.164539 | -0.003347962 | 0.996692 | -0.004176782 | 21.09 | 1.322243 | 0.00759631 | 1.010697 | -0.00236027 | 21.05 | 1.335314 | 0.02095534 | 1.018887 | -0.003784688 | 20.96 | 1.347384 | 0.03048684 | 1.026267 | -0.002622412 | 21.09 | 1.318735 | 0.04383811 | 1.014726 | 0.001319716 | 20.95 | 1.204213 | -0.02243757 | 1.014968 | -0.007990022 | 21.06 | 1.382235 | 0.01828374 | 1.022031 | -0.002187953
16.06 | 1.208166 | -0.0003235899 | 0.9983799 | 0.005833081 | 16.12 | 1.204699 | -0.01022223 | 0.9928622 | -0.006582371 | 15.21 | 1.166984 | -3.740154e-05 | 0.9972271 | 0.001237171 | 21.26 | 1.327557 | -8.425287e-05 | 1.014291 | -0.0024026 | 21.19 | 1.303561 | 0.01412838 | 1.022359 | 0.007460862 | 21.11 | 1.275155 | 0.01919592 | 1.022167 | 0.008840508 | 21.21 | 1.275892 | 0.0175171 | 1.027244 | -0.000494617 | 21.1 | 1.33445 | -0.06390492 | 1.022259 | 0.003243403 | 21.23 | 1.291218 | 0.05406226 | 1.025066 | -0.000998994
16.26 | 1.202396 | -0.004761706 | 1.005548 | 0.001538076 | 16.3 | 1.190058 | -0.004541676 | 0.988386 | 0.003026068 | 15.26 | 1.181393 | 0.01334095 | 0.9992397 | 0.003759881 | 21.42 | 1.341466 | -0.005646826 | 1.015338 | 0.001894057 | 21.31 | 1.312437 | -0.008093707 | 1.015953 | 0.004648647 | 21.26 | 1.296733 | -0.01987031 | 1.018697 | -0.0001757782 | 21.41 | 1.294299 | -0.01247758 | 1.0172 | 0.00329273 | 21.24 | 1.391004 | 0.00909316 | 1.023162 | 0.006452935 | 21.34 | 1.251171 | 0.01188296 | 1.02717 | 0.007177147
16.37 | 1.200364 | 0.0006456722 | 0.9978369 | 0.0008355987 | 16.41 | 1.186586 | 0.005954987 | 0.9942767 | 0.001692206 | 15.4 | 1.166644 | 0.00464298 | 0.9983463 | -0.0006805076 | 21.51 | 1.352722 | 0.000945673 | 1.014564 | 0.002312403 | 21.53 | 1.333355 | -0.01009761 | 1.01682 | 0.001134599 | 21.45 | 1.34355 | -0.02061137 | 1.019777 | -0.0004855857 | 21.58 | 1.309797 | -0.009749417 | 1.018674 | 0.003892725 | 21.41 | 1.337736 | 0.04415128 | 1.016622 | -0.0001166689 | 21.56 | 1.283139 | -0.01318498 | 1.016358 | -0.003844681
16.45 | 1.222233 | 0.005823153 | 1.006207 | 0.0008500424 | 16.51 | 1.214649 | 0.01096638 | 0.9961144 | 0.005774935 | 15.55 | 1.179433 | 0.006514111 | 0.9983514 | 0.001817934 | 21.67 | 1.357455 | -0.002003578 | 1.012343 | -0.001736288 | 21.69 | 1.343345 | -0.008632781 | 1.0222 | -0.005027201 | 21.55 | 1.347927 | -0.01051181 | 1.023232 | -0.001055025 | 21.69 | 1.328158 | -0.007119239 | 1.02195 | 0.0009193025 | 21.61 | 1.302899 | 0.02903034 | 1.018484 | 0.003605631 | 21.76 | 1.316524 | -0.009494462 | 1.023286 | -0.002131077
16.58 | 1.234076 | -0.009560912 | 0.9998992 | -0.001748939 | 16.7 | 1.214576 | -0.01009754 | 1.005026 | -0.0004825996 | 15.67 | 1.171624 | 0.008424156 | 0.9971763 | 0.002350578 | 21.84 | 1.355047 | 0.004271503 | 1.017198 | 0.002883631 | 21.83 | 1.349092 | -0.0006712244 | 1.018572 | 0.002084604 | 21.68 | 1.352288 | 0.0004109213 | 1.026542 | 0.002747849 | 21.83 | 1.330548 | 0.006775415 | 1.020716 | 0.001190631 | 21.74 | 1.307958 | 0.01039907 | 1.013375 | 4.043953e-05 | 21.91 | 1.326558 | 0.001336153 | 1.026801 | 0.002672312
16.68 | 1.201182 | -0.01271511 | 0.9922898 | 0.001119706 | 16.75 | 1.205487 | 0.001915147 | 0.9973338 | -0.002027934 | 15.76 | 1.179437 | 0.000724023 | 0.9968766 | 0.003083598 | 21.99 | 1.365293 | 0.006608021 | 1.016184 | -0.00223439 | 22 | 1.352284 | 0.01319339 | 1.021522 | -0.00357793 | 21.84 | 1.341966 | 0.003804286 | 1.021451 | 0.0005530888 | 22.01 | 1.341221 | 0.01303296 | 1.021157 | 0.0001828106 | 21.89 | 1.331879 | -0.00223174 | 1.022911 | -0.003933041 | 22.07 | 1.342778 | 0.01768455 | 1.027192 | -0.000845314
16.86 | 1.221108 | 0.01402572 | 1.000542 | 0.003471175 | 16.83 | 1.221224 | -0.0001227783 | 0.9973592 | -0.0002033727 | 15.84 | 1.178725 | 0.009160675 | 0.997745 | 0.005262606 | 22.16 | 1.38618 | 0.01028921 | 1.019576 | 0.002797001 | 22.19 | 1.340265 | 0.01430987 | 1.018299 | -0.002374157 | 22.01 | 1.337834 | 0.009072941 | 1.02292 | 0.00485647 | 22.23 | 1.363789 | 0.01395471 | 1.01858 | -0.000239762 | 22.07 | 1.353942 | -0.0114568 | 1.02458 | 0.001039136 | 22.22 | 1.361536 | 0.02026077 | 1.025279 | -0.006939584
17.04 | 1.235068 | -0.01573545 | 1.001943 | -0.0009047815 | 17.01 | 1.19928 | -0.008351571 | 0.9919437 | -0.003244676 | 16 | 1.172997 | 0.007478065 | 1.000839 | 0.001767235 | 22.4 | 1.404104 | 0.01203794 | 1.014233 | 0.0008749931 | 22.33 | 1.379345 | 0.01268482 | 1.015061 | -0.001458224 | 22.22 | 1.349336 | 0.02365589 | 1.02582 | 0.001617087 | 22.39 | 1.387355 | -0.003478594 | 1.020914 | 0.003313868 | 22.25 | 1.347547 | -0.03815292 | 1.022492 | -0.000913241 | 22.33 | 1.392024 | -0.0003289506 | 1.015362 | -0.0003070957
17.16 | 1.215028 | 0.01264215 | 1.005408 | 0.002176812 | 17.16 | 1.234162 | 0.00174825 | 1.000259 | 0.0002304742 | 16.18 | 1.185937 | 0.01540475 | 0.9996322 | -0.001406257 | 22.55 | 1.401849 | -0.008336918 | 1.013488 | 0.001868175 | 22.45 | 1.40879 | 0.01098378 | 1.012208 | -0.0003615562 | 22.42 | 1.385883 | 0.02321828 | 1.022413 | -0.003841954 | 22.52 | 1.359374 | -0.02023961 | 1.022365 | 0.002514686 | 22.37 | 1.303189 | -0.03701343 | 1.023062 | -0.001839209 | 22.52 | 1.36593 | -0.03520725 | 1.019224 | -0.0004328404
17.27 | 1.251974 | -0.01518524 | 0.9969439 | -0.002644129 | 17.27 | 1.213657 | 0.0009657335 | 0.9986003 | 0.002718998 | 16.24 | 1.207462 | 0.008481234 | 1.004507 | 0.0004741792 | 22.71 | 1.386722 | -0.004469636 | 1.020544 | 0.003171582 | 22.65 | 1.399679 | -0.01613426 | 1.019189 | 0.00682804 | 22.55 | 1.416278 | 0.001771416 | 1.023561 | 0.0009569229 | 22.69 | 1.340083 | 0.01353716 | 1.026368 | 0.003343346 | 22.55 | 1.263397 | 0.0355098 | 1.024368 | -0.005491379 | 22.68 | 1.308049 | -0.007591542 | 1.025274 | 0.0004765947
17.4 | 1.218866 | 0.01001115 | 1.004001 | -0.006412305 | 17.36 | 1.239352 | 0.006141948 | 0.996043 | 0.002291804 | 16.39 | 1.206673 | -0.004902571 | 1.002186 | -0.001695802 | 22.87 | 1.410692 | 0.01924926 | 1.015686 | 0.001534197 | 22.85 | 1.358679 | -0.01199112 | 1.022705 | 0.0001546886 | 22.73 | 1.373618 | -0.03345318 | 1.023152 | 0.001649402 | 22.89 | 1.419286 | 0.02505362 | 1.024301 | -0.002183162 | 22.72 | 1.41962 | 0.08157538 | 1.012772 | 0.001907967 | 22.85 | 1.370636 | 0.05048666 | 1.026465 | -0.000910497
17.52 | 1.25347 | -0.01319287 | 1.005913 | 0.004915937 | 17.47 | 1.215911 | 0.005183932 | 0.9973517 | -0.001305517 | 16.52 | 1.187604 | -0.01210048 | 1.003224 | -0.002433114 | 23 | 1.439048 | -0.01111423 | 1.022944 | 0.00208355 | 22.95 | 1.413248 | 0.02910939 | 1.025178 | 0.002251897 | 22.94 | 1.352271 | 0.02724295 | 1.027532 | 0.004350332 | 23.03 | 1.3916 | -0.04549041 | 1.022796 | 0.001829009 | 22.88 | 1.481594 | -0.06249729 | 1.031403 | 0.00740069 | 23.06 | 1.439033 | -0.02923469 | 1.029201 | -0.0005520401
17.59 | 1.248757 | 0.01291963 | 1.001396 | 0.002919327 | 17.68 | 1.243746 | -0.01183327 | 1.000778 | -0.00364454 | 16.59 | 1.196308 | 0.01901697 | 1.000772 | 0.0005839305 | 23.21 | 1.392397 | 0.01104184 | 1.016568 | 0.0005769274 | 23.11 | 1.430321 | -0.02635551 | 1.020485 | 0.004215838 | 23.05 | 1.436604 | 0.004081706 | 1.022995 | -0.005693887 | 23.15 | 1.354124 | 0.04087105 | 1.027525 | -0.001009568 | 23.1 | 1.218147 | -0.02525513 | 1.027138 | -0.01164681 | 23.17 | 1.30041 | 0.004018602 | 1.017701 | 0.004265899
17.69 | 1.232823 | -0.008495168 | 1.001608 | 0.002020714 | 17.82 | 1.256693 | 0.01179874 | 0.9993879 | 0.007309421 | 16.79 | 1.226461 | -0.004891152 | 1.000597 | 0.0005508909 | 23.41 | 1.471986 | -0.004281846 | 1.017814 | 0.0008645371 | 23.32 | 1.377116 | 0.01798986 | 1.020562 | -0.003378008 | 23.18 | 1.366496 | -0.02354431 | 1.020516 | -0.001834013 | 23.32 | 1.453801 | -0.03631334 | 1.023626 | 0.002327961 | 23.22 | 1.501868 | 0.07627146 | 1.015631 | 0.009772726 | 23.3 | 1.458216 | 0.01278953 | 1.03046 | 3.684635e-05
17.88 | 1.260015 | -0.0162561 | 0.9970428 | -0.00659341 | 17.91 | 1.238295 | 0.00106866 | 0.9953823 | 0.001839861 | 16.93 | 1.189408 | -0.01065028 | 1.00491 | -0.0007050959 | 23.58 | 1.400705 | 0.01114134 | 1.015324 | 0.005343298 | 23.5 | 1.463273 | -0.01154307 | 1.020381 | 0.003940668 | 23.36 | 1.440461 | 0.02232632 | 1.0257 | 0.000568535 | 23.49 | 1.359688 | 0.04748233 | 1.02277 | 0.00413807 | 23.36 | 1.319286 | -0.1086951 | 1.030627 | -0.005477735 | 23.49 | 1.31711 | -0.01607817 | 1.017776 | 0.0005801285
18.02 | 1.276905 | 0.004347798 | 1.012064 | 0.005232583 | 18.04 | 1.230563 | -0.004561265 | 0.9917775 | -0.004966984 | 16.98 | 1.218842 | 0.02315521 | 1.000453 | 0.006122488 | 23.71 | 1.48117 | -0.01588301 | 1.020637 | 0.004386052 | 23.64 | 1.395282 | 0.02422616 | 1.021501 | 0.003660662 | 23.52 | 1.38351 | -0.01779597 | 1.024446 | 0.003179846 | 23.68 | 1.43027 | -0.06198336 | 1.02441 | -0.00152153 | 23.54 | 1.50129 | 0.08035481 | 1.018751 | 0.0003554135 | 23.7 | 1.476836 | -0.009732276 | 1.030587 | -0.0009747181
18.1 | 1.256556 | 0.004803334 | 1.006503 | 0.001292191 | 18.22 | 1.255265 | -0.005391797 | 0.9994311 | 0.004292943 | 17.08 | 1.207712 | -0.01573372 | 0.9992095 | -0.00195459 | 23.89 | 1.460575 | 0.02043409 | 1.018029 | -0.001466179 | 23.81 | 1.451302 | -0.0295242 | 1.019975 | 0.005269667 | 23.74 | 1.472742 | -0.002598228 | 1.035567 | 0.002849454 | 23.91 | 1.475648 | 0.04525768 | 1.025304 | 0.002533177 | 23.76 | 1.272578 | -0.04675911 | 1.024623 | -0.004855456 | 23.92 | 1.374336 | 0.04260402 | 1.025618 | 0.005005817
18.29 | 1.258223 | -0.001959057 | 1.001891 | 0.0003476438 | 18.39 | 1.265715 | -0.0006990201 | 1.000274 | -0.002277543 | 17.2 | 1.220672 | 0.02079588 | 1.001685 | 0.008107566 | 24.1 | 1.444705 | -0.0005575605 | 1.022576 | 0.008039687 | 24.04 | 1.477386 | 0.0182308 | 1.024683 | 0.002407441 | 23.96 | 1.42104 | 0.02099062 | 1.026925 | 0.007096199 | 24.07 | 1.34196 | 0.008854964 | 1.020383 | -0.001665317 | 23.95 | 1.532261 | -0.03435473 | 1.02556 | 0.003286283 | 24.05 | 1.391902 | -0.04994406 | 1.026372 | -0.0006088356
18.45 | 1.268776 | -0.008199905 | 1.003945 | 0.004478968 | 18.43 | 1.268779 | 0.004932913 | 0.9995837 | 0.00918856 | 17.37 | 1.208705 | -0.008857102 | 1.002556 | -0.001300647 | 24.27 | 1.487249 | -0.01730462 | 1.018005 | 0.001344695 | 24.2 | 1.421809 | 0.01947599 | 1.017969 | 0.002116437 | 24.1 | 1.417633 | -0.009550143 | 1.023756 | 0.003728635 | 24.27 | 1.429774 | -0.05006608 | 1.02606 | 0.00614152 | 24.08 | 1.427326 | 0.0875039 | 1.017167 | -0.003099726 | 24.24 | 1.478982 | -0.01849672 | 1.031203 | -0.0046351
18.53 | 1.278432 | -0.009420857 | 1.006718 | -0.001250473 | 18.53 | 1.273101 | 0.005901369 | 1.002241 | 0.008249478 | 17.57 | 1.229899 | 0.003009102 | 0.9954934 | -0.002273507 | 24.42 | 1.513414 | -0.003474494 | 1.025186 | -0.003332393 | 24.36 | 1.443917 | -0.01442851 | 1.0231 | -0.0004064021 | 24.3 | 1.462177 | -0.0195398 | 1.032009 | -0.005306817 | 24.45 | 1.495081 | -0.01016041 | 1.024276 | 0.002845999 | 24.26 | 1.335231 | -0.0005770719 | 1.024433 | -0.001568583 | 24.45 | 1.465386 | 0.02634188 | 1.026654 | 0.003972166
18.62 | 1.281007 | -0.008196803 | 1.007475 | -0.002391102 | 18.67 | 1.266011 | -0.003971845 | 0.9965803 | 0.001527166 | 17.67 | 1.211046 | 0.01078172 | 1.00696 | 0.00252706 | 24.65 | 1.505381 | 0.005222346 | 1.017839 | -0.002245046 | 24.6 | 1.471804 | -0.01534022 | 1.023756 | -0.001170576 | 24.52 | 1.478376 | 0.005470213 | 1.033484 | 0.001629875 | 24.58 | 1.499117 | 0.01134012 | 1.026037 | 0.003177252 | 24.49 | 1.410857 | -0.04677707 | 1.029643 | -0.00353935 | 24.57 | 1.425989 | 0.0258027 | 1.027414 | 0.0008913271
18.76 | 1.284741 | -0.00554182 | 1.007744 | -0.00147851 | 18.82 | 1.275244 | 0.0006541194 | 0.9963659 | -0.005222301 | 17.74 | 1.232651 | -0.01114919 | 1.007764 | 0.003311858 | 24.88 | 1.509025 | 0.002705671 | 1.02192 | 0.002538186 | 24.77 | 1.501321 | -0.00169395 | 1.028462 | 0.003331494 | 24.63 | 1.482231 | 0.00479923 | 1.032544 | -0.003421921 | 24.81 | 1.479225 | 0.01019234 | 1.028345 | 0.001106767 | 24.63 | 1.472245 | -0.02891389 | 1.025796 | -0.0002514501 | 24.76 | 1.431637 | 0.006811625 | 1.029605 | -0.001454819
18.93 | 1.293341 | -0.0006525301 | 1.003981 | -9.822355e-05 | 18.98 | 1.281158 | 7.949771e-05 | 1.000842 | 0.003710683 | 17.91 | 1.243456 | 0.008507963 | 1.002299 | 0.004592585 | 25.07 | 1.512887 | -0.006618064 | 1.021378 | 0.003072397 | 24.92 | 1.491772 | 0.0007890248 | 1.027415 | 0.005706173 | 24.79 | 1.478183 | 0.003899034 | 1.026967 | 0.003155623 | 25.01 | 1.470405 | -0.001969235 | 1.02416 | 0.0006045521 | 24.76 | 1.474752 | -0.007816776 | 1.025192 | 0.001018198 | 24.98 | 1.454546 | -6.831939e-06 | 1.033475 | -0.002270811
19.14 | 1.305068 | -0.006002665 | 1.007434 | -0.001285873 | 19.2 | 1.280675 | 0.0003680157 | 1.001803 | 0.003283418 | 18.06 | 1.237494 | 0.009417595 | 1.001429 | 0.003015342 | 25.25 | 1.527103 | -0.003779399 | 1.024845 | 0.00231988 | 25.11 | 1.503763 | 0.002827903 | 1.02504 | -0.001698717 | 24.97 | 1.489845 | -5.66024e-05 | 1.030401 | 0.0002661127 | 25.18 | 1.458567 | -0.01533928 | 1.026731 | -0.00378698 | 24.94 | 1.466943 | -0.002433485 | 1.018891 | -0.001829698 | 25.15 | 1.472999 | -0.003224942 | 1.026327 | -0.002665558
19.28 | 1.303394 | -0.006087628 | 0.9987118 | 0.003245872 | 19.33 | 1.293932 | 0.007373285 | 1.003075 | -0.0008029836 | 18.13 | 1.230494 | 0.003685744 | 1.001106 | 0.01083764 | 25.39 | 1.529015 | -0.01275172 | 1.020363 | 0.001516154 | 25.33 | 1.505942 | 0.01081538 | 1.025955 | 0.002352569 | 25.16 | 1.480256 | -0.006008805 | 1.026678 | -0.001276256 | 25.33 | 1.452753 | -0.006565269 | 1.026087 | -0.0005678025 | 25.13 | 1.459101 | 0.00313331 | 1.025187 | 0.0006361158 | 25.31 | 1.494106 | -0.01543626 | 1.023247 | -0.00111942
19.37 | 1.302686 | -0.009777804 | 1.007184 | 0.00929148 | 19.42 | 1.308784 | 0.003634531 | 1.003256 | 0.004132297 | 18.31 | 1.243539 | 0.001816861 | 0.9950371 | 0.005576048 | 25.54 | 1.524132 | 0.002808673 | 1.0269 | -0.001006472 | 25.5 | 1.521654 | 0.01374331 | 1.028758 | 0.001201677 | 25.39 | 1.479245 | -0.0007021778 | 1.030045 | -0.001279277 | 25.54 | 1.449234 | 0.020245 | 1.026982 | 0.001995621 | 25.37 | 1.480956 | 0.02779991 | 1.029027 | 0.001404987 | 25.52 | 1.464066 | -0.03004974 | 1.029268 | -0.003833252
19.52 | 1.303208 | -0.00312383 | 1.014813 | -0.00241804 | 19.57 | 1.305922 | -0.01201807 | 1.010166 | -0.0007015778 | 18.49 | 1.248588 | 0.0001694928 | 0.9992146 | 0.003944039 | 25.74 | 1.568293 | 0.01179287 | 1.025606 | 0.001205505 | 25.67 | 1.564861 | 0.00608383 | 1.030078 | -0.0001579628 | 25.62 | 1.494874 | 0.01619828 | 1.033028 | -0.001513568 | 25.74 | 1.538618 | 0.04417131 | 1.025013 | -0.0004172842 | 25.59 | 1.536712 | 0.02779876 | 1.025421 | 0.004664445 | 25.72 | 1.43626 | 0.007319597 | 1.031118 | -0.0006406407
19.69 | 1.324115 | 0.005793541 | 1.004234 | -0.006989557 | 19.77 | 1.288049 | -0.003689656 | 0.9957792 | -0.007998006 | 18.57 | 1.254549 | -0.00303265 | 1.003588 | 0.001366357 | 25.95 | 1.608407 | -0.01185766 | 1.019991 | -0.004654084 | 25.87 | 1.547142 | -0.02538394 | 1.017617 | -0.005246265 | 25.77 | 1.559426 | 0.0183514 | 1.031539 | 0.0008468713 | 25.93 | 1.59017 | -0.03049267 | 1.023284 | 0.001387678 | 25.75 | 1.55678 | -0.03214853 | 1.027323 | 0.004270999 | 25.92 | 1.528307 | 0.04052452 | 1.028486 | 0.002790183
19.77 | 1.322161 | -0.01434271 | 1.003649 | 0.0005163216 | 19.9 | 1.323578 | 0.01331111 | 0.9965064 | 0.00821724 | 18.68 | 1.265129 | 0.00280222 | 1.003859 | 0.002375704 | 26.11 | 1.549834 | -0.01503417 | 1.024435 | 0.004246543 | 26.09 | 1.514765 | -0.0003848963 | 1.0313 | 0.002618226 | 25.94 | 1.566592 | -0.02835793 | 1.034196 | -0.0007344207 | 26.12 | 1.445935 | -0.02933866 | 1.032162 | 0.006728994 | 25.92 | 1.441622 | -0.03444278 | 1.030473 | -0.002053697 | 26.11 | 1.581886 | -0.03261827 | 1.037845 | 1.255528e-05
19.94 | 1.318635 | -0.0003496899 | 1.007136 | -0.004747071 | 19.96 | 1.324858 | -0.0150097 | 1.010221 | -0.003262315 | 18.83 | 1.263876 | 0.005125338 | 1.004102 | -0.00204171 | 26.28 | 1.608632 | 0.01641247 | 1.026149 | -0.003624369 | 26.27 | 1.589169 | 0.01888422 | 1.03089 | 0.0003551658 | 26.19 | 1.479584 | 0.002133447 | 1.02931 | -0.000926995 | 26.27 | 1.577759 | 0.05408623 | 1.026651 | -0.002460165 | 26.16 | 1.531764 | 0.05705495 | 1.021577 | -0.001656312 | 26.25 | 1.431823 | 0.002526025 | 1.022242 | 0.002366716
20.15 | 1.360889 | 0.002428101 | 1.013482 | 0.006170533 | 20.12 | 1.306099 | 0.001422012 | 0.9888669 | -0.003926617 | 19.03 | 1.267582 | 0.005027707 | 1.001317 | 0.006763574 | 26.49 | 1.612441 | -0.02268674 | 1.028286 | 0.009336258 | 26.43 | 1.562785 | -0.03397106 | 1.02355 | 0.0005548554 | 26.39 | 1.630003 | 0.02311916 | 1.033771 | 0.004846116 | 26.45 | 1.531221 | -0.06064165 | 1.027588 | 0.00638831 | 26.39 | 1.572852 | -0.05870769 | 1.028726 | 0.005651532 | 26.43 | 1.633698 | 0.01472198 | 1.034589 | 0.002728664
20.32 | 1.326323 | -0.007445932 | 1.007092 | -0.002050271 | 20.27 | 1.347915 | -0.01092058 | 1.014575 | 0.003316585 | 19.19 | 1.283457 | 0.002185086 | 1.005223 | 0.00225261 | 26.68 | 1.625195 | 0.01607411 | 1.019591 | 0.002309232 | 26.63 | 1.60533 | 0.02384807 | 1.033638 | -0.001099442 | 26.59 | 1.511756 | -0.03552878 | 1.033729 | -0.003211704 | 26.65 | 1.593935 | 0.05521089 | 1.031397 | -0.002753091 | 26.57 | 1.493855 | 0.05062818 | 1.029688 | -0.003422182 | 26.63 | 1.450755 | -0.01166054 | 1.031988 | 0.0004202232
20.47 | 1.36848 | -0.003672664 | 1.013586 | -0.005978737 | 20.41 | 1.317221 | 0.007663077 | 0.9923181 | 0.003372962 | 19.26 | 1.287068 | 0.003706517 | 1.002511 | 0.004690714 | 26.87 | 1.607187 | -0.01355846 | 1.028648 | -0.001361691 | 26.86 | 1.573795 | -0.02504146 | 1.02478 | 0.004206744 | 26.79 | 1.645808 | 0.02325647 | 1.030962 | 0.005636016 | 26.88 | 1.5078 | -0.03368269 | 1.031036 | 0.001280604 | 26.76 | 1.578038 | -0.05692657 | 1.025546 | 0.006400028 | 26.84 | 1.644006 | -0.02320314 | 1.034496 | 0.004515959
20.59 | 1.341362 | -0.002651211 | 1.009573 | 0.001700727 | 20.6 | 1.350698 | -0.01616982 | 1.018825 | 0.0008985994 | 19.42 | 1.283002 | -0.0005681556 | 1.003937 | 0.00619471 | 27.13 | 1.670399 | -0.01212121 | 1.026518 | 0.002323264 | 27.07 | 1.653814 | -0.002727929 | 1.025846 | -0.005258404 | 26.97 | 1.516967 | 0.001426942 | 1.0361 | -0.004474975 | 27.12 | 1.653014 | -0.01680585 | 1.033729 | -0.002012439 | 26.95 | 1.603092 | 0.04494062 | 1.029704 | -0.004401051 | 27.1 | 1.540234 | 0.05887439 | 1.030429 | 0.003593575
20.67 | 1.382625 | -0.009817138 | 1.00508 | 0.002781927 | 20.81 | 1.352697 | 0.003456747 | 0.9947079 | 0.01444707 | 19.57 | 1.27848 | -0.003746066 | 1.006056 | 0.00138941 | 27.32 | 1.671872 | 0.009684864 | 1.022937 | 0.008334162 | 27.24 | 1.608732 | 0.02022023 | 1.036063 | 0.000636823 | 27.13 | 1.643651 | -0.03757524 | 1.037925 | 0.00040054 | 27.3 | 1.602876 | 0.03901625 | 1.034671 | 0.002213081 | 27.11 | 1.495385 | -0.01024666 | 1.033461 | -0.0005887042 | 27.27 | 1.517105 | -0.02699724 | 1.033015 | -0.001945215
20.83 | 1.365791 | 0.008302855 | 1.009482 | 0.001934444 | 20.93 | 1.332456 | -0.00411959 | 0.9985891 | -0.01034249 | 19.71 | 1.287309 | 0.003911264 | 0.9982538 | 0.001617127 | 27.51 | 1.66461 | 0.001141443 | 1.026699 | -0.0004184094 | 27.43 | 1.611076 | -0.007540752 | 1.030561 | 0.00359734 | 27.35 | 1.667529 | 0.01929052 | 1.036484 | 0.002129148 | 27.5 | 1.570286 | 0.006683638 | 1.029089 | -0.0004283764 | 27.32 | 1.608293 | -0.04769095 | 1.028116 | 0.0002442724 | 27.48 | 1.61713 | -0.03457221 | 1.03633 | -0.0001025062
21.02 | 1.371211 | -0.01220227 | 1.012909 | -0.001123304 | 21.11 | 1.359242 | -0.01014745 | 1.013171 | -0.007336026 | 19.9 | 1.304567 | -4.444473e-05 | 1.009419 | 0.00484698 | 27.74 | 1.680862 | -0.002831367 | 1.02223 | 0.005916186 | 27.67 | 1.667453 | -0.01662674 | 1.029366 | 0.003263027 | 27.56 | 1.620904 | 0.02624481 | 1.03531 | -0.00517128 | 27.75 | 1.595312 | -0.009484965 | 1.027055 | -0.003345892 | 27.54 | 1.65704 | 0.00045826 | 1.030491 | -0.0005161548 | 27.72 | 1.650347 | 0.001325677 | 1.033386 | 0.001890631
21.19 | 1.384207 | -0.01118144 | 1.011361 | -0.0001297888 | 21.26 | 1.379858 | 0.0005168887 | 1.010801 | 0.01058426 | 19.97 | 1.296338 | -0.001731192 | 1.00767 | -0.0007273182 | 27.92 | 1.704821 | -0.008580468 | 1.026394 | -0.001286744 | 27.87 | 1.675692 | -0.0101944 | 1.031301 | -0.0007811107 | 27.71 | 1.613537 | 0.007156152 | 1.033831 | 0.0008506605 | 27.94 | 1.639552 | -0.003904762 | 1.036326 | 0.002451945 | 27.7 | 1.638281 | 0.02177341 | 1.031204 | 0.007432715 | 27.89 | 1.635783 | 0.01592976 | 1.031733 | -0.001679556
21.31 | 1.388534 | -0.007037641 | 1.007109 | -0.0006223554 | 21.37 | 1.37349 | 0.000740459 | 0.9993392 | 0.005714329 | 20.08 | 1.312992 | 0.006543392 | 1.001945 | 0.005803129 | 28.12 | 1.722343 | -0.002708054 | 1.031802 | -0.0008047486 | 28.05 | 1.695519 | -0.001090821 | 1.029866 | -0.001046625 | 27.9 | 1.64749 | -0.003012349 | 1.03331 | -0.002338153 | 28.13 | 1.662867 | -0.001170085 | 1.035161 | -0.004595975 | 27.92 | 1.634812 | 0.0140628 | 1.030062 | 0.0005810065 | 28.08 | 1.637066 | 0.007094802 | 1.038587 | 0.003034257
21.45 | 1.402199 | -0.005749027 | 1.015025 | -0.003059298 | 21.6 | 1.379384 | -0.002954099 | 1.002498 | 0.0009186203 | 20.23 | 1.305448 | -0.006985108 | 1.011162 | 0.002591476 | 28.34 | 1.752458 | -0.004273157 | 1.031152 | 0.0001864998 | 28.27 | 1.692925 | -0.009649484 | 1.032442 | 0.001101804 | 28.12 | 1.680587 | 0.003965623 | 1.039378 | 0.003001429 | 28.36 | 1.682185 | 0.00945872 | 1.03816 | 0.004025668 | 28.15 | 1.645668 | -0.002436185 | 1.033439 | 0.004355305 | 28.3 | 1.641559 | -0.008742831 | 1.029753 | 0.0006229899
21.68 | 1.406689 | -0.003190787 | 1.011092 | -0.003134917 | 21.78 | 1.384295 | 0.001910949 | 1.007105 | 0.004176405 | 20.38 | 1.329606 | 0.002765074 | 1.005653 | 0.002347615 | 28.58 | 1.763962 | -0.007125248 | 1.028738 | 0.002055635 | 28.51 | 1.707544 | 0.001773057 | 1.034536 | -0.002443484 | 28.32 | 1.717908 | -0.003852237 | 1.038566 | -0.001435431 | 28.57 | 1.71744 | -0.00409507 | 1.034007 | -0.003326897 | 28.33 | 1.648993 | -0.02329342 | 1.029549 | 0.0002928061 | 28.55 | 1.627477 | -0.0008213737 | 1.037433 | -0.0007024213
21.87 | 1.404016 | -0.002146008 | 1.009828 | 0.003174641 | 21.93 | 1.38905 | 0.003384661 | 1.007634 | 0.002495366 | 20.56 | 1.316845 | -0.001951855 | 1.006883 | -0.002551998 | 28.76 | 1.775049 | -0.01842411 | 1.033262 | 6.81576e-05 | 28.7 | 1.727189 | 0.009787599 | 1.027995 | -0.001265303 | 28.57 | 1.736412 | -0.01687073 | 1.040244 | 0.001120947 | 28.75 | 1.718411 | -0.02020265 | 1.037691 | 0.001438886 | 28.54 | 1.615902 | -0.01929433 | 1.031963 | 0.004005889 | 28.73 | 1.650361 | 0.03044765 | 1.036661 | 0.002838854
22.04 | 1.416769 | -0.008056121 | 1.011219 | -0.01045778 | 22.08 | 1.403058 | 0.005890168 | 1.008772 | 0.003669806 | 20.79 | 1.332616 | -0.005143094 | 1.011484 | -9.280254e-05 | 28.98 | 1.76985 | 0.001871717 | 1.032905 | 0.005543312 | 28.89 | 1.783598 | -0.00667466 | 1.040108 | -0.0007005439 | 28.81 | 1.700108 | -0.03380992 | 1.037376 | -0.004492742 | 28.96 | 1.665347 | -0.007407759 | 1.035617 | 0.002093392 | 28.78 | 1.615218 | 0.03301021 | 1.038411 | 0.00132432 | 28.95 | 1.770116 | 0.02683778 | 1.04183 | 0.002842263
22.17 | 1.426283 | 0.008064339 | 1.00646 | 0.001848808 | 22.23 | 1.408601 | 0.005920981 | 1.007148 | -0.001814025 | 20.92 | 1.351618 | 0.004255989 | 1.008697 | 0.008972889 | 29.22 | 1.835145 | 0.01084235 | 1.033112 | 0.002252146 | 29.11 | 1.757669 | -0.03021567 | 1.029238 | -0.003509365 | 29.03 | 1.68338 | 0.01415424 | 1.036756 | -0.00230329 | 29.22 | 1.748145 | 0.03562157 | 1.035694 | 0.0008924423 | 28.99 | 1.78616 | 0.04761444 | 1.037767 | -0.004285945 | 29.16 | 1.758729 | -0.05117057 | 1.039846 | -9.175843e-05
22.26 | 1.448984 | -0.0007572642 | 1.015097 | 0.001325146 | 22.35 | 1.424224 | 0.005204517 | 1.00251 | -0.001142074 | 21.06 | 1.338438 | 0.004129462 | 1.007738 | 0.002220568 | 29.39 | 1.823894 | -0.02484228 | 1.029331 | 0.002335659 | 29.3 | 1.741609 | 0.009771373 | 1.033668 | -0.001332489 | 29.22 | 1.815268 | 0.02375205 | 1.03546 | 0.004556155 | 29.39 | 1.788356 | -0.037823 | 1.038314 | -0.0004008712 | 29.18 | 1.773357 | -0.07711329 | 1.028716 | 0.0006731841 | 29.34 | 1.628444 | 0.01386577 | 1.040982 | -0.0009725507
22.46 | 1.459526 | 1.12254e-05 | 1.013421 | 0.0009499355 | 22.56 | 1.444433 | -0.002428091 | 1.006627 | -0.0004540881 | 21.21 | 1.34694 | -0.002203884 | 1.007903 | -0.00212581 | 29.58 | 1.834825 | 0.02058428 | 1.031749 | 0.000777117 | 29.55 | 1.845523 | -0.01384846 | 1.032159 | -0.003674785 | 29.4 | 1.756264 | -0.04833879 | 1.043921 | -0.001211501 | 29.57 | 1.716755 | 0.0347539 | 1.03769 | -0.0001878158 | 29.42 | 1.580174 | 0.04075099 | 1.036053 | 0.003624781 | 29.57 | 1.859553 | -0.002949789 | 1.037924 | 0.0001152925
22.63 | 1.46376 | -0.008038475 | 1.01832 | 0.000161657 | 22.72 | 1.44439 | -0.006003297 | 1.004572 | 0.0004417929 | 21.36 | 1.357159 | -0.006438402 | 1.008095 | -0.0001561083 | 29.81 | 1.872278 | -0.03013291 | 1.036597 | 0.006733727 | 29.78 | 1.765595 | 0.002072646 | 1.031613 | 0.00523241 | 29.62 | 1.796541 | 0.03987488 | 1.037265 | -0.003507097 | 29.8 | 1.825939 | -0.0423888 | 1.03817 | -0.002711915 | 29.66 | 1.924498 | -0.01268823 | 1.035424 | 0.001721392 | 29.79 | 1.637804 | -0.003605425 | 1.035488 | -0.0006365868
22.81 | 1.462931 | -0.004245157 | 1.004825 | -0.01016593 | 22.85 | 1.449753 | -0.003430743 | 1.010242 | -0.0005765464 | 21.58 | 1.367189 | -0.005085282 | 1.009462 | 0.002598817 | 30.08 | 1.915445 | 0.0109601 | 1.03039 | -0.002023395 | 29.97 | 1.881407 | -0.022333 | 1.040004 | -0.0007563255 | 29.83 | 1.787794 | -0.04271816 | 1.040513 | 0.001863399 | 30.07 | 1.811993 | 0.04096214 | 1.037633 | -0.002805023 | 29.87 | 1.589621 | 0.03210889 | 1.033189 | 0.003413388 | 30 | 1.883029 | -0.03764236 | 1.041676 | 0.001953598
22.99 | 1.487313 | 0.008033243 | 1.007333 | 0.01479493 | 23.09 | 1.457125 | -0.003486409 | 1.005869 | -0.003135523 | 21.73 | 1.366126 | -0.004133222 | 1.008847 | 0.001122306 | 30.3 | 1.876781 | -0.003389783 | 1.035646 | 0.001345071 | 30.2 | 1.863018 | 0.0191971 | 1.038944 | 0.003922156 | 30.08 | 1.883006 | 0.01857869 | 1.038867 | -0.0004986105 | 30.29 | 1.755247 | -0.02241548 | 1.041463 | 0.001675022 | 30.05 | 1.90084 | -0.07477422 | 1.041405 | 0.001019664 | 30.27 | 1.788956 | 0.0533087 | 1.040841 | 0.001261675
23.09 | 1.490143 | -0.01318636 | 1.0262 | -0.00279687 | 23.26 | 1.471568 | -0.005989117 | 1.00785 | 0.001765466 | 21.88 | 1.366055 | -0.004702433 | 1.011229 | -6.198161e-05 | 30.52 | 1.936889 | -0.02343973 | 1.031602 | 0.004805846 | 30.44 | 1.831328 | -0.007000329 | 1.029902 | 0.0005176438 | 30.34 | 1.799657 | 0.01285126 | 1.041989 | -0.002185279 | 30.5 | 1.873465 | -0.03891194 | 1.037586 | -0.002266876 | 30.29 | 1.875314 | 0.07467704 | 1.036756 | -0.001003724 | 30.48 | 1.719995 | -0.02384427 | 1.036354 | -0.001918785
23.25 | 1.485485 | 0.00240543 | 1.000068 | -0.006400946 | 23.4 | 1.478815 | -0.002849718 | 1.003646 | -0.001338291 | 22.06 | 1.375533 | 0.001618146 | 1.011869 | 0.0001698874 | 30.75 | 1.984009 | -0.0119004 | 1.03512 | -0.000402856 | 30.68 | 1.917429 | -0.02388012 | 1.042336 | -0.001264364 | 30.56 | 1.849247 | -0.02585166 | 1.044582 | -0.0005734509 | 30.72 | 1.910768 | -0.003040316 | 1.040445 | 0.001264974 | 30.52 | 1.695168 | 0.02105909 | 1.040253 | 0.001765925 | 30.69 | 1.836952 | -0.04757979 | 1.044945 | -0.001422133
23.42 | 1.515697 | -0.01433173 | 1.018822 | 0.001082803 | 23.59 | 1.484261 | -0.008956914 | 1.004363 | 0.003789322 | 22.24 | 1.390243 | 0.003498008 | 1.012127 | -0.001197343 | 30.95 | 2.001948 | -0.005677192 | 1.033171 | -0.004800842 | 30.9 | 1.938937 | -0.01424473 | 1.040446 | 0.001165536 | 30.75 | 1.898885 | -0.02239972 | 1.041293 | -0.001354433 | 30.94 | 1.909766 | 0.0104877 | 1.044324 | -0.0003270092 | 30.73 | 1.766501 | -0.04632373 | 1.039679 | 0.001829009 | 30.97 | 1.879907 | -0.02239438 | 1.042352 | -0.00200372
23.6 | 1.525382 | 0.00226666 | 1.004292 | -0.004900956 | 23.79 | 1.501328 | -0.003314932 | 1.009721 | -0.001320011 | 22.35 | 1.402916 | 0.01196116 | 1.009704 | 0.0009912208 | 31.2 | 2.017647 | -0.006177731 | 1.035507 | 0.001626139 | 31.09 | 1.966409 | -0.002464745 | 1.040329 | 0.001390556 | 30.98 | 1.925012 | -0.008975714 | 1.043868 | 0.0005154099 | 31.2 | 1.898285 | -0.0036465 | 1.039879 | 0.002779754 | 31.01 | 1.863143 | -0.02919166 | 1.042918 | -0.002000814 | 31.21 | 1.881018 | -0.01017229 | 1.041097 | 0.002697864
23.81 | 1.522925 | -0.01068302 | 1.017251 | 0.0005766819 | 23.93 | 1.498995 | -0.001949905 | 1.008367 | 0.004693128 | 22.5 | 1.428764 | 0.004840684 | 1.010927 | 0.003849062 | 31.42 | 2.032221 | -0.008660508 | 1.036284 | 0.001958411 | 31.32 | 1.955562 | -0.005285024 | 1.036998 | -0.00237834 | 31.23 | 1.931368 | -0.005779386 | 1.044203 | -0.003995573 | 31.43 | 1.913732 | -0.01231884 | 1.042649 | 0.001687828 | 31.24 | 1.886685 | -0.003426557 | 1.041638 | -0.0005366515 | 31.44 | 1.869033 | -0.003326623 | 1.039484 | -0.000108591
24.03 | 1.548624 | -0.01401992 | 1.010176 | -6.569233e-05 | 24.07 | 1.510228 | -0.008340866 | 1.008382 | -0.0002984744 | 22.67 | 1.423445 | -0.01355375 | 1.013586 | 0.003010497 | 31.65 | 2.048827 | -0.005850147 | 1.041162 | -0.003069715 | 31.59 | 1.971066 | -0.002404069 | 1.039293 | 0.001263375 | 31.44 | 1.942406 | 0.0001128028 | 1.043138 | -0.004834714 | 31.63 | 1.894127 | -0.01519099 | 1.03938 | 0.0009061394 | 31.47 | 1.912395 | 0.02067075 | 1.043797 | 0.0003993047 | 31.65 | 1.890373 | 0.01673654 | 1.043555 | 0.0002749651
24.19 | 1.562384 | 0.00396933 | 1.013358 | -0.0006091417 | 24.26 | 1.537453 | -0.005536973 | 1.009418 | -0.001686427 | 22.88 | 1.400244 | -0.006029301 | 1.011895 | -0.007376935 | 31.92 | 2.103031 | 0.008693517 | 1.043247 | -0.001946578 | 31.83 | 2.003469 | 0.009031447 | 1.039072 | -0.0003388498 | 31.67 | 1.964879 | 0.005617785 | 1.040635 | -0.004842585 | 31.9 | 1.910453 | 0.02485512 | 1.042452 | 0.00197404 | 31.68 | 1.981959 | 0.03491999 | 1.040473 | 0.0002345862 | 31.85 | 1.974495 | 0.02678687 | 1.041198 | 0.004423203
24.34 | 1.553261 | -0.003875813 | 1.012874 | -0.00362804 | 24.49 | 1.534438 | -0.005102644 | 1.010179 | 0.0005512302 | 23.04 | 1.445236 | 0.009669524 | 1.014137 | 0.007894724 | 32.15 | 2.170693 | -0.005458537 | 1.033892 | 0.00218631 | 32.05 | 2.082899 | 0.003835905 | 1.044955 | -2.351406e-05 | 31.95 | 2.03401 | 0.007198474 | 1.038108 | -0.00330235 | 32.12 | 2.066528 | 0.03138111 | 1.039913 | -0.004272895 | 31.89 | 2.088429 | -0.01662885 | 1.042201 | -0.00584951 | 32.09 | 2.060124 | -0.03053018 | 1.045953 | -0.0002298822
24.57 | 1.572137 | -0.01076553 | 1.019714 | -0.006122912 | 24.67 | 1.548512 | -0.00371888 | 1.013593 | 0.005364498 | 23.14 | 1.450113 | -0.01178207 | 1.01818 | 0.005066752 | 32.35 | 2.147195 | -0.02815888 | 1.039896 | -0.0008509536 | 32.27 | 2.090394 | -0.03025998 | 1.038144 | -0.004243209 | 32.19 | 2.060081 | -0.02665712 | 1.053947 | 0.00284839 | 32.34 | 2.072014 | -0.06301231 | 1.043758 | -0.001321086 | 32.14 | 1.95075 | -0.09516179 | 1.038517 | -0.00232303 | 32.38 | 1.886297 | -0.06196405 | 1.045953 | -0.0007851328
24.76 | 1.589562 | -0.007370048 | 1.013535 | 0.004728125 | 24.79 | 1.559274 | -0.005277618 | 1.011333 | -0.001013161 | 23.3 | 1.440201 | 0.008643532 | 1.011273 | 0.0006778298 | 32.6 | 2.195074 | 0.0119346 | 1.042381 | -0.001710074 | 32.52 | 2.048742 | 0.007790432 | 1.037892 | 0.004240001 | 32.38 | 1.998261 | -0.00382798 | 1.042888 | -0.006128348 | 32.61 | 1.929705 | 0.03524082 | 1.042276 | 0.001159607 | 32.4 | 1.838244 | 0.06513985 | 1.040911 | 0.003073074 | 32.58 | 2.022954 | 0.06436841 | 1.041783 | 0.002857022
24.91 | 1.611254 | -0.008755865 | 1.018219 | -0.004830103 | 24.96 | 1.575215 | -0.0008658253 | 1.015652 | 0.003528081 | 23.47 | 1.470629 | -0.01808997 | 1.018003 | 0.003419255 | 32.86 | 2.234691 | -0.03126358 | 1.043118 | 0.007292146 | 32.79 | 2.192862 | -0.009242676 | 1.045675 | -0.0005359228 | 32.62 | 2.150815 | 0.003858462 | 1.042121 | 0.0006636043 | 32.87 | 2.210831 | -0.0374964 | 1.040496 | -0.002340106 | 32.67 | 2.256402 | -0.01671234 | 1.045181 | -0.005258064 | 32.81 | 2.057235 | -0.09231384 | 1.045415 | -0.002258401
25.1 | 1.621082 | -0.006732 | 1.016198 | -0.003352509 | 25.17 | 1.584836 | -0.006670885 | 1.012464 | -0.002521558 | 23.67 | 1.46654 | 0.01388196 | 1.005158 | 0.003193708 | 33.08 | 2.280829 | 0.01072577 | 1.039703 | 0.001436566 | 33.02 | 2.110784 | 0.001581021 | 1.042957 | 0.002909578 | 32.86 | 2.051367 | -0.01827405 | 1.04586 | -0.003853401 | 33.09 | 2.01387 | 0.04553558 | 1.039437 | -0.002805697 | 32.91 | 1.828825 | -0.008266737 | 1.047288 | -0.0007673037 | 33.09 | 2.090474 | 0.06349649 | 1.0474 | 0.005141836
25.31 | 1.628538 | -0.006379676 | 1.01224 | -0.001597987 | 25.42 | 1.590378 | -0.00939157 | 1.004414 | -0.001557124 | 23.91 | 1.464801 | -0.01412357 | 1.015052 | -0.0005360709 | 33.33 | 2.255392 | -0.01562612 | 1.038769 | 0.001976569 | 33.23 | 2.239085 | -0.03294371 | 1.043032 | -0.003828619 | 33.11 | 2.210148 | -0.01336063 | 1.048131 | -0.0002589115 | 33.31 | 2.122498 | -0.07218586 | 1.048963 | -0.004513733 | 33.15 | 2.282501 | -0.04238935 | 1.03859 | -0.00491605 | 33.33 | 1.971313 | -0.05483146 | 1.045944 | 0.0001937779
25.49 | 1.655004 | -0.007767233 | 1.019001 | 0.002696273 | 25.6 | 1.60051 | -0.009085949 | 1.003803 | 0.002993698 | 24.08 | 1.505667 | -0.003547545 | 1.01565 | 0.005620807 | 33.6 | 2.348624 | -0.02467202 | 1.042192 | 8.091539e-05 | 33.52 | 2.263812 | 0.0112777 | 1.046092 | 0.00037318 | 33.39 | 2.162094 | 0.01682828 | 1.04831 | -0.002724444 | 33.59 | 2.271594 | -0.002580731 | 1.043245 | 0.002466994 | 33.35 | 2.063313 | 0.08033855 | 1.046879 | -0.00172424 | 33.55 | 2.229691 | -0.04892634 | 1.047014 | 0.001904373
25.64 | 1.65872 | -0.01631792 | 1.020122 | 0.0007693632 | 25.75 | 1.619468 | 0.0007137486 | 1.017981 | 0.01054403 | 24.24 | 1.50222 | 0.003285237 | 1.0155 | -0.003081683 | 33.86 | 2.401733 | -0.01260323 | 1.045774 | 0.002103831 | 33.77 | 2.232371 | 0.003174501 | 1.043861 | 0.003407112 | 33.63 | 2.170732 | -0.01904904 | 1.04844 | -0.00473257 | 33.87 | 2.20695 | 0.02623173 | 1.03848 | -0.001195035 | 33.6 | 1.996606 | -0.04372426 | 1.046296 | -1.731425e-05 | 33.8 | 2.226042 | 0.01828257 | 1.052956 | -0.001125501
25.83 | 1.662409 | -0.009179351 | 1.015014 | -0.004314551 | 25.92 | 1.652753 | 0.001876949 | 1.023335 | -0.001810145 | 24.41 | 1.498739 | 0.0009446587 | 1.016314 | 0.000676425 | 34.14 | 2.428897 | -0.01214236 | 1.046247 | -0.0006771994 | 33.97 | 2.2895 | -0.009369815 | 1.049054 | 0.002176121 | 33.86 | 2.249015 | -0.0272283 | 1.04753 | -0.003329749 | 34.08 | 2.203279 | 0.009551186 | 1.045601 | 0.0001546616 | 33.86 | 2.193968 | -0.06196744 | 1.044041 | -0.005540313 | 34.07 | 2.179627 | 0.0134133 | 1.046894 | 0.00469398
26.06 | 1.702449 | -0.001285494 | 1.02181 | 0.0001593832 | 26.13 | 1.658589 | -0.01644657 | 1.010157 | -0.004327737 | 24.56 | 1.505144 | -0.003763077 | 1.010585 | 0.001601343 | 34.37 | 2.456615 | -0.02040486 | 1.043046 | -0.002027351 | 34.21 | 2.34003 | -0.007389421 | 1.044242 | 0.0009304516 | 34.16 | 2.294929 | -0.01318169 | 1.046716 | -0.001770524 | 34.3 | 2.26124 | -0.005105454 | 1.04713 | -0.0005135513 | 34.08 | 2.256946 | -0.02524362 | 1.045002 | -0.002453808 | 34.35 | 2.209385 | -0.01091266 | 1.0504 | 0.002153396
26.25 | 1.704342 | -0.02347111 | 1.021091 | -0.003877916 | 26.39 | 1.65038 | -0.0009280403 | 1.019553 | 0.01016882 | 24.78 | 1.516068 | -0.003303884 | 1.012668 | 0.0008831492 | 34.64 | 2.514548 | -0.01261682 | 1.046616 | 0.0004756202 | 34.47 | 2.394579 | -0.01357176 | 1.05029 | -0.003225548 | 34.43 | 2.318699 | -0.00671026 | 1.050251 | -0.001537923 | 34.57 | 2.322254 | -0.0216707 | 1.048015 | -0.006454714 | 34.32 | 2.248592 | -0.01073809 | 1.047726 | -0.004670523 | 34.6 | 2.264911 | -0.03149117 | 1.051718 | 0.003711691
26.39 | 1.717531 | -0.001396925 | 1.018301 | 0.001230753 | 26.58 | 1.702697 | -0.003644071 | 1.01385 | -0.0003555683 | 24.99 | 1.536117 | -0.006772455 | 1.017032 | 0.0007366519 | 34.88 | 2.538733 | -0.01436162 | 1.044411 | 0.0006626001 | 34.73 | 2.448279 | -0.006945521 | 1.045693 | -0.000100672 | 34.66 | 2.346072 | 0.003831568 | 1.05076 | -0.001060475 | 34.87 | 2.334032 | -0.04348879 | 1.047061 | -0.002257291 | 34.58 | 2.244743 | 0.005352393 | 1.047844 | 0.001566591 | 34.82 | 2.245811 | -0.05109896 | 1.05252 | -0.0009553726
26.58 | 1.741878 | -0.02165384 | 1.022733 | 0.000470276 | 26.77 | 1.676833 | -0.002250647 | 1.016725 | 0.002746083 | 25.17 | 1.545367 | -0.003934247 | 1.014779 | -5.500507e-05 | 35.12 | 2.627038 | -0.004102386 | 1.047653 | 0.004091742 | 35.04 | 2.519026 | -0.01692819 | 1.049371 | 0.001373309 | 34.88 | 2.417738 | 0.008553173 | 1.048431 | -0.003118672 | 35.11 | 2.280791 | -0.01416852 | 1.052158 | -0.0007216738 | 34.87 | 2.310521 | 0.03693678 | 1.050892 | 0.001219641 | 35.08 | 2.175642 | -0.01111001 | 1.0504 | 0.0007664227
26.82 | 1.754093 | -0.001124099 | 1.020275 | 0.001803145 | 26.94 | 1.721905 | -0.01866837 | 1.009334 | -0.006711927 | 25.31 | 1.568663 | -0.004936032 | 1.018741 | 0.0004009531 | 35.36 | 2.702015 | -0.03047606 | 1.045653 | -0.0008096981 | 35.31 | 2.492847 | -0.02800204 | 1.050233 | -0.003641776 | 35.15 | 2.513409 | -0.0160288 | 1.051655 | -0.005875491 | 35.35 | 2.444149 | 0.03940674 | 1.050684 | -0.005219445 | 35.12 | 2.510054 | 0.01074132 | 1.049952 | -0.003064789 | 35.33 | 2.391164 | 0.058384 | 1.055961 | 0.0009775391
27.05 | 1.7574 | -0.0180051 | 1.019004 | -0.001799227 | 27.1 | 1.737666 | 0.005256257 | 1.02701 | 0.0005654289 | 25.5 | 1.578547 | -0.007967693 | 1.01275 | -0.001412669 | 35.63 | 2.664943 | -0.03104898 | 1.046233 | 0.0004355038 | 35.53 | 2.560237 | 0.01377668 | 1.055233 | 0.001245988 | 35.45 | 2.455636 | -0.04232501 | 1.051068 | 0.001406461 | 35.66 | 2.580383 | -0.05400531 | 1.049085 | -0.002238513 | 35.39 | 2.414095 | -0.09638947 | 1.047217 | -0.005256312 | 35.58 | 2.547696 | -0.07521874 | 1.058355 | 0.0003798028
27.22 | 1.799404 | -0.0195119 | 1.01669 | 0.001894512 | 27.31 | 1.740138 | -0.01015051 | 1.021457 | 0.0008492315 | 25.72 | 1.582454 | -0.0183964 | 1.018874 | 0.002787498 | 35.93 | 2.824903 | -0.02145674 | 1.047824 | 0.002024524 | 35.78 | 2.699367 | -0.0333545 | 1.05592 | -0.004186052 | 35.66 | 2.527376 | 0.03113513 | 1.056224 | 0.00157275 | 35.93 | 2.385187 | 0.02341904 | 1.05165 | 0.0007850761 | 35.69 | 2.280571 | 0.05230809 | 1.052445 | 0.003751706 | 35.85 | 2.236725 | 0.02552648 | 1.057652 | -0.004268317
27.43 | 1.817975 | -0.006183036 | 1.023637 | -0.002401571 | 27.54 | 1.764922 | -0.01145016 | 1.012978 | -0.002358627 | 25.94 | 1.576252 | -0.002884781 | 1.017897 | 0.000263965 | 36.17 | 2.774925 | -0.03055924 | 1.052035 | 0.001915308 | 36.04 | 2.631526 | 0.007010377 | 1.054688 | 0.002714077 | 35.9 | 2.640487 | -0.04769925 | 1.057533 | 0.002323481 | 36.19 | 2.673037 | -0.04599443 | 1.050103 | 0.001604307 | 35.95 | 2.694873 | -0.04654039 | 1.055011 | -0.002393588 | 36.11 | 2.684308 | -0.0642362 | 1.055039 | 0.005432346
27.66 | 1.829703 | -0.006367599 | 1.025492 | -0.001239078 | 27.71 | 1.791452 | -0.009667036 | 1.015565 | -0.002801726 | 26.09 | 1.610009 | 0.00947401 | 1.016536 | 0.001854018 | 36.43 | 2.931511 | -0.04386083 | 1.052448 | -7.457055e-06 | 36.33 | 2.772065 | -0.04078807 | 1.052752 | 0.002077254 | 36.19 | 2.640999 | 0.02934274 | 1.054394 | -0.004348368 | 36.44 | 2.624145 | 0.03830103 | 1.053068 | -0.001216138 | 36.22 | 2.369284 | 0.04557035 | 1.050795 | -0.0002212281 | 36.38 | 2.483377 | 0.06650203 | 1.057682 | -0.001003956
27.8 | 1.851365 | -0.01013148 | 1.028292 | -0.00184731 | 27.89 | 1.806459 | -0.006493468 | 1.015278 | -0.001328715 | 26.24 | 1.635148 | -0.02140038 | 1.031397 | -0.0008452152 | 36.72 | 2.981954 | -0.01490094 | 1.051746 | 0.002180192 | 36.63 | 2.850792 | -0.005561978 | 1.057446 | -0.002727497 | 36.49 | 2.636309 | -0.04018198 | 1.060946 | -0.001871651 | 36.68 | 2.576794 | -0.02144149 | 1.057036 | -0.001726999 | 36.45 | 2.610219 | -0.08949131 | 1.055164 | -0.005220181 | 36.67 | 2.439955 | -0.0619668 | 1.058283 | -0.003644384
27.98 | 1.8651 | -0.01551576 | 1.024212 | -0.001453202 | 28.11 | 1.817353 | -0.00909026 | 1.015605 | -0.0008600782 | 26.46 | 1.611438 | 0.006983047 | 1.009407 | -0.00520236 | 37.01 | 3.010615 | -0.01657314 | 1.052331 | 0.002395956 | 36.9 | 2.835257 | -0.01148042 | 1.056784 | 0.0006351268 | 36.76 | 2.841459 | -0.03158755 | 1.060291 | 0.0004483763 | 36.95 | 2.735716 | -0.03987644 | 1.053812 | -0.0006393038 | 36.73 | 2.787292 | -0.0002582832 | 1.056805 | -0.002215625 | 36.95 | 2.702121 | -0.06198677 | 1.061219 | 0.003232651
28.18 | 1.894078 | -0.01365916 | 1.022823 | -0.000265193 | 28.31 | 1.829836 | -0.003868378 | 1.015098 | 0.001386435 | 26.66 | 1.662175 | -0.02326701 | 1.028422 | 0.002432294 | 37.25 | 3.086992 | -0.02436666 | 1.055832 | -0.0008513713 | 37.14 | 2.897761 | -0.02934288 | 1.057253 | -0.0007759643 | 37.01 | 2.880154 | -0.004651947 | 1.058958 | 0.0001140628 | 37.22 | 2.821818 | -0.02444651 | 1.054396 | -0.002360989 | 37 | 2.707165 | 0.02409264 | 1.057897 | -0.001230653 | 37.21 | 2.771783 | -0.02677768 | 1.060435 | -0.00221684
28.43 | 1.92559 | -0.01431996 | 1.027595 | -0.001343391 | 28.54 | 1.874026 | -0.004549194 | 1.02096 | -0.001568662 | 26.84 | 1.657043 | 0.01480884 | 1.015756 | 0.001940137 | 37.51 | 3.201046 | -0.0243734 | 1.055073 | 0.003971099 | 37.39 | 2.979183 | -0.02770325 | 1.053055 | 3.845504e-05 | 37.31 | 2.892115 | -0.0123018 | 1.06343 | -0.002822672 | 37.5 | 2.866072 | -0.01030084 | 1.055545 | -0.001881796 | 37.24 | 2.714327 | 0.001405363 | 1.051408 | -0.003693723 | 37.47 | 2.762772 | -0.02009977 | 1.062528 | -0.003227807
28.68 | 1.943127 | -0.01874011 | 1.024006 | 0.0006845366 | 28.77 | 1.908082 | -0.0007202788 | 1.023967 | -0.0006821071 | 27.08 | 1.654176 | -0.02031279 | 1.024511 | -0.00251837 | 37.81 | 3.306391 | -0.02924068 | 1.055754 | 0.001278086 | 37.68 | 3.075543 | -0.01919206 | 1.056588 | 0.004296805 | 37.6 | 2.942838 | -0.02753895 | 1.057869 | -0.003521301 | 37.77 | 2.92502 | -0.002713378 | 1.05704 | 7.984332e-05 | 37.51 | 2.818292 | -0.01620695 | 1.05862 | 0.0009044114 | 37.77 | 2.738099 | -0.01250341 | 1.062169 | 0.00248205
28.88 | 1.964882 | -0.01713481 | 1.031034 | -0.00140309 | 28.99 | 1.929208 | -0.01683799 | 1.026001 | -0.0005079826 | 27.29 | 1.709757 | -0.01081574 | 1.025348 | 0.001120928 | 38.11 | 3.380385 | -0.03971645 | 1.054238 | 0.002796868 | 38 | 3.182233 | -0.02800053 | 1.058222 | -0.0002802284 | 37.85 | 2.977289 | -0.03338031 | 1.059494 | 0.000441458 | 38.06 | 3.064459 | 0.007831715 | 1.059117 | 0.001107875 | 37.8 | 2.897562 | -0.0414985 | 1.056779 | -0.00339579 | 38.06 | 2.821954 | 0.02956014 | 1.060958 | -0.0001424885
29.07 | 1.987781 | -0.01139702 | 1.027293 | 9.306758e-05 | 29.18 | 1.919319 | -0.0165367 | 1.019608 | 0.001055624 | 27.51 | 1.728839 | 0.007033063 | 1.02956 | 0.004313827 | 38.4 | 3.401749 | -0.02498059 | 1.058271 | 0.005134843 | 38.28 | 3.220652 | -0.04894398 | 1.055055 | 0.004603704 | 38.14 | 3.008829 | -0.01748608 | 1.065096 | -0.006044644 | 38.35 | 3.197212 | -0.04713785 | 1.059248 | -0.0005760041 | 38.12 | 2.85926 | -0.05445075 | 1.058461 | -0.001291317 | 38.33 | 3.12902 | 0.019181 | 1.055478 | 0.001917686
29.34 | 2.025074 | -0.02143863 | 1.027691 | -0.004295477 | 29.38 | 1.97925 | -0.0006529725 | 1.030054 | 0.0006904681 | 27.72 | 1.719815 | 0.001663214 | 1.025559 | 0.001884129 | 38.65 | 3.655266 | -0.005639896 | 1.061362 | 0.002612568 | 38.56 | 3.22965 | -0.01038082 | 1.053502 | 0.006397598 | 38.41 | 3.196387 | 0.01740914 | 1.0609 | -0.002870041 | 38.64 | 3.008014 | -0.04705048 | 1.060693 | -0.003509082 | 38.39 | 2.865773 | 0.02012061 | 1.059203 | -0.002772906 | 38.6 | 3.096094 | -0.1107251 | 1.067329 | -0.002181729
29.57 | 2.042078 | -0.01547585 | 1.030857 | 0.001194641 | 29.63 | 1.987283 | -0.0281628 | 1.018705 | -0.001622396 | 27.87 | 1.725976 | -0.003218201 | 1.022639 | -0.0008205503 | 38.91 | 3.717505 | -0.05079942 | 1.05876 | 0.001850633 | 38.88 | 3.493669 | -0.01789786 | 1.063711 | -0.0007208585 | 38.69 | 3.353837 | -0.05640072 | 1.067853 | -0.002591739 | 38.95 | 3.365939 | 0.01811775 | 1.064084 | -0.0007083718 | 38.64 | 3.324846 | 0.005642496 | 1.06336 | -0.002387325 | 38.88 | 2.888354 | 0.05160032 | 1.058917 | -0.002968112
29.78 | 2.089697 | -0.02140382 | 1.031628 | -0.005885801 | 29.84 | 2.024934 | 0.00180757 | 1.029082 | 0.002960564 | 28.04 | 1.754158 | -0.003127359 | 1.01996 | -0.0001951672 | 39.2 | 3.876222 | 0.001573969 | 1.060041 | 0.0108223 | 39.17 | 3.424337 | -0.04093185 | 1.057278 | 0.005189654 | 39 | 3.224637 | 0.001143197 | 1.062428 | 0.001714499 | 39.24 | 3.20068 | -0.06309971 | 1.059604 | 3.262727e-05 | 38.95 | 3.027175 | -0.08646446 | 1.066467 | -0.002172681 | 39.17 | 3.413514 | -0.09436159 | 1.064955 | 0.002580529
30 | 2.109274 | -0.01404291 | 1.031785 | 0.006380601 | 30.04 | 2.029014 | -0.02038702 | 1.019931 | 0.005586284 | 28.27 | 1.76867 | -0.005739379 | 1.021138 | 0.001207208 | 39.53 | 3.915642 | -0.04287572 | 1.058957 | -0.006807642 | 39.44 | 3.703563 | -0.02104678 | 1.061437 | 0.002672478 | 39.28 | 3.598349 | -0.05240284 | 1.064849 | -0.002874804 | 39.5 | 3.599039 | -0.02361177 | 1.064885 | -0.004998224 | 39.23 | 3.478761 | 0.01939072 | 1.060679 | -0.0004185176 | 39.46 | 3.231121 | 0.06409664 | 1.063306 | -0.003713237
30.18 | 2.136517 | -0.02567707 | 1.028288 | -0.005645329 | 30.31 | 2.096114 | -0.01783867 | 1.027107 | -0.005490635 | 28.53 | 1.802418 | -0.00706557 | 1.02699 | -0.004266411 | 39.83 | 4.206793 | -0.03936542 | 1.065245 | 0.001043041 | 39.71 | 3.669887 | -0.005853464 | 1.064558 | 0.004320721 | 39.55 | 3.548346 | 0.01686425 | 1.063665 | 0.004391352 | 39.8 | 3.484982 | 0.01217284 | 1.064515 | 0.002079652 | 39.51 | 3.113713 | -0.02967938 | 1.061248 | -0.002742649 | 39.78 | 3.167047 | -0.08082044 | 1.069017 | -0.006751837
30.41 | 2.172157 | -0.02549279 | 1.034108 | -0.0005762702 | 30.53 | 2.104312 | -0.008180701 | 1.028894 | -0.0005762703 | 28.74 | 1.800093 | -0.01818494 | 1.023676 | -0.0002755517 | 40.13 | 4.361215 | -0.02194118 | 1.064314 | 0.003800269 | 39.99 | 3.811921 | -0.03810962 | 1.066023 | 0.0005794038 | 39.85 | 3.561933 | -0.03837464 | 1.066294 | 0.002205058 | 40.09 | 3.543715 | -0.0292905 | 1.061566 | -0.001211842 | 39.83 | 3.475291 | -0.08853576 | 1.060469 | -0.005535548 | 40.09 | 3.554924 | -0.09167597 | 1.070758 | -0.002652771
30.63 | 2.218539 | -0.02027465 | 1.032819 | 0.001059846 | 30.72 | 2.127924 | -0.004872672 | 1.026418 | 0.00810887 | 28.96 | 1.80816 | 0.0003652627 | 1.0235 | 0.002145552 | 40.46 | 4.511945 | -0.02815883 | 1.061714 | 0.005265702 | 40.31 | 4.001834 | -0.03629514 | 1.06548 | 0.001895711 | 40.18 | 3.802297 | -0.05175005 | 1.068476 | 4.444658e-05 | 40.35 | 3.717551 | -0.03549852 | 1.063777 | -0.002042031 | 40.16 | 3.674375 | -0.03884791 | 1.064986 | -0.002353341 | 40.36 | 3.649374 | -0.05487105 | 1.067371 | -0.0008021467
30.84 | 2.249361 | -0.021297 | 1.033495 | 0.0005374118 | 30.98 | 2.163461 | -0.01390762 | 1.024619 | 0.003421711 | 29.15 | 1.877029 | 0.0130536 | 1.0253 | 0.003985793 | 40.76 | 4.690928 | -0.03640178 | 1.069059 | 0.001108536 | 40.64 | 4.169381 | -0.02382011 | 1.068314 | 0.006012786 | 40.47 | 3.923416 | -0.04377368 | 1.068771 | 0.001302926 | 40.64 | 3.888854 | -0.02680808 | 1.06459 | -0.003389861 | 40.46 | 3.695423 | -0.02993825 | 1.069933 | -0.003328302 | 40.65 | 3.641369 | -0.04742278 | 1.072014 | 0.0003950561
31.11 | 2.280628 | -0.02594324 | 1.031366 | -0.003583065 | 31.22 | 2.197008 | -0.01626421 | 1.026787 | 0.0009592704 | 29.35 | 1.889263 | -0.02441583 | 1.033969 | -0.002020245 | 41.05 | 4.9071 | -0.04554051 | 1.071754 | 0.001329257 | 40.92 | 4.331918 | -0.01564762 | 1.074688 | 0.001707645 | 40.77 | 4.035392 | -0.02881184 | 1.07313 | -0.000999053 | 40.97 | 4.124189 | -0.0195104 | 1.067845 | -0.003287795 | 40.76 | 3.72601 | -0.04065364 | 1.067627 | -0.003346096 | 40.97 | 3.634569 | -0.02863621 | 1.06638 | -0.0001861305
31.35 | 2.322957 | -0.025719 | 1.034657 | -0.002806901 | 31.44 | 2.257924 | -0.01737388 | 1.03547 | -0.004731043 | 29.59 | 1.882575 | 0.01317804 | 1.025768 | -0.001216089 | 41.33 | 5.133371 | -0.0325713 | 1.077243 | -0.001471468 | 41.18 | 4.576886 | -0.02151472 | 1.076399 | -0.001370742 | 41.07 | 4.193169 | -0.01637913 | 1.074572 | 0.004064922 | 41.3 | 4.280345 | -0.06269867 | 1.067499 | -0.002910123 | 41.07 | 3.736567 | -0.03154455 | 1.063137 | -0.0003180202 | 41.27 | 3.894622 | 0.01279502 | 1.071602 | -0.003626286
31.55 | 2.360394 | -0.03106637 | 1.034182 | -0.001550513 | 31.65 | 2.293438 | -0.02256363 | 1.034545 | -0.0004134912 | 29.8 | 1.944686 | -0.02350691 | 1.029507 | -0.005179333 | 41.6 | 5.579683 | -0.03055006 | 1.074343 | 6.577006e-05 | 41.51 | 4.806982 | -0.04464574 | 1.07193 | -0.0002422054 | 41.35 | 4.494103 | -0.02799616 | 1.075388 | 7.54995e-06 | 41.63 | 4.157811 | -0.06059599 | 1.069399 | -0.004075495 | 41.33 | 3.97324 | 0.01981777 | 1.071175 | 0.001143741 | 41.59 | 4.344761 | -0.05848361 | 1.074876 | 0.001490675
31.78 | 2.396764 | -0.02721537 | 1.036142 | 0.001785978 | 31.91 | 2.30804 | -0.03122101 | 1.028849 | -0.005129716 | 30.01 | 1.95857 | 0.00792736 | 1.028581 | 0.002851221 | 41.94 | 5.808774 | -0.07501405 | 1.079804 | -0.0005522712 | 41.85 | 4.834391 | -0.03885994 | 1.077848 | 0.003229401 | 41.66 | 4.532418 | -0.07067329 | 1.072524 | 0.003252782 | 41.92 | 4.62524 | 0.01946748 | 1.067991 | -0.002239348 | 41.62 | 4.495331 | -0.02034352 | 1.075177 | -0.0003767491 | 41.9 | 3.880439 | -0.1237169 | 1.073765 | -0.008506501
32.03 | 2.452979 | -0.02047408 | 1.040888 | 0.0006297018 | 32.15 | 2.331043 | -0.01719465 | 1.026372 | 0.002899597 | 30.25 | 1.951309 | -0.01193345 | 1.034055 | -0.002202479 | 42.26 | 6.151724 | -0.03398817 | 1.076135 | -0.004315265 | 42.17 | 5.33437 | -0.01425642 | 1.080388 | 0.003044071 | 42 | 4.612844 | -0.001839809 | 1.08171 | 0.003589444 | 42.21 | 4.720015 | -0.1005871 | 1.074113 | -0.001081608 | 41.98 | 4.152819 | -0.1009741 | 1.069166 | -0.002280229 | 42.19 | 4.556191 | 0.03943137 | 1.077382 | 0.001823048
32.27 | 2.522562 | -0.02924433 | 1.03685 | 0.001724975 | 32.37 | 2.418549 | -0.010746 | 1.035206 | 0.005054891 | 30.48 | 2.015033 | -0.01541006 | 1.028618 | 0.0002421461 | 42.54 | 6.510683 | -0.08343489 | 1.080736 | -0.001778766 | 42.48 | 5.37612 | -0.04899778 | 1.078941 | 0.001412265 | 42.32 | 5.106791 | -0.06704261 | 1.078476 | -0.0009683685 | 42.56 | 5.15964 | 0.002725151 | 1.074444 | 0.002498367 | 42.29 | 4.788201 | 0.03357189 | 1.076026 | 0.002428121 | 42.52 | 4.171221 | -0.111517 | 1.075996 | -0.006291282
32.51 | 2.534498 | -0.04272047 | 1.043539 | -0.006326977 | 32.67 | 2.434521 | -0.03746434 | 1.031228 | -0.009267923 | 30.72 | 2.038343 | -0.006950129 | 1.02909 | -0.002451094 | 42.9 | 7.15682 | -0.06504285 | 1.086103 | 0.006177629 | 42.77 | 5.956573 | -0.04390789 | 1.080725 | -0.001682738 | 42.6 | 5.191222 | 0.004616664 | 1.082736 | 0.003744368 | 42.86 | 4.96227 | -0.04531114 | 1.072757 | -0.001162384 | 42.58 | 4.470062 | -0.07455289 | 1.073187 | -0.003050501 | 42.83 | 5.059098 | -0.0682872 | 1.078919 | 0.001288428
32.72 | 2.595732 | -0.02110239 | 1.028707 | 0.006230798 | 32.91 | 2.49961 | -0.00784421 | 1.033611 | 0.008051198 | 30.98 | 2.062344 | -0.003712869 | 1.028937 | -0.0005531629 | 43.21 | 7.579595 | -0.06859058 | 1.078258 | -0.002515937 | 43.09 | 6.20722 | -0.02860755 | 1.086061 | -0.0004756311 | 42.91 | 5.338241 | -0.05580138 | 1.085106 | 0.005685268 | 43.18 | 5.391967 | -0.07749422 | 1.072845 | 0.002903158 | 42.9 | 5.288115 | -0.07670944 | 1.080838 | -0.003168745 | 43.17 | 5.029963 | 5.872009e-05 | 1.077328 | -0.002016656
32.97 | 2.64239 | -0.05151784 | 1.043487 | -0.006813131 | 33.12 | 2.525581 | -0.03852332 | 1.027588 | -0.007534818 | 31.2 | 2.090564 | -0.004942238 | 1.036924 | 0.0007023131 | 43.48 | 8.264681 | -0.0683321 | 1.083312 | 0.0005882916 | 43.42 | 6.570708 | -0.03866189 | 1.085097 | 0.002792721 | 43.24 | 5.84277 | -0.05418852 | 1.084381 | 0.003979853 | 43.53 | 5.769521 | -0.0681338 | 1.076557 | 0.002539759 | 43.21 | 5.434393 | -0.01495554 | 1.077744 | 3.832698e-05 | 43.49 | 5.142371 | -0.03259441 | 1.08038 | -0.00106061
33.26 | 2.726255 | -0.03944229 | 1.037086 | 0.001656515 | 33.35 | 2.630972 | -0.02805124 | 1.038997 | -0.0009468395 | 31.43 | 2.119113 | -0.01189385 | 1.030367 | 0.003560764 | 43.8 | 9.011352 | -0.1087977 | 1.085082 | -0.00309727 | 43.73 | 7.128203 | -0.05828936 | 1.085108 | -0.004641979 | 43.54 | 6.197698 | -0.0520404 | 1.085573 | -0.0005948461 | 43.84 | 6.078437 | -0.04709471 | 1.07772 | 0.006227518 | 43.52 | 5.56159 | -0.02752714 | 1.076885 | -0.002253348 | 43.79 | 5.497613 | -0.0581483 | 1.086324 | -0.003391188
33.47 | 2.756703 | -0.04705799 | 1.036227 | -0.01128232 | 33.59 | 2.63957 | -0.02060431 | 1.036601 | 0.005471117 | 31.66 | 2.144191 | -0.01537207 | 1.037584 | 0.001340649 | 44.16 | 9.852168 | -0.1198519 | 1.087446 | -0.003942694 | 44.06 | 7.656007 | -0.06482113 | 1.089876 | -0.0001286553 | 43.87 | 6.526478 | -0.04025155 | 1.087152 | 0.0022931 | 44.16 | 6.477611 | -0.03461398 | 1.081219 | 0.006996931 | 43.85 | 5.897388 | -0.05891999 | 1.081375 | -0.002620073 | 44.15 | 5.841822 | -0.09262674 | 1.086487 | -0.002855666
33.73 | 2.798032 | -0.05568405 | 1.04115 | -0.002963561 | 33.85 | 2.679768 | -0.03321107 | 1.03193 | 0.00340084 | 31.86 | 2.163306 | -0.009147091 | 1.031506 | 0.001260957 | 44.52 | 10.99579 | -0.1148681 | 1.098445 | -0.002635297 | 44.39 | 8.271354 | -0.08853538 | 1.094895 | -0.003298704 | 44.21 | 6.999408 | -0.02641793 | 1.090157 | 0.0005286662 | 44.45 | 7.194892 | -0.05783558 | 1.092728 | -0.0009177956 | 44.18 | 6.127227 | -0.08755122 | 1.084168 | -0.002517348 | 44.46 | 5.856059 | -0.108109 | 1.087425 | -0.007789467
34.02 | 2.875569 | -0.05568732 | 1.045685 | -0.004063284 | 34.07 | 2.757201 | -0.04199182 | 1.04261 | -0.002770996 | 32.1 | 2.215208 | 0.000684705 | 1.03106 | -0.001217523 | 44.83 | 13.04607 | -0.1333615 | 1.099839 | -0.004745438 | 44.73 | 8.79517 | -0.07264925 | 1.092763 | -0.002070268 | 44.51 | 7.824877 | -0.03059635 | 1.094296 | -0.0006904263 | 44.79 | 7.374001 | -0.1157284 | 1.092182 | 0.005479636 | 44.52 | 6.288914 | -0.03455956 | 1.077987 | 0.0004924078 | 44.77 | 6.25767 | 0.0113583 | 1.090199 | -0.004233354
34.23 | 2.947007 | -0.05003787 | 1.042087 | -0.001772525 | 34.31 | 2.81028 | -0.03830621 | 1.038984 | -0.002067758 | 32.36 | 2.282706 | -0.01819386 | 1.028013 | 0.00176251 | 45.18 | 15.31921 | -0.2333037 | 1.105015 | -0.01062846 | 45.06 | 10.32251 | -0.07076636 | 1.09889 | -0.003919465 | 44.87 | 8.359905 | -0.09422323 | 1.095764 | 0.001484955 | 45.14 | 7.73667 | -0.02865873 | 1.100791 | -4.856995e-05 | 44.84 | 7.60919 | -0.01523477 | 1.084613 | 0.005299424 | 45.13 | 7.746316 | -0.09549047 | 1.096188 | 0.001718434
34.48 | 3.007298 | -0.04990543 | 1.042816 | 0.0001146667 | 34.58 | 2.883084 | -0.03466956 | 1.043495 | -0.0008341174 | 32.58 | 2.25853 | -0.01737861 | 1.038901 | 0.001111106 | 45.51 | 18.12659 | -0.2407829 | 1.111616 | -0.009914029 | 45.4 | 11.253 | -0.1310093 | 1.101086 | -0.00123773 | 45.24 | 8.81981 | -0.04798725 | 1.101423 | 0.004009809 | 45.48 | 9.179273 | -0.1401362 | 1.097733 | 0.003888518 | 45.17 | 7.601631 | -0.1792859 | 1.087963 | -0.001892502 | 45.47 | 6.900457 | -0.07386226 | 1.092381 | -0.007056668
34.76 | 3.098008 | -0.04758861 | 1.044644 | -0.002059747 | 34.87 | 2.958885 | -0.03958841 | 1.041419 | -0.003413041 | 32.8 | 2.365688 | -0.01160976 | 1.034542 | -0.001335178 | 45.83 | 22.81499 | -0.4022359 | 1.121185 | -0.0168037 | 45.74 | 13.42055 | -0.1083968 | 1.103903 | -0.005692507 | 45.56 | 10.42641 | -0.1094232 | 1.100285 | 0.0005077675 | 45.8 | 9.88797 | -0.03106203 | 1.104063 | 0.005671647 | 45.5 | 8.44813 | -0.02891674 | 1.087309 | 0.004221029 | 45.78 | 8.7375 | -0.1270001 | 1.093423 | -0.00121507
34.99 | 3.204197 | -0.05244288 | 1.043572 | -0.001396246 | 35.12 | 3.017239 | -0.05090654 | 1.042207 | -0.006826768 | 33.06 | 2.33666 | -0.01643104 | 1.034137 | 0.002444918 | 46.21 | 30.86281 | -0.6408092 | 1.12493 | -0.03375437 | 46.04 | 14.97982 | -0.1663162 | 1.111364 | -0.006644455 | 45.88 | 11.48453 | -0.06443915 | 1.114402 | 0.0005745047 | 46.13 | 10.42929 | -0.1078072 | 1.108523 | -0.0001987002 | 45.84 | 8.820551 | -0.155492 | 1.091455 | 0.00532147 | 46.14 | 9.139604 | -0.0622854 | 1.09632 | -0.004885386
35.26 | 3.263247 | -0.06644036 | 1.048685 | 0.00153707 | 35.39 | 3.051339 | -0.03739748 | 1.035037 | -0.001822385 | 33.33 | 2.429848 | -0.02621552 | 1.03632 | 0.001591019 | 46.57 | 39.86648 | -1.029009 | 1.126431 | -0.06137518 | 46.34 | 18.29549 | -0.219988 | 1.120512 | -0.008995323 | 46.18 | 12.8506 | -0.1177469 | 1.111928 | -0.00699774 | 46.49 | 12.40848 | -0.1208418 | 1.116861 | -0.0004537676 | 46.2 | 10.21462 | -0.1453685 | 1.099769 | 0.002849739 | 46.47 | 9.771036 | -0.1001598 | 1.105475 | -0.006147849
35.54 | 3.360606 | -0.05003842 | 1.047507 | 0.001246631 | 35.68 | 3.216373 | -0.03835182 | 1.04267 | -0.0007896845 | 33.57 | 2.469496 | -0.005386841 | 1.038491 | 0.00292396 | 46.9 | 47.24974 | -1.601181 | 1.085968 | -0.09402563 | 46.7 | 23.30201 | -0.3336395 | 1.132635 | -0.0166235 | 46.54 | 15.26834 | -0.1644272 | 1.12204 | -0.006484705 | 46.83 | 14.39137 | -0.1422507 | 1.120219 | -0.0003453841 | 46.54 | 11.26443 | -0.1395904 | 1.11194 | 0.007232964 | 46.78 | 11.15547 | -0.1377529 | 1.107986 | -0.005718862
35.75 | 3.502501 | -0.0628949 | 1.043843 | 0.004178591 | 35.95 | 3.236539 | -0.05868244 | 1.042086 | -0.004750137 | 33.78 | 2.485479 | -0.01229339 | 1.033756 | 0.001809188 | 47.25 | 46.04872 | -2.197005 | 1.024991 | -0.08285305 | 47.04 | 31.35976 | -0.5354636 | 1.148519 | -0.03490218 | 46.89 | 18.40514 | -0.2118421 | 1.125941 | -0.008402015 | 47.17 | 17.47539 | -0.1828243 | 1.128162 | -0.007433081 | 46.88 | 12.41645 | -0.1608396 | 1.115505 | 0.003453912 | 47.14 | 12.86348 | -0.1872562 | 1.108635 | -0.007817449
36.02 | 3.574562 | -0.06256102 | 1.058244 | -0.004234799 | 36.22 | 3.400279 | -0.03920731 | 1.0439 | 0.003696811 | 34.06 | 2.537409 | -0.02259668 | 1.038537 | 0.001085139 | 47.59 | 36.59179 | -2.631136 | 1.017975 | -0.04084122 | 47.37 | 42.88301 | -0.956256 | 1.141255 | -0.0751937 | 47.22 | 23.62782 | -0.3111944 | 1.138067 | -0.01866851 | 47.48 | 22.31335 | -0.2838351 | 1.136366 | -0.01228594 | 47.24 | 14.08049 | -0.1893635 | 1.126349 | -0.001610038 | 47.56 | 14.29769 | -0.2696329 | 1.108844 | -0.007565974
36.33 | 3.708505 | -0.07554662 | 1.051301 | 0.002718367 | 36.43 | 3.429035 | -0.04983538 | 1.044315 | -0.007272472 | 34.34 | 2.601951 | -0.02531437 | 1.041164 | -0.003809859 | 47.84 | 28.96408 | -2.777548 | 1.029099 | -0.02392185 | 47.78 | 50.08622 | -1.581042 | 1.094447 | -0.1067503 | 47.56 | 31.88914 | -0.5502752 | 1.145644 | -0.04051921 | 47.92 | 27.54608 | -0.4887164 | 1.151598 | -0.02800998 | 47.57 | 16.94451 | -0.1863826 | 1.13644 | 0.0001328287 | 47.88 | 15.67883 | -0.2528441 | 1.113893 | -0.004628479
36.6 | 3.867785 | -0.06354002 | 1.055491 | 0.001863567 | 36.72 | 3.562711 | -0.06087057 | 1.048425 | 0.001080812 | 34.59 | 2.666702 | -0.02452578 | 1.043638 | 0.00185844 | 48.32 | 22.96127 | -2.872005 | 1.047607 | -0.01084579 | 48.19 | 48.3968 | -2.227417 | 1.030261 | -0.09413806 | 48.03 | 39.70024 | -0.9659359 | 1.141754 | -0.07151408 | 48.29 | 37.91287 | -0.7641319 | 1.159435 | -0.06443682 | 47.87 | 22.91322 | -0.3110535 | 1.155728 | -0.007549359 | 48.13 | 22.78876 | -0.3093611 | 1.140973 | 0.003277366
36.85 | 3.95477 | -0.07017755 | 1.053503 | 0.0008989402 | 37.02 | 3.71419 | -0.06139739 | 1.045579 | -1.587681e-05 | 34.8 | 2.731087 | -0.03070911 | 1.041933 | 0.001153884 | 48.58 | 19.3745 | -2.936089 | 1.047467 | -0.01188155 | 48.43 | 40.89462 | -2.728401 | 1.001536 | -0.03604732 | 48.29 | 51.85745 | -1.56696 | 1.101589 | -0.1125697 | 48.66 | 49.66397 | -1.41693 | 1.113704 | -0.1195619 | 48.34 | 26.57212 | -0.525425 | 1.164196 | -0.03201889 | 48.6 | 23.05871 | -0.5542097 | 1.15121 | -0.01358188
37.12 | 4.101931 | -0.07980626 | 1.050766 | -0.001024853 | 37.25 | 3.845132 | -0.05420553 | 1.049453 | 0.00250084 | 35.08 | 2.764647 | -0.04195267 | 1.045859 | -0.001407931 | 49.04 | 16.33508 | -2.974802 | 1.060665 | -0.004767123 | 48.88 | 28.46007 | -2.830718 | 1.033019 | -0.01955256 | 48.68 | 49.15965 | -2.291907 | 1.017874 | -0.09195008 | 48.92 | 52.3441 | -2.030232 | 1.037464 | -0.1181587 | 48.6 | 39.26325 | -0.7648989 | 1.185113 | -0.07344552 | 48.92 | 35.52896 | -0.7299039 | 1.191903 | -0.04795663
37.37 | 4.285579 | -0.08139132 | 1.06058 | 0.002685197 | 37.52 | 3.963911 | -0.05908318 | 1.04851 | -0.001015283 | 35.34 | 2.783629 | -0.02969745 | 1.042023 | -0.003299787 | 49.36 | 13.88854 | -3.010995 | 1.063153 | -0.003515213 | 49.22 | 24.60579 | -2.95986 | 1.038798 | -0.007218322 | 48.96 | 40.42823 | -2.731199 | 1.005251 | -0.03707018 | 49.33 | 42.43703 | -2.611202 | 0.9941643 | -0.05427231 | 49.06 | 44.26253 | -1.334382 | 1.134642 | -0.1255738 | 49.28 | 41.50755 | -1.007601 | 1.19429 | -0.09517867
37.65 | 4.477279 | -0.08651348 | 1.060569 | -0.003530635 | 37.82 | 4.096335 | -0.06648696 | 1.047618 | 0.0007867724 | 35.57 | 2.918169 | -0.01612852 | 1.04677 | 0.0001857439 | 49.69 | 12.3368 | -3.015761 | 1.067677 | 0.0004357184 | 49.56 | 19.96012 | -2.988303 | 1.05293 | -0.005124929 | 49.38 | 29.84766 | -2.833531 | 1.028455 | -0.01655033 | 49.71 | 31.76748 | -2.878163 | 1.00876 | -0.01960445 | 49.38 | 52.33857 | -2.044749 | 1.028081 | -0.1446823 | 49.65 | 46.42122 | -1.624645 | 1.116133 | -0.152726
37.97 | 4.656425 | -0.09239316 | 1.057178 | -0.002926258 | 38.13 | 4.26211 | -0.06217745 | 1.046346 | -0.005338093 | 35.86 | 2.950403 | -0.0413651 | 1.049624 | -0.00157984 | 50.07 | 10.88027 | -3.03213 | 1.07375 | -0.001138402 | 49.92 | 16.98455 | -3.012652 | 1.061376 | -0.001555444 | 49.75 | 25.05954 | -2.950229 | 1.042402 | -0.01018217 | 50.06 | 26.27117 | -2.9038 | 1.025512 | -0.01467648 | 49.69 | 43.50862 | -2.571879 | 0.9716673 | -0.0759625 | 50 | 46.27243 | -2.227218 | 1.013259 | -0.1547528
38.25 | 4.875887 | -0.09891824 | 1.061036 | 0.004240135 | 38.39 | 4.507366 | -0.06643484 | 1.056172 | 0.003167568 | 36.12 | 3.056407 | -0.01717398 | 1.042966 | -0.000618348 | 50.46 | 9.708538 | -3.041258 | 1.078787 | -0.001570294 | 50.32 | 14.17906 | -3.037608 | 1.065975 | -0.0036593 | 50.12 | 20.24305 | -3.003923 | 1.052953 | -0.004151031 | 50.42 | 21.98771 | -2.996497 | 1.037645 | -0.00511183 | 50.07 | 32.80561 | -2.811398 | 0.9902645 | -0.03071134 | 50.36 | 38.03841 | -2.646484 | 0.9760999 | -0.08319459
38.53 | 5.06768 | -0.09015037 | 1.072384 | 0.0003309145 | 38.64 | 4.693736 | -0.08701472 | 1.058263 | -0.001095939 | 36.37 | 3.079963 | -0.02965292 | 1.050763 | 0.0009321757 | 50.78 | 8.834444 | -3.05445 | 1.080772 | -0.001095278 | 50.69 | 12.37703 | -3.047192 | 1.07345 | -0.0002471712 | 50.49 | 17.19226 | -3.042057 | 1.064473 | -0.001408517 | 50.8 | 18.01975 | -3.041318 | 1.051322 | -0.003210747 | 50.47 | 26.02976 | -2.889221 | 1.012234 | -0.01862012 | 50.79 | 28.3278 | -2.849861 | 0.9939308 | -0.04530171
38.84 | 5.457368 | -0.1062758 | 1.067168 | -0.003574648 | 38.93 | 4.835091 | -0.07104671 | 1.055465 | -0.001511226 | 36.68 | 3.222456 | -0.03372446 | 1.051449 | 0.003229416 | 51.2 | 8.007763 | -3.086814 | 1.084006 | 0.002004411 | 51.03 | 11.23708 | -3.074831 | 1.079335 | 0.001424624 | 50.91 | 14.19608 | -3.048602 | 1.070043 | -0.001215509 | 51.2 | 14.52398 | -3.027179 | 1.058452 | -0.003688382 | 50.8 | 21.57995 | -2.962547 | 1.029028 | -0.007415437 | 51.15 | 22.12374 | -2.84738 | 1.01304 | -0.04051402
39.14 | 5.65589 | -0.1117653 | 1.067636 | 0.004171437 | 39.22 | 5.193229 | -0.10033 | 1.068636 | 0.001401227 | 36.97 | 3.319136 | -0.02919475 | 1.047685 | -0.0006898311 | 51.59 | 7.301203 | -3.038132 | 1.094244 | -0.002602181 | 51.53 | 9.53829 | -3.081169 | 1.082905 | -0.003174947 | 51.25 | 12.77563 | -3.037748 | 1.077869 | 0.0005887188 | 51.49 | 13.60148 | -3.06094 | 1.060952 | 0.003447883 | 51.21 | 17.77623 | -3.050319 | 1.042258 | -0.003861642 | 51.49 | 20.03081 | -2.977269 | 1.017641 | -0.01974703
39.42 | 6.133164 | -0.119048 | 1.075233 | -0.001727613 | 39.52 | 5.393009 | -0.0859433 | 1.057893 | 0.0001450716 | 37.21 | 3.405105 | -0.02517522 | 1.049672 | 0.002407557 | 51.99 | 6.738887 | -3.100462 | 1.093989 | 0.001664281 | 51.78 | 9.099204 | -3.074523 | 1.087151 | -0.0003766351 | 51.68 | 11.01315 | -3.116541 | 1.078909 | -0.001188059 | 51.98 | 10.93805 | -3.047061 | 1.075896 | -0.002828023 | 51.59 | 14.50209 | -2.957801 | 1.050312 | -0.009311185 | 51.92 | 14.65016 | -2.914612 | 1.041301 | -0.01707518
39.68 | 6.484435 | -0.1273886 | 1.077606 | -0.002298059 | 39.82 | 5.689757 | -0.09951006 | 1.066931 | -0.0004764697 | 37.46 | 3.506518 | -0.02980893 | 1.051706 | 0.0006281747 | 52.27 | 6.38217 | -3.081274 | 1.093859 | 0.001167407 | 52.27 | 7.875859 | -3.063532 | 1.091131 | -2.32381e-05 | 51.98 | 10.14096 | -3.059679 | 1.083494 | 0.0001995741 | 52.34 | 10.19421 | -3.121956 | 1.076828 | 0.002965704 | 52 | 12.82063 | -3.113685 | 1.060768 | 0.001257612 | 52.34 | 13.36627 | -3.079492 | 1.047917 | -0.002505769
39.95 | 6.918225 | -0.1346772 | 1.080007 | 0.0004115821 | 40.14 | 5.999213 | -0.1147293 | 1.066654 | 0.002714782 | 37.77 | 3.638097 | -0.03639476 | 1.057625 | 0.002501763 | 52.7 | 5.865447 | -3.074919 | 1.098842 | -0.003357536 | 52.64 | 7.275425 | -3.106806 | 1.091602 | -0.002598256 | 52.45 | 8.668351 | -3.065778 | 1.088846 | 0.0008350109 | 52.69 | 9.264266 | -3.087164 | 1.078886 | -0.0008532546 | 52.3 | 11.84607 | -3.036872 | 1.063714 | -0.001218442 | 52.65 | 12.2662 | -3.029448 | 1.050625 | -0.008259403
40.29 | 7.486201 | -0.1599911 | 1.08019 | -0.0005467173 | 40.46 | 6.43782 | -0.11625 | 1.071755 | 0.004192092 | 38.09 | 3.723774 | -0.04071551 | 1.054711 | -0.001057023 | 53.11 | 5.438189 | -3.089805 | 1.103751 | -0.0004339 | 53.03 | 6.765069 | -3.100862 | 1.096958 | -0.003409274 | 52.84 | 7.998263 | -3.102924 | 1.095929 | -0.0007841852 | 53.07 | 8.233137 | -3.089464 | 1.084224 | -0.002438378 | 52.73 | 10.01811 | -3.030679 | 1.073729 | -0.005799598 | 53.06 | 10.38849 | -3.021821 | 1.059894 | -0.00528464
40.6 | 8.13337 | -0.1729572 | 1.083581 | -0.005615432 | 40.76 | 6.860531 | -0.1269555 | 1.075528 | 0.001474281 | 38.35 | 3.879528 | -0.02607827 | 1.05763 | 0.003237456 | 53.5 | 5.120419 | -3.098618 | 1.105359 | 0.00116497 | 53.42 | 6.264902 | -3.092408 | 1.097078 | -0.001252519 | 53.2 | 7.408918 | -3.097729 | 1.098972 | 0.0005964776 | 53.49 | 7.363588 | -3.091353 | 1.085664 | -0.001421437 | 53.13 | 8.98277 | -3.072512 | 1.079187 | -0.001042101 | 53.45 | 8.963619 | -3.044167 | 1.067338 | -0.005128685
40.89 | 8.971617 | -0.1937756 | 1.088016 | -0.008277766 | 41.05 | 7.40426 | -0.127313 | 1.070703 | -0.001882185 | 38.59 | 4.100253 | -0.03792082 | 1.062197 | -0.0002508946 | 53.9 | 4.743892 | -3.094941 | 1.105002 | -0.002424106 | 53.8 | 5.925742 | -3.085843 | 1.104077 | 0.001040398 | 53.61 | 6.950502 | -3.095949 | 1.100831 | 0.0002805456 | 53.9 | 6.923961 | -3.063372 | 1.089343 | 0.001503649 | 53.52 | 8.09689 | -3.106048 | 1.082804 | 0.002636494 | 53.87 | 8.059062 | -2.994517 | 1.074836 | -7.37096e-05
41.16 | 10.04098 | -0.2164108 | 1.094728 | -0.002680378 | 41.32 | 8.083958 | -0.1485279 | 1.079187 | 0.004557629 | 38.89 | 4.161602 | -0.05361542 | 1.056997 | -0.001333353 | 54.31 | 4.585753 | -3.080947 | 1.105524 | 0.0009846079 | 54.17 | 5.526712 | -3.120263 | 1.103283 | -0.001758907 | 53.97 | 6.410738 | -3.132408 | 1.105361 | -0.0001064387 | 54.28 | 6.614747 | -3.126131 | 1.094993 | -0.0003429432 | 53.92 | 7.071078 | -3.086536 | 1.088743 | -0.003017767 | 54.25 | 8.066751 | -3.028033 | 1.07548 | -0.003866272
41.48 | 11.08041 | -0.2662939 | 1.103187 | -0.005549293 | 41.62 | 8.765826 | -0.1733004 | 1.091117 | -0.003445466 | 39.18 | 4.434298 | -0.03814268 | 1.05918 | -0.002308855 | 54.73 | 4.30249 | -3.100138 | 1.115859 | -0.004387475 | 54.58 | 5.106282 | -3.090154 | 1.104517 | 0.003517927 | 54.36 | 5.653245 | -3.107228 | 1.104489 | -0.001226412 | 54.7 | 5.694294 | -3.089848 | 1.096355 | -0.001402824 | 54.32 | 7.037329 | -3.038252 | 1.084157 | -0.003747897 | 54.64 | 6.662547 | -3.106412 | 1.079668 | -0.001334362
41.82 | 12.64117 | -0.3175586 | 1.106517 | -0.02161106 | 41.96 | 9.626636 | -0.1870179 | 1.081152 | -0.006551481 | 39.45 | 4.512528 | -0.05720088 | 1.061512 | -0.0006841068 | 55.09 | 4.154408 | -3.10685 | 1.111642 | -0.001834129 | 54.97 | 4.828079 | -3.138993 | 1.113261 | -0.005623897 | 54.76 | 5.670524 | -3.11238 | 1.114461 | -0.000787025 | 55.08 | 5.678011 | -3.141386 | 1.101625 | 0.002754173 | 54.72 | 6.235238 | -3.154208 | 1.098837 | -0.001157484 | 55.04 | 6.885088 | -3.057952 | 1.084682 | -0.0001422875
42.1 | 14.94843 | -0.3932213 | 1.111739 | -0.0194233 | 42.29 | 10.95471 | -0.2222468 | 1.097548 | -0.0005318186 | 39.78 | 4.784695 | -0.06590633 | 1.065367 | -0.004289685 | 55.55 | 3.904121 | -3.08262 | 1.115259 | -0.002557441 | 55.37 | 4.603318 | -3.096115 | 1.112881 | -0.0003960656 | 55.18 | 5.020017 | -3.082926 | 1.109543 | 0.00318725 | 55.5 | 5.32228 | -3.09804 | 1.101296 | 0.002099178 | 55.11 | 6.210289 | -3.059413 | 1.086537 | -0.002012679 | 55.46 | 5.909592 | -3.025481 | 1.091172 | -0.004412437
42.42 | 17.42525 | -0.5043468 | 1.123723 | -0.03240393 | 42.56 | 12.37317 | -0.2529426 | 1.094963 | -0.01028208 | 40.1 | 5.049493 | -0.06118487 | 1.06492 | 0.00029972 | 56.01 | 3.706767 | -3.099168 | 1.118819 | -0.002031257 | 55.81 | 4.368537 | -3.08297 | 1.110887 | 0.0007004706 | 55.61 | 4.769376 | -3.124332 | 1.113561 | -0.001215499 | 55.95 | 4.883966 | -3.085876 | 1.106395 | -0.002744724 | 55.56 | 5.30558 | -3.051353 | 1.098716 | -0.00618688 | 55.91 | 5.456306 | -3.072737 | 1.093204 | -0.001124592
42.75 | 21.14421 | -0.6935446 | 1.126255 | -0.05022203 | 42.88 | 14.15972 | -0.3455936 | 1.111616 | -0.01489125 | 40.36 | 5.261431 | -0.06714052 | 1.063018 | 1.528043e-05 | 56.42 | 3.601105 | -3.103245 | 1.119928 | 0.0002435809 | 56.21 | 4.087401 | -3.11418 | 1.11993 | -0.004207515 | 56.03 | 4.617607 | -3.116124 | 1.119417 | -0.001309145 | 56.37 | 4.614661 | -3.093259 | 1.109394 | -0.0007931557 | 56.01 | 5.014756 | -3.092144 | 1.103157 | -0.0001425203 | 56.34 | 5.312104 | -3.081288 | 1.097772 | 0.001249927
43.08 | 27.16165 | -0.9736817 | 1.121703 | -0.08021228 | 43.19 | 17.56181 | -0.417306 | 1.119609 | -0.01641921 | 40.65 | 5.537124 | -0.0742687 | 1.06772 | -0.001737388 | 56.8 | 3.448587 | -3.109815 | 1.12146 | -0.0004847541 | 56.63 | 3.961373 | -3.12167 | 1.117841 | -0.001925826 | 56.45 | 4.324014 | -3.10861 | 1.120371 | -0.006154525 | 56.77 | 4.347907 | -3.144219 | 1.107186 | 0.003433581 | 56.42 | 4.929214 | -3.106619 | 1.10503 | -0.0002734436 | 56.73 | 5.164419 | -3.094967 | 1.100718 | -0.003980378
43.36 | 30.94934 | -1.287739 | 1.099742 | -0.1113909 | 43.51 | 20.72534 | -0.5678917 | 1.121338 | -0.03337237 | 40.99 | 5.804859 | -0.08486653 | 1.065028 | 0.001751397 | 57.2 | 3.242885 | -3.119908 | 1.125516 | 0.0001948963 | 57.05 | 3.693813 | -3.128784 | 1.119388 | -0.00388449 | 56.85 | 4.223224 | -3.09675 | 1.124654 | 0.001781053 | 57.18 | 3.954534 | -3.106171 | 1.118142 | 0.004251022 | 56.81 | 4.819106 | -3.119572 | 1.107377 | 0.0003835172 | 57.14 | 4.617908 | -3.163214 | 1.105274 | 0.002955968
43.66 | 33.37371 | -1.71282 | 1.044967 | -0.1281636 | 43.84 | 26.63839 | -0.8147385 | 1.128091 | -0.0612328 | 41.3 | 6.182736 | -0.08316615 | 1.066949 | 0.00191301 | 57.65 | 3.173325 | -3.084863 | 1.125932 | 0.001318252 | 57.48 | 3.528081 | -3.091256 | 1.122456 | -0.001219017 | 57.25 | 4.007994 | -3.14231 | 1.129811 | 0.0001928637 | 57.61 | 4.124657 | -3.085974 | 1.117777 | 0.001176997 | 57.2 | 4.255393 | -3.181908 | 1.114746 | 0.001972536 | 57.57 | 4.149993 | -3.006199 | 1.114582 | -0.0007618358
43.99 | 31.53655 | -2.092384 | 1.003875 | -0.1054331 | 44.16 | 32.76041 | -1.173429 | 1.114401 | -0.09858818 | 41.59 | 6.661674 | -0.08761737 | 1.074919 | -0.003992709 | 58.09 | 3.015813 | -3.125341 | 1.129297 | 0.001094955 | 57.92 | 3.501218 | -3.134037 | 1.125436 | -0.005506646 | 57.7 | 3.620959 | -3.092931 | 1.134357 | -0.0006516645 | 58.04 | 3.618385 | -3.13784 | 1.119903 | -0.001357992 | 57.66 | 3.971651 | -3.022129 | 1.111064 | -0.003339885 | 58 | 4.515353 | -3.154942 | 1.110023 | -0.002426415
44.36 | 26.59473 | -2.387419 | 0.9900328 | -0.0687431 | 44.5 | 35.60471 | -1.60772 | 1.064035 | -0.118211 | 41.89 | 7.202164 | -0.1143901 | 1.073801 | 0.00245455 | 58.47 | 2.978933 | -3.101765 | 1.131513 | 0.003286449 | 58.33 | 3.280769 | -3.091873 | 1.126698 | -0.003672562 | 58.11 | 3.71198 | -3.139368 | 1.132242 | 0.001723572 | 58.46 | 3.733194 | -3.127381 | 1.124229 | -0.001007287 | 58.09 | 4.044751 | -3.185086 | 1.118074 | 0.002844716 | 58.42 | 3.985912 | -3.012246 | 1.115087 | -0.001437596
44.67 | 22.05503 | -2.521903 | 0.9979791 | -0.04227125 | 44.86 | 35.59862 | -2.047273 | 1.009514 | -0.1024673 | 42.19 | 7.609795 | -0.1111478 | 1.07881 | -0.00233543 | 58.91 | 2.834943 | -3.098976 | 1.130401 | 0.0006580365 | 58.78 | 3.124245 | -3.117387 | 1.130913 | 0.00280368 | 58.54 | 3.469557 | -3.083061 | 1.135206 | -0.0003403357 | 58.9 | 3.524208 | -3.097563 | 1.12757 | -0.001658167 | 58.48 | 3.901828 | -3.057329 | 1.118053 | -0.003582379 | 58.87 | 3.647689 | -3.090834 | 1.117066 | 0.001191302
44.95 | 19.36229 | -2.651964 | 1.010401 | -0.02895489 | 45.17 | 29.61986 | -2.382941 | 0.9970174 | -0.0724674 | 42.52 | 8.432812 | -0.1380369 | 1.081427 | 0.001305688 | 59.37 | 2.745794 | -3.112896 | 1.137595 | 0.001465131 | 59.24 | 3.039681 | -3.118498 | 1.130601 | -0.002073988 | 58.99 | 3.269447 | -3.111165 | 1.138343 | -0.002455169 | 59.35 | 3.341039 | -3.115353 | 1.128714 | -0.0003244252 | 58.92 | 3.512458 | -3.074939 | 1.124727 | 0.0004019641 | 59.32 | 3.646639 | -3.093175 | 1.120378 | 0.002458482
45.31 | 16.27998 | -2.723684 | 1.013586 | -0.02366378 | 45.51 | 24.77013 | -2.574825 | 0.9977996 | -0.03799588 | 42.85 | 9.201787 | -0.1281169 | 1.08896 | -0.002297428 | 59.79 | 2.636529 | -3.117758 | 1.142927 | 0.002734619 | 59.67 | 2.960059 | -3.113186 | 1.139838 | -0.0006345989 | 59.41 | 3.201224 | -3.118593 | 1.144383 | 0.0008415564 | 59.78 | 3.144978 | -3.132528 | 1.129912 | -0.0001282265 | 59.37 | 3.438432 | -3.106437 | 1.12677 | 0.0002687222 | 59.76 | 3.615865 | -3.088801 | 1.123138 | -0.001819448
45.65 | 14.61008 | -2.788427 | 1.036793 | -0.01493824 | 45.85 | 20.66916 | -2.675487 | 1.01213 | -0.02705038 | 43.15 | 10.05184 | -0.1755645 | 1.093641 | 0.001417965 | 60.23 | 2.536916 | -3.103158 | 1.146832 | -0.002304052 | 60.09 | 2.890693 | -3.122445 | 1.134752 | 0.001064446 | 59.87 | 3.102884 | -3.134441 | 1.146687 | -0.0005181957 | 60.22 | 2.97088 | -3.093154 | 1.137604 | 0.002311339 | 59.8 | 3.368032 | -3.137282 | 1.126693 | 0.002398432 | 60.17 | 3.465033 | -3.153252 | 1.127582 | -0.001419709
46.01 | 12.63837 | -2.834066 | 1.029527 | -0.005810704 | 46.16 | 17.87822 | -2.748177 | 1.024023 | -0.01936011 | 43.45 | 11.41223 | -0.1791133 | 1.09689 | -0.0009983333 | 60.71 | 2.528627 | -3.107138 | 1.147801 | -0.001638063 | 60.51 | 2.686693 | -3.136484 | 1.139766 | 0.004845733 | 60.3 | 2.886886 | -3.140901 | 1.152487 | -0.00235231 | 60.65 | 3.120731 | -3.098819 | 1.134232 | 0.001409995 | 60.24 | 3.013682 | -3.158364 | 1.132655 | -0.0001096543 | 60.6 | 2.955552 | -3.089294 | 1.132023 | 0.0006590039
46.32 | 11.21166 | -2.868819 | 1.034606 | -0.009323788 | 46.48 | 15.38753 | -2.835175 | 1.031208 | -0.01169093 | 43.75 | 13.15887 | -0.2472103 | 1.102534 | -0.005077791 | 61.16 | 2.377299 | -3.116325 | 1.143827 | -0.001489265 | 60.96 | 2.684798 | -3.087588 | 1.146798 | -6.163155e-06 | 60.74 | 2.877017 | -3.085271 | 1.149712 | -0.001437165 | 61.1 | 2.713493 | -3.139141 | 1.141691 | 0.004782311 | 60.73 | 3.080627 | -3.018081 | 1.13361 | -0.004012397 | 61.05 | 3.394875 | -3.092415 | 1.128782 | -0.001957555
46.63 | 10.07468 | -2.913854 | 1.047406 | -0.009626441 | 46.8 | 13.42907 | -2.877058 | 1.037309 | -0.007393867 | 44.1 | 15.04225 | -0.2851256 | 1.113654 | -0.005874421 | 61.59 | 2.366143 | -3.127268 | 1.157679 | -0.0003294733 | 61.43 | 2.518851 | -3.129712 | 1.15069 | 0.004327069 | 61.18 | 2.714562 | -3.151747 | 1.154722 | -0.0004550576 | 61.57 | 2.887689 | -3.141259 | 1.143442 | 0.0007190116 | 61.17 | 2.963097 | -3.204811 | 1.139651 | 0.001186496 | 61.52 | 2.82879 | -3.047795 | 1.137938 | -0.003555682
46.97 | 9.065217 | -2.93919 | 1.056066 | -0.00488752 | 47.15 | 11.92438 | -2.910419 | 1.045752 | -0.007138892 | 44.44 | 19.04363 | -0.382678 | 1.123873 | -0.01768909 | 62.04 | 2.302623 | -3.112103 | 1.157577 | 0.0009878605 | 61.87 | 2.515106 | -3.134106 | 1.152465 | 0.0007664552 | 61.64 | 2.735824 | -3.122263 | 1.154805 | -0.002490502 | 62.03 | 2.722791 | -3.098656 | 1.146518 | 0.002032498 | 61.6 | 3.016134 | -3.070644 | 1.13515 | -0.002716059 | 61.99 | 2.802569 | -3.132516 | 1.140102 | 0.002786284
47.36 | 8.227619 | -2.961454 | 1.058039 | -0.004640561 | 47.54 | 10.53974 | -2.946629 | 1.042379 | -0.007512923 | 44.79 | 22.90728 | -0.5559032 | 1.125113 | -0.02911648 | 62.53 | 2.227871 | -3.11809 | 1.159105 | -0.003119663 | 62.34 | 2.439898 | -3.11778 | 1.155522 | -0.001640887 | 62.12 | 2.598484 | -3.114533 | 1.159413 | -0.006484165 | 62.48 | 2.593488 | -3.1209 | 1.151913 | 0.002927438 | 62.05 | 2.720771 | -3.071507 | 1.146099 | 0.001627895 | 62.42 | 2.791048 | -3.109782 | 1.141583 | -0.0003279213
47.78 | 7.415636 | -2.967582 | 1.064697 | -0.005975734 | 48 | 9.340594 | -2.950485 | 1.056848 | 0.005414464 | 45.14 | 30.33169 | -0.8219886 | 1.138657 | -0.05672831 | 62.96 | 2.138273 | -3.120617 | 1.159385 | 0.002365626 | 62.79 | 2.321884 | -3.120419 | 1.159014 | 0.001306875 | 62.58 | 2.488819 | -3.126622 | 1.156309 | -0.005608865 | 62.95 | 2.465275 | -3.140537 | 1.154066 | 0.001652338 | 62.52 | 2.670153 | -3.117906 | 1.146167 | -0.00160181 | 62.9 | 2.77039 | -3.073215 | 1.14667 | 0.0008169768
48.09 | 6.825526 | -2.962196 | 1.061623 | -0.004369785 | 48.27 | 8.480641 | -2.964962 | 1.070661 | -0.01188298 | 45.49 | 36.87553 | -1.252311 | 1.113564 | -0.09281977 | 63.45 | 2.093817 | -3.100644 | 1.167284 | 0.0009230197 | 63.28 | 2.292412 | -3.096034 | 1.162598 | 0.001401954 | 63.04 | 2.387954 | -3.133716 | 1.166099 | 0.001284553 | 63.41 | 2.330797 | -3.089961 | 1.153348 | -0.001792431 | 62.97 | 2.604235 | -3.155791 | 1.147696 | 0.001155732 | 63.37 | 2.801513 | -3.130442 | 1.145242 | 0.001172306
48.39 | 6.418275 | -3.008806 | 1.067687 | 0.0004989576 | 48.67 | 7.740025 | -3.009037 | 1.057308 | 0.001798515 | 45.79 | 41.23615 | -1.731451 | 1.05358 | -0.1146478 | 63.93 | 2.096538 | -3.129971 | 1.164878 | -0.001877901 | 63.76 | 2.288819 | -3.13269 | 1.160348 | 0.0007520482 | 63.52 | 2.314462 | -3.092099 | 1.1667 | -0.005901307 | 63.86 | 2.526629 | -3.110505 | 1.162058 | 0.002410159 | 63.44 | 2.311504 | -3.13762 | 1.150992 | -0.002702663 | 63.84 | 2.342138 | -3.153219 | 1.152386 | 0.004558052
48.79 | 5.904701 | -2.985245 | 1.071441 | -0.003941742 | 48.96 | 7.151917 | -2.997289 | 1.064789 | -0.01212929 | 46.1 | 38.94951 | -2.230394 | 1.003822 | -0.09385773 | 64.41 | 1.982243 | -3.098808 | 1.17506 | 0.003418008 | 64.23 | 2.09775 | -3.108429 | 1.172103 | 0.001798447 | 63.99 | 2.374511 | -3.141411 | 1.163901 | 0.0006590516 | 64.35 | 2.156725 | -3.118698 | 1.161443 | -0.003393697 | 63.93 | 2.565205 | -3.04163 | 1.149909 | -0.002381668 | 64.31 | 2.662127 | -3.071886 | 1.15927 | 0.002106049
49.21 | 5.499624 | -3.02347 | 1.077142 | -0.008401824 | 49.39 | 6.605829 | -3.005904 | 1.079035 | -0.003407997 | 46.41 | 30.75008 | -2.56046 | 1.002444 | -0.04855407 | 64.87 | 1.949555 | -3.130024 | 1.177069 | 0.003104351 | 64.7 | 2.1398 | -3.144464 | 1.171045 | 0.003347201 | 64.47 | 2.181975 | -3.093924 | 1.171343 | -0.006502386 | 64.83 | 2.280337 | -3.165612 | 1.164155 | -0.002425206 | 64.4 | 2.200335 | -3.187607 | 1.158908 | -0.004400615 | 64.78 | 2.257094 | -3.074079 | 1.153476 | -0.004842949
49.56 | 5.170574 | -3.016656 | 1.080115 | -0.002334004 | 49.73 | 6.081176 | -3.023761 | 1.073841 | 0.001558413 | 46.73 | 24.93642 | -2.686601 | 1.013016 | -0.0326126 | 65.32 | 1.924429 | -3.123287 | 1.180633 | 0.002746982 | 65.18 | 2.093816 | -3.114559 | 1.173484 | 0.0007697825 | 64.94 | 2.139454 | -3.146645 | 1.174954 | -0.002781241 | 65.33 | 2.222395 | -3.123814 | 1.168034 | 0.001756515 | 64.87 | 2.431174 | -3.147503 | 1.155686 | -0.0006079285 | 65.26 | 2.266273 | -3.126436 | 1.161767 | -0.0007602563
49.91 | 4.873623 | -3.020989 | 1.081096 | -0.001598864 | 50.07 | 5.702354 | -3.029028 | 1.076537 | -0.0002069464 | 47.08 | 21.28006 | -2.773934 | 1.020264 | -0.02446707 | 65.81 | 1.872595 | -3.113002 | 1.183268 | 0.001438882 | 65.67 | 2.011692 | -3.124813 | 1.174418 | -0.0007973568 | 65.39 | 2.11938 | -3.13063 | 1.177829 | -0.0002175642 | 65.82 | 2.094902 | -3.120478 | 1.171063 | 0.00142193 | 65.36 | 2.28141 | -3.106981 | 1.161889 | -0.002481718 | 65.74 | 2.288318 | -3.102178 | 1.16257 | 0.002517135
50.29 | 4.593093 | -3.025999 | 1.081745 | -0.004062048 | 50.47 | 5.345738 | -3.038364 | 1.080019 | -0.0009462206 | 47.44 | 18.12579 | -2.8498 | 1.028732 | -0.01390788 | 66.33 | 1.849459 | -3.108469 | 1.184714 | 0.001391644 | 66.15 | 1.931953 | -3.122813 | 1.180105 | 0.0004156898 | 65.88 | 2.063649 | -3.107617 | 1.181165 | -0.001124926 | 66.29 | 2.017049 | -3.087418 | 1.17123 | 0.0003872041 | 65.85 | 2.128696 | -3.130681 | 1.166364 | -0.0009175799 | 66.25 | 2.321041 | -3.115276 | 1.168563 | -0.0004087768
50.63 | 4.341535 | -3.034506 | 1.083306 | 0.0005046758 | 50.87 | 4.961376 | -3.034802 | 1.081766 | 0.005432351 | 47.9 | 15.1684 | -2.892254 | 1.034976 | -0.007394982 | 66.83 | 1.814304 | -3.131361 | 1.191721 | 0.005175252 | 66.64 | 1.924163 | -3.090674 | 1.184336 | 0.001927435 | 66.4 | 2.081578 | -3.106691 | 1.187168 | -0.001773023 | 66.77 | 2.142478 | -3.107165 | 1.176719 | 0.002255772 | 66.33 | 1.990393 | -3.09166 | 1.168912 | -0.004580973 | 66.74 | 2.116641 | -3.18986 | 1.170426 | -0.0005465702
51 | 4.141572 | -3.043019 | 1.097491 | 0.005442308 | 51.2 | 4.73153 | -3.031211 | 1.091409 | -0.0008455043 | 48.21 | 12.99662 | -2.903361 | 1.048974 | -0.01297873 | 67.32 | 1.741622 | -3.098807 | 1.192551 | 2.049948e-05 | 67.15 | 1.92481 | -3.145621 | 1.188699 | 0.001589082 | 66.9 | 1.972793 | -3.16498 | 1.191499 | -5.639847e-05 | 67.27 | 1.865416 | -3.158699 | 1.181568 | -0.001695817 | 66.83 | 2.207477 | -3.060137 | 1.166551 | -0.0008502681 | 67.23 | 2.081329 | -3.032484 | 1.176576 | -0.001839639
51.48 | 3.880548 | -3.033274 | 1.098003 | -0.008220208 | 51.54 | 4.480238 | -3.06503 | 1.085386 | -0.002264269 | 48.54 | 11.78964 | -2.996447 | 1.050377 | -0.003475785 | 67.82 | 1.736562 | -3.134343 | 1.201025 | -0.0002254049 | 67.64 | 1.83613 | -3.086932 | 1.193398 | 0.0005964688 | 67.4 | 1.925072 | -3.076103 | 1.189846 | -0.003379934 | 67.76 | 2.030412 | -3.130416 | 1.186401 | 0.001505044 | 67.33 | 1.914505 | -3.203182 | 1.179539 | 0.002645569 | 67.74 | 1.984632 | -3.179312 | 1.178055 | -0.001594652
51.74 | 3.754319 | -3.050792 | 1.098053 | 0.005438479 | 51.96 | 4.242522 | -3.033402 | 1.096469 | 0.001492724 | 48.91 | 10.5488 | -2.952785 | 1.0577 | -0.005719792 | 68.31 | 1.720845 | -3.118183 | 1.203181 | 0.00345682 | 68.15 | 1.784528 | -3.124695 | 1.192348 | 0.0002832101 | 67.88 | 1.837718 | -3.13908 | 1.199931 | -0.001177081 | 68.26 | 1.912679 | -3.095565 | 1.190595 | 0.003014436 | 67.81 | 2.126654 | -3.108604 | 1.179245 | -9.406801e-05 | 68.24 | 2.05561 | -3.131538 | 1.180175 | -0.0005107385
52.18 | 3.549511 | -3.038164 | 1.100367 | -0.00709269 | 52.41 | 3.988167 | -3.063698 | 1.094103 | 0.001472443 | 49.32 | 9.248361 | -3.004605 | 1.063232 | -0.001334433 | 68.83 | 1.664787 | -3.11536 | 1.204893 | 0.003110459 | 68.64 | 1.782058 | -3.121043 | 1.20248 | 0.002027311 | 68.37 | 1.86517 | -3.132499 | 1.206478 | -0.003668724 | 68.76 | 1.853594 | -3.124418 | 1.196209 | 0.0007794006 | 68.31 | 1.939545 | -3.078974 | 1.188078 | -0.0003700504 | 68.74 | 1.942857 | -3.117826 | 1.184472 | -0.001495011
52.62 | 3.409797 | -3.041958 | 1.106384 | -0.002239798 | 52.77 | 3.833986 | -3.061072 | 1.092356 | 0.001738005 | 49.65 | 8.467035 | -3.018661 | 1.064785 | -0.003428178 | 69.33 | 1.625828 | -3.10772 | 1.214037 | 0.001509548 | 69.16 | 1.776455 | -3.118839 | 1.207113 | 0.0009205928 | 68.87 | 1.81265 | -3.11184 | 1.208491 | -0.005725206 | 69.29 | 1.774835 | -3.150394 | 1.1969 | -0.001233916 | 68.81 | 1.889568 | -3.128328 | 1.185372 | -0.001155946 | 69.26 | 1.849519 | -3.096133 | 1.190644 | -0.002927124
53.01 | 3.251039 | -3.049034 | 1.104865 | -0.004073666 | 53.15 | 3.641032 | -3.05812 | 1.103828 | 0.0008657608 | 50.01 | 7.739132 | -3.019539 | 1.068856 | -0.001628085 | 69.85 | 1.651239 | -3.106896 | 1.217925 | -0.001598302 | 69.66 | 1.742012 | -3.140662 | 1.209017 | 0.002966864 | 69.4 | 1.811088 | -3.085628 | 1.210303 | -0.002843129 | 69.8 | 1.709767 | -3.082728 | 1.204582 | 0.001628867 | 69.34 | 1.793723 | -3.167807 | 1.19203 | 0.00210447 | 69.77 | 1.945872 | -3.069473 | 1.191845 | -0.003689839
53.39 | 3.162668 | -3.050236 | 1.108403 | -0.002149365 | 53.56 | 3.52736 | -3.070128 | 1.106644 | -0.002891971 | 50.36 | 7.129497 | -3.027312 | 1.074539 | 4.361416e-05 | 70.38 | 1.579073 | -3.1389 | 1.221704 | 0.001886398 | 70.15 | 1.634575 | -3.125535 | 1.216517 | 0.001192235 | 69.9 | 1.817693 | -3.142622 | 1.21742 | -0.007179315 | 70.31 | 1.853574 | -3.133517 | 1.206353 | 0.002052932 | 69.85 | 1.682541 | -3.05769 | 1.195071 | 0.003107393 | 70.27 | 1.811419 | -3.18624 | 1.193716 | 0.002539647
53.76 | 3.032569 | -3.056334 | 1.107075 | -0.003756539 | 53.95 | 3.371305 | -3.066037 | 1.105862 | -0.004947575 | 50.72 | 6.647816 | -3.043711 | 1.078947 | 0.00226346 | 70.88 | 1.596808 | -3.113207 | 1.225661 | 0.002045571 | 70.68 | 1.699358 | -3.129443 | 1.218265 | 0.001719291 | 70.41 | 1.6679 | -3.100371 | 1.216202 | -0.005443964 | 70.84 | 1.673891 | -3.072374 | 1.210314 | 0.002077427 | 70.36 | 1.936837 | -3.143152 | 1.20023 | -0.002230824 | 70.8 | 1.864174 | -3.071793 | 1.20024 | -0.001621762
54.12 | 2.921819 | -3.059542 | 1.114238 | -0.004230828 | 54.32 | 3.199532 | -3.076501 | 1.103479 | -0.002017494 | 51.21 | 6.022027 | -3.049494 | 1.083423 | -0.002510947 | 71.4 | 1.546078 | -3.116228 | 1.229251 | -0.005233927 | 71.22 | 1.614534 | -3.103911 | 1.22285 | 0.000775067 | 70.95 | 1.716044 | -3.1517 | 1.219932 | -0.005375858 | 71.37 | 1.656971 | -3.137076 | 1.216451 | -0.001113259 | 70.9 | 1.670021 | -3.045658 | 1.205743 | -0.001206572 | 71.33 | 1.714126 | -3.091047 | 1.206186 | -0.002636227
54.56 | 2.818688 | -3.052917 | 1.116409 | -0.005087606 | 54.7 | 3.117538 | -3.068413 | 1.113339 | -0.001817923 | 51.5 | 5.714118 | -3.034577 | 1.083756 | 0.00192647 | 71.95 | 1.522253 | -3.125471 | 1.233508 | 0.002409348 | 71.75 | 1.599417 | -3.121798 | 1.230353 | 0.001385422 | 71.48 | 1.69557 | -3.123539 | 1.226446 | -0.004742846 | 71.89 | 1.664385 | -3.119137 | 1.221363 | -0.002213107 | 71.43 | 1.649306 | -3.128154 | 1.208353 | 0.003848897 | 71.84 | 1.718714 | -3.115703 | 1.20725 | -0.00259345
54.96 | 2.72459 | -3.067934 | 1.122782 | -0.003506618 | 55.15 | 2.952324 | -3.076374 | 1.1103 | 0.0006737266 | 51.97 | 5.279683 | -3.074335 | 1.090661 | -0.003845433 | 72.47 | 1.494603 | -3.13771 | 1.23945 | 0.003414928 | 72.27 | 1.58403 | -3.136596 | 1.234001 | 0.001196061 | 72.01 | 1.636482 | -3.126676 | 1.229829 | -0.004097025 | 72.44 | 1.683954 | -3.115693 | 1.227143 | -0.002311422 | 71.95 | 1.699382 | -3.108115 | 1.212804 | 0.0008839849 | 72.38 | 1.73702 | -3.136066 | 1.21222 | 0.002470744
55.32 | 2.639185 | -3.059426 | 1.117122 | -0.0001541628 | 55.53 | 2.883974 | -3.092659 | 1.116425 | -0.00426289 | 52.22 | 5.08368 | -3.066807 | 1.089261 | -0.0009736419 | 72.99 | 1.454825 | -3.113605 | 1.247438 | 0.004057679 | 72.82 | 1.523076 | -3.148289 | 1.240532 | -0.002936944 | 72.54 | 1.593571 | -3.111928 | 1.237937 | -0.00686009 | 72.97 | 1.616112 | -3.167897 | 1.231062 | -0.003397532 | 72.5 | 1.755301 | -3.113436 | 1.218638 | 0.00210296 | 72.92 | 1.593168 | -3.150936 | 1.22025 | 0.00172281
55.75 | 2.552302 | -3.061392 | 1.12572 | -0.003144164 | 55.95 | 2.783357 | -3.084415 | 1.117867 | -0.001232899 | 52.63 | 4.719241 | -3.05578 | 1.092282 | -0.002488915 | 73.54 | 1.475436 | -3.137098 | 1.254011 | 0.002771546 | 73.38 | 1.533761 | -3.092442 | 1.241148 | -0.0003691678 | 73.1 | 1.642835 | -3.116149 | 1.239064 | -0.005528885 | 73.5 | 1.556408 | -3.072713 | 1.231962 | -0.004353121 | 73.04 | 1.611704 | -3.202512 | 1.222787 | 0.002482637 | 73.45 | 1.681688 | -3.056914 | 1.218073 | 0.001304914
56.19 | 2.473173 | -3.063538 | 1.129347 | -0.003939495 | 56.37 | 2.670127 | -3.075244 | 1.122706 | 0.001582264 | 53.08 | 4.469603 | -3.074712 | 1.095253 | -0.002281754 | 74.1 | 1.434592 | -3.11137 | 1.257425 | 0.003167056 | 73.91 | 1.485624 | -3.15207 | 1.248695 | -0.0009828805 | 73.65 | 1.515066 | -3.146576 | 1.24624 | -0.00312449 | 74.07 | 1.543786 | -3.156139 | 1.238733 | -0.003615063 | 73.58 | 1.602382 | -3.030017 | 1.227681 | -0.0004219604 | 74.02 | 1.532426 | -3.142127 | 1.224777 | -0.0002198354
56.59 | 2.402455 | -3.069458 | 1.131707 | -0.003365798 | 56.78 | 2.565749 | -3.079013 | 1.125182 | -0.0002532106 | 53.45 | 4.185405 | -3.071169 | 1.098009 | -0.002347998 | 74.65 | 1.413425 | -3.123421 | 1.264459 | 0.001143625 | 74.45 | 1.514066 | -3.134191 | 1.255299 | 0.002205358 | 74.17 | 1.566598 | -3.144946 | 1.24646 | -0.004734659 | 74.62 | 1.566397 | -3.136777 | 1.243472 | -0.003238512 | 74.12 | 1.506356 | -3.169069 | 1.230557 | -0.000196104 | 74.58 | 1.59322 | -3.141949 | 1.228946 | -0.001135189
57 | 2.324769 | -3.076646 | 1.127545 | -0.003854284 | 57.21 | 2.527314 | -3.077829 | 1.12999 | -0.001349368 | 53.83 | 4.044071 | -3.087219 | 1.104512 | -0.002567564 | 75.2 | 1.409812 | -3.125395 | 1.26956 | 0.002424036 | 75.02 | 1.464236 | -3.128265 | 1.25979 | 0.0004816279 | 74.7 | 1.523951 | -3.13135 | 1.25244 | -0.00704314 | 75.18 | 1.508622 | -3.12174 | 1.246518 | -0.0001042743 | 74.67 | 1.573519 | -3.138964 | 1.2381 | 0.001552628 | 75.12 | 1.55207 | -3.107604 | 1.234516 | 0.001396979
57.42 | 2.25489 | -3.063851 | 1.135134 | -0.003338629 | 57.66 | 2.427458 | -3.101382 | 1.131185 | -0.003909031 | 54.25 | 3.776081 | -3.065516 | 1.106097 | -0.003464443 | 75.76 | 1.392824 | -3.135043 | 1.275692 | 0.004037441 | 75.56 | 1.419817 | -3.121377 | 1.262353 | 0.001457098 | 75.26 | 1.486752 | -3.137175 | 1.261757 | -0.002906148 | 75.73 | 1.501336 | -3.098467 | 1.247249 | 0.001241999 | 75.22 | 1.518238 | -3.101521 | 1.242518 | 0.001190027 | 75.68 | 1.562011 | -3.075839 | 1.240183 | -0.0004906051
57.84 | 2.219521 | -3.07632 | 1.140157 | -0.00592956 | 58.09 | 2.353905 | -3.073377 | 1.134019 | 0.001353446 | 54.64 | 3.693186 | -3.089985 | 1.104463 | -0.0003680038 | 76.33 | 1.353856 | -3.117585 | 1.280464 | 0.003226974 | 76.13 | 1.451367 | -3.101332 | 1.267687 | 0.004777135 | 75.83 | 1.448044 | -3.117882 | 1.262219 | -0.007418662 | 76.29 | 1.523507 | -3.15355 | 1.256777 | 0.001939372 | 75.78 | 1.564531 | -3.070822 | 1.244475 | -0.003223032 | 76.24 | 1.584562 | -3.158071 | 1.247567 | -0.000186668
58.29 | 2.149649 | -3.070149 | 1.13897 | -0.005703547 | 58.51 | 2.269944 | -3.09325 | 1.139474 | -0.005927875 | 55.05 | 3.529959 | -3.070751 | 1.10806 | -0.0008966787 | 76.89 | 1.377289 | -3.13204 | 1.294582 | 0.0008788567 | 76.7 | 1.39864 | -3.158499 | 1.273757 | 0.0005213055 | 76.42 | 1.496318 | -3.132843 | 1.271082 | -0.002075284 | 76.85 | 1.418641 | -3.102896 | 1.263258 | 0.0006754075 | 76.33 | 1.549584 | -3.185664 | 1.247815 | -0.0005345432 | 76.81 | 1.424293 | -3.071367 | 1.250855 | -0.001584118
58.73 | 2.096983 | -3.079846 | 1.140692 | -0.003739785 | 58.92 | 2.221943 | -3.094207 | 1.140796 | -0.0003793872 | 55.5 | 3.334968 | -3.086194 | 1.111444 | -0.001338168 | 77.46 | 1.348974 | -3.119587 | 1.294901 | 0.002829502 | 77.25 | 1.42544 | -3.116783 | 1.282925 | 0.004855048 | 76.97 | 1.400963 | -3.125855 | 1.279121 | -0.007380522 | 77.43 | 1.424345 | -3.158477 | 1.267989 | -0.001651852 | 76.9 | 1.444588 | -3.046009 | 1.254531 | -0.0005794414 | 77.37 | 1.453531 | -3.159324 | 1.253617 | -0.0007796968
59.14 | 2.041617 | -3.079043 | 1.148503 | -0.003029883 | 59.36 | 2.160685 | -3.089105 | 1.138689 | -0.002739843 | 55.91 | 3.221983 | -3.092072 | 1.113432 | 0.0004033115 | 78.04 | 1.333741 | -3.125814 | 1.301964 | -0.0001852296 | 77.81 | 1.375894 | -3.11827 | 1.286097 | 0.0009952236 | 77.54 | 1.406043 | -3.145905 | 1.27964 | -0.007569733 | 78.02 | 1.419342 | -3.133146 | 1.274866 | 0.002484591 | 77.47 | 1.401685 | -3.149103 | 1.263219 | 0.004037272 | 77.93 | 1.465472 | -3.124139 | 1.262792 | 0.001157539
59.57 | 1.991171 | -3.081869 | 1.14897 | -0.002733582 | 59.8 | 2.112602 | -3.079486 | 1.147573 | 0.001064079 | 56.33 | 3.091982 | -3.089032 | 1.112767 | -0.001523548 | 78.62 | 1.319403 | -3.136958 | 1.304006 | -0.001002138 | 78.39 | 1.366088 | -3.137357 | 1.29184 | 0.001689027 | 78.12 | 1.3987 | -3.132342 | 1.286587 | -0.009558804 | 78.59 | 1.403114 | -3.11247 | 1.280404 | 0.002095123 | 78.04 | 1.439057 | -3.130053 | 1.26471 | -0.0007844315 | 78.52 | 1.427323 | -3.08708 | 1.265657 | 0.0009187122
60.05 | 1.958616 | -3.08704 | 1.150139 | -0.007329303 | 60.26 | 2.066124 | -3.09173 | 1.150083 | -0.002943558 | 56.73 | 2.992161 | -3.089011 | 1.119463 | -0.001514102 | 79.2 | 1.294819 | -3.121832 | 1.319604 | 0.0001103135 | 78.98 | 1.327595 | -3.138486 | 1.3002 | 0.0003914039 | 78.7 | 1.392091 | -3.116441 | 1.290595 | -0.005952884 | 79.17 | 1.437571 | -3.137991 | 1.286257 | 0.001797014 | 78.63 | 1.458059 | -3.095882 | 1.27011 | -0.0010747 | 79.1 | 1.497923 | -3.089191 | 1.274324 | 0.005826781
60.49 | 1.897335 | -3.085646 | 1.156099 | 0.0005541501 | 60.72 | 1.994679 | -3.100402 | 1.153126 | -0.004466236 | 57.15 | 2.907214 | -3.095142 | 1.123146 | 0.00112356 | 79.79 | 1.324953 | -3.131653 | 1.31932 | -0.003870571 | 79.59 | 1.356604 | -3.096452 | 1.306332 | 0.003982488 | 79.28 | 1.400266 | -3.146431 | 1.291612 | -0.007898714 | 79.75 | 1.308783 | -3.134866 | 1.293805 | -0.001645946 | 79.21 | 1.479743 | -3.170475 | 1.2809 | 0.00241242 | 79.67 | 1.350676 | -3.177064 | 1.276042 | -0.001629302
60.91 | 1.856084 | -3.08221 | 1.159245 | -0.005633776 | 61.17 | 1.972713 | -3.080374 | 1.159646 | -7.703401e-05 | 57.58 | 2.743417 | -3.102189 | 1.125538 | -0.001934805 | 80.38 | 1.287936 | -3.114549 | 1.335053 | 0.002381884 | 80.17 | 1.308337 | -3.15047 | 1.315442 | 0.001619162 | 79.88 | 1.32774 | -3.11945 | 1.298272 | -0.003595447 | 80.34 | 1.39573 | -3.151528 | 1.300119 | 0.0001340477 | 79.79 | 1.3031 | -3.097284 | 1.285799 | 4.046057e-05 | 80.27 | 1.479718 | -3.096957 | 1.289687 | -0.001141874
61.39 | 1.81779 | -3.091667 | 1.162907 | -0.00325 | 61.6 | 1.892835 | -3.089364 | 1.155388 | -0.003030807 | 57.99 | 2.720581 | -3.092739 | 1.130545 | 0.0009097602 | 80.98 | 1.28074 | -3.132145 | 1.33949 | -0.002584723 | 80.76 | 1.33649 | -3.133761 | 1.324537 | 0.002399014 | 80.45 | 1.343403 | -3.149918 | 1.300623 | -0.007774154 | 80.93 | 1.356951 | -3.121034 | 1.305656 | 0.0001630901 | 80.39 | 1.401131 | -3.175371 | 1.29225 | 0.003501038 | 80.87 | 1.376664 | -3.089629 | 1.289444 | -0.002496308
61.82 | 1.785079 | -3.08908 | 1.164204 | -0.001309905 | 62.06 | 1.867728 | -3.096704 | 1.160782 | -0.006379071 | 58.44 | 2.563182 | -3.092688 | 1.126692 | -0.001036088 | 81.58 | 1.285242 | -3.128272 | 1.346205 | 0.003313603 | 81.37 | 1.308751 | -3.129717 | 1.329462 | 0.001481211 | 81.03 | 1.338955 | -3.135414 | 1.309959 | -0.005106369 | 81.53 | 1.31435 | -3.137584 | 1.311142 | -0.001543818 | 80.99 | 1.387155 | -3.133653 | 1.299148 | 0.0003714622 | 81.46 | 1.372807 | -3.128876 | 1.298147 | -0.000469597
62.26 | 1.750009 | -3.085246 | 1.171373 | -0.001944445 | 62.53 | 1.831832 | -3.093349 | 1.165215 | -0.004677782 | 58.88 | 2.494008 | -3.104296 | 1.132463 | -0.0002817007 | 82.18 | 1.272934 | -3.139761 | 1.357679 | 0.002358959 | 81.96 | 1.288658 | -3.111457 | 1.337081 | 0.002063325 | 81.65 | 1.314885 | -3.122759 | 1.31951 | -0.003913158 | 82.14 | 1.286244 | -3.102 | 1.319373 | -0.002809369 | 81.6 | 1.31584 | -3.124394 | 1.304384 | 0.000838589 | 82.08 | 1.291319 | -3.149309 | 1.302085 | -0.002202035
62.72 | 1.709069 | -3.091509 | 1.176896 | -0.003607377 | 62.99 | 1.804687 | -3.088185 | 1.168498 | -0.0001985924 | 59.32 | 2.437973 | -3.101041 | 1.137384 | 0.0006471543 | 82.8 | 1.255437 | -3.116367 | 1.36329 | -0.001300877 | 82.56 | 1.329807 | -3.129126 | 1.348378 | 0.003465103 | 82.25 | 1.339984 | -3.118261 | 1.329913 | -0.006087883 | 82.75 | 1.368177 | -3.139233 | 1.323277 | 0.00112977 | 82.19 | 1.338495 | -3.077552 | 1.313166 | -0.0011792 | 82.69 | 1.370077 | -3.037193 | 1.310897 | 0.0001832831
63.21 | 1.672566 | -3.088299 | 1.178677 | -0.003907728 | 63.45 | 1.777365 | -3.097788 | 1.177874 | -0.001495659 | 59.76 | 2.374393 | -3.09503 | 1.143559 | 0.00139122 | 83.41 | 1.258336 | -3.144605 | 1.378106 | 0.0009067397 | 83.17 | 1.250484 | -3.127099 | 1.354146 | 0.001568299 | 82.86 | 1.288901 | -3.157192 | 1.331092 | -0.0006036248 | 83.37 | 1.260065 | -3.103458 | 1.333429 | -0.004022951 | 82.79 | 1.375681 | -3.180923 | 1.318887 | -0.0007262418 | 83.3 | 1.288098 | -3.17679 | 1.315588 | -0.003084636
63.7 | 1.661332 | -3.088432 | 1.183706 | -0.00392546 | 63.93 | 1.707582 | -3.098515 | 1.174208 | -0.01006328 | 60.19 | 2.31403 | -3.103377 | 1.14117 | -0.001508318 | 84.02 | 1.258628 | -3.131155 | 1.381202 | -4.739223e-05 | 83.8 | 1.278915 | -3.145313 | 1.362139 | 0.001266788 | 83.48 | 1.329763 | -3.124597 | 1.346935 | -0.006148184 | 84 | 1.271139 | -3.137545 | 1.339866 | -0.003568013 | 83.42 | 1.315327 | -3.078682 | 1.325431 | -0.0002267396 | 83.91 | 1.364472 | -3.139156 | 1.325658 | -0.005895605
64.17 | 1.608534 | -3.098756 | 1.186029 | 0.001522289 | 64.39 | 1.715106 | -3.094613 | 1.1842 | 0.003998775 | 60.6 | 2.223662 | -3.115536 | 1.148083 | 0.001460979 | 84.64 | 1.245309 | -3.125736 | 1.392717 | -0.0006551363 | 84.42 | 1.269346 | -3.129722 | 1.370611 | 0.002107685 | 84.11 | 1.290592 | -3.127062 | 1.355613 | -0.004965809 | 84.62 | 1.301307 | -3.11781 | 1.349783 | -0.003142184 | 84.05 | 1.282168 | -3.12147 | 1.332979 | -0.001556447 | 84.53 | 1.300029 | -3.113735 | 1.329579 | -0.003182732
64.65 | 1.603022 | -3.098037 | 1.192387 | -0.003506714 | 64.87 | 1.669609 | -3.089482 | 1.183717 | 0.002267601 | 61.05 | 2.179388 | -3.086458 | 1.148858 | -0.002356248 | 85.28 | 1.246977 | -3.113787 | 1.403349 | -0.0007633465 | 85.04 | 1.267886 | -3.110938 | 1.381905 | 0.004118379 | 84.73 | 1.281382 | -3.144204 | 1.358208 | -0.002756835 | 85.24 | 1.325145 | -3.145706 | 1.357399 | 0.001861907 | 84.67 | 1.320139 | -3.13704 | 1.340283 | -0.002233145 | 85.18 | 1.299255 | -3.062916 | 1.333491 | -0.003582943
65.13 | 1.563476 | -3.094878 | 1.192848 | -0.0009490818 | 65.37 | 1.631746 | -3.096847 | 1.184614 | -0.002539657 | 61.53 | 2.095232 | -3.108185 | 1.151003 | 0.0001057321 | 85.9 | 1.261389 | -3.143869 | 1.416005 | -0.001288601 | 85.67 | 1.293325 | -3.144118 | 1.394077 | 0.002456666 | 85.35 | 1.239306 | -3.134036 | 1.366648 | -0.003750471 | 85.84 | 1.208485 | -3.145571 | 1.370832 | 0.0001674537 | 85.29 | 1.291019 | -3.177471 | 1.346523 | 0.0005227603 | 85.81 | 1.393247 | -3.165269 | 1.341646 | -0.003846973
65.62 | 1.539585 | -3.101608 | 1.199698 | -0.003229666 | 65.85 | 1.608158 | -3.100391 | 1.190395 | -0.003101801 | 61.98 | 2.06251 | -3.110509 | 1.154009 | 0.001160327 | 86.54 | 1.246215 | -3.118277 | 1.430045 | -0.001270593 | 86.31 | 1.235245 | -3.113903 | 1.400947 | 0.0006968501 | 85.98 | 1.307474 | -3.124492 | 1.378926 | -0.005382878 | 86.49 | 1.322254 | -3.140942 | 1.371568 | -0.001330806 | 85.9 | 1.237152 | -3.083536 | 1.357327 | -0.003083365 | 86.45 | 1.251207 | -3.06406 | 1.352907 | -0.0007433825
66.11 | 1.512737 | -3.102009 | 1.203248 | -0.005626024 | 66.33 | 1.577938 | -3.105214 | 1.200162 | -0.002595124 | 62.41 | 2.013246 | -3.106197 | 1.159357 | 0.001967529 | 87.2 | 1.245016 | -3.127722 | 1.438653 | -0.004356396 | 86.95 | 1.252094 | -3.137452 | 1.415853 | 0.003010511 | 86.63 | 1.236583 | -3.12291 | 1.389594 | -0.002686143 | 87.13 | 1.272324 | -3.115724 | 1.381694 | -0.0009916963 | 86.56 | 1.272259 | -3.175244 | 1.362577 | -0.00195775 | 87.09 | 1.248996 | -3.144955 | 1.357612 | -0.002606124
66.58 | 1.482396 | -3.093417 | 1.20981 | -0.0001126319 | 66.83 | 1.548957 | -3.096788 | 1.20011 | -0.001248475 | 62.9 | 1.963706 | -3.100974 | 1.166717 | -0.001424314 | 87.84 | 1.254378 | -3.135165 | 1.451146 | -0.006249583 | 87.58 | 1.250714 | -3.128761 | 1.420593 | 0.001377504 | 87.29 | 1.252832 | -3.139745 | 1.394071 | -0.003316669 | 87.78 | 1.247337 | -3.14343 | 1.39281 | 0.002731379 | 87.21 | 1.27959 | -3.137018 | 1.367889 | -0.001109417 | 87.74 | 1.305036 | -3.115541 | 1.363699 | -0.003334857
67.07 | 1.486696 | -3.105037 | 1.217495 | -0.004798751 | 67.33 | 1.544368 | -3.10523 | 1.209326 | 0.0005088924 | 63.37 | 1.936931 | -3.101378 | 1.166507 | 0.0003962342 | 88.49 | 1.245296 | -3.151094 | 1.459719 | -0.01050684 | 88.25 | 1.268003 | -3.12075 | 1.43296 | 0.002454661 | 87.93 | 1.273855 | -3.129317 | 1.405962 | -0.0008833345 | 88.43 | 1.199275 | -3.119078 | 1.405087 | 0.0008116412 | 87.85 | 1.233946 | -3.123466 | 1.377554 | 0.0005296783 | 88.38 | 1.350708 | -3.162997 | 1.377718 | -0.001101649
67.58 | 1.438592 | -3.101595 | 1.220347 | -0.005136587 | 67.81 | 1.504922 | -3.100575 | 1.204205 | -0.003548773 | 63.83 | 1.870985 | -3.116975 | 1.170549 | 0.001977214 | 89.14 | 1.24419 | -3.121887 | 1.471901 | -0.00753719 | 88.92 | 1.256536 | -3.154778 | 1.447585 | -0.001984067 | 88.58 | 1.265055 | -3.159447 | 1.411124 | -0.00329481 | 89.08 | 1.31406 | -3.111194 | 1.411507 | 0.001368379 | 88.5 | 1.267137 | -3.090408 | 1.389035 | 0.0005424025 | 89.02 | 1.162729 | -3.14429 | 1.386551 | 0.0005095284
68.07 | 1.422947 | -3.112726 | 1.21985 | -0.006607363 | 68.32 | 1.483963 | -3.10678 | 1.215705 | -0.004385051 | 64.3 | 1.844461 | -3.095851 | 1.172857 | 0.00232659 | 89.8 | 1.247366 | -3.147848 | 1.484664 | -0.01445076 | 89.57 | 1.256495 | -3.109647 | 1.458344 | -0.002062912 | 89.24 | 1.223547 | -3.112584 | 1.424373 | -0.003508339 | 89.76 | 1.205952 | -3.114937 | 1.424551 | -0.00290736 | 89.15 | 1.27042 | -3.177465 | 1.403461 | 0.003429535 | 89.69 | 1.332253 | -3.160809 | 1.390871 | 0.001077427
68.55 | 1.412128 | -3.108972 | 1.227117 | -0.007265826 | 68.83 | 1.467748 | -3.104356 | 1.22002 | -0.001596022 | 64.8 | 1.78096 | -3.10502 | 1.17886 | 0.001516482 | 90.47 | 1.252721 | -3.146288 | 1.489747 | -0.01627633 | 90.24 | 1.244082 | -3.12404 | 1.471007 | -0.001772639 | 89.89 | 1.239001 | -3.158239 | 1.43907 | -0.005498579 | 90.43 | 1.239807 | -3.135555 | 1.436434 | 0.003546049 | 89.82 | 1.270584 | -3.105946 | 1.409972 | -0.001234017 | 90.35 | 1.273792 | -3.120033 | 1.404863 | 0.0002667564
69.06 | 1.382933 | -3.106646 | 1.232397 | -0.008572954 | 69.33 | 1.450255 | -3.110754 | 1.221694 | 0.001206454 | 65.27 | 1.758711 | -3.111171 | 1.183447 | 0.001001271 | 91.14 | 1.260951 | -3.138995 | 1.507098 | -0.01801417 | 90.91 | 1.268546 | -3.134045 | 1.487814 | -0.000920734 | 90.54 | 1.24885 | -3.138355 | 1.448721 | -0.003896596 | 91.11 | 1.280256 | -3.126833 | 1.44648 | 0.0006839314 | 90.5 | 1.243208 | -3.12364 | 1.418516 | 0.0009066885 | 91.03 | 1.216981 | -3.152294 | 1.41687 | -0.000210889
69.59 | 1.381765 | -3.105258 | 1.245925 | -0.006590231 | 69.83 | 1.423139 | -3.113032 | 1.238805 | -0.001861891 | 65.75 | 1.727965 | -3.104372 | 1.184065 | -0.002746254 | 91.8 | 1.273027 | -3.1537 | 1.521358 | -0.01729261 | 91.57 | 1.263266 | -3.155058 | 1.499294 | -0.00846583 | 91.23 | 1.247971 | -3.117106 | 1.458403 | -0.004264462 | 91.78 | 1.256755 | -3.175967 | 1.460426 | 0.0008041778 | 91.16 | 1.242859 | -3.152439 | 1.431526 | 0.003403096 | 91.71 | 1.207848 | -3.071799 | 1.430078 | -0.001931681
70.13 | 1.355144 | -3.12162 | 1.240156 | -0.01431193 | 70.35 | 1.418327 | -3.1069 | 1.230671 | -0.004147396 | 66.26 | 1.714522 | -3.100399 | 1.191234 | 0.001727294 | 92.49 | 1.253475 | -3.146006 | 1.525681 | -0.02978417 | 92.25 | 1.240355 | -3.117831 | 1.50666 | -0.008195184 | 91.9 | 1.282936 | -3.153135 | 1.471362 | -0.006409654 | 92.45 | 1.237391 | -3.088703 | 1.475805 | -0.0005712047 | 91.83 | 1.19554 | -3.114692 | 1.44679 | 0.004097958 | 92.38 | 1.320644 | -3.18619 | 1.436852 | -0.003001333
70.65 | 1.340962 | -3.109993 | 1.248952 | -0.01378587 | 70.9 | 1.387618 | -3.112222 | 1.244911 | -0.006951508 | 66.75 | 1.678556 | -3.11647 | 1.195159 | 0.003791185 | 93.18 | 1.268331 | -3.157113 | 1.534871 | -0.02895835 | 92.94 | 1.260006 | -3.15203 | 1.522452 | -0.00981553 | 92.59 | 1.216855 | -3.117767 | 1.4845 | -0.005043369 | 93.14 | 1.225625 | -3.148727 | 1.485881 | 0.0008749691 | 92.52 | 1.297521 | -3.138755 | 1.457927 | -0.000571904 | 93.06 | 1.266714 | -3.093394 | 1.452904 | -0.003772531
71.17 | 1.312127 | -3.117814 | 1.244794 | -0.01631656 | 71.43 | 1.370601 | -3.115483 | 1.245344 | -0.002211455 | 67.25 | 1.619618 | -3.101559 | 1.198052 | -0.001895485 | 93.88 | 1.267023 | -3.156513 | 1.534904 | -0.02748178 | 93.63 | 1.273338 | -3.137696 | 1.536417 | -0.01081493 | 93.28 | 1.242027 | -3.149657 | 1.497402 | -0.005292212 | 93.81 | 1.25936 | -3.131206 | 1.499183 | -0.0006532994 | 93.21 | 1.250552 | -3.109331 | 1.469225 | -3.186886e-06 | 93.75 | 1.2481 | -3.140585 | 1.462893 | -0.004372107
71.68 | 1.308066 | -3.119925 | 1.253042 | -0.01720743 | 71.94 | 1.357722 | -3.113335 | 1.253449 | -0.004715829 | 67.74 | 1.617498 | -3.120423 | 1.204241 | -0.0003647037 | 94.57 | 1.277152 | -3.155374 | 1.555672 | -0.02258894 | 94.31 | 1.269233 | -3.127091 | 1.547062 | -0.01239496 | 93.96 | 1.256907 | -3.129521 | 1.512815 | -0.006614898 | 94.52 | 1.290943 | -3.131311 | 1.514426 | -0.003394627 | 93.91 | 1.254079 | -3.13599 | 1.483414 | 0.001311957 | 94.45 | 1.222447 | -3.181875 | 1.474734 | -0.001615932
72.22 | 1.293162 | -3.114492 | 1.255997 | -0.01472565 | 72.5 | 1.349026 | -3.111941 | 1.258066 | -0.006450388 | 68.23 | 1.597849 | -3.112019 | 1.208502 | -0.003334878 | 95.26 | 1.270374 | -3.158423 | 1.558166 | -0.02658302 | 95.01 | 1.31055 | -3.140586 | 1.566435 | -0.01304948 | 94.66 | 1.290371 | -3.135944 | 1.521967 | -0.006252263 | 95.24 | 1.232267 | -3.169386 | 1.524765 | -0.001421846 | 94.59 | 1.2277 | -3.161585 | 1.493146 | -0.004611792 | 95.16 | 1.199825 | -3.072354 | 1.483476 | -0.0001054814
72.76 | 1.285278 | -3.123267 | 1.258097 | -0.01691689 | 73.04 | 1.334348 | -3.121276 | 1.262704 | -0.0007883223 | 68.74 | 1.558424 | -3.108311 | 1.215444 | 0.001444247 | 95.97 | 1.288887 | -3.156136 | 1.57758 | -0.0211199 | 95.71 | 1.264487 | -3.147091 | 1.581844 | -0.01576385 | 95.36 | 1.233432 | -3.155359 | 1.536743 | -0.009074555 | 95.93 | 1.29787 | -3.120889 | 1.544128 | -0.003630138 | 95.28 | 1.248893 | -3.090217 | 1.509 | -0.0007718069 | 95.87 | 1.256112 | -3.183979 | 1.497965 | -0.003490516
73.28 | 1.253495 | -3.122331 | 1.260139 | -0.01501925 | 73.58 | 1.308573 | -3.110372 | 1.277065 | -0.008315037 | 69.25 | 1.523723 | -3.111274 | 1.215915 | 0.0004220287 | 96.69 | 1.299165 | -3.14998 | 1.590601 | -0.01705726 | 96.43 | 1.300283 | -3.15834 | 1.59854 | -0.01877991 | 96.08 | 1.302543 | -3.139321 | 1.549988 | -0.00632523 | 96.64 | 1.274886 | -3.123009 | 1.562385 | -0.00263262 | 96 | 1.238842 | -3.1593 | 1.52099 | -0.00129349 | 96.59 | 1.267627 | -3.137571 | 1.512365 | -0.004986277
73.82 | 1.264838 | -3.119765 | 1.269267 | -0.01689567 | 74.12 | 1.304722 | -3.127141 | 1.279316 | -0.001457236 | 69.77 | 1.502243 | -3.09694 | 1.219937 | -0.001136698 | 97.4 | 1.301966 | -3.154825 | 1.609844 | -0.01444904 | 97.14 | 1.310724 | -3.146962 | 1.616342 | -0.02087214 | 96.79 | 1.28218 | -3.134644 | 1.564257 | -0.005660394 | 97.36 | 1.274657 | -3.146077 | 1.578314 | -0.004415454 | 96.72 | 1.266724 | -3.138633 | 1.538742 | -0.002324943 | 97.31 | 1.224015 | -3.127209 | 1.525438 | -0.004518729
74.38 | 1.239939 | -3.117221 | 1.271721 | -0.01385006 | 74.66 | 1.300493 | -3.119911 | 1.286227 | -0.005731617 | 70.29 | 1.498833 | -3.119711 | 1.22862 | -0.001745902 | 98.14 | 1.323519 | -3.137792 | 1.630624 | -0.01577568 | 97.86 | 1.335274 | -3.152771 | 1.62117 | -0.02863748 | 97.51 | 1.26486 | -3.139082 | 1.584955 | -0.005676747 | 98.06 | 1.26962 | -3.121491 | 1.600345 | -0.006761083 | 97.43 | 1.2646 | -3.110648 | 1.550803 | -0.00278797 | 98.02 | 1.286848 | -3.083337 | 1.546434 | -0.005679079
74.96 | 1.232697 | -3.122608 | 1.280232 | -0.01396909 | 75.21 | 1.282758 | -3.120964 | 1.293451 | -0.00894598 | 70.82 | 1.462115 | -3.095618 | 1.229585 | -0.001772849 | 98.85 | 1.33479 | -3.155408 | 1.651105 | -0.009246506 | 98.61 | 1.304695 | -3.170757 | 1.630108 | -0.02807451 | 98.24 | 1.309422 | -3.113109 | 1.596951 | -0.00660031 | 98.8 | 1.326827 | -3.160234 | 1.615053 | -0.01131024 | 98.16 | 1.324376 | -3.13238 | 1.57396 | -0.0007369291 | 98.75 | 1.254036 | -3.183418 | 1.556799 | -0.006053401
75.5 | 1.226331 | -3.124554 | 1.282798 | -0.011492 | 75.78 | 1.2756 | -3.118909 | 1.301137 | -0.00796046 | 71.34 | 1.440855 | -3.110749 | 1.235537 | -0.001843095 | 99.58 | 1.360865 | -3.148743 | 1.672589 | -0.01101217 | 99.33 | 1.337631 | -3.162848 | 1.639581 | -0.0287488 | 98.97 | 1.290656 | -3.158541 | 1.617068 | -0.005865996 | 99.54 | 1.320975 | -3.13337 | 1.634012 | -0.01026021 | 98.87 | 1.250885 | -3.127831 | 1.58311 | -0.00566313 | 99.47 | 1.305751 | -3.132748 | 1.575492 | -0.005356575
76.05 | 1.212156 | -3.123514 | 1.29306 | -0.010669 | 76.32 | 1.269115 | -3.125877 | 1.30309 | -0.008445977 | 71.87 | 1.43489 | -3.113195 | 1.243438 | -0.004714371 | 100.32 | 1.371385 | -3.145455 | 1.702078 | -0.01251962 | 100.07 | 1.331042 | -3.162238 | 1.652874 | -0.02621017 | 99.69 | 1.323755 | -3.143183 | 1.633707 | -0.002155862 | 100.27 | 1.316376 | -3.152144 | 1.653715 | -0.01629479 | 99.62 | 1.293886 | -3.148652 | 1.604027 | -0.005832071 | 100.21 | 1.277782 | -3.135708 | 1.592724 | -0.006998999
76.62 | 1.210879 | -3.112905 | 1.297794 | -0.01030133 | 76.89 | 1.255273 | -3.11782 | 1.315712 | -0.01556658 | 72.41 | 1.42798 | -3.106641 | 1.249863 | 0.0007036694 | 101.08 | 1.408632 | -3.13748 | 1.726669 | -0.009442384 | 100.81 | 1.329219 | -3.151256 | 1.668224 | -0.02203203 | 100.43 | 1.328656 | -3.12859 | 1.655411 | -0.005153075 | 101.02 | 1.32032 | -3.135206 | 1.667579 | -0.0210285 | 100.36 | 1.31562 | -3.128772 | 1.620165 | -0.00763763 | 100.95 | 1.270884 | -3.105436 | 1.611424 | -0.01020036
77.19 | 1.194821 | -3.122185 | 1.306601 | -0.00932424 | 77.47 | 1.245734 | -3.131892 | 1.318789 | -0.01353228 | 72.94 | 1.399951 | -3.121997 | 1.249831 | -0.002190857 | 101.83 | 1.422739 | -3.155265 | 1.761598 | -0.009436765 | 101.54 | 1.385334 | -3.150733 | 1.689221 | -0.02387268 | 101.16 | 1.380949 | -3.133064 | 1.67963 | -0.005506115 | 101.78 | 1.363568 | -3.161579 | 1.673906 | -0.02433611 | 101.1 | 1.352069 | -3.148201 | 1.642891 | -0.00880251 | 101.68 | 1.356206 | -3.157712 | 1.62621 | -0.004696513
77.75 | 1.196193 | -3.128011 | 1.314724 | -0.01159205 | 78.04 | 1.241555 | -3.129204 | 1.325362 | -0.01677301 | 73.47 | 1.371283 | -3.103021 | 1.25485 | -0.002367678 | 102.58 | 1.467693 | -3.151242 | 1.788423 | -0.01075209 | 102.31 | 1.357119 | -3.148645 | 1.711679 | -0.01730881 | 101.93 | 1.334984 | -3.152411 | 1.704285 | -0.006253447 | 102.53 | 1.362468 | -3.144954 | 1.695052 | -0.0247143 | 101.85 | 1.296378 | -3.13535 | 1.661555 | -0.007045715 | 102.45 | 1.320437 | -3.117218 | 1.644368 | -0.0114051
78.33 | 1.18981 | -3.119712 | 1.319358 | -0.009095381 | 78.62 | 1.227825 | -3.128416 | 1.325166 | -0.02114663 | 74.02 | 1.371347 | -3.127194 | 1.263406 | -0.002658136 | 103.34 | 1.481869 | -3.150229 | 1.815895 | -0.0112519 | 103.08 | 1.399163 | -3.14882 | 1.735906 | -0.01372542 | 102.68 | 1.390057 | -3.152485 | 1.727809 | -0.004233148 | 103.3 | 1.366344 | -3.159512 | 1.711782 | -0.02551732 | 102.62 | 1.350444 | -3.155884 | 1.686976 | -0.009705428 | 103.22 | 1.335577 | -3.143867 | 1.667838 | -0.01087349
78.93 | 1.192586 | -3.121704 | 1.332044 | -0.008011076 | 79.2 | 1.222851 | -3.136345 | 1.325501 | -0.01916375 | 74.57 | 1.364292 | -3.114552 | 1.268016 | -0.002753055 | 104.11 | 1.505807 | -3.146831 | 1.849909 | -0.0122311 | 103.83 | 1.445667 | -3.152261 | 1.767002 | -0.01573973 | 103.45 | 1.396891 | -3.136014 | 1.754085 | -0.007858427 | 104.06 | 1.365693 | -3.160688 | 1.732477 | -0.02773478 | 103.38 | 1.355348 | -3.140339 | 1.707512 | -0.01363549 | 103.98 | 1.33404 | -3.166426 | 1.694077 | -0.01014648
79.52 | 1.181498 | -3.134364 | 1.335754 | -0.007504155 | 79.79 | 1.207613 | -3.126254 | 1.339977 | -0.01766626 | 75.12 | 1.341985 | -3.118824 | 1.277305 | -0.001450735 | 104.87 | 1.570837 | -3.157919 | 1.886994 | -0.01418034 | 104.61 | 1.433571 | -3.165254 | 1.790061 | -0.01419579 | 104.22 | 1.445536 | -3.128663 | 1.777398 | -0.008054133 | 104.82 | 1.426342 | -3.150436 | 1.757073 | -0.03003556 | 104.14 | 1.403714 | -3.133571 | 1.730722 | -0.01616797 | 104.75 | 1.363497 | -3.11211 | 1.712167 | -0.01305734
80.1 | 1.185883 | -3.118565 | 1.349818 | -0.009138027 | 80.39 | 1.208556 | -3.13907 | 1.340058 | -0.01678834 | 75.67 | 1.322915 | -3.112061 | 1.280999 | -0.002292974 | 105.65 | 1.595314 | -3.148512 | 1.92884 | -0.01231067 | 105.37 | 1.498137 | -3.148605 | 1.824799 | -0.01265906 | 104.99 | 1.432393 | -3.160524 | 1.809393 | -0.01000536 | 105.6 | 1.411089 | -3.154151 | 1.775641 | -0.02928861 | 104.91 | 1.378205 | -3.178273 | 1.749586 | -0.02205895 | 105.53 | 1.365398 | -3.160617 | 1.739518 | -0.01455866
80.7 | 1.174364 | -3.124932 | 1.357441 | -0.007928307 | 80.98 | 1.206977 | -3.13459 | 1.349431 | -0.01519752 | 76.23 | 1.332579 | -3.110105 | 1.286396 | -0.003182834 | 106.43 | 1.633324 | -3.158912 | 1.959351 | -0.01356443 | 106.14 | 1.514223 | -3.15083 | 1.859911 | -0.01105315 | 105.77 | 1.489093 | -3.151799 | 1.837582 | -0.01186805 | 106.39 | 1.447011 | -3.160808 | 1.796214 | -0.02881081 | 105.68 | 1.430009 | -3.159677 | 1.76932 | -0.02506073 | 106.31 | 1.40371 | -3.145612 | 1.762314 | -0.01668373
81.29 | 1.178175 | -3.125523 | 1.364871 | -0.007233952 | 81.59 | 1.19448 | -3.132392 | 1.355064 | -0.01595576 | 76.81 | 1.297603 | -3.127226 | 1.295234 | 0.002188873 | 107.23 | 1.672823 | -3.162878 | 2.007798 | -0.01307151 | 106.95 | 1.534254 | -3.154561 | 1.895678 | -0.01091965 | 106.56 | 1.492779 | -3.145875 | 1.864773 | -0.01267629 | 107.18 | 1.467477 | -3.173854 | 1.814281 | -0.02410738 | 106.45 | 1.415852 | -3.163332 | 1.7839 | -0.03310072 | 107.11 | 1.453836 | -3.145846 | 1.792076 | -0.01737345
81.89 | 1.185388 | -3.128685 | 1.375351 | -0.006748496 | 82.19 | 1.20035 | -3.128509 | 1.362154 | -0.01527976 | 77.37 | 1.310486 | -3.12349 | 1.300152 | -0.001733458 | 108.03 | 1.739618 | -3.151339 | 2.05172 | -0.0163342 | 107.76 | 1.585153 | -3.138145 | 1.938184 | -0.01258325 | 107.35 | 1.53272 | -3.13176 | 1.89457 | -0.01381671 | 107.99 | 1.473021 | -3.142987 | 1.855975 | -0.02673278 | 107.25 | 1.437979 | -3.14701 | 1.815632 | -0.03274119 | 107.92 | 1.424205 | -3.172143 | 1.826215 | -0.02003081
82.51 | 1.172566 | -3.135134 | 1.386378 | -0.005645128 | 82.78 | 1.196664 | -3.139004 | 1.374367 | -0.01394325 | 77.94 | 1.289857 | -3.124035 | 1.308902 | -0.003820383 | 108.84 | 1.786981 | -3.163313 | 2.107925 | -0.01783639 | 108.54 | 1.615768 | -3.161846 | 1.972263 | -0.01240925 | 108.15 | 1.565782 | -3.169738 | 1.933195 | -0.01507268 | 108.78 | 1.513764 | -3.169488 | 1.883203 | -0.02516532 | 108.04 | 1.497661 | -3.180705 | 1.838805 | -0.03351924 | 108.7 | 1.492655 | -3.160964 | 1.84909 | -0.02476502
83.12 | 1.186401 | -3.120523 | 1.395224 | -0.006221438 | 83.42 | 1.19661 | -3.132552 | 1.379294 | -0.01504643 | 78.53 | 1.268472 | -3.124214 | 1.316662 | -0.001126808 | 109.65 | 1.861764 | -3.162955 | 2.161574 | -0.01708964 | 109.34 | 1.67064 | -3.155128 | 2.018708 | -0.01429828 | 108.95 | 1.611537 | -3.154317 | 1.966561 | -0.01690751 | 109.58 | 1.555464 | -3.15229 | 1.914911 | -0.02401659 | 108.85 | 1.505713 | -3.157332 | 1.865279 | -0.03577102 | 109.49 | 1.49163 | -3.161892 | 1.882734 | -0.02721662
83.73 | 1.178525 | -3.128948 | 1.408956 | -0.005706823 | 84.04 | 1.196849 | -3.135542 | 1.396356 | -0.01519417 | 79.11 | 1.265707 | -3.114828 | 1.323803 | -0.005131559 | 110.46 | 1.924983 | -3.174029 | 2.221116 | -0.01744183 | 110.16 | 1.733596 | -3.15161 | 2.067338 | -0.01460323 | 109.75 | 1.622765 | -3.156092 | 2.000281 | -0.01655695 | 110.39 | 1.622848 | -3.157885 | 1.951866 | -0.02405772 | 109.66 | 1.530053 | -3.175186 | 1.899704 | -0.03552276 | 110.32 | 1.515672 | -3.148981 | 1.911945 | -0.02977477
84.34 | 1.185996 | -3.129929 | 1.421443 | -0.006386203 | 84.66 | 1.196285 | -3.135047 | 1.399295 | -0.01349657 | 79.68 | 1.27375 | -3.134218 | 1.33224 | -0.002359565 | 111.27 | 2.00151 | -3.166817 | 2.284655 | -0.02439468 | 110.99 | 1.773874 | -3.167149 | 2.114556 | -0.01769331 | 110.57 | 1.675673 | -3.140129 | 2.045572 | -0.01812014 | 111.2 | 1.594653 | -3.16432 | 1.99625 | -0.02083214 | 110.48 | 1.526272 | -3.171315 | 1.924581 | -0.03569196 | 111.13 | 1.585562 | -3.180958 | 1.945217 | -0.03470045
84.98 | 1.191643 | -3.129559 | 1.434967 | -0.004267391 | 85.28 | 1.192592 | -3.137129 | 1.414187 | -0.01236761 | 80.28 | 1.252837 | -3.114658 | 1.339944 | 0.0001541328 | 112.1 | 2.085686 | -3.17482 | 2.358776 | -0.02470334 | 111.79 | 1.846203 | -3.155209 | 2.175156 | -0.01767954 | 111.39 | 1.721122 | -3.171933 | 2.084382 | -0.01868937 | 112.03 | 1.688194 | -3.169738 | 2.041225 | -0.02136546 | 111.3 | 1.612309 | -3.170091 | 1.949403 | -0.03572925 | 111.96 | 1.597477 | -3.164488 | 1.974754 | -0.03945099
85.62 | 1.18823 | -3.129686 | 1.451469 | -0.00656951 | 85.91 | 1.201678 | -3.129046 | 1.425638 | -0.0118117 | 80.89 | 1.24716 | -3.127866 | 1.351829 | -0.002232001 | 112.93 | 2.18787 | -3.178615 | 2.435851 | -0.02521753 | 112.61 | 1.909425 | -3.168654 | 2.235625 | -0.02298178 | 112.22 | 1.789291 | -3.161508 | 2.141116 | -0.02032771 | 112.86 | 1.722079 | -3.152798 | 2.091707 | -0.02238941 | 112.13 | 1.618897 | -3.164687 | 1.98551 | -0.03631783 | 112.79 | 1.62593 | -3.183405 | 2.014255 | -0.04297444
86.24 | 1.210393 | -3.125077 | 1.461672 | -0.005933645 | 86.55 | 1.201044 | -3.138673 | 1.439972 | -0.01122411 | 81.49 | 1.246632 | -3.126317 | 1.359025 | -0.004781034 | 113.77 | 2.282367 | -3.18278 | 2.523808 | -0.02810092 | 113.46 | 1.961229 | -3.170581 | 2.295567 | -0.02246306 | 113.05 | 1.828391 | -3.157933 | 2.195379 | -0.01882237 | 113.7 | 1.808902 | -3.152726 | 2.127053 | -0.02214658 | 112.96 | 1.653973 | -3.180371 | 2.019153 | -0.0344887 | 113.63 | 1.637641 | -3.17608 | 2.050147 | -0.04805761
86.88 | 1.211353 | -3.128282 | 1.478026 | -0.007594556 | 87.19 | 1.210297 | -3.137384 | 1.453824 | -0.01025277 | 82.08 | 1.250836 | -3.13683 | 1.370641 | -0.005865642 | 114.61 | 2.421226 | -3.179024 | 2.623723 | -0.02780184 | 114.3 | 2.069267 | -3.16377 | 2.364101 | -0.0238221 | 113.89 | 1.922943 | -3.154521 | 2.257333 | -0.02259972 | 114.55 | 1.79399 | -3.16425 | 2.184694 | -0.02061395 | 113.79 | 1.6743 | -3.170822 | 2.065236 | -0.03434891 | 114.48 | 1.741585 | -3.195795 | 2.099986 | -0.05040125
87.52 | 1.227451 | -3.132545 | 1.492627 | -0.008492779 | 87.84 | 1.221772 | -3.131375 | 1.469325 | -0.0113175 | 82.68 | 1.216822 | -3.127981 | 1.374685 | -0.00457681 | 115.47 | 2.553573 | -3.183314 | 2.736478 | -0.02900061 | 115.15 | 2.133906 | -3.16962 | 2.438497 | -0.02630602 | 114.72 | 1.950411 | -3.163956 | 2.311665 | -0.02104815 | 115.39 | 1.898406 | -3.163803 | 2.244773 | -0.01679502 | 114.63 | 1.773329 | -3.177083 | 2.109904 | -0.03317629 | 115.33 | 1.759879 | -3.191544 | 2.1343 | -0.05947188
88.17 | 1.236971 | -3.138109 | 1.508806 | -0.006797268 | 88.49 | 1.233332 | -3.135882 | 1.477554 | -0.01212038 | 83.29 | 1.245619 | -3.13676 | 1.387971 | -0.0079526 | 116.31 | 2.71884 | -3.190072 | 2.867626 | -0.03342735 | 116.01 | 2.250569 | -3.177668 | 2.521813 | -0.02802262 | 115.56 | 2.053534 | -3.166519 | 2.386523 | -0.02329901 | 116.26 | 1.986581 | -3.14874 | 2.310922 | -0.01829029 | 115.47 | 1.804855 | -3.171244 | 2.157456 | -0.03231041 | 116.18 | 1.78668 | -3.210845 | 2.18028 | -0.06652258
88.84 | 1.234782 | -3.14296 | 1.518077 | -0.01249761 | 89.14 | 1.227073 | -3.136634 | 1.492255 | -0.01061742 | 83.91 | 1.237421 | -3.128186 | 1.399781 | -0.009094497 | 117.16 | 2.921335 | -3.191756 | 3.02533 | -0.03722487 | 116.87 | 2.339729 | -3.185195 | 2.611073 | -0.02941315 | 116.43 | 2.15892 | -3.165117 | 2.464849 | -0.02266178 | 117.13 | 2.076678 | -3.180868 | 2.393434 | -0.01905042 | 116.34 | 1.844577 | -3.177687 | 2.213705 | -0.03427163 | 117.04 | 1.836423 | -3.188445 | 2.205516 | -0.07121327
89.49 | 1.258337 | -3.139782 | 1.541062 | -0.009585626 | 89.81 | 1.248367 | -3.143715 | 1.508219 | -0.01018572 | 84.53 | 1.231431 | -3.134017 | 1.411735 | -0.008620598 | 118.05 | 3.160319 | -3.202524 | 3.209764 | -0.04456397 | 117.74 | 2.50128 | -3.17579 | 2.732636 | -0.02956429 | 117.31 | 2.233757 | -3.174423 | 2.557326 | -0.02308759 | 117.99 | 2.173283 | -3.152444 | 2.481167 | -0.02212997 | 117.21 | 1.945912 | -3.162506 | 2.280262 | -0.03313117 | 117.91 | 1.875983 | -3.228163 | 2.2462 | -0.07549499
90.15 | 1.267918 | -3.142808 | 1.553128 | -0.01342443 | 90.49 | 1.254385 | -3.1411 | 1.52367 | -0.008546963 | 85.17 | 1.222617 | -3.129505 | 1.422684 | -0.006603499 | 118.93 | 3.458566 | -3.206335 | 3.439426 | -0.04706871 | 118.6 | 2.643796 | -3.18181 | 2.859562 | -0.03135136 | 118.17 | 2.369079 | -3.173172 | 2.652288 | -0.02573592 | 118.85 | 2.269313 | -3.170544 | 2.577539 | -0.02363254 | 118.07 | 1.990516 | -3.17794 | 2.343796 | -0.03377626 | 118.78 | 1.944709 | -3.212604 | 2.289883 | -0.07085141
90.82 | 1.283535 | -3.14566 | 1.571991 | -0.01364865 | 91.15 | 1.259651 | -3.14216 | 1.54178 | -0.009995733 | 85.82 | 1.236191 | -3.128515 | 1.431093 | -0.01067526 | 119.81 | 3.813944 | -3.224584 | 3.709173 | -0.06190191 | 119.49 | 2.807326 | -3.191547 | 2.994386 | -0.03527341 | 119.05 | 2.484168 | -3.173881 | 2.765354 | -0.02751547 | 119.75 | 2.364577 | -3.181685 | 2.681875 | -0.02703523 | 118.94 | 2.100565 | -3.173513 | 2.423721 | -0.0297476 | 119.66 | 2.030385 | -3.200036 | 2.34607 | -0.0690451
91.49 | 1.293692 | -3.148455 | 1.590837 | -0.01382862 | 91.84 | 1.280801 | -3.140288 | 1.558591 | -0.01046272 | 86.45 | 1.222596 | -3.140551 | 1.439068 | -0.01255024 | 120.7 | 4.252058 | -3.242004 | 4.045952 | -0.07820004 | 120.38 | 3.015049 | -3.181169 | 3.164614 | -0.03288882 | 119.93 | 2.656933 | -3.173401 | 2.899821 | -0.03038808 | 120.64 | 2.557596 | -3.165861 | 2.805211 | -0.03051327 | 119.83 | 2.203222 | -3.184518 | 2.496447 | -0.03396222 | 120.54 | 2.068167 | -3.229928 | 2.414903 | -0.06635702
92.16 | 1.314326 | -3.14601 | 1.605628 | -0.0130514 | 92.52 | 1.289551 | -3.150986 | 1.578108 | -0.006606023 | 87.09 | 1.234538 | -3.145914 | 1.453334 | -0.01598225 | 121.6 | 4.827869 | -3.270351 | 4.475094 | -0.1012761 | 121.26 | 3.271491 | -3.194523 | 3.371894 | -0.03804859 | 120.82 | 2.815875 | -3.193005 | 3.043174 | -0.03750601 | 121.53 | 2.685905 | -3.18077 | 2.942833 | -0.03552476 | 120.72 | 2.274042 | -3.181323 | 2.596055 | -0.0378427 | 121.44 | 2.201664 | -3.216546 | 2.50178 | -0.06573069
92.86 | 1.328183 | -3.153981 | 1.627114 | -0.01474205 | 93.21 | 1.313534 | -3.146419 | 1.599702 | -0.01008989 | 87.74 | 1.231993 | -3.143062 | 1.462343 | -0.01975219 | 122.49 | 5.563327 | -3.300982 | 5.02243 | -0.1304893 | 122.16 | 3.590194 | -3.193302 | 3.619428 | -0.04098886 | 121.72 | 3.018156 | -3.197308 | 3.203475 | -0.04529757 | 122.43 | 2.894398 | -3.197455 | 3.094134 | -0.04085532 | 121.61 | 2.417903 | -3.185531 | 2.704307 | -0.03684085 | 122.35 | 2.274217 | -3.214348 | 2.593784 | -0.06801648
93.56 | 1.349666 | -3.153897 | 1.646214 | -0.01454508 | 93.91 | 1.322594 | -3.151389 | 1.615981 | -0.01243346 | 88.39 | 1.235088 | -3.144227 | 1.460864 | -0.02482903 | 123.4 | 6.59133 | -3.346378 | 5.784358 | -0.1697106 | 123.06 | 3.99021 | -3.206217 | 3.923941 | -0.04947092 | 122.61 | 3.248473 | -3.202891 | 3.393157 | -0.05186761 | 123.33 | 3.043779 | -3.203978 | 3.261218 | -0.05004981 | 122.52 | 2.585738 | -3.187051 | 2.83383 | -0.04054635 | 123.24 | 2.431483 | -3.203866 | 2.689465 | -0.06642687
94.25 | 1.376031 | -3.155461 | 1.670323 | -0.01488689 | 94.59 | 1.336431 | -3.143302 | 1.63484 | -0.009137761 | 89.03 | 1.22924 | -3.157357 | 1.470688 | -0.02313881 | 124.32 | 8.066432 | -3.412861 | 6.861847 | -0.2355145 | 123.99 | 4.455255 | -3.214871 | 4.30978 | -0.05828715 | 123.52 | 3.513736 | -3.219441 | 3.605053 | -0.06062863 | 124.26 | 3.345566 | -3.214754 | 3.465057 | -0.05710839 | 123.43 | 2.753642 | -3.19975 | 2.993687 | -0.04168376 | 124.17 | 2.511885 | -3.222714 | 2.811128 | -0.06643458
94.94 | 1.404862 | -3.156133 | 1.698961 | -0.01126006 | 95.27 | 1.372624 | -3.151253 | 1.666353 | -0.01336568 | 89.7 | 1.234088 | -3.140992 | 1.47762 | -0.02580963 | 125.24 | 10.26432 | -3.504526 | 8.469848 | -0.3209683 | 124.9 | 5.084839 | -3.235394 | 4.798131 | -0.07631522 | 124.44 | 3.82961 | -3.222965 | 3.857495 | -0.06759397 | 125.19 | 3.620695 | -3.223379 | 3.709357 | -0.06793432 | 124.34 | 2.962964 | -3.19676 | 3.157809 | -0.0482844 | 125.1 | 2.70632 | -3.221962 | 2.946248 | -0.06930281
95.65 | 1.430279 | -3.155973 | 1.723188 | -0.0185274 | 95.99 | 1.382007 | -3.150506 | 1.681179 | -0.01205631 | 90.38 | 1.234467 | -3.147533 | 1.488858 | -0.0251096 | 126.17 | 13.98773 | -3.679044 | 11.17845 | -0.4912401 | 125.83 | 5.940854 | -3.261209 | 5.456369 | -0.09957123 | 125.37 | 4.230401 | -3.233847 | 4.188606 | -0.07457046 | 126.11 | 3.979454 | -3.228374 | 3.996822 | -0.07846863 | 125.26 | 3.184696 | -3.213799 | 3.358809 | -0.05687327 | 126.01 | 2.94051 | -3.231191 | 3.114895 | -0.07229643
96.36 | 1.460769 | -3.159303 | 1.753593 | -0.01511338 | 96.71 | 1.411361 | -3.156725 | 1.712581 | -0.01271745 | 91.04 | 1.247122 | -3.151031 | 1.501779 | -0.02044448 | 127.11 | 19.27504 | -3.993014 | 14.86346 | -0.7990264 | 126.76 | 7.083652 | -3.305736 | 6.351019 | -0.1407349 | 126.3 | 4.743736 | -3.244376 | 4.603176 | -0.08648274 | 127.05 | 4.410591 | -3.2577 | 4.338536 | -0.09231955 | 126.19 | 3.455053 | -3.217258 | 3.592128 | -0.06466579 | 126.94 | 3.06125 | -3.235876 | 3.286494 | -0.07689949
97.09 | 1.497014 | -3.160951 | 1.782112 | -0.01459128 | 97.42 | 1.442536 | -3.155873 | 1.738349 | -0.01253913 | 91.72 | 1.243629 | -3.15765 | 1.515641 | -0.02557627 | 128.06 | 25.4457 | -4.536063 | 18.9424 | -1.340363 | 127.71 | 8.806655 | -3.358084 | 7.652769 | -0.190136 | 127.23 | 5.428554 | -3.256518 | 5.137158 | -0.09609564 | 128 | 4.982799 | -3.267841 | 4.798967 | -0.1067335 | 127.13 | 3.83657 | -3.240686 | 3.883502 | -0.07962686 | 127.89 | 3.363996 | -3.246502 | 3.505318 | -0.08433133
97.78 | 1.539013 | -3.166465 | 1.815911 | -0.01404803 | 98.16 | 1.46441 | -3.162667 | 1.763127 | -0.01400176 | 92.4 | 1.264514 | -3.145234 | 1.528234 | -0.02123186 | 128.98 | 25.15239 | -5.267069 | 18.00672 | -2.074967 | 128.66 | 11.69069 | -3.450375 | 9.870544 | -0.2806632 | 128.16 | 6.388361 | -3.27917 | 5.896425 | -0.1182889 | 128.93 | 5.73411 | -3.291462 | 5.408929 | -0.1305843 | 128.06 | 4.232052 | -3.25162 | 4.213647 | -0.09185838 | 128.85 | 3.697467 | -3.245081 | 3.762336 | -0.09124004
98.5 | 1.582469 | -3.167201 | 1.857801 | -0.01890283 | 98.88 | 1.510252 | -3.15463 | 1.800625 | -0.01359809 | 93.08 | 1.261407 | -3.150825 | 1.546332 | -0.02282138 | 129.94 | 16.28163 | -5.839263 | 11.04531 | -2.654357 | 129.6 | 16.62606 | -3.638666 | 13.5994 | -0.4651421 | 129.12 | 7.795428 | -3.316013 | 7.006686 | -0.1535481 | 129.88 | 6.808123 | -3.332055 | 6.23813 | -0.1649997 | 129.02 | 4.735755 | -3.277426 | 4.637058 | -0.1159264 | 129.81 | 4.09877 | -3.275404 | 4.106693 | -0.1009902
99.24 | 1.632477 | -3.173961 | 1.894574 | -0.01813003 | 99.61 | 1.538855 | -3.162255 | 1.823645 | -0.01659792 | 93.76 | 1.276702 | -3.155198 | 1.562667 | -0.02339511 | 130.9 | 10.83893 | -5.962365 | 6.977347 | -2.767458 | 130.58 | 24.4922 | -4.020946 | 19.43057 | -0.8412444 | 130.09 | 9.938962 | -3.37383 | 8.687938 | -0.2073277 | 130.85 | 8.235247 | -3.38481 | 7.37625 | -0.2171529 | 129.98 | 5.44564 | -3.301421 | 5.180462 | -0.1356317 | 130.77 | 4.59614 | -3.28688 | 4.496896 | -0.1238402
99.98 | 1.683852 | -3.180024 | 1.937699 | -0.02264682 | 100.35 | 1.582889 | -3.169453 | 1.859158 | -0.0185941 | 94.46 | 1.292935 | -3.156119 | 1.579333 | -0.01990879 | 131.88 | 8.190503 | -6.034432 | 4.994517 | -2.834366 | 131.55 | 31.78885 | -4.708817 | 24.43085 | -1.530082 | 131.04 | 13.58092 | -3.497145 | 11.52286 | -0.3282119 | 131.82 | 10.46613 | -3.477235 | 9.137744 | -0.3049406 | 130.95 | 6.295294 | -3.340205 | 5.870982 | -0.1731064 | 131.74 | 5.207779 | -3.312641 | 5.029665 | -0.1433353
100.72 | 1.744309 | -3.184309 | 1.987038 | -0.02728747 | 101.1 | 1.626526 | -3.173933 | 1.903634 | -0.0211609 | 95.17 | 1.292574 | -3.154137 | 1.596782 | -0.02102651 | 132.88 | 6.542488 | -6.082771 | 3.760123 | -2.87486 | 132.51 | 27.22191 | -5.572226 | 20.1401 | -2.401487 | 132.03 | 19.8038 | -3.779208 | 16.30394 | -0.6047506 | 132.8 | 14.1505 | -3.62417 | 12.0031 | -0.4502283 | 131.91 | 7.51736 | -3.389984 | 6.845543 | -0.2182075 | 132.72 | 6.077813 | -3.335694 | 5.718439 | -0.174813
101.45 | 1.810859 | -3.189992 | 2.027941 | -0.0283414 | 101.85 | 1.681702 | -3.168635 | 1.940589 | -0.01934511 | 95.87 | 1.321673 | -3.156085 | 1.619155 | -0.01888165 | 133.86 | 5.44634 | -6.111776 | 2.941709 | -2.896658 | 133.5 | 14.48231 | -6.060805 | 10.1384 | -2.896966 | 133.02 | 28.55114 | -4.331783 | 22.79064 | -1.154862 | 133.79 | 20.78616 | -3.914861 | 17.12061 | -0.7374018 | 132.89 | 9.359739 | -3.456951 | 8.304688 | -0.2863617 | 133.69 | 7.244863 | -3.4004 | 6.659852 | -0.2241858
102.23 | 1.880092 | -3.197813 | 2.088034 | -0.03501548 | 102.61 | 1.731353 | -3.174282 | 1.988107 | -0.02283579 | 96.58 | 1.331069 | -3.152177 | 1.633542 | -0.01821661 | 134.85 | 4.617897 | -6.139436 | 2.322794 | -2.915521 | 134.48 | 10.26151 | -6.078724 | 6.873716 | -2.906241 | 133.99 | 33.54235 | -5.164254 | 25.96527 | -1.992231 | 134.78 | 29.37898 | -4.480719 | 23.4678 | -1.302446 | 133.88 | 12.3128 | -3.57294 | 10.62315 | -0.3968001 | 134.68 | 8.95928 | -3.473038 | 8.005404 | -0.2987947
102.99 | 1.962916 | -3.204483 | 2.143534 | -0.03575365 | 103.37 | 1.79486 | -3.176118 | 2.035798 | -0.02081624 | 97.29 | 1.347049 | -3.155387 | 1.654686 | -0.01796909 | 135.85 | 4.049227 | -6.15248 | 1.894976 | -2.921675 | 135.48 | 7.87365 | -6.118205 | 5.009756 | -2.94065 | 134.97 | 21.14133 | -5.982569 | 15.65286 | -2.823857 | 135.76 | 30.25741 | -5.329456 | 23.412 | -2.156599 | 134.88 | 17.21408 | -3.801251 | 14.41744 | -0.6224792 | 135.68 | 11.50809 | -3.60126 | 9.977291 | -0.4213729
103.75 | 2.056851 | -3.210816 | 2.208028 | -0.0416655 | 104.12 | 1.873146 | -3.187642 | 2.095241 | -0.0256318 | 98.02 | 1.361675 | -3.153954 | 1.674231 | -0.01787067 | 136.85 | 3.582251 | -6.169049 | 1.53299 | -2.92096 | 136.49 | 6.364343 | -6.139221 | 3.848542 | -2.959454 | 135.99 | 12.55542 | -6.045576 | 8.876207 | -2.875425 | 136.78 | 17.66897 | -5.930958 | 13.06232 | -2.765331 | 135.87 | 23.79704 | -4.21878 | 19.39205 | -1.035888 | 136.7 | 15.01686 | -3.824865 | 12.74803 | -0.6416473
104.52 | 2.157152 | -3.222576 | 2.283968 | -0.04591014 | 104.89 | 1.939008 | -3.186918 | 2.150927 | -0.02793837 | 98.75 | 1.394443 | -3.154114 | 1.704996 | -0.01408211 | 137.86 | 3.22145 | -6.173168 | 1.257241 | -2.913367 | 137.5 | 5.353899 | -6.160337 | 3.055967 | -2.975061 | 137 | 9.217108 | -6.112885 | 6.228971 | -2.942878 | 137.81 | 11.68145 | -5.959275 | 8.282594 | -2.781334 | 136.88 | 26.82478 | -4.873147 | 21.21475 | -1.689114 | 137.71 | 20.13536 | -4.185515 | 16.55978 | -0.9984003
105.28 | 2.276045 | -3.229777 | 2.360561 | -0.05306069 | 105.68 | 2.035239 | -3.195168 | 2.224447 | -0.03076689 | 99.48 | 1.416902 | -3.151978 | 1.732228 | -0.01256502 | 138.88 | 2.954866 | -6.18896 | 1.036479 | -2.916092 | 138.52 | 4.634125 | -6.178776 | 2.481627 | -2.986794 | 138.02 | 7.235445 | -6.150372 | 4.67 | -2.977029 | 138.83 | 8.863606 | -6.034203 | 6.023109 | -2.851907 | 137.89 | 21.29192 | -5.551308 | 16.23932 | -2.371803 | 138.73 | 24.35724 | -4.751007 | 19.4155 | -1.562362
106.06 | 2.408154 | -3.242026 | 2.453247 | -0.05963982 | 106.45 | 2.138702 | -3.198223 | 2.298167 | -0.03341157 | 100.22 | 1.444946 | -3.153728 | 1.757714 | -0.01328046 | 139.92 | 2.684742 | -6.185074 | 0.8373576 | -2.878687 | 139.55 | 4.060483 | -6.194188 | 2.03061 | -3.004513 | 139.04 | 5.941772 | -6.167667 | 3.639415 | -2.995407 | 139.86 | 7.060004 | -6.083253 | 4.583188 | -2.901575 | 138.91 | 12.54852 | -5.903297 | 9.092328 | -2.721281 | 139.75 | 21.25745 | -5.411775 | 16.41344 | -2.22726
106.85 | 2.570898 | -3.256589 | 2.565755 | -0.06779486 | 107.25 | 2.249894 | -3.205654 | 2.377657 | -0.03752008 | 100.96 | 1.476708 | -3.156146 | 1.786492 | -0.01237131 | 140.97 | 2.475114 | -6.195849 | 0.6675864 | -2.856532 | 140.58 | 3.596691 | -6.203423 | 1.656175 | -3.002802 | 140.06 | 5.010441 | -6.192403 | 2.895252 | -3.014286 | 140.89 | 5.843943 | -6.125993 | 3.601188 | -2.940079 | 139.96 | 9.121385 | -5.96694 | 6.321293 | -2.778584 | 140.79 | 13.60732 | -5.802517 | 10.01612 | -2.618095
107.64 | 2.763 | -3.271868 | 2.697393 | -0.08168822 | 108.05 | 2.362122 | -3.214617 | 2.46364 | -0.04402578 | 101.72 | 1.517274 | -3.150295 | 1.828498 | -0.01093155 | 142 | 2.305195 | -6.200464 | 0.5429445 | -2.818986 | 141.63 | 3.271629 | -6.209738 | 1.394494 | -2.994678 | 141.1 | 4.357973 | -6.197637 | 2.358071 | -3.017612 | 141.94 | 4.930306 | -6.151481 | 2.882866 | -2.962813 | 141.01 | 7.114716 | -6.000595 | 4.718247 | -2.798285 | 141.83 | 9.757937 | -5.919917 | 6.857999 | -2.726452
108.45 | 2.96385 | -3.289777 | 2.82502 | -0.09083297 | 108.86 | 2.512746 | -3.225536 | 2.566203 | -0.05076488 | 102.46 | 1.550819 | -3.159717 | 1.863454 | -0.01333738 | 143.06 | 2.168296 | -6.199861 | 0.4208699 | -2.742566 | 142.68 | 2.966191 | -6.219169 | 1.151266 | -3.00042 | 142.16 | 3.862092 | -6.211302 | 1.958898 | -3.017241 | 143 | 4.352786 | -6.17394 | 2.388655 | -2.982109 | 142.05 | 6.008451 | -6.019788 | 3.838124 | -2.810324 | 142.89 | 7.474222 | -5.995337 | 5.066374 | -2.798666
109.25 | 3.222077 | -3.312115 | 2.989756 | -0.1093834 | 109.67 | 2.689739 | -3.232771 | 2.690373 | -0.05787576 | 103.21 | 1.606112 | -3.160409 | 1.91273 | -0.0159833 | 144.11 | 2.029744 | -6.205501 | 0.3153423 | -2.680365 | 143.73 | 2.72326 | -6.226274 | 0.9508579 | -2.994111 | 143.22 | 3.432144 | -6.212521 | 1.610623 | -3.022944 | 144.07 | 3.789013 | -6.181917 | 1.945673 | -2.985695 | 143.09 | 5.1759 | -6.053151 | 3.149952 | -2.834079 | 143.96 | 6.158119 | -6.040109 | 3.959538 | -2.834794
110.06 | 3.538363 | -3.338512 | 3.196049 | -0.1303996 | 110.48 | 2.889441 | -3.245031 | 2.824512 | -0.06447666 | 103.99 | 1.643619 | -3.166134 | 1.945633 | -0.01892443 | 145.2 | 1.925398 | -6.204456 | 0.2232213 | -2.500085 | 144.8 | 2.508814 | -6.232996 | 0.7794558 | -2.979701 | 144.28 | 3.102165 | -6.220285 | 1.349561 | -3.01906 | 145.12 | 3.423178 | -6.183987 | 1.632347 | -2.98733 | 144.16 | 4.582219 | -6.080751 | 2.65568 | -2.864104 | 145.02 | 5.207355 | -6.080301 | 3.185758 | -2.858004
110.87 | 3.916249 | -3.370789 | 3.423177 | -0.1542095 | 111.3 | 3.121613 | -3.261507 | 2.990296 | -0.07802011 | 104.77 | 1.684386 | -3.165649 | 1.982476 | -0.01835643 | 146.27 | 1.819173 | -6.20724 | 0.1596566 | -2.230902 | 145.87 | 2.330431 | -6.231979 | 0.6277326 | -2.959046 | 145.35 | 2.850628 | -6.211568 | 1.133737 | -3.010577 | 146.19 | 3.078959 | -6.208104 | 1.360584 | -3.000561 | 145.23 | 4.091763 | -6.115653 | 2.226673 | -2.895315 | 146.09 | 4.492866 | -6.088346 | 2.607166 | -2.874894
111.7 | 4.396429 | -3.410527 | 3.736768 | -0.1872659 | 112.12 | 3.418722 | -3.2819 | 3.185118 | -0.09264455 | 105.53 | 1.740117 | -3.172459 | 2.02933 | -0.02431351 | 147.37 | 1.744718 | -6.207711 | 0.1296035 | -1.710669 | 146.94 | 2.176562 | -6.237338 | 0.5039469 | -2.930678 | 146.4 | 2.62439 | -6.227676 | 0.9413183 | -3.009027 | 147.27 | 2.835517 | -6.208606 | 1.141472 | -2.997239 | 146.3 | 3.637384 | -6.132542 | 1.869515 | -2.908048 | 147.16 | 3.95573 | -6.109703 | 2.165854 | -2.874491
112.54 | 5.007375 | -3.460437 | 4.10452 | -0.229149 | 112.95 | 3.764344 | -3.29958 | 3.416112 | -0.1074703 | 106.31 | 1.797773 | -3.174539 | 2.075935 | -0.02624081 | 148.43 | 1.665106 | -6.20582 | 0.1278257 | -1.165429 | 148.02 | 2.048123 | -6.243835 | 0.4000942 | -2.90923 | 147.49 | 2.455554 | -6.227312 | 0.7807068 | -2.992246 | 148.38 | 2.605264 | -6.231784 | 0.9509356 | -2.998393 | 147.37 | 3.305088 | -6.161603 | 1.580931 | -2.933193 | 148.25 | 3.499369 | -6.119041 | 1.830785 | -2.87383
113.37 | 5.813937 | -3.529049 | 4.588017 | -0.2893729 | 113.79 | 4.202406 | -3.329529 | 3.701701 | -0.1314043 | 107.11 | 1.868988 | -3.175064 | 2.134519 | -0.02674525 | 149.54 | 1.612101 | -6.210456 | 0.155299 | -0.7835065 | 149.17 | 1.940521 | -6.24597 | 0.2994928 | -2.859886 | 148.62 | 2.271675 | -6.241252 | 0.6405083 | -2.983094 | 149.47 | 2.420658 | -6.220978 | 0.7845515 | -2.9845 | 148.51 | 2.993841 | -6.173646 | 1.332774 | -2.942366 | 149.37 | 3.232738 | -6.127352 | 1.554237 | -2.866477
114.19 | 6.914578 | -3.629055 | 5.253095 | -0.3785268 | 114.63 | 4.755972 | -3.362649 | 4.067572 | -0.1596049 | 107.91 | 1.945495 | -3.181902 | 2.193389 | -0.02902554 | 150.66 | 1.555235 | -6.217192 | 0.1996147 | -0.5286619 | 150.26 | 1.838879 | -6.253138 | 0.2067987 | -2.816355 | 149.71 | 2.149779 | -6.23707 | 0.5206069 | -2.956288 | 150.6 | 2.227585 | -6.233905 | 0.6393824 | -2.972703 | 149.58 | 2.756473 | -6.194773 | 1.117139 | -2.955788 | 150.49 | 2.915086 | -6.129235 | 1.321 | -2.859819
115.05 | 8.237453 | -3.781457 | 6.003735 | -0.5177601 | 115.49 | 5.487251 | -3.410808 | 4.538011 | -0.2006325 | 108.71 | 2.031257 | -3.182242 | 2.263001 | -0.02942083 | 151.78 | 1.499077 | -6.221129 | 0.2392555 | -0.3727508 | 151.4 | 1.734389 | -6.257625 | 0.1165717 | -2.611083 | 150.8 | 2.012741 | -6.230122 | 0.4134466 | -2.92388 | 151.69 | 2.105113 | -6.219692 | 0.5189272 | -2.94971 | 150.69 | 2.539483 | -6.198472 | 0.9314409 | -2.962486 | 151.6 | 2.77151 | -6.128957 | 1.141486 | -2.851717
115.91 | 9.82935 | -3.994973 | 6.85916 | -0.7182669 | 116.34 | 6.488403 | -3.476912 | 5.171793 | -0.2594421 | 109.52 | 2.121865 | -3.186862 | 2.331507 | -0.03103708 | 152.93 | 1.448261 | -6.231873 | 0.2961765 | -0.264605 | 152.47 | 1.657602 | -6.268732 | 0.05681055 | -2.077868 | 151.95 | 1.941442 | -6.244537 | 0.3206147 | -2.87323 | 152.85 | 1.966568 | -6.232863 | 0.4101474 | -2.910098 | 151.81 | 2.371468 | -6.219865 | 0.7710861 | -2.95649 | 152.73 | 2.525039 | -6.14635 | 0.9749338 | -2.846925
116.77 | 11.13238 | -4.270725 | 7.434607 | -0.9795383 | 117.19 | 7.86269 | -3.577671 | 6.046268 | -0.3509993 | 110.32 | 2.226278 | -3.193326 | 2.416343 | -0.03124047 | 154.04 | 1.39843 | -6.24282 | 0.3495383 | -0.1910685 | 153.61 | 1.574459 | -6.264204 | 0.07512223 | -0.8003615 | 153.05 | 1.83531 | -6.246695 | 0.2348339 | -2.820189 | 153.96 | 1.887038 | -6.238889 | 0.3136067 | -2.855356 | 152.92 | 2.196641 | -6.214275 | 0.6269383 | -2.939086 | 153.86 | 2.397501 | -6.171318 | 0.8309476 | -2.840627
117.63 | 12.07523 | -4.578728 | 7.701003 | -1.275007 | 118.06 | 9.73798 | -3.722222 | 7.20605 | -0.486616 | 111.13 | 2.347963 | -3.201311 | 2.508609 | -0.04158892 | 155.18 | 1.35076 | -6.240024 | 0.398619 | -0.1642306 | 154.77 | 1.513301 | -6.267297 | 0.1253456 | -0.4167864 | 154.19 | 1.730901 | -6.250902 | 0.1520596 | -2.705118 | 155.1 | 1.751868 | -6.227026 | 0.2311627 | -2.753706 | 154.07 | 2.035593 | -6.212941 | 0.5059588 | -2.901305 | 154.99 | 2.187464 | -6.163429 | 0.6966556 | -2.826989
118.5 | 12.03377 | -4.949655 | 7.249864 | -1.636527 | 118.94 | 12.38864 | -3.962076 | 8.792671 | -0.7176922 | 111.96 | 2.470558 | -3.2068 | 2.602399 | -0.04309926 | 156.34 | 1.314274 | -6.251845 | 0.4513425 | -0.1290963 | 155.93 | 1.442035 | -6.264627 | 0.1891074 | -0.2698849 | 155.35 | 1.679853 | -6.270887 | 0.08281083 | -2.397733 | 156.26 | 1.693708 | -6.239698 | 0.1521192 | -2.645299 | 155.21 | 1.958019 | -6.231126 | 0.4015283 | -2.885122 | 156.13 | 2.097096 | -6.178743 | 0.5827208 | -2.803019
119.38 | 10.50511 | -5.285111 | 5.953147 | -1.958388 | 119.83 | 14.85239 | -4.328436 | 10.08291 | -1.074428 | 112.79 | 2.638675 | -3.212729 | 2.723036 | -0.04693722 | 157.49 | 1.266988 | -6.255029 | 0.5009174 | -0.1197078 | 157.08 | 1.377846 | -6.267737 | 0.2464812 | -0.1944924 | 156.5 | 1.582163 | -6.281381 | 0.05150434 | -1.344459 | 157.41 | 1.636785 | -6.24455 | 0.0868817 | -2.190721 | 156.36 | 1.835908 | -6.228514 | 0.3092685 | -2.831076 | 157.3 | 2.020674 | -6.180377 | 0.4764203 | -2.772609
120.26 | 8.499647 | -5.548959 | 4.470085 | -2.205137 | 120.72 | 15.61131 | -4.762984 | 10.10873 | -1.500558 | 113.63 | 2.824359 | -3.217609 | 2.864603 | -0.04714021 | 158.65 | 1.244432 | -6.257766 | 0.5531157 | -0.09291173 | 158.25 | 1.340306 | -6.242851 | 0.294463 | -0.199948 | 157.66 | 1.503068 | -6.272002 | 0.09275602 | -0.5701019 | 158.57 | 1.523653 | -6.225907 | 0.07342866 | -1.364365 | 157.53 | 1.729822 | -6.218859 | 0.2237029 | -2.719774 | 158.47 | 1.844648 | -6.189571 | 0.3811028 | -2.734048
121.16 | 6.929327 | -5.71719 | 3.370165 | -2.350596 | 121.61 | 14.10821 | -5.252041 | 8.627112 | -1.984676 | 114.47 | 3.059128 | -3.226177 | 3.040745 | -0.05918031 | 159.83 | 1.199668 | -6.258669 | 0.5935344 | -0.0898691 | 159.41 | 1.306075 | -6.246762 | 0.3409674 | -0.1556163 | 158.81 | 1.433038 | -6.286835 | 0.152723 | -0.3196992 | 159.75 | 1.499756 | -6.23483 | 0.1064938 | -0.7350234 | 158.7 | 1.657929 | -6.239814 | 0.1460335 | -2.540071 | 159.65 | 1.803406 | -6.191686 | 0.2991487 | -2.659559
122.06 | 5.763598 | -5.816989 | 2.575855 | -2.422544 | 122.51 | 10.66601 | -5.591789 | 6.093333 | -2.312888 | 115.32 | 3.313728 | -3.236296 | 3.221444 | -0.06455293 | 161.01 | 1.183268 | -6.255463 | 0.6434308 | -0.07382303 | 160.6 | 1.270975 | -6.262743 | 0.3902786 | -0.128669 | 159.99 | 1.387051 | -6.271656 | 0.2027749 | -0.2128225 | 160.95 | 1.410175 | -6.243413 | 0.1521941 | -0.505335 | 159.87 | 1.588493 | -6.22041 | 0.09402841 | -2.144766 | 160.84 | 1.729533 | -6.22471 | 0.2238432 | -2.545079
122.97 | 4.919441 | -5.890338 | 2.005344 | -2.462543 | 123.41 | 8.063522 | -5.772347 | 4.288079 | -2.477697 | 116.18 | 3.648696 | -3.252928 | 3.457867 | -0.07719082 | 162.21 | 1.151124 | -6.259258 | 0.685658 | -0.07689501 | 161.79 | 1.25487 | -6.254605 | 0.4265457 | -0.09828204 | 161.19 | 1.325669 | -6.28707 | 0.2553369 | -0.1788576 | 162.15 | 1.399282 | -6.230672 | 0.199087 | -0.3731244 | 161.07 | 1.541489 | -6.241937 | 0.08096182 | -1.310121 | 162.03 | 1.644431 | -6.194282 | 0.1589638 | -2.307425
123.88 | 4.25028 | -5.946582 | 1.555254 | -2.477061 | 124.34 | 6.464141 | -5.873011 | 3.182766 | -2.557915 | 117.04 | 4.040932 | -3.267197 | 3.749177 | -0.08878659 | 163.42 | 1.129348 | -6.267235 | 0.7259534 | -0.07791802 | 162.99 | 1.214803 | -6.273169 | 0.4748228 | -0.08469194 | 162.39 | 1.290224 | -6.265119 | 0.3057269 | -0.1472639 | 163.34 | 1.344141 | -6.217664 | 0.2436711 | -0.2906108 | 162.25 | 1.462122 | -6.225381 | 0.1113363 | -0.7714487 | 163.23 | 1.557123 | -6.218107 | 0.1198644 | -1.964947
124.8 | 3.751784 | -5.991079 | 1.223976 | -2.471766 | 125.27 | 5.324023 | -5.934769 | 2.408148 | -2.59364 | 117.91 | 4.55478 | -3.292311 | 4.098688 | -0.1119111 | 164.63 | 1.120669 | -6.253504 | 0.7731789 | -0.07135417 | 164.21 | 1.186127 | -6.262404 | 0.5125795 | -0.06768799 | 163.59 | 1.248542 | -6.251233 | 0.3533547 | -0.1201873 | 164.55 | 1.337327 | -6.241425 | 0.2853351 | -0.2224806 | 163.45 | 1.38071 | -6.235314 | 0.1604655 | -0.500044 | 164.44 | 1.530155 | -6.184441 | 0.1035683 | -1.37964
125.72 | 3.347607 | -6.024555 | 0.9535813 | -2.439744 | 126.2 | 4.564065 | -5.974885 | 1.890263 | -2.603456 | 118.8 | 5.231097 | -3.319669 | 4.579095 | -0.1345745 | 165.85 | 1.106454 | -6.267854 | 0.8052151 | -0.07532764 | 165.42 | 1.154733 | -6.280333 | 0.5640584 | -0.05624538 | 164.8 | 1.216302 | -6.267997 | 0.3971712 | -0.1093485 | 165.78 | 1.285006 | -6.238295 | 0.3299405 | -0.1861458 | 164.67 | 1.391079 | -6.223954 | 0.2064949 | -0.3626775 | 165.66 | 1.468657 | -6.217086 | 0.1236357 | -0.8819831
126.64 | 3.016026 | -6.053729 | 0.7393502 | -2.375316 | 127.13 | 3.978415 | -6.008757 | 1.492686 | -2.596003 | 119.67 | 6.137565 | -3.360792 | 5.21156 | -0.1717766 | 167.07 | 1.083874 | -6.269533 | 0.8453401 | -0.06202979 | 166.64 | 1.141409 | -6.287088 | 0.6124104 | -0.05576643 | 166.02 | 1.191251 | -6.251264 | 0.4455565 | -0.08314956 | 167.01 | 1.255797 | -6.224262 | 0.3709674 | -0.1407373 | 165.89 | 1.324071 | -6.23667 | 0.2515879 | -0.2967315 | 166.89 | 1.400108 | -6.248026 | 0.1574261 | -0.576156
127.59 | 2.756534 | -6.082816 | 0.5691712 | -2.288784 | 128.07 | 3.554478 | -6.023325 | 1.203508 | -2.562327 | 120.55 | 7.372305 | -3.420319 | 6.053012 | -0.2269123 | 168.32 | 1.090377 | -6.280886 | 0.8862857 | -0.07159868 | 167.88 | 1.097768 | -6.269453 | 0.643844 | -0.05627497 | 167.24 | 1.179433 | -6.26154 | 0.4881715 | -0.09263646 | 168.24 | 1.227446 | -6.255138 | 0.4161935 | -0.1211419 | 167.12 | 1.269411 | -6.209663 | 0.2983797 | -0.253727 | 168.13 | 1.392548 | -6.219784 | 0.2034109 | -0.428209
128.54 | 2.528475 | -6.100342 | 0.4366429 | -2.112631 | 129.02 | 3.219775 | -6.03654 | 0.975151 | -2.517142 | 121.45 | 9.263835 | -3.508207 | 7.351405 | -0.3106642 | 169.57 | 1.07415 | -6.286265 | 0.9333109 | -0.07201622 | 169.13 | 1.092001 | -6.289749 | 0.6854456 | -0.05676968 | 168.49 | 1.146621 | -6.256674 | 0.5250309 | -0.07145349 | 169.49 | 1.216123 | -6.246364 | 0.4612179 | -0.09993863 | 168.36 | 1.251436 | -6.2405 | 0.3388404 | -0.2080479 | 169.37 | 1.310249 | -6.242667 | 0.2464876 | -0.3008071
129.48 | 2.334539 | -6.127717 | 0.3349376 | -1.891181 | 129.99 | 2.942334 | -6.058407 | 0.7863034 | -2.469189 | 122.35 | 12.15531 | -3.677165 | 9.294669 | -0.4716581 | 170.83 | 1.059032 | -6.317832 | 0.9561228 | -0.07822088 | 170.38 | 1.048344 | -6.301329 | 0.7203242 | -0.05286017 | 169.75 | 1.115958 | -6.263552 | 0.5651183 | -0.05617772 | 170.75 | 1.168126 | -6.26631 | 0.5011859 | -0.08305138 | 169.61 | 1.247873 | -6.219956 | 0.3819185 | -0.1838576 | 170.63 | 1.308099 | -6.212917 | 0.2941272 | -0.2497035
130.46 | 2.153659 | -6.142976 | 0.2844717 | -1.521904 | 130.96 | 2.719487 | -6.069086 | 0.6352927 | -2.391448 | 123.26 | 16.64325 | -3.965316 | 12.25599 | -0.7531771 | 172.1 | 1.027052 | -6.318615 | 0.9937371 | -0.0767915 | 171.65 | 1.039063 | -6.290879 | 0.7590471 | -0.04746746 | 171 | 1.106564 | -6.254393 | 0.6074782 | -0.06139918 | 172.01 | 1.15173 | -6.257717 | 0.545327 | -0.07360867 | 170.87 | 1.182873 | -6.251367 | 0.4243941 | -0.16164 | 171.9 | 1.263853 | -6.244431 | 0.3380972 | -0.213197
131.43 | 2.001358 | -6.159841 | 0.2766986 | -1.148785 | 131.92 | 2.519394 | -6.086721 | 0.5011019 | -2.288345 | 124.17 | 21.2253 | -4.467485 | 15.00006 | -1.249742 | 173.38 | 1.007613 | -6.317433 | 1.019679 | -0.080254 | 172.92 | 1.017897 | -6.270544 | 0.7981358 | -0.04152224 | 172.27 | 1.085511 | -6.262924 | 0.647061 | -0.04900107 | 173.29 | 1.141198 | -6.265868 | 0.5899504 | -0.07094862 | 172.13 | 1.177473 | -6.22668 | 0.4619464 | -0.1478195 | 173.17 | 1.206279 | -6.275567 | 0.3805062 | -0.1705616
132.4 | 1.865219 | -6.173833 | 0.305305 | -0.8216793 | 132.89 | 2.372698 | -6.103058 | 0.4015344 | -2.149164 | 125.09 | 22.18755 | -5.131488 | 14.99272 | -1.915517 | 174.66 | 0.9807186 | -6.335856 | 1.058091 | -0.07703382 | 174.2 | 0.9961627 | -6.288 | 0.8309679 | -0.03633386 | 173.55 | 1.072264 | -6.262458 | 0.6891487 | -0.05949163 | 174.58 | 1.102736 | -6.264845 | 0.6310706 | -0.05991861 | 173.41 | 1.190294 | -6.246929 | 0.5008119 | -0.1307689 | 174.46 | 1.211609 | -6.247836 | 0.4240973 | -0.1478462
133.38 | 1.753081 | -6.177362 | 0.3582567 | -0.6346142 | 133.87 | 2.226217 | -6.123914 | 0.3133671 | -1.954454 | 126.03 | 15.99972 | -5.698276 | 10.21515 | -2.486005 | 175.95 | 0.9754307 | -6.330328 | 1.095436 | -0.06625418 | 175.49 | 0.9877582 | -6.262203 | 0.8738823 | -0.03884452 | 174.84 | 1.060317 | -6.269252 | 0.7262517 | -0.05102014 | 175.87 | 1.079774 | -6.277602 | 0.670548 | -0.06374272 | 174.69 | 1.138096 | -6.234199 | 0.5385057 | -0.1181774 | 175.75 | 1.134015 | -6.25399 | 0.4652332 | -0.1319203
134.38 | 1.646399 | -6.190812 | 0.4130878 | -0.4899679 | 134.87 | 2.089654 | -6.142415 | 0.2572546 | -1.640935 | 126.96 | 10.81518 | -5.898808 | 6.484414 | -2.679219 | 177.26 | 0.948973 | -6.323932 | 1.127571 | -0.07161936 | 176.8 | 0.9930286 | -6.28132 | 0.9068838 | -0.03219585 | 176.13 | 1.047357 | -6.27864 | 0.7560616 | -0.04806553 | 177.18 | 1.067466 | -6.261023 | 0.7159513 | -0.0710605 | 175.99 | 1.100012 | -6.26761 | 0.5748346 | -0.09749615 | 177.05 | 1.165316 | -6.245205 | 0.5085361 | -0.1173463
135.37 | 1.556716 | -6.19446 | 0.4720774 | -0.4099263 | 135.87 | 1.959767 | -6.160427 | 0.2397258 | -1.266113 | 127.9 | 8.092905 | -5.983232 | 4.56424 | -2.752795 | 178.57 | 0.9551152 | -6.318073 | 1.170912 | -0.06087464 | 178.12 | 0.9827026 | -6.26605 | 0.9524015 | -0.02994377 | 177.45 | 1.029217 | -6.276309 | 0.788966 | -0.04643029 | 178.5 | 1.053408 | -6.267733 | 0.742656 | -0.07560909 | 177.3 | 1.118651 | -6.235966 | 0.6130272 | -0.09239809 | 178.36 | 1.11072 | -6.262962 | 0.5460576 | -0.1133652
136.38 | 1.47502 | -6.189984 | 0.5241332 | -0.3423529 | 136.89 | 1.862803 | -6.179952 | 0.2511266 | -0.9083262 | 128.84 | 6.458075 | -6.036594 | 3.402064 | -2.792587 | 179.9 | 0.9419388 | -6.31784 | 1.209407 | -0.06468445 | 179.43 | 0.9697751 | -6.25901 | 0.9981516 | -0.03024423 | 178.76 | 1.012381 | -6.285346 | 0.8276524 | -0.03260936 | 179.82 | 1.041169 | -6.261766 | 0.7766511 | -0.0686919 | 178.62 | 1.07308 | -6.270215 | 0.6498247 | -0.07805134 | 179.68 | 1.061399 | -6.235434 | 0.5811593 | -0.09813884
137.39 | 1.412499 | -6.197602 | 0.5809208 | -0.296144 | 137.91 | 1.747921 | -6.187691 | 0.2990424 | -0.670451 | 129.8 | 5.347494 | -6.075773 | 2.623339 | -2.82199 | 181.23 | 0.9495067 | -6.30824 | 1.251709 | -0.05593956 | 180.76 | 0.9791745 | -6.271669 | 1.037919 | -0.02104354 | 180.08 | 1.001369 | -6.275712 | 0.868895 | -0.03044583 | 181.15 | 1.03288 | -6.270757 | 0.8077262 | -0.05958423 | 179.95 | 1.052323 | -6.227309 | 0.6868077 | -0.08034793 | 181.02 | 1.076856 | -6.258584 | 0.6193175 | -0.09305915
138.4 | 1.349542 | -6.200947 | 0.6308946 | -0.2609775 | 138.93 | 1.668121 | -6.195586 | 0.3480611 | -0.5024007 | 130.76 | 4.58801 | -6.102754 | 2.072952 | -2.832353 | 182.58 | 0.9628016 | -6.303425 | 1.306127 | -0.05149194 | 182.1 | 0.9769659 | -6.259087 | 1.074922 | -0.0281104 | 181.42 | 0.9902857 | -6.281239 | 0.9142472 | -0.03141036 | 182.5 | 1.025932 | -6.282805 | 0.8447984 | -0.05777642 | 181.28 | 1.052275 | -6.261275 | 0.7262556 | -0.07295923 | 182.36 | 1.091295 | -6.243495 | 0.6583413 | -0.08727431
139.43 | 1.292537 | -6.196935 | 0.6805976 | -0.2383723 | 139.94 | 1.571875 | -6.208799 | 0.4029117 | -0.3916057 | 131.73 | 4.022948 | -6.118379 | 1.666416 | -2.831487 | 183.93 | 0.9545499 | -6.308876 | 1.346418 | -0.05195209 | 183.45 | 0.9725092 | -6.283522 | 1.126923 | -0.03033154 | 182.76 | 0.9655459 | -6.276709 | 0.950257 | -0.03401516 | 183.85 | 1.01715 | -6.269884 | 0.8828263 | -0.05715731 | 182.63 | 1.045348 | -6.297394 | 0.7632293 | -0.06533959 | 183.72 | 1.024073 | -6.257499 | 0.6923926 | -0.08275126
140.47 | 1.245591 | -6.200218 | 0.7293594 | -0.2142774 | 140.98 | 1.504916 | -6.213715 | 0.4630444 | -0.3117332 | 132.7 | 3.546846 | -6.132824 | 1.323224 | -2.822438 | 185.3 | 0.9648573 | -6.321225 | 1.397538 | -0.05742951 | 184.81 | 0.9643305 | -6.268873 | 1.1623 | -0.03365416 | 184.11 | 0.9752993 | -6.277757 | 0.9877691 | -0.03384259 | 185.21 | 1.005382 | -6.284655 | 0.9209048 | -0.05319911 | 183.98 | 1.034516 | -6.257997 | 0.798729 | -0.0640567 | 185.08 | 1.055263 | -6.266755 | 0.7296828 | -0.08160516
141.5 | 1.202175 | -6.199055 | 0.775681 | -0.2040834 | 142.04 | 1.437202 | -6.22652 | 0.5193941 | -0.2689111 | 133.7 | 3.191459 | -6.147009 | 1.068662 | -2.809496 | 186.67 | 0.9534509 | -6.314981 | 1.444621 | -0.05620881 | 186.18 | 0.9779947 | -6.2763 | 1.213222 | -0.02740361 | 185.49 | 0.9756464 | -6.266492 | 1.021919 | -0.03043492 | 186.58 | 1.013183 | -6.276077 | 0.9520425 | -0.0490808 | 185.34 | 0.9854575 | -6.274344 | 0.837998 | -0.06164365 | 186.45 | 0.9964573 | -6.272148 | 0.76631 | -0.07340811
142.55 | 1.160858 | -6.194474 | 0.8199961 | -0.1879108 | 143.09 | 1.380762 | -6.222134 | 0.5663906 | -0.2285209 | 134.69 | 2.89694 | -6.157001 | 0.8457822 | -2.779964 | 188.06 | 0.9593171 | -6.315437 | 1.489143 | -0.05766036 | 187.56 | 0.9671152 | -6.274468 | 1.25341 | -0.03408861 | 186.87 | 0.9579438 | -6.279136 | 1.064679 | -0.02752943 | 187.97 | 0.9991863 | -6.296339 | 0.9954004 | -0.04517964 | 186.72 | 1.030245 | -6.269518 | 0.8748086 | -0.05741849 | 187.84 | 1.017873 | -6.254351 | 0.8035279 | -0.07378034
143.61 | 1.131597 | -6.196586 | 0.8580296 | -0.181572 | 144.15 | 1.324995 | -6.22879 | 0.6190692 | -0.2075812 | 135.7 | 2.650778 | -6.169313 | 0.6711656 | -2.74714 | 189.45 | 0.9623741 | -6.30139 | 1.542342 | -0.05149154 | 188.95 | 0.9575634 | -6.258623 | 1.294168 | -0.03791429 | 188.25 | 0.9700506 | -6.26927 | 1.101984 | -0.02580727 | 189.37 | 0.9875471 | -6.27519 | 1.032113 | -0.04534376 | 188.11 | 0.9747054 | -6.276537 | 0.9112328 | -0.05677879 | 189.24 | 1.018048 | -6.294596 | 0.8311195 | -0.07402035
144.68 | 1.103882 | -6.192263 | 0.8966192 | -0.1734498 | 145.21 | 1.274283 | -6.227071 | 0.6664148 | -0.1898168 | 136.7 | 2.461892 | -6.174891 | 0.5204249 | -2.702727 | 190.85 | 0.9780757 | -6.295182 | 1.601201 | -0.05287418 | 190.35 | 0.9783503 | -6.262247 | 1.34732 | -0.04175669 | 189.64 | 0.9503683 | -6.275133 | 1.151472 | -0.0258634 | 190.77 | 0.9987089 | -6.294253 | 1.075871 | -0.0413974 | 189.5 | 1.013279 | -6.25147 | 0.9500493 | -0.05508543 | 190.64 | 0.994457 | -6.268239 | 0.8739048 | -0.0680484
145.76 | 1.075675 | -6.200857 | 0.9404216 | -0.1640751 | 146.28 | 1.240551 | -6.238269 | 0.7131912 | -0.1689741 | 137.71 | 2.268379 | -6.183552 | 0.3846788 | -2.601566 | 192.28 | 0.994157 | -6.294801 | 1.65701 | -0.05119146 | 191.76 | 1.004096 | -6.257281 | 1.397787 | -0.04362912 | 191.05 | 0.9666955 | -6.258345 | 1.191521 | -0.02447793 | 192.19 | 0.9867273 | -6.31743 | 1.119604 | -0.03816085 | 190.9 | 0.9892658 | -6.286999 | 0.9897672 | -0.05539204 | 192.05 | 0.9775187 | -6.239579 | 0.9111212 | -0.05922853
146.85 | 1.049814 | -6.195805 | 0.9736778 | -0.1565066 | 147.36 | 1.202294 | -6.232656 | 0.7586874 | -0.1630232 | 138.73 | 2.109457 | -6.188947 | 0.2806636 | -2.429284 | 193.7 | 1.01123 | -6.289856 | 1.724186 | -0.05313989 | 193.19 | 1.005734 | -6.264248 | 1.437042 | -0.04850451 | 192.48 | 0.9703539 | -6.278009 | 1.237608 | -0.02573467 | 193.61 | 0.99676 | -6.29799 | 1.1673 | -0.04130267 | 192.32 | 0.954869 | -6.259784 | 1.026367 | -0.05514771 | 193.47 | 0.9825042 | -6.274101 | 0.9471799 | -0.05612586
147.91 | 1.030754 | -6.191272 | 1.013779 | -0.1488339 | 148.48 | 1.171969 | -6.241369 | 0.7982574 | -0.1491087 | 139.76 | 1.983146 | -6.194706 | 0.1891633 | -2.106648 | 195.13 | 1.0281 | -6.288081 | 1.792266 | -0.05419797 | 194.62 | 1.0313 | -6.27212 | 1.48488 | -0.05152839 | 193.91 | 0.9715074 | -6.256356 | 1.283947 | -0.02452038 | 195.06 | 0.9926943 | -6.276963 | 1.212497 | -0.04083166 | 193.75 | 0.9883353 | -6.272909 | 1.070302 | -0.05884033 | 194.9 | 1.013795 | -6.275015 | 0.9877427 | -0.06275106
149.04 | 1.006456 | -6.189489 | 1.050369 | -0.1465961 | 149.56 | 1.139175 | -6.23874 | 0.8452466 | -0.1411016 | 140.81 | 1.852149 | -6.192801 | 0.1576548 | -1.552693 | 196.58 | 1.050944 | -6.287273 | 1.858885 | -0.05223135 | 196.07 | 1.039567 | -6.267669 | 1.535708 | -0.04256452 | 195.34 | 0.9914349 | -6.241532 | 1.331869 | -0.02511127 | 196.5 | 1.00066 | -6.306985 | 1.264724 | -0.04531883 | 195.18 | 1.022931 | -6.291668 | 1.109992 | -0.05880243 | 196.36 | 0.9717149 | -6.262444 | 1.027897 | -0.05610475
150.12 | 0.9941964 | -6.180959 | 1.088706 | -0.1451379 | 150.7 | 1.112791 | -6.246534 | 0.8889644 | -0.1367273 | 141.85 | 1.756885 | -6.183132 | 0.179432 | -1.073212 | 198.04 | 1.071157 | -6.292872 | 1.929741 | -0.05434448 | 197.53 | 1.056901 | -6.285623 | 1.591504 | -0.04897768 | 196.79 | 0.9961774 | -6.253373 | 1.386091 | -0.02244614 | 197.95 | 1.029309 | -6.312838 | 1.310096 | -0.05278806 | 196.63 | 0.9962376 | -6.272714 | 1.147934 | -0.05882198 | 197.81 | 0.9969814 | -6.297163 | 1.065241 | -0.05742691
151.22 | 0.9833322 | -6.173665 | 1.126507 | -0.1421156 | 151.78 | 1.084112 | -6.242451 | 0.9262178 | -0.131227 | 142.9 | 1.675387 | -6.180306 | 0.2293549 | -0.7877731 | 199.52 | 1.095932 | -6.294288 | 2.021139 | -0.05504116 | 198.99 | 1.07067 | -6.276203 | 1.658914 | -0.03877061 | 198.25 | 1.005233 | -6.273737 | 1.438924 | -0.02742068 | 199.42 | 1.002076 | -6.31456 | 1.353442 | -0.05772954 | 198.09 | 0.9754404 | -6.299589 | 1.189008 | -0.06032513 | 199.28 | 0.9827326 | -6.258441 | 1.112488 | -0.05717555
152.37 | 0.9806347 | -6.163183 | 1.160446 | -0.1423367 | 152.92 | 1.06021 | -6.244726 | 0.966768 | -0.1247814 | 143.95 | 1.618386 | -6.177238 | 0.2735121 | -0.6219533 | 200.99 | 1.119156 | -6.293496 | 2.107496 | -0.05372872 | 200.46 | 1.089975 | -6.291401 | 1.724889 | -0.04655224 | 199.73 | 1.02553 | -6.260035 | 1.498689 | -0.02988507 | 200.9 | 1.012322 | -6.338826 | 1.385921 | -0.06286519 | 199.56 | 1.021395 | -6.297584 | 1.236311 | -0.06002446 | 200.76 | 0.9943784 | -6.303794 | 1.15307 | -0.06205586
153.49 | 0.9890356 | -6.166853 | 1.195106 | -0.1402159 | 154.05 | 1.04569 | -6.250941 | 1.007795 | -0.1238737 | 145.03 | 1.568408 | -6.18137 | 0.3234501 | -0.5050852 | 202.49 | 1.148517 | -6.294409 | 2.199663 | -0.06136094 | 201.96 | 1.10234 | -6.294408 | 1.797267 | -0.04213391 | 201.2 | 1.025141 | -6.250725 | 1.554435 | -0.03157566 | 202.39 | 0.9848447 | -6.312037 | 1.425288 | -0.06097408 | 201.04 | 0.9940383 | -6.290721 | 1.280444 | -0.06374822 | 202.25 | 0.9905391 | -6.261626 | 1.199023 | -0.05464262
154.65 | 0.9922388 | -6.165837 | 1.228099 | -0.133925 | 155.19 | 1.012314 | -6.248252 | 1.039759 | -0.1176493 | 146.11 | 1.502639 | -6.176175 | 0.3695016 | -0.4236138 | 203.99 | 1.180044 | -6.297138 | 2.312549 | -0.0665552 | 203.45 | 1.125526 | -6.299429 | 1.870244 | -0.05001354 | 202.69 | 1.058636 | -6.264585 | 1.614597 | -0.0353234 | 203.89 | 1.007066 | -6.335418 | 1.475818 | -0.05816039 | 202.53 | 1.016128 | -6.332945 | 1.321015 | -0.06751293 | 203.75 | 1.015658 | -6.306244 | 1.243114 | -0.05897621128
155.78 | 0.9922751 | -6.182654 | 1.254292 | -0.1249373 | 156.35 | 0.997444 | -6.250332 | 1.076428 | -0.1156818 | 147.21 | 1.467452 | -6.180587 | 0.4112228 | -0.3780842 | 205.5 | 1.214299 | -6.294808 | 2.42246 | -0.07047268 | 204.95 | 1.146975 | -6.304688 | 1.94954 | -0.04896199 | 204.2 | 1.086536 | -6.25242 | 1.678208 | -0.03698398 | 205.41 | 1.005302 | -6.309267 | 1.529412 | -0.05750048 | 204.04 | 1.022857 | -6.307734 | 1.37641 | -0.07120136 | 205.26 | 0.9885064 | -6.285176 | 1.293882 | -0.06071944
156.94 | 0.9955437 | -6.19394 | 1.296854 | -0.1222988 | 157.51 | 0.9854474 | -6.249301 | 1.117782 | -0.1108849 | 148.27 | 1.433346 | -6.189882 | 0.4463456 | -0.3324736 | 207.03 | 1.246662 | -6.299763 | 2.556457 | -0.08626252 | 206.48 | 1.167091 | -6.308633 | 2.042157 | -0.05558026 | 205.71 | 1.102888 | -6.268934 | 1.749368 | -0.03909967 | 206.93 | 1.038534 | -6.32935 | 1.597078 | -0.055702 | 205.55 | 1.016968 | -6.351922 | 1.418877 | -0.06894166 | 206.79 | 1.03621 | -6.301988 | 1.34758 | -0.06586744
158.11 | 0.9863909 | -6.211001 | 1.332467 | -0.1152147 | 158.68 | 0.9663759 | -6.241609 | 1.155495 | -0.1080731 | 149.39 | 1.405966 | -6.197382 | 0.4856434 | -0.2730148 | 208.57 | 1.295663 | -6.293415 | 2.719544 | -0.1026769 | 208.02 | 1.197226 | -6.31658 | 2.129674 | -0.06640295 | 207.23 | 1.146407 | -6.275643 | 1.824557 | -0.04000679 | 208.46 | 1.036529 | -6.31711 | 1.657568 | -0.06024711 | 207.08 | 1.033328 | -6.320707 | 1.476516 | -0.07486405 | 208.31 | 1.00351 | -6.313604 | 1.395874 | -0.06866946
159.28 | 0.9867006 | -6.216493 | 1.381259 | -0.1109408 | 159.86 | 0.9549853 | -6.243136 | 1.198568 | -0.1083021 | 150.47 | 1.367663 | -6.213725 | 0.5214914 | -0.231778 | 210.11 | 1.333389 | -6.285204 | 2.858255 | -0.1569954 | 209.56 | 1.227617 | -6.328225 | 2.243933 | -0.07654015 | 208.78 | 1.149327 | -6.283588 | 1.908952 | -0.04579372 | 210.01 | 1.08115 | -6.332232 | 1.737402 | -0.06182511 | 208.61 | 1.014114 | -6.356021 | 1.522189 | -0.07314667 | 209.86 | 1.047246 | -6.301919 | 1.453156 | -0.08065687
160.46 | 0.9797006 | -6.222475 | 1.424071 | -0.1087832 | 161.04 | 0.9403217 | -6.228894 | 1.23396 | -0.1050583 | 151.63 | 1.327196 | -6.222012 | 0.5691281 | -0.1909735 | 211.67 | 1.431617 | -6.277757 | 2.86141 | -0.2295125 | 211.11 | 1.258991 | -6.336455 | 2.3694 | -0.09607269 | 210.32 | 1.186837 | -6.300355 | 2.000909 | -0.05266314 | 211.57 | 1.068384 | -6.334712 | 1.806133 | -0.06985653 | 210.16 | 1.042089 | -6.331121 | 1.583106 | -0.08114715 | 211.42 | 1.056876 | -6.347351 | 1.511911 | -0.08930928
161.65 | 0.9789907 | -6.231004 | 1.472389 | -0.1047162 | 162.24 | 0.9414657 | -6.222842 | 1.280042 | -0.1071728 | 152.71 | 1.292856 | -6.238774 | 0.6131026 | -0.1616574 | 213.24 | 1.520211 | -6.304566 | 2.635345 | -0.1938028 | 212.68 | 1.291689 | -6.34831 | 2.487132 | -0.1244779 | 211.88 | 1.206365 | -6.29465 | 2.107829 | -0.06105443 | 213.14 | 1.106316 | -6.340539 | 1.896742 | -0.07865588 | 211.72 | 1.024027 | -6.363101 | 1.640348 | -0.0840358 | 212.98 | 1.063183 | -6.331495 | 1.571186 | -0.1038317
162.84 | 0.9782806 | -6.232077 | 1.519105 | -0.1036911 | 163.45 | 0.949153 | -6.210154 | 1.324631 | -0.1060128 | 153.86 | 1.258298 | -6.247293 | 0.6565442 | -0.1386677 | 214.82 | 1.587819 | -6.323666 | 2.831728 | -0.0921241 | 214.25 | 1.316203 | -6.356095 | 2.582831 | -0.1835705 | 213.46 | 1.241999 | -6.312069 | 2.236265 | -0.08192276 | 214.72 | 1.091043 | -6.347798 | 1.977461 | -0.09360195 | 213.29 | 1.048247 | -6.332184 | 1.698156 | -0.08913936 | 214.57 | 1.100782 | -6.369595 | 1.621474 | -0.126137
164.04 | 0.9849508 | -6.236757 | 1.566311 | -0.1012269 | 164.66 | 0.9514588 | -6.210328 | 1.362692 | -0.1106469 | 155 | 1.227367 | -6.253476 | 0.7031786 | -0.1161073 | 216.41 | 1.640279 | -6.324756 | 3.088156 | -0.07223561 | 215.84 | 1.360537 | -6.359063 | 2.436291 | -0.236267 | 215.04 | 1.281847 | -6.31385 | 2.373461 | -0.1260917 | 216.31 | 1.119537 | -6.329241 | 2.080492 | -0.1256069 | 214.87 | 1.042055 | -6.347523 | 1.777487 | -0.09263536 | 216.16 | 1.05798 | -6.383753 | 1.659602 | -0.1358089
165.26 | 0.9838179 | -6.242914 | 1.614377 | -0.1012934 | 165.88 | 0.9617452 | -6.203278 | 1.405616 | -0.1102209 | 156.14 | 1.199588 | -6.264435 | 0.7473822 | -0.107716 | 218.02 | 1.737461 | -6.336462 | 3.354584 | -0.07244162 | 217.45 | 1.399146 | -6.369483 | 2.4197 | -0.133229 | 216.64 | 1.314721 | -6.331993 | 2.399654 | -0.2271422 | 217.92 | 1.135316 | -6.30407 | 2.124786 | -0.1849409 | 216.47 | 1.064418 | -6.318569 | 1.834729 | -0.1072107 | 217.76 | 1.084153 | -6.383005 | 1.711193 | -0.1522103
166.5 | 0.9902186 | -6.251704 | 1.667507 | -0.1020505 | 167.11 | 0.9803201 | -6.205572 | 1.447171 | -0.115905 | 157.31 | 1.178848 | -6.273475 | 0.7905483 | -0.1009717 | 219.64 | 1.824934 | -6.335855 | 3.616948 | -0.0724511 | 219.06 | 1.443517 | -6.372167 | 2.636041 | -0.1163847 | 218.25 | 1.375394 | -6.356443 | 2.079218 | -0.2253075 | 219.54 | 1.226102 | -6.289943 | 1.917333 | -0.2092549 | 218.07 | 1.064291 | -6.320188 | 1.918497 | -0.1311907 | 219.38 | 1.043107 | -6.406272 | 1.748636 | -0.1658515
167.73 | 1.004078 | -6.255438 | 1.724117 | -0.100011 | 168.35 | 0.9972299 | -6.211064 | 1.481203 | -0.110675 | 158.48 | 1.143606 | -6.296916 | 0.8371177 | -0.09063597 | 221.26 | 1.93947 | -6.350982 | 3.895995 | -0.08244306 | 220.69 | 1.501886 | -6.367817 | 2.782782 | -0.1128083 | 219.86 | 1.387853 | -6.37186 | 2.276453 | -0.07054078 | 221.17 | 1.254169 | -6.32367 | 1.997349 | -0.05613726 | 219.69 | 1.128632 | -6.295759 | 1.945627 | -0.178482 | 221 | 1.050783 | -6.357298 | 1.788735 | -0.1857334
168.98 | 1.007556 | -6.267279 | 1.780092 | -0.1017076 | 169.61 | 1.0055 | -6.221625 | 1.524385 | -0.1118956 | 159.64 | 1.105178 | -6.312233 | 0.8823238 | -0.08504986 | 222.91 | 2.083495 | -6.358333 | 4.239251 | -0.09235889 | 222.33 | 1.578005 | -6.387986 | 2.956785 | -0.1147683 | 221.49 | 1.437317 | -6.372754 | 2.493012 | -0.08011458 | 222.81 | 1.283287 | -6.32785 | 2.183559 | -0.05532163 | 221.32 | 1.172254 | -6.302445 | 1.844857 | -0.1827086 | 222.64 | 1.047373 | -6.367232 | 1.747806 | -0.2126998
170.23 | 1.016538 | -6.272719 | 1.841385 | -0.09784387 | 170.87 | 1.0235 | -6.232883 | 1.573959 | -0.106023 | 160.83 | 1.061617 | -6.31974 | 0.9250658 | -0.07990624 | 224.57 | 2.225669 | -6.378288 | 4.575449 | -0.1062114 | 223.97 | 1.623071 | -6.392173 | 3.116548 | -0.1140203 | 223.14 | 1.49898 | -6.39409 | 2.670885 | -0.1000975 | 224.46 | 1.320419 | -6.329942 | 2.339022 | -0.05280307 | 222.96 | 1.223237 | -6.346785 | 1.902874 | -0.08766614 | 224.3 | 1.099144 | -6.326226 | 1.702471 | -0.158053
171.5 | 1.030212 | -6.283522 | 1.907847 | -0.1042825 | 172.13 | 1.032677 | -6.253558 | 1.621824 | -0.1082451 | 162.04 | 1.031504 | -6.317772 | 0.9700073 | -0.08164773 | 226.22 | 2.396102 | -6.405597 | 4.957679 | -0.1314501 | 225.64 | 1.714457 | -6.39316 | 3.318044 | -0.1117412 | 224.8 | 1.545905 | -6.414602 | 2.837987 | -0.1200652 | 226.12 | 1.365111 | -6.333842 | 2.471468 | -0.05258893 | 224.61 | 1.230018 | -6.339332 | 2.053053 | -0.07719132 | 225.96 | 1.111501 | -6.357062 | 1.806179 | -0.09778057
172.76 | 1.042157 | -6.286548 | 1.982763 | -0.10445 | 173.41 | 1.035192 | -6.261623 | 1.668555 | -0.1034089 | 163.24 | 1.00041 | -6.31126 | 1.011816 | -0.07955736 | 227.9 | 2.599884 | -6.42201 | 5.458192 | -0.1461517 | 227.31 | 1.798 | -6.399874 | 3.550706 | -0.111895 | 226.46 | 1.578786 | -6.428774 | 2.976523 | -0.1403559 | 227.8 | 1.417699 | -6.333612 | 2.617814 | -0.05631899 | 226.29 | 1.254999 | -6.355845 | 2.176799 | -0.07562997 | 227.64 | 1.1623 | -6.330422 | 1.917642 | -0.08564414
174.05 | 1.05156 | -6.296371 | 2.049978 | -0.1084599 | 174.7 | 1.044107 | -6.276113 | 1.72858 | -0.1046492 | 164.44 | 0.9861032 | -6.301134 | 1.055239 | -0.0799195 | 229.59 | 2.825067 | -6.44296 | 5.99024 | -0.1641691 | 228.99 | 1.913104 | -6.403735 | 3.801727 | -0.1157958 | 228.14 | 1.617494 | -6.439515 | 3.08481 | -0.1589194 | 229.49 | 1.471805 | -6.334961 | 2.776251 | -0.05869399 | 227.97 | 1.298564 | -6.350859 | 2.286826 | -0.07594487 | 229.32 | 1.16823 | -6.32726 | 2.036273 | -0.07664002
175.34 | 1.067389 | -6.298675 | 2.129805 | -0.1095216 | 175.99 | 1.051512 | -6.280592 | 1.79023 | -0.1006489 | 165.67 | 0.9689701 | -6.298628 | 1.102621 | -0.08633994 | 231.3 | 3.13098 | -6.460028 | 6.678868 | -0.1848406 | 230.7 | 2.00504 | -6.415732 | 4.067349 | -0.1218257 | 229.83 | 1.670181 | -6.441803 | 3.192794 | -0.1673665 | 231.2 | 1.542303 | -6.335439 | 2.947345 | -0.06012067 | 229.66 | 1.331998 | -6.341613 | 2.401112 | -0.07463535 | 231.02 | 1.224259 | -6.328245 | 2.138244 | -0.07120524
176.64 | 1.081457 | -6.306067 | 2.206863 | -0.1171841 | 177.29 | 1.058364 | -6.28849 | 1.846195 | -0.09737663 | 166.89 | 0.9570093 | -6.289724 | 1.142672 | -0.0930016 | 233.01 | 3.51632 | -6.481599 | 7.539198 | -0.2092989 | 232.4 | 2.150451 | -6.417957 | 4.384225 | -0.1249411 | 231.54 | 1.733499 | -6.445605 | 3.340353 | -0.1683071 | 232.91 | 1.626211 | -6.343463 | 3.146869 | -0.0642811 | 231.36 | 1.378756 | -6.351974 | 2.536122 | -0.07647028 | 232.74 | 1.29143 | -6.317296 | 2.256053 | -0.0721065
177.96 | 1.097165 | -6.312694 | 2.292806 | -0.1231186 | 178.61 | 1.069523 | -6.292668 | 1.916267 | -0.1002027 | 168.13 | 0.9601925 | -6.285734 | 1.179747 | -0.09454481 | 234.74 | 4.048722 | -6.518138 | 8.732454 | -0.2467172 | 234.12 | 2.298565 | -6.421269 | 4.760939 | -0.1314746 | 233.26 | 1.805884 | -6.44271 | 3.496773 | -0.1642776 | 234.64 | 1.705067 | -6.344574 | 3.357159 | -0.07205064 | 233.07 | 1.419723 | -6.351223 | 2.668289 | -0.07445068 | 234.47 | 1.332489 | -6.331985 | 2.385962 | -0.0699388
179.28 | 1.114863 | -6.315298 | 2.380599 | -0.1290685 | 179.93 | 1.085741 | -6.30524 | 1.98829 | -0.103139 | 169.38 | 0.947783 | -6.283803 | 1.214547 | -0.09553277 | 236.48 | 4.716093 | -6.569497 | 10.22483 | -0.3023195 | 235.86 | 2.485573 | -6.429167 | 5.20668 | -0.1366596 | 234.99 | 1.89905 | -6.449165 | 3.718326 | -0.1556322 | 236.38 | 1.811627 | -6.341636 | 3.593305 | -0.07617863 | 234.79 | 1.490658 | -6.346136 | 2.827133 | -0.07779087 | 236.2 | 1.370396 | -6.339081 | 2.535008 | -0.07165779
180.6 | 1.143988 | -6.320153 | 2.482463 | -0.1369496 | 181.27 | 1.102198 | -6.307292 | 2.069488 | -0.1047428 | 170.64 | 0.9561887 | -6.281617 | 1.260481 | -0.09476807 | 238.24 | 5.694664 | -6.669925 | 12.36171 | -0.403494 | 237.62 | 2.742621 | -6.433658 | 5.762445 | -0.1453931 | 236.73 | 1.995837 | -6.434926 | 3.961033 | -0.1444925 | 238.14 | 1.918053 | -6.352695 | 3.857416 | -0.0882636 | 236.54 | 1.568466 | -6.355399 | 3.006376 | -0.08087489 | 237.96 | 1.454214 | -6.334249 | 2.667843 | -0.07780768
181.94 | 1.175252 | -6.31723 | 2.58362 | -0.1467225 | 182.61 | 1.120573 | -6.318385 | 2.149861 | -0.1112276 | 171.91 | 0.9518706 | -6.280378 | 1.3032 | -0.104814 | 240.01 | 6.733594 | -6.885127 | 14.63037 | -0.6153562 | 239.38 | 3.061346 | -6.447474 | 6.435464 | -0.1607298 | 238.49 | 2.140391 | -6.439347 | 4.287667 | -0.1411377 | 239.91 | 2.067886 | -6.349371 | 4.147438 | -0.09875087 | 238.29 | 1.645951 | -6.348203 | 3.195655 | -0.08128557 | 239.72 | 1.518032 | -6.354614 | 2.835203 | -0.07817444
183.29 | 1.213195 | -6.324696 | 2.687814 | -0.1574837 | 183.97 | 1.141564 | -6.329135 | 2.231071 | -0.1167941 | 173.18 | 0.943702 | -6.27798 | 1.338091 | -0.1138581 | 241.8 | 7.483423 | -7.11906 | 16.31632 | -0.8426646 | 241.16 | 3.465852 | -6.470601 | 7.334216 | -0.1824191 | 240.25 | 2.317295 | -6.423422 | 4.683277 | -0.1319108 | 241.68 | 2.214663 | -6.365794 | 4.458276 | -0.1110611 | 240.06 | 1.739286 | -6.362295 | 3.414835 | -0.09129112 | 241.51 | 1.597735 | -6.341149 | 3.013298 | -0.08874669
184.65 | 1.260086 | -6.329236 | 2.795268 | -0.1669237 | 185.34 | 1.160731 | -6.340681 | 2.320428 | -0.1254533 | 174.46 | 0.9488178 | -6.284466 | 1.362088 | -0.1137688 | 243.59 | 7.830287 | -7.336519 | 17.19854 | -1.051767 | 242.95 | 3.974967 | -6.500089 | 8.421913 | -0.2150863 | 242.03 | 2.507012 | -6.42404 | 5.136183 | -0.1309699 | 243.47 | 2.431021 | -6.36909 | 4.853495 | -0.1177144 | 241.85 | 1.85266 | -6.358965 | 3.657738 | -0.09458272 | 243.29 | 1.679482 | -6.363685 | 3.204345 | -0.09053551
186.01 | 1.314226 | -6.339299 | 2.907753 | -0.1780272 | 186.71 | 1.183166 | -6.346669 | 2.416178 | -0.1282132 | 175.75 | 0.9498248 | -6.27701 | 1.400454 | -0.1068924 | 245.39 | 8.19871 | -7.530063 | 18.18529 | -1.243675 | 244.75 | 4.682137 | -6.551981 | 9.946016 | -0.2633829 | 243.83 | 2.792938 | -6.42357 | 5.733308 | -0.1315338 | 245.28 | 2.652035 | -6.381501 | 5.316045 | -0.1310097 | 243.65 | 1.968203 | -6.365146 | 3.920933 | -0.1006448 | 245.1 | 1.796344 | -6.365747 | 3.412712 | -0.09746264
187.39 | 1.372839 | -6.358387 | 3.042655 | -0.1852626 | 188.09 | 1.201084 | -6.356951 | 2.507592 | -0.1378545 | 177.07 | 0.9475456 | -6.289419 | 1.442787 | -0.09883087 | 247.21 | 8.958861 | -7.72943 | 20.12446 | -1.45179 | 246.58 | 5.607651 | -6.641466 | 11.90274 | -0.3514828 | 245.64 | 3.125466 | -6.434436 | 6.43528 | -0.1412772 | 247.12 | 2.929465 | -6.411717 | 5.884868 | -0.1507703 | 245.44 | 2.107185 | -6.378666 | 4.246367 | -0.1113179 | 246.92 | 1.87923 | -6.380718 | 3.649229 | -0.1087283
188.79 | 1.428068 | -6.382663 | 3.195144 | -0.1970915 | 189.49 | 1.229248 | -6.356538 | 2.617697 | -0.1402781 | 178.37 | 0.9440309 | -6.278591 | 1.49365 | -0.09816313 | 249.05 | 9.670899 | -8.003318 | 21.85028 | -1.738231 | 248.38 | 6.701088 | -6.785941 | 14.2644 | -0.4908146 | 247.47 | 3.52866 | -6.440134 | 7.344383 | -0.1486175 | 248.92 | 3.213937 | -6.443203 | 6.51924 | -0.1742724 | 247.25 | 2.286866 | -6.383645 | 4.614574 | -0.1216019 | 248.76 | 1.977897 | -6.39052 | 3.913538 | -0.1186289
190.19 | 1.490459 | -6.407207 | 3.373305 | -0.2164093 | 190.9 | 1.255643 | -6.361833 | 2.730969 | -0.148936 | 179.69 | 0.9490605 | -6.262536 | 1.544915 | -0.09735012 | 250.89 | 9.18759 | -8.309302 | 20.77532 | -2.049389 | 250.24 | 7.887223 | -6.959036 | 16.83993 | -0.6585382 | 249.3 | 4.122285 | -6.461407 | 8.584208 | -0.1724452 | 250.79 | 3.596914 | -6.463971 | 7.293756 | -0.2004458 | 249.11 | 2.478261 | -6.403253 | 5.02936 | -0.1381819 | 250.59 | 2.131965 | -6.396215 | 4.203906 | -0.1253026
191.6 | 1.528292 | -6.438968 | 3.534984 | -0.239273 | 192.31 | 1.290484 | -6.361528 | 2.858945 | -0.1556295 | 181.03 | 0.9481642 | -6.250326 | 1.595032 | -0.097584 | 252.73 | 7.993477 | -8.557249 | 18.03916 | -2.296241 | 252.1 | 9.5816 | -7.158663 | 20.529 | -0.8557298 | 251.16 | 4.943218 | -6.500259 | 10.34021 | -0.2119485 | 252.62 | 4.065871 | -6.49188 | 8.274046 | -0.2211121 | 250.94 | 2.71326 | -6.409737 | 5.52451 | -0.1517206 | 252.48 | 2.289164 | -6.411525 | 4.58023 | -0.1330348
193.02 | 1.562499 | -6.469741 | 3.671329 | -0.2718748 | 193.74 | 1.332068 | -6.359943 | 3.010796 | -0.1669368 | 182.38 | 0.9680759 | -6.241553 | 1.64522 | -0.1031456 | 254.63 | 6.782354 | -8.752892 | 15.26913 | -2.487415 | 253.97 | 11.09689 | -7.436306 | 23.88422 | -1.131098 | 253.01 | 6.139712 | -6.577124 | 12.81309 | -0.2875864 | 254.51 | 4.757802 | -6.525572 | 9.648057 | -0.2526123 | 252.83 | 3.003159 | -6.435032 | 6.128404 | -0.1720315 | 254.33 | 2.507625 | -6.417034 | 5.006576 | -0.1443141
194.46 | 1.590433 | -6.482948 | 3.801483 | -0.3049765 | 195.18 | 1.38075 | -6.360375 | 3.168906 | -0.1840396 | 183.72 | 0.998405 | -6.216984 | 1.697551 | -0.1035176 | 256.53 | 5.877696 | -8.889673 | 13.23052 | -2.62 | 255.85 | 12.25111 | -7.746712 | 26.50552 | -1.440577 | 254.88 | 7.93394 | -6.710397 | 16.53741 | -0.4184326 | 256.4 | 5.648366 | -6.576615 | 11.51284 | -0.2982804 | 254.7 | 3.386509 | -6.461792 | 6.901321 | -0.1971934 | 256.21 | 2.721923 | -6.433573 | 5.505731 | -0.1590742
195.9 | 1.637852 | -6.495603 | 3.857884 | -0.3386424 | 196.63 | 1.444277 | -6.358771 | 3.34452 | -0.2083661 | 185.09 | 1.034278 | -6.226496 | 1.739027 | -0.1033466 | 258.43 | 5.05703 | -8.995677 | 11.36102 | -2.723597 | 257.74 | 12.5645 | -8.119502 | 27.25984 | -1.81432 | 256.78 | 10.53298 | -6.937948 | 21.95707 | -0.6422984 | 258.31 | 7.066909 | -6.651068 | 14.47597 | -0.3693773 | 256.58 | 3.839407 | -6.502609 | 7.865401 | -0.2356155 | 258.11 | 3.010195 | -6.458121 | 6.157286 | -0.1819146
197.35 | 1.702346 | -6.498045 | 3.872902 | -0.3395276 | 198.09 | 1.518334 | -6.357145 | 3.495316 | -0.2412578 | 186.46 | 1.072135 | -6.232243 | 1.793311 | -0.1012665 | 260.34 | 4.415653 | -9.064001 | 9.870586 | -2.787424 | 259.65 | 11.33304 | -8.49102 | 24.61687 | -2.186849 | 258.69 | 13.25838 | -7.295659 | 27.64442 | -0.9977653 | 260.22 | 9.315358 | -6.79389 | 19.09655 | -0.5075512 | 258.48 | 4.451565 | -6.556294 | 9.116644 | -0.2875112 | 260.04 | 3.38997 | -6.476561 | 6.924851 | -0.2065139
198.82 | 1.793071 | -6.507116 | 4.011888 | -0.3151845 | 199.55 | 1.618891 | -6.362223 | 3.587724 | -0.2754296 | 187.84 | 1.098087 | -6.252347 | 1.854397 | -0.09236031 | 262.27 | 3.908482 | -9.130592 | 8.696724 | -2.849403 | 261.58 | 9.248049 | -8.781473 | 20.06829 | -2.477355 | 260.61 | 14.17808 | -7.71229 | 29.61194 | -1.410171 | 262.15 | 12.22518 | -7.085604 | 25.14949 | -0.7952246 | 260.4 | 5.151544 | -6.629729 | 10.58368 | -0.3531737 | 261.97 | 3.846167 | -6.520494 | 7.903154 | -0.2458005
200.28 | 1.884134 | -6.51793 | 4.266783 | -0.2974496 | 201.03 | 1.737033 | -6.38481 | 3.614221 | -0.2923242 | 189.24 | 1.111187 | -6.263725 | 1.927686 | -0.08576683 | 264.22 | 3.50624 | -9.18359 | 7.757136 | -2.898562 | 263.53 | 7.397957 | -8.950321 | 16.02266 | -2.645053 | 262.54 | 13.47724 | -8.108385 | 28.20818 | -1.804401 | 264.1 | 14.76088 | -7.529122 | 30.35314 | -1.233149 | 262.34 | 6.11866 | -6.71207 | 12.59072 | -0.4355063 | 263.9 | 4.420203 | -6.570594 | 9.065428 | -0.2974802
201.77 | 1.99192 | -6.523629 | 4.584789 | -0.2892811 | 202.53 | 1.849114 | -6.414827 | 3.695019 | -0.2690592 | 190.64 | 1.137402 | -6.276294 | 2.007718 | -0.08349632 | 266.18 | 3.17958 | -9.220992 | 6.975377 | -2.930408 | 265.48 | 6.117959 | -9.073529 | 13.24129 | -2.768144 | 264.49 | 11.56221 | -8.464324 | 24.23709 | -2.159373 | 266.05 | 14.86436 | -8.010663 | 30.63742 | -1.71235 | 264.29 | 7.470292 | -6.825172 | 15.39126 | -0.5481765 | 265.85 | 5.107939 | -6.631126 | 10.52864 | -0.3569771
203.27 | 2.132002 | -6.530045 | 4.965703 | -0.2882258 | 204.03 | 1.958123 | -6.441068 | 3.951078 | -0.2402037 | 192.05 | 1.161024 | -6.284154 | 2.088244 | -0.07842262 | 268.16 | 2.926263 | -9.252221 | 6.366206 | -2.959165 | 267.45 | 5.168974 | -9.158118 | 11.16114 | -2.852724 | 266.45 | 9.284681 | -8.730824 | 19.42455 | -2.424502 | 268.02 | 12.68825 | -8.450915 | 26.15115 | -2.152432 | 266.24 | 9.620254 | -7.00684 | 19.75736 | -0.7248008 | 267.83 | 6.119323 | -6.701526 | 12.63252 | -0.4295628
204.78 | 2.311952 | -6.544433 | 5.435567 | -0.2980477 | 205.54 | 2.078317 | -6.460651 | 4.28571 | -0.2337955 | 193.47 | 1.177885 | -6.289309 | 2.188793 | -0.08033899 | 270.14 | 2.725679 | -9.274957 | 5.875798 | -2.978689 | 269.43 | 4.433876 | -9.221548 | 9.539986 | -2.91788 | 268.43 | 7.519357 | -8.906168 | 15.70953 | -2.598849 | 270.02 | 9.974463 | -8.747228 | 20.58191 | -2.4473 | 268.22 | 12.48541 | -7.321946 | 25.64213 | -1.035979 | 269.83 | 7.774682 | -6.817249 | 16.00066 | -0.5406413
206.31 | 2.516401 | -6.560055 | 5.968808 | -0.310682 | 207.07 | 2.216026 | -6.495316 | 4.664457 | -0.2476926 | 194.92 | 1.198508 | -6.299081 | 2.290289 | -0.07969079 | 272.14 | 2.539725 | -9.306247 | 5.433267 | -3.008288 | 271.43 | 3.892275 | -9.267745 | 8.338735 | -2.965133 | 270.42 | 6.235305 | -9.040754 | 12.98878 | -2.732966 | 272.02 | 7.82053 | -8.927377 | 16.10809 | -2.628531 | 270.21 | 14.71515 | -7.791987 | 30.14965 | -1.502738 | 271.82 | 10.3067 | -6.966395 | 21.177 | -0.6896051
207.84 | 2.769816 | -6.580123 | 6.608017 | -0.3308446 | 208.6 | 2.345808 | -6.524983 | 5.035283 | -0.2634783 | 196.37 | 1.237064 | -6.299158 | 2.40705 | -0.08451919 | 274.16 | 2.382202 | -9.326979 | 5.061113 | -3.027053 | 273.44 | 3.455346 | -9.292562 | 7.360842 | -2.991136 | 272.43 | 5.292617 | -9.123589 | 11.00712 | -2.817719 | 274.04 | 6.475578 | -9.040561 | 13.29312 | -2.742345 | 272.2 | 13.71348 | -8.292335 | 28.10034 | -2.001703 | 273.85 | 13.24243 | -7.295301 | 27.25378 | -1.016013
209.37 | 3.097877 | -6.615801 | 7.426841 | -0.3648694 | 210.15 | 2.485836 | -6.549538 | 5.450663 | -0.2799585 | 197.82 | 1.264519 | -6.301556 | 2.534054 | -0.0889696 | 276.2 | 2.250438 | -9.351247 | 4.737377 | -3.049944 | 275.47 | 3.126829 | -9.318159 | 6.63152 | -3.016232 | 274.45 | 4.572435 | -9.185585 | 9.471739 | -2.878079 | 276.07 | 5.496957 | -9.122562 | 11.29725 | -2.823116 | 274.23 | 10.98088 | -8.653385 | 22.48532 | -2.364 | 275.87 | 14.94161 | -7.799943 | 30.64941 | -1.51903
210.93 | 3.492542 | -6.655421 | 8.39162 | -0.4046761 | 211.71 | 2.661378 | -6.573506 | 5.919089 | -0.3031428 | 199.29 | 1.312395 | -6.307601 | 2.665733 | -0.09613634 | 278.25 | 2.135333 | -9.362868 | 4.455514 | -3.062673 | 277.51 | 2.85615 | -9.327827 | 6.024409 | -3.027914 | 276.49 | 4.017241 | -9.217085 | 8.297899 | -2.907952 | 278.12 | 4.712963 | -9.178204 | 9.632614 | -2.879185 | 276.26 | 8.661515 | -8.867573 | 17.66017 | -2.574788 | 277.91 | 13.71553 | -8.306346 | 28.11992 | -2.024148
212.49 | 4.009053 | -6.70657 | 9.638164 | -0.4548668 | 213.28 | 2.880329 | -6.591502 | 6.497649 | -0.3198891 | 200.77 | 1.345634 | -6.309938 | 2.820059 | -0.1072697 | 280.31 | 2.030722 | -9.371517 | 4.203228 | -3.074293 | 279.58 | 2.614913 | -9.3387 | 5.482346 | -3.039917 | 278.54 | 3.611881 | -9.241915 | 7.445134 | -2.92918 | 280.19 | 4.108879 | -9.218523 | 8.347912 | -2.919908 | 278.31 | 6.958904 | -8.998984 | 14.19336 | -2.705031 | 279.97 | 10.78588 | -8.649229 | 22.0709 | -2.366457
214.07 | 4.694499 | -6.779619 | 11.28738 | -0.5253893 | 214.86 | 3.176062 | -6.62159 | 7.214775 | -0.3500433 | 202.26 | 1.401072 | -6.312399 | 2.997392 | -0.1249188 | 282.39 | 1.935666 | -9.382328 | 3.968057 | -3.081739 | 281.66 | 2.463302 | -9.337733 | 5.120062 | -3.040742 | 280.6 | 3.303267 | -9.261441 | 6.809941 | -2.946677 | 282.26 | 3.630575 | -9.247516 | 7.372095 | -2.944029 | 280.38 | 5.698787 | -9.092366 | 11.58305 | -2.797862 | 282.06 | 8.440652 | -8.840736 | 17.26204 | -2.559047
215.66 | 5.586511 | -6.888879 | 13.42167 | -0.6320948 | 216.46 | 3.545053 | -6.656862 | 8.11902 | -0.384456 | 203.76 | 1.447461 | -6.310682 | 3.185616 | -0.1664733 | 284.48 | 1.863084 | -9.38638 | 3.770312 | -3.088887 | 283.75 | 2.328933 | -9.353708 | 4.813507 | -3.055766 | 282.67 | 3.051396 | -9.288076 | 6.285081 | -2.970776 | 284.36 | 3.259919 | -9.264609 | 6.572072 | -2.960571 | 282.46 | 4.778365 | -9.159784 | 9.699049 | -2.858182 | 284.15 | 6.932802 | -8.970737 | 14.10142 | -2.687142
217.26 | 6.744462 | -7.04889 | 16.18715 | -0.7897319 | 218.07 | 3.988123 | -6.713831 | 9.184768 | -0.4408367 | 205.27 | 1.537965 | -6.300236 | 3.295507 | -0.2299792 | 286.59 | 1.803537 | -9.396737 | 3.597685 | -3.097112 | 285.84 | 2.220327 | -9.360357 | 4.53693 | -3.064457 | 284.77 | 2.858356 | -9.309521 | 5.878644 | -2.99285 | 286.46 | 2.968163 | -9.273839 | 5.935122 | -2.96689 | 284.56 | 4.110241 | -9.197132 | 8.307561 | -2.897218 | 286.26 | 5.735725 | -9.098777 | 11.614 | -2.813424
218.87 | 8.153363 | -7.285017 | 19.52631 | -1.023099 | 219.68 | 4.548983 | -6.773615 | 10.55659 | -0.5016864 | 206.79 | 1.645466 | -6.315163 | 3.153143 | -0.2623642 | 288.72 | 1.752456 | -9.400484 | 3.470866 | -3.102278 | 287.96 | 2.107849 | -9.377916 | 4.275711 | -3.081578 | 286.88 | 2.657812 | -9.338037 | 5.452372 | -3.019022 | 288.59 | 2.728391 | -9.280708 | 5.449323 | -2.966928 | 286.67 | 3.647713 | -9.218656 | 7.301819 | -2.915518 | 288.39 | 4.836695 | -9.181683 | 9.770162 | -2.890653
220.5 | 9.263472 | -7.605618 | 22.14777 | -1.340624 | 221.3 | 5.252737 | -6.856077 | 12.22723 | -0.5870083 | 208.33 | 1.737905 | -6.346877 | 3.181936 | -0.1847691 | 290.88 | 1.708989 | -9.409683 | 3.332598 | -3.109867 | 290.09 | 2.009116 | -9.385651 | 4.031531 | -3.090158 | 289.01 | 2.493187 | -9.355352 | 5.101152 | -3.040665 | 290.73 | 2.560209 | -9.278842 | 5.091717 | -2.959995 | 288.79 | 3.231045 | -9.234285 | 6.493622 | -2.927122 | 290.52 | 4.199801 | -9.221236 | 8.446166 | -2.931382
222.12 | 9.411275 | -7.97188 | 22.47124 | -1.704507 | 222.96 | 6.230812 | -6.969635 | 14.5177 | -0.7041469 | 209.87 | 1.814787 | -6.372315 | 3.464603 | -0.1520167 | 293.03 | 1.666776 | -9.414713 | 3.209623 | -3.111158 | 292.25 | 1.92045 | -9.396401 | 3.823759 | -3.099091 | 291.17 | 2.326187 | -9.367426 | 4.747819 | -3.052264 | 292.88 | 2.452844 | -9.278838 | 4.861453 | -2.955498 | 290.92 | 2.976836 | -9.238127 | 5.925253 | -2.926708 | 292.69 | 3.699663 | -9.251372 | 7.405983 | -2.961993
223.77 | 8.522189 | -8.29843 | 20.33168 | -2.028959 | 224.61 | 7.4832 | -7.123711 | 17.39597 | -0.8600632 | 211.43 | 1.907867 | -6.384518 | 3.764837 | -0.1471187 | 295.2 | 1.636259 | -9.420729 | 3.110311 | -3.120158 | 294.42 | 1.86472 | -9.399819 | 3.658376 | -3.101094 | 293.32 | 2.200128 | -9.3739 | 4.469679 | -3.065197 | 295.05 | 2.361452 | -9.28566 | 4.688149 | -2.960355 | 293.08 | 2.766685 | -9.2499 | 5.49157 | -2.926098 | 294.85 | 3.325177 | -9.274621 | 6.612596 | -2.978192
225.43 | 7.233147 | -8.543611 | 17.23499 | -2.272392 | 226.27 | 9.035922 | -7.351847 | 20.92319 | -1.088034 | 213 | 2.024642 | -6.401996 | 4.090443 | -0.1545378 | 297.35 | 1.615488 | -9.42731 | 3.027488 | -3.124098 | 296.58 | 1.800655 | -9.405923 | 3.505813 | -3.104425 | 295.5 | 2.090479 | -9.378901 | 4.236674 | -3.073985 | 297.28 | 2.297682 | -9.308064 | 4.54606 | -2.9811 | 295.27 | 2.614789 | -9.239273 | 5.157197 | -2.919825 | 297.03 | 3.015331 | -9.287664 | 5.964734 | -2.990585
227.11 | 6.032726 | -8.709904 | 14.32075 | -2.436833 | 227.95 | 10.42904 | -7.673421 | 24.08018 | -1.407344 | 214.58 | 2.145171 | -6.419079 | 4.441215 | -0.1664466 | 299.59 | 1.603808 | -9.43612 | 2.959511 | -3.131863 | 298.82 | 1.756896 | -9.415153 | 3.379017 | -3.10954 | 297.72 | 2.032501 | -9.384711 | 4.044233 | -3.087082 | 299.44 | 2.211932 | -9.332336 | 4.365197 | -3.006373 | 297.49 | 2.490913 | -9.255833 | 4.928568 | -2.921092 | 299.23 | 2.778666 | -9.302491 | 5.451428 | -3.004754
228.79 | 5.133222 | -8.815384 | 12.13681 | -2.540533 | 229.64 | 10.72527 | -8.052478 | 24.70347 | -1.78415 | 216.17 | 2.297935 | -6.431035 | 4.82824 | -0.1802336 | 301.86 | 1.586744 | -9.449025 | 2.886354 | -3.140176 | 301.01 | 1.712783 | -9.416777 | 3.26761 | -3.114349 | 299.9 | 1.962695 | -9.393292 | 3.873969 | -3.096389 | 301.64 | 2.135782 | -9.360233 | 4.185725 | -3.037072 | 299.66 | 2.38994 | -9.268978 | 4.744838 | -2.939569 | 301.44 | 2.556797 | -9.313562 | 4.995469 | -3.008708
230.49 | 4.464741 | -8.900602 | 10.49167 | -2.62232 | 231.33 | 9.586789 | -8.403344 | 22.04532 | -2.133894 | 217.78 | 2.47897 | -6.45055 | 5.276524 | -0.2023796 | 304.06 | 1.580959 | -9.446018 | 2.826945 | -3.139205 | 303.29 | 1.685405 | -9.422323 | 3.171014 | -3.115334 | 302.12 | 1.895433 | -9.408542 | 3.702227 | -3.110171 | 303.92 | 2.034144 | -9.385093 | 3.96162 | -3.065292 | 301.85 | 2.281087 | -9.289483 | 4.573727 | -2.956522 | 303.71 | 2.381956 | -9.313542 | 4.606077 | -3.004705
232.2 | 3.944222 | -8.959523 | 9.223843 | -2.678714 | 233.05 | 7.99336 | -8.646774 | 18.34803 | -2.375846 | 219.39 | 2.702029 | -6.464416 | 5.787323 | -0.225735 | 306.32 | 1.577709 | -9.460399 | 2.774563 | -3.147129 | 305.53 | 1.658537 | -9.431196 | 3.091028 | -3.120856 | 304.36 | 1.851459 | -9.414855 | 3.547307 | -3.12297 | 306.16 | 1.954454 | -9.402601 | 3.757858 | -3.085006 | 304.12 | 2.24389 | -9.310768 | 4.42421 | -2.986041 | 305.96 | 2.24552 | -9.30965 | 4.321404 | -2.989855
233.92 | 3.533239 | -9.012577 | 8.217036 | -2.727111 | 234.79 | 6.66211 | -8.815462 | 15.25472 | -2.541556 | 221.02 | 2.97294 | -6.488513 | 6.344822 | -0.2542061 | 308.59 | 1.579449 | -9.472574 | 2.730653 | -3.149535 | 307.76 | 1.650019 | -9.434703 | 3.033094 | -3.130893 | 306.63 | 1.794408 | -9.431711 | 3.404916 | -3.135353 | 308.43 | 1.887116 | -9.418939 | 3.579055 | -3.098926 | 306.37 | 2.134298 | -9.339216 | 4.2132 | -3.016375 | 308.23 | 2.164167 | -9.298304 | 4.14574 | -2.966876
235.66 | 3.204991 | -9.054054 | 7.40943 | -2.764533 | 236.53 | 5.564992 | -8.938643 | 12.72244 | -2.662007 | 222.65 | 3.321575 | -6.514559 | 7.045536 | -0.2793831 | 310.87 | 1.590623 | -9.483006 | 2.696198 | -3.158752 | 310.05 | 1.625413 | -9.447387 | 2.961988 | -3.137317 | 308.9 | 1.745415 | -9.43491 | 3.282529 | -3.140711 | 310.73 | 1.819406 | -9.425151 | 3.414354 | -3.105944 | 308.65 | 2.027774 | -9.355287 | 3.98671 | -3.040737 | 310.5 | 2.096167 | -9.297504 | 4.040315 | -2.963996
237.41 | 2.933945 | -9.089869 | 6.754635 | -2.794874 | 238.29 | 4.753807 | -9.017199 | 10.84622 | -2.7386 | 224.31 | 3.744786 | -6.5571 | 7.907743 | -0.3122678 | 313.18 | 1.598806 | -9.492711 | 2.674717 | -3.151887 | 312.35 | 1.626202 | -9.454582 | 2.910608 | -3.148001 | 311.2 | 1.70638 | -9.445448 | 3.170718 | -3.145148 | 313.04 | 1.767166 | -9.43386 | 3.277855 | -3.104555 | 310.95 | 1.978261 | -9.380411 | 3.78851 | -3.057067 | 312.81 | 2.043232 | -9.306667 | 3.932112 | -2.973441
239.17 | 2.709615 | -9.118171 | 6.21221 | -2.818452 | 240.05 | 4.110579 | -9.08032 | 9.355011 | -2.799379 | 225.97 | 4.319719 | -6.612433 | 9.136249 | -0.358301 | 315.51 | 1.626705 | -9.498553 | 2.686173 | -3.145817 | 314.67 | 1.61792 | -9.455458 | 2.855977 | -3.153862 | 313.5 | 1.686082 | -9.439971 | 3.076436 | -3.149665 | 315.36 | 1.718651 | -9.438466 | 3.190049 | -3.103826 | 313.26 | 1.88617 | -9.37879 | 3.6158 | -3.06277 | 315.13 | 1.993749 | -9.327392 | 3.830743 | -2.994872
240.95 | 2.521094 | -9.141862 | 5.75431 | -2.837463 | 241.83 | 3.632552 | -9.119672 | 8.231297 | -2.838153 | 227.65 | 5.012356 | -6.709569 | 10.62703 | -0.4430447 | 317.84 | 1.660383 | -9.512747 | 2.73229 | -3.149852 | 317.01 | 1.621229 | -9.464789 | 2.806293 | -3.154009 | 315.83 | 1.672414 | -9.444474 | 2.997449 | -3.148656 | 317.7 | 1.686771 | -9.44433 | 3.147566 | -3.108303 | 315.57 | 1.84552 | -9.390683 | 3.476445 | -3.065989 | 317.47 | 1.95492 | -9.344623 | 3.722616 | -3.016486
242.73 | 2.371518 | -9.163301 | 5.39089 | -2.854793 | 243.63 | 3.279239 | -9.152057 | 7.391365 | -2.869206 | 229.33 | 5.742406 | -6.856214 | 12.23605 | -0.5765023 | 320.2 | 1.688828 | -9.517134 | 2.778897 | -3.148989 | 319.36 | 1.639225 | -9.463399 | 2.786273 | -3.156973 | 318.17 | 1.650542 | -9.451394 | 2.924901 | -3.154143 | 320.05 | 1.684617 | -9.441334 | 3.109851 | -3.119223 | 317.92 | 1.833753 | -9.396218 | 3.40884 | -3.065177 | 319.83 | 1.899049 | -9.358829 | 3.607449 | -3.031036
244.53 | 2.229814 | -9.188313 | 5.052977 | -2.875642 | 245.44 | 2.979192 | -9.190607 | 6.681308 | -2.905316 | 231.04 | 6.297363 | -7.001818 | 13.59713 | -0.7115714 | 322.58 | 1.734219 | -9.538329 | 2.836038 | -3.176392 | 321.73 | 1.669112 | -9.475114 | 2.772805 | -3.16187 | 320.53 | 1.660385 | -9.456895 | 2.872238 | -3.151987 | 322.42 | 1.667833 | -9.447616 | 3.049926 | -3.129339 | 320.28 | 1.775105 | -9.407826 | 3.35081 | -3.082159 | 322.2 | 1.854327 | -9.369147 | 3.473511 | -3.041575
246.36 | 2.11676 | -9.202864 | 4.777524 | -2.887529 | 247.25 | 2.73726 | -9.212894 | 6.102358 | -2.926632 | 232.76 | 6.846866 | -7.107454 | 14.98833 | -0.8152379 | 324.96 | 1.792371 | -9.54685 | 2.900953 | -3.188462 | 324.12 | 1.716369 | -9.485145 | 2.776835 | -3.16472 | 322.91 | 1.663782 | -9.453931 | 2.850177 | -3.150416 | 324.81 | 1.671167 | -9.448949 | 3.004643 | -3.139007 | 322.65 | 1.765991 | -9.422451 | 3.272628 | -3.097573 | 324.59 | 1.827489 | -9.380136 | 3.397417 | -3.045198
248.18 | 2.015963 | -9.221466 | 4.533148 | -2.904948 | 249.09 | 2.524391 | -9.232909 | 5.588754 | -2.945496 | 234.48 | 7.776006 | -7.240274 | 17.17541 | -0.9507804 | 327.38 | 1.877631 | -9.550591 | 2.996392 | -3.199378 | 326.52 | 1.745673 | -9.50349 | 2.789954 | -3.173025 | 325.3 | 1.68926 | -9.45924 | 2.836982 | -3.145597 | 327.23 | 1.66718 | -9.449082 | 2.959977 | -3.146507 | 325.05 | 1.729553 | -9.437533 | 3.210134 | -3.119346 | 326.99 | 1.804964 | -9.389601 | 3.322975 | -3.059039
250.01 | 1.929856 | -9.237602 | 4.324631 | -2.918661 | 250.93 | 2.345507 | -9.246842 | 5.163764 | -2.958868 | 236.22 | 9.023967 | -7.43023 | 20.01994 | -1.144016 | 329.81 | 1.98173 | -9.561538 | 3.110534 | -3.219812 | 328.94 | 1.803396 | -9.514573 | 2.820079 | -3.167948 | 327.71 | 1.709578 | -9.471108 | 2.856117 | -3.146491 | 329.66 | 1.690786 | -9.458876 | 2.936762 | -3.148942 | 327.46 | 1.70201 | -9.432266 | 3.127391 | -3.125024 | 329.42 | 1.776098 | -9.409062 | 3.26739 | -3.077248
251.88 | 1.855537 | -9.258228 | 4.138283 | -2.938603 | 252.82 | 2.212968 | -9.262684 | 4.824798 | -2.971386 | 237.97 | 10.3951 | -7.700394 | 23.09935 | -1.416807 | 332.26 | 2.145286 | -9.581089 | 3.295105 | -3.243329 | 331.39 | 1.871067 | -9.536094 | 2.907425 | -3.173017 | 330.14 | 1.74529 | -9.474495 | 2.886312 | -3.155322 | 332.11 | 1.714428 | -9.455932 | 2.93315 | -3.15804 | 329.89 | 1.723386 | -9.444769 | 3.074645 | -3.132153 | 331.87 | 1.779125 | -9.414028 | 3.2353 | -3.090399
253.74 | 1.782068 | -9.270026 | 3.949203 | -2.951571 | 254.68 | 2.093703 | -9.274232 | 4.521856 | -2.982542 | 239.74 | 10.9143 | -8.059488 | 24.24114 | -1.77749 | 334.72 | 2.339506 | -9.596799 | 3.509947 | -3.264403 | 333.85 | 1.947511 | -9.561543 | 3.024217 | -3.187385 | 332.6 | 1.78491 | -9.481401 | 2.927555 | -3.170059 | 334.57 | 1.759624 | -9.460223 | 2.939441 | -3.16254 | 332.34 | 1.721814 | -9.433589 | 3.044501 | -3.1366 | 334.32 | 1.76793 | -9.429879 | 3.182084 | -3.107814
255.63 | 1.72359 | -9.287844 | 3.788529 | -2.968316 | 256.57 | 1.98774 | -9.287069 | 4.255548 | -2.990683 | 241.51 | 9.979613 | -8.4142 | 22.1626 | -2.132165 | 337.2 | 2.630234 | -9.629383 | 3.844829 | -3.296871 | 336.32 | 2.038004 | -9.579425 | 3.157229 | -3.202249 | 335.06 | 1.868156 | -9.485315 | 2.979414 | -3.177861 | 337.05 | 1.81844 | -9.470277 | 2.975227 | -3.168224 | 334.8 | 1.768736 | -9.445208 | 3.036488 | -3.143531 | 336.81 | 1.767677 | -9.438409 | 3.135798 | -3.123131
257.52 | 1.671583 | -9.304237 | 3.651729 | -2.984947 | 258.47 | 1.901125 | -9.298243 | 4.041201 | -2.999918 | 243.3 | 8.22657 | -8.681498 | 18.27407 | -2.397193 | 339.71 | 3.066915 | -9.670822 | 4.364359 | -3.33649 | 338.82 | 2.148636 | -9.57972 | 3.309177 | -3.218959 | 337.56 | 1.961859 | -9.493102 | 3.06268 | -3.185158 | 339.55 | 1.891721 | -9.47378 | 3.01942 | -3.172356 | 337.28 | 1.777855 | -9.460514 | 3.013756 | -3.153747 | 339.31 | 1.778439 | -9.443391 | 3.103425 | -3.133874
259.43 | 1.612105 | -9.318923 | 3.49469 | -2.999089 | 260.39 | 1.814563 | -9.309618 | 3.817607 | -3.007529 | 245.1 | 6.734479 | -8.842276 | 14.96933 | -2.555744 | 342.23 | 3.63363 | -9.761101 | 5.058599 | -3.419325 | 341.34 | 2.344522 | -9.598326 | 3.55053 | -3.244374 | 340.06 | 2.08062 | -9.499623 | 3.172664 | -3.19058 | 342.07 | 1.986794 | -9.483956 | 3.132694 | -3.183207 | 339.79 | 1.821876 | -9.469938 | 3.028707 | -3.155759 | 341.83 | 1.809473 | -9.447034 | 3.104221 | -3.136653
261.35 | 1.56942 | -9.331869 | 3.373776 | -3.011947 | 262.32 | 1.751288 | -9.3163 | 3.652925 | -3.009641 | 246.94 | 5.659639 | -8.948772 | 12.58374 | -2.661865 | 344.78 | 4.447807 | -9.923269 | 6.095179 | -3.567586 | 343.86 | 2.612236 | -9.609664 | 3.867075 | -3.267723 | 342.58 | 2.26793 | -9.519477 | 3.363319 | -3.206732 | 344.6 | 2.137459 | -9.498086 | 3.262556 | -3.193232 | 342.31 | 1.895054 | -9.462814 | 3.076438 | -3.161756 | 344.37 | 1.860297 | -9.451013 | 3.128172 | -3.144387
263.29 | 1.526341 | -9.340933 | 3.250499 | -3.02156 | 264.26 | 1.691632 | -9.325176 | 3.504947 | -3.013303 | 248.77 | 4.867768 | -9.031389 | 10.78584 | -2.744801 | 347.31 | 5.618293 | -10.13761 | 7.608864 | -3.778764 | 346.42 | 3.07758 | -9.6497 | 4.412628 | -3.311169 | 345.12 | 2.506911 | -9.538308 | 3.620382 | -3.224043 | 347.19 | 2.323215 | -9.526979 | 3.474442 | -3.21311 | 344.85 | 1.971985 | -9.49189 | 3.175228 | -3.172985 | 346.92 | 1.933515 | -9.463525 | 3.181148 | -3.157158
265.24 | 1.495724 | -9.351662 | 3.154883 | -3.032313 | 266.23 | 1.642141 | -9.33469 | 3.370588 | -3.020062 | 250.6 | 4.26829 | -9.093396 | 9.421551 | -2.806263 | 349.91 | 7.328333 | -10.51677 | 9.780967 | -4.15771 | 348.96 | 3.777348 | -9.732239 | 5.246248 | -3.387419 | 347.66 | 2.830288 | -9.592224 | 3.984157 | -3.262034 | 349.74 | 2.578657 | -9.551086 | 3.77118 | -3.23427 | 347.38 | 2.079319 | -9.49181 | 3.279319 | -3.181925 | 349.49 | 2.024445 | -9.469665 | 3.255297 | -3.16055
267.21 | 1.458677 | -9.360409 | 3.04723 | -3.042342 | 268.21 | 1.593763 | -9.340505 | 3.251271 | -3.020052 | 252.49 | 3.787452 | -9.142609 | 8.320436 | -2.853952 | 352.53 | 7.858851 | -11.15571 | 10.2828 | -4.795118 | 351.58 | 4.88268 | -9.890942 | 6.567359 | -3.537491 | 350.25 | 3.280159 | -9.662969 | 4.510911 | -3.319799 | 352.3 | 2.899598 | -9.599536 | 4.154538 | -3.274392 | 349.98 | 2.245741 | -9.510635 | 3.457138 | -3.197779 | 352.05 | 2.159369 | -9.484844 | 3.398326 | -3.174717
269.19 | 1.443556 | -9.369903 | 2.979859 | -3.051885 | 270.19 | 1.559406 | -9.346634 | 3.150863 | -3.022454 | 254.34 | 3.419983 | -9.182112 | 7.484173 | -2.893203 | 355.11 | 5.783048 | -11.77693 | 7.35817 | -5.413894 | 354.18 | 6.489216 | -10.18009 | 8.495113 | -3.813029 | 352.86 | 3.818237 | -9.779976 | 5.190289 | -3.420411 | 354.95 | 3.39859 | -9.664963 | 4.741847 | -3.333351 | 352.61 | 2.457129 | -9.543218 | 3.68991 | -3.224856 | 354.7 | 2.325223 | -9.513751 | 3.58905 | -3.200031
271.19 | 1.416318 | -9.375335 | 2.896478 | -3.056862 | 272.19 | 1.536909 | -9.354617 | 3.083761 | -3.027154 | 256.22 | 3.115718 | -9.216763 | 6.787511 | -2.927001 | 357.74 | 3.599728 | -12.0473 | 4.430935 | -5.671795 | 356.81 | 8.14457 | -10.71296 | 10.39156 | -4.332558 | 355.48 | 4.487044 | -9.924332 | 6.065847 | -3.558542 | 357.59 | 4.177838 | -9.778956 | 5.7073 | -3.441801 | 355.2 | 2.754206 | -9.580747 | 4.043325 | -3.263521 | 357.33 | 2.559277 | -9.54514 | 3.8563 | -3.226813
273.21 | 1.39682 | -9.388268 | 2.828399 | -3.069605 | 274.21 | 1.508496 | -9.360985 | 3.001943 | -3.034332 | 258.13 | 2.853744 | -9.242357 | 6.192041 | -2.952776 | 360.4 | 2.531295 | -12.18622 | 2.99865 | -5.801626 | 359.44 | 7.515558 | -11.39913 | 9.336308 | -5.008664 | 358.13 | 5.522703 | -10.09846 | 7.373887 | -3.737564 | 360.24 | 5.310344 | -9.994477 | 7.072674 | -3.646106 | 357.83 | 3.135366 | -9.66148 | 4.525657 | -3.328474 | 359.98 | 2.869605 | -9.595633 | 4.232046 | -3.272252
275.23 | 1.389469 | -9.39421 | 2.778007 | -3.075917 | 276.26 | 1.492039 | -9.370932 | 2.949674 | -3.040901 | 260.05 | 2.640216 | -9.267767 | 5.689155 | -2.980078 | 363.07 | 1.844808 | -12.25792 | 2.094353 | -5.863311 | 362.11 | 5.127168 | -11.88463 | 6.18878 | -5.491483 | 360.78 | 7.339682 | -10.42643 | 9.580026 | -4.071376 | 362.91 | 6.517156 | -10.33693 | 8.533023 | -3.981216 | 360.49 | 3.685784 | -9.728756 | 5.190515 | -3.400327 | 362.64 | 3.311425 | -9.676245 | 4.771031 | -3.346463
277.27 | 1.378531 | -9.399653 | 2.724977 | -3.084655 | 278.31 | 1.474432 | -9.379995 | 2.886333 | -3.050145 | 261.97 | 2.45663 | -9.284729 | 5.247851 | -2.998081 | 365.77 | 1.440168 | -12.28115 | 1.58272 | -5.870945 | 364.8 | 3.431192 | -12.10776 | 4.026754 | -5.712578 | 363.45 | 8.571359 | -11.0576 | 10.91222 | -4.704939 | 365.61 | 7.563968 | -10.7952 | 9.70178 | -4.438914 | 363.16 | 4.643185 | -9.878815 | 6.371437 | -3.540726 | 365.33 | 3.927228 | -9.787777 | 5.538867 | -3.450777
279.32 | 1.366503 | -9.412957 | 2.669604 | -3.099775 | 280.37 | 1.465446 | -9.39383 | 2.834443 | -3.061576 | 263.91 | 2.304356 | -9.302549 | 4.874677 | -3.013995 | 368.49 | 1.18565 | -12.29332 | 1.280175 | -5.875264 | 367.52 | 2.458607 | -12.21708 | 2.790143 | -5.810863 | 366.13 | 6.542521 | -11.66011 | 8.159315 | -5.307019 | 368.3 | 6.728937 | -11.39694 | 8.425687 | -5.036504 | 365.86 | 5.96543 | -10.1867 | 7.975446 | -3.839879 | 368.06 | 4.726816 | -9.958997 | 6.541484 | -3.616146
281.4 | 1.367609 | -9.419912 | 2.63416 | -3.107056 | 282.45 | 1.449792 | -9.409835946 | 2.784288 | -3.076461 | 265.87 | 2.165773 | -9.31651 | 4.546965 | -3.026653 | 371.22 | 0.99283 | -12.31446 | 1.053344 | -5.90502 | 370.24 | 1.880388 | -12.2719 | 2.053843 | -5.865175 | 368.86 | 4.314439 | -11.94783 | 5.279178 | -5.591252 | 371.04 | 4.482981 | -11.7932 | 5.452581 | -5.422724 | 368.58 | 6.710098 | -10.67463 | 8.753385 | -4.318196 | 370.79 | 5.967505 | -10.22693 | 8.094891 | -3.881412
283.49 | 1.374575 | -9.428142 | 2.610132 | -3.117151 | 284.54 | 1.44124 | -9.421159 | 2.733019 | -3.087661 | 267.85 | 2.058101 | -9.327021 | 4.280993 | -3.036082 | 373.97 | 0.829686 | -12.32958 | 0.8641132 | -5.925112 | 372.99 | 1.467835 | -12.32462 | 1.540189 | -5.901532 | 371.6 | 3.004086 | -12.11417 | 3.580076 | -5.757583 | 373.79 | 3.009706 | -11.98398 | 3.550775 | -5.607925 | 371.3 | 6.233627 | -11.17427 | 7.950056 | -4.810825 | 373.54 | 7.069032 | -10.70561 | 9.356063 | -4.35806
285.59 | 1.379645 | -9.43452 | 2.576063 | -3.123847 | 286.66 | 1.434534 | -9.429182 | 2.693545 | -3.094609 | 269.84 | 1.954394 | -9.343195 | 4.035065 | -3.048149 | 376.75 | 0.7080586 | -12.3357 | 0.713942 | -5.926635 | 375.75 | 1.178455 | -12.3486 | 1.184096 | -5.917946 | 374.35 | 2.191107 | -12.20465 | 2.526762 | -5.849166 | 376.58 | 2.213452 | -12.09611 | 2.538608 | -5.708344 | 374.05 | 4.968804 | -11.62951 | 6.170221 | -5.267255 | 376.29 | 6.427856 | -11.28853 | 8.291333 | -4.939358
287.71 | 1.388075 | -9.448968 | 2.552889 | -3.136155 | 288.78 | 1.426432 | -9.439094 | 2.652941 | -3.104828 | 271.84 | 1.878484 | -9.352772 | 3.844428 | -3.058839 | 379.54 | 0.5947617 | -12.35186 | 0.5813339 | -5.964175 | 378.54 | 0.9703441 | -12.35156 | 0.9268948 | -5.898153 | 377.13 | 1.674679 | -12.25864 | 1.873411 | -5.898993 | 379.36 | 1.712717 | -12.16849 | 1.89664 | -5.789199 | 376.83 | 3.447964 | -11.94632 | 4.159544 | -5.593199 | 379.09 | 4.631867 | -11.70718 | 5.812466 | -5.358166
289.84 | 1.403041 | -9.458553 | 2.53911 | -3.148849 | 290.91 | 1.433626 | -9.451457 | 2.636362 | -3.115703 | 273.86 | 1.799165 | -9.362489 | 3.651637 | -3.066053 | 382.36 | 0.5197769 | -12.35552 | 0.4940098 | -5.951912 | 381.34 | 0.8248742 | -12.36565 | 0.7586589 | -5.869058 | 379.93 | 1.333016 | -12.29494 | 1.430524 | -5.929373 | 382.18 | 1.353978 | -12.23016 | 1.435705 | -5.841185 | 379.63 | 2.486167 | -12.08273 | 2.90091 | -5.718207 | 381.91 | 3.242998 | -11.9479 | 3.943612 | -5.597609
292 | 1.428398 | -9.472134 | 2.545949 | -3.159061 | 293.07 | 1.42761 | -9.457764 | 2.603024 | -3.125297 | 275.89 | 1.734132 | -9.369017 | 3.489449 | -3.071614 | 385.19 | 0.4346921 | -12.37978 | 0.4034534 | -5.992992 | 384.17 | 0.7097271 | -12.38975 | 0.6427161 | -5.854067 | 382.75 | 1.071997 | -12.31465 | 1.111372 | -5.95492 | 385.01 | 1.093246 | -12.26064 | 1.120192 | -5.867686 | 382.44 | 1.865715 | -12.15559 | 2.126031 | -5.797722 | 384.73 | 2.356267 | -12.08468 | 2.772304 | -5.730893
294.16 | 1.448662 | -9.485001 | 2.542427 | -3.173219 | 295.25 | 1.452868 | -9.463771 | 2.610445 | -3.130601 | 277.93 | 1.678288 | -9.372217 | 3.341748 | -3.073656 | 388.06 | 0.3724464 | -12.34538 | 0.3309978 | -5.957854 | 387.03 | 0.6064387 | -12.41908 | 0.5393055 | -5.845542 | 385.59 | 0.8910316 | -12.34795 | 0.8728363 | -5.97279 | 387.87 | 0.8917331 | -12.2812 | 0.8685317 | -5.88783 | 385.28 | 1.464862 | -12.2175 | 1.586522 | -5.86096 | 387.59 | 1.766878 | -12.16661 | 2.00464 | -5.80925
296.36 | 1.474173 | -9.492863 | 2.546437 | -3.182345 | 297.48 | 1.470528 | -9.475685 | 2.608304 | -3.14453 | 279.99 | 1.645119 | -9.379507 | 3.235344 | -3.079922 | 390.93 | 0.3231532 | -12.35383 | 0.2750836 | -5.979378 | 389.9 | 0.5198716 | -12.46101 | 0.4476842 | -5.863883 | 388.45 | 0.7302798 | -12.35341 | 0.6944652 | -5.972016 | 390.75 | 0.7298403 | -12.29134 | 0.6685186 | -5.874754 | 388.14 | 1.150354 | -12.26854 | 1.189721 | -5.904246 | 390.46 | 1.379765 | -12.21459 | 1.505503 | -5.853759
298.56 | 1.526981 | -9.5045 | 2.585606 | -3.193387 | 299.65 | 1.491188 | -9.485249 | 2.611958 | -3.156374 | 282.07 | 1.600662 | -9.385832 | 3.110049 | -3.08439 | 393.83 | 0.2800973 | -12.36297 | 0.2300344 | -5.982375 | 392.79 | 0.4391325 | -12.47791 | 0.3690518 | -5.874537 | 391.33 | 0.6201278 | -12.34154 | 0.5557335 | -5.95599 | 393.65 | 0.6099694 | -12.27557 | 0.5283853 | -5.818548 | 391.02 | 0.9335397 | -12.28053 | 0.9239092 | -5.912236 | 393.37 | 1.098908 | -12.24841 | 1.149112 | -5.881922
300.74 | 1.5767 | -9.517633 | 2.623862 | -3.205603 | 301.85 | 1.520624 | -9.50158 | 2.619403 | -3.174654 | 284.17 | 1.578907 | -9.388565 | 3.0276 | -3.085866 | 396.75 | 0.2333801 | -12.37126 | 0.1827447 | -5.996989 | 395.71 | 0.3786612 | -12.50455 | 0.3153695 | -5.857488 | 394.23 | 0.5288679 | -12.35301 | 0.4523496 | -5.950084 | 396.58 | 0.5252923 | -12.2392 | 0.4458194 | -5.717124 | 393.92 | 0.765705 | -12.29964 | 0.7130153 | -5.918917 | 396.29 | 0.8949828 | -12.26862 | 0.8940855 | -5.895348
302.97 | 1.637335 | -9.535004 | 2.678805 | -3.223291 | 304.11 | 1.565069 | -9.510426 | 2.651589 | -3.183938 | 286.27 | 1.553876 | -9.396689 | 2.949283 | -3.090093 | 399.69 | 0.1953707 | -12.36879 | 0.1430623 | -5.986158 | 398.64 | 0.319981 | -12.51573 | 0.2553215 | -5.823417 | 397.16 | 0.4507793 | -12.36244 | 0.3636638 | -5.934677 | 399.51 | 0.463388 | -12.21372 | 0.4010878 | -5.649819 | 396.85 | 0.6289052 | -12.3005 | 0.5464303 | -5.900216 | 399.22 | 0.7365396 | -12.29028 | 0.6928672 | -5.911495
305.24 | 1.711842 | -9.551495 | 2.752467 | -3.23798 | 306.35 | 1.611909 | -9.524687 | 2.69031 | -3.200053 | 288.4 | 1.541811 | -9.405421 | 2.881821 | -3.096965 | 402.66 | 0.1588345 | -12.36389 | 0.1099156 | -5.962992 | 401.59 | 0.2685308 | -12.56243 | 0.210096 | -5.869656 | 400.11 | 0.3837362 | -12.36926 | 0.2910835 | -5.925814 | 402.47 | 0.42095 | -12.20717 | 0.377019 | -5.656123 | 399.79 | 0.52286 | -12.29388 | 0.4232407 | -5.85476 | 402.19 | 0.6078743 | -12.29878 | 0.5399977 | -5.910829
307.5 | 1.806014 | -9.564974 | 2.846255 | -3.250032 | 308.63 | 1.665622 | -9.540105 | 2.734817 | -3.216072 | 290.54 | 1.518683 | -9.421377 | 2.809882 | -3.109773 | 405.65 | 0.1266788 | -12.34595 | 0.07929191 | -5.918809 | 404.58 | 0.2255877 | -12.58282 | 0.1652043 | -5.848094 | 403.07 | 0.3237944 | -12.36209 | 0.2244769 | -5.889112 | 405.46 | 0.3749602 | -12.24691 | 0.3308993 | -5.755618 | 402.75 | 0.4386799 | -12.24596 | 0.3327459 | -5.729426 | 405.17 | 0.5016441 | -12.3038 | 0.4158377 | -5.894251
309.78 | 1.929804 | -9.591515 | 2.98942 | -3.276657 | 310.94 | 1.747774 | -9.554901 | 2.822767 | -3.232961 | 292.69 | 1.498545 | -9.425383 | 2.734244 | -3.109407 | 408.66 | 0.09881069 | -12.30297 | 0.0566972 | -5.804853 | 407.58 | 0.1804628 | -12.64542 | 0.1241243 | -5.883743 | 406.06 | 0.2725076 | -12.35209 | 0.1762619 | -5.808107 | 408.47 | 0.326879 | -12.32053 | 0.2637357 | -5.902726 | 405.74 | 0.3748898 | -12.20085 | 0.2811713 | -5.606159 | 408.18 | 0.4218468 | -12.29422 | 0.3209493 | -5.849738
312.08 | 2.079355 | -9.618236 | 3.15997 | -3.302053 | 313.24 | 1.833139 | -9.571052 | 2.905177 | -3.250727 | 294.87 | 1.498505 | -9.433215 | 2.691943 | -3.114505 | 411.69 | 0.07090982 | -12.30115 | 0.04119289 | -5.611392 | 410.6 | 0.1464378 | -12.62701 | 0.09402359 | -5.745993 | 409.08 | 0.2317389 | -12.3354 | 0.1459753 | -5.718002 | 411.5 | 0.2715921 | -12.37127 | 0.190243 | -6.02269 | 408.75 | 0.3356985 | -12.15954 | 0.2647726 | -5.512593 | 411.2 | 0.3493596 | -12.27103 | 0.2416423 | -5.797156
314.39 | 2.273833 | -9.656455 | 3.391907 | -3.339962 | 315.56 | 1.953264 | -9.5893 | 3.040074 | -3.271312 | 297.09 | 1.497678 | -9.443008 | 2.657036 | -3.115647 | 414.74 | 0.04768791 | -12.29617 | 0.0316088 | -5.335152 | 413.66 | 0.1163137 | -12.7431 | 0.06490192 | -5.795374 | 412.11 | 0.1956053 | -12.32749 | 0.1219175 | -5.622576 | 414.55 | 0.215616 | -12.39542 | 0.1172333 | -6.100306 | 411.78 | 0.3096467 | -12.17493 | 0.243754 | -5.539666 | 414.25 | 0.2919843 | -12.26908 | 0.1809319 | -5.716809
316.73 | 2.545711 | -9.713589 | 3.72064 | -3.392941 | 317.91 | 2.115835 | -9.618509 | 3.231276 | -3.299888 | 299.24 | 1.49996 | -9.448855 | 2.632123 | -3.114124 | 417.82 | 0.02552897 | -11.96874 | 0.03016395 | -4.999265 | 416.72 | 0.07861911 | -12.73816 | 0.03980484 | -5.415854 | 415.16 | 0.1655182 | -12.32627 | 0.1014191 | -5.641601 | 417.63 | 0.1629329 | -12.40335 | 0.05557822 | -6.078174 | 414.84 | 0.2745466 | -12.22683 | 0.205423 | -5.650665 | 417.33 | 0.2441358 | -12.21334 | 0.1315984 | -5.536559
319.08 | 2.890946 | -9.776243 | 4.148326 | -3.455533 | 320.27 | 2.321225 | -9.645946 | 3.474014 | -3.327399 | 301.51 | 1.50573 | -9.463286 | 2.62355 | -3.117943 | 420.92 | 0.01268893 | -10.4969 | 0.02804361 | -4.825121 | 419.81 | 0.0603061 | -12.79993 | 0.02890096 | -5.320998 | 418.25 | 0.1340394 | -12.32085 | 0.07128078 | -5.653467 | 420.73 | 0.1247706 | -12.39716 | 0.01716905 | -5.392494 | 417.92 | 0.2291664 | -12.24622 | 0.1528123 | -5.703705 | 420.42 | 0.2011352 | -12.15701 | 0.10545 | -5.240249
321.45 | 3.427182 | -9.879864 | 4.820351 | -3.556558 | 322.63 | 2.616653 | -9.688732 | 3.840472 | -3.370243 | 303.72 | 1.518846 | -9.467662 | 2.633982 | -3.121102 | 424.04 | 0.03293826 | -9.701022 | 0.02299905 | -4.647813 | 422.93 | 0.03277428 | -13.07743 | 0.01541295 | -3.947894 | 421.35 | 0.1060226 | -12.27321 | 0.04059973 | -5.489866 | 423.85 | 0.09555492 | -12.26564 | 0.03168457 | -4.147253 | 421.02 | 0.1807475 | -12.26722 | 0.10442 | -5.688943 | 423.54 | 0.1796775 | -12.06966 | 0.1007442 | -5.01781
323.84 | 4.13891 | -10.04536 | 5.72198 | -3.718723 | 325.03 | 3.034954 | -9.751435 | 4.36204 | -3.4333 | 305.99 | 1.546519 | -9.481432 | 2.665074 | -3.134109 | 427.19 | 0.0521933 | -9.641998 | 0.01446481 | -4.370158 | 426.07 | 0.01353023 | -13.3738 | 0.03392826 | -3.677662 | 424.47 | 0.07598742 | -12.1806 | 0.02542411 | -4.970139 | 426.99 | 0.06560413 | -12.10304 | 0.05274279 | -3.895982 | 424.15 | 0.1441781 | -12.24642 | 0.06367164 | -5.559828 | 426.69 | 0.1563112 | -12.01828 | 0.09602869 | -4.912876
326.24 | 4.988073 | -10.29352 | 6.779338 | -3.964383 | 327.45 | 3.622473 | -9.845911 | 5.100103 | -3.52806 | 308.23 | 1.580195 | -9.494089 | 2.689903 | -3.149369 | 430.36 | 0.07087427 | -9.610178 | 0.00893103 | -4.036955 | 429.22 | 0.01204701 | -14.51593 | 0.04077798 | -3.450557 | 427.63 | 0.05323577 | -12.0662 | 0.02064227 | -4.226169 | 430.16 | 0.0466621 | -11.94072 | 0.0634743 | -3.78925 | 427.29 | 0.1120033 | -12.17496 | 0.0371629 | -5.073451 | 429.86 | 0.1370947 | -12.01904 | 0.07792679 | -4.849443
328.65 | 5.733969 | -10.65196 | 7.679611 | -4.321289 | 329.88 | 4.561014 | -10.02012 | 6.290111 | -3.700178 | 310.52 | 1.598518 | -9.504295 | 2.696336 | -3.161529 | 433.55 | 0.09063393 | -9.59585 | 0.01074795 | -3.153391 | 432.41 | 0.02392884 | -15.31925 | 0.06049524 | -3.457626 | 430.8 | 0.03487244 | -11.80838 | 0.03084603 | -3.652017 | 433.35 | 0.04049622 | -11.44696 | 0.07255507 | -3.733938 | 430.46 | 0.09110282 | -12.06855 | 0.03290961 | -4.507702 | 433.04 | 0.1088811 | -11.97956 | 0.05740878 | -4.659369
331.09 | 5.872855 | -11.13058 | 7.7482 | -4.801201 | 332.33 | 5.844406 | -10.31226 | 7.886861 | -3.991691 | 312.83 | 1.646227 | -9.525225 | 2.737657 | -3.18347 | 436.77 | 0.1066005 | -9.615966 | 0.01694518 | -2.758237 | 435.62 | 0.03398051 | -15.32593 | 0.06479137 | -3.515709 | 434 | 0.02365683 | -11.30317 | 0.04213581 | -3.453629 | 436.57 | 0.03847987 | -10.84799 | 0.08429799 | -3.752533 | 433.66 | 0.07184971 | -11.93672 | 0.03875802 | -4.01573 | 436.26 | 0.08754108 | -11.96181 | 0.04957187 | -4.251226
333.53 | 4.745043 | -11.6191 | 6.153015 | -5.291544 | 334.79 | 6.910413 | -10.78609 | 9.139259 | -4.463835 | 315.15 | 1.697339 | -9.543002 | 2.783428 | -3.201398 | 440.01 | 0.1218741 | -9.589014 | 0.02554519 | -2.550225 | 438.85 | 0.0622006 | -15.31175 | 0.07298634 | -3.608151 | 437.21 | 0.02549209 | -10.5239 | 0.05318834 | -3.375989 | 439.8 | 0.03934113 | -10.63678 | 0.08560727 | -3.81866 | 436.87 | 0.05306597 | -11.82351 | 0.04489134 | -3.788633 | 439.49 | 0.06517755 | -11.79544 | 0.05120089 | -3.796074
336.01 | 3.359999 | -11.92371 | 4.273554 | -5.598244 | 337.27 | 6.435387 | -11.38261 | 8.339046 | -5.060783 | 317.48 | 1.753668 | -9.550146 | 2.830721 | -3.214478 | 443.28 | 0.1422147 | -9.558503 | 0.03417858 | -2.638589 | 442.11 | 0.08362517 | -15.348 | 0.06204058 | -3.71417 | 440.46 | 0.03631794 | -10.07298 | 0.06272873 | -3.369217 | 443.07 | 0.04669938 | -10.49081 | 0.07890773 | -3.867765 | 440.12 | 0.03590915 | -11.61121 | 0.05019836 | -3.500496 | 442.75 | 0.04535124 | -11.61323 | 0.06068355 | -3.596186
338.52 | 2.418261 | -12.07772 | 3.022196 | -5.752999 | 339.77 | 4.459153 | -11.83371 | 5.651367 | -5.511048 | 319.84 | 1.838524 | -9.563628 | 2.921442 | -3.228688 | 446.57 | 0.1615633 | -9.541434 | 0.03851952 | -2.686412 | 445.38 | 0.1174802 | -15.46563 | 0.06435094 | -3.647414 | 443.73 | 0.05127755 | -9.883355 | 0.06819913 | -3.355753 | 446.35 | 0.05135448 | -10.28662 | 0.06596255 | -3.846591 | 443.38 | 0.0226094 | -11.05028 | 0.06006969 | -3.332587 | 446.04 | 0.03518019 | -11.20816 | 0.06887823 | -3.409522
341.02 | 1.83237 | -12.17055 | 2.251272 | -5.847105 | 342.29 | 3.060218 | -12.05348 | 3.79406 | -5.729517 | 322.21 | 1.952758 | -9.583272 | 3.042348 | -3.249945 | 449.88 | 0.1791727 | -9.564445 | 0.03921632 | -2.700519 | 448.69 | 0.1335734 | -15.51407 | 0.05275598 | -3.557377 | 447.03 | 0.06445861 | -9.75289 | 0.07038187 | -3.349385 | 449.66 | 0.05515526 | -10.04257 | 0.05516131 | -3.649846 | 446.67 | 0.02852617 | -10.26635 | 0.06883265 | -3.267606 | 449.34 | 0.03042242 | -10.65617 | 0.07519487 | -3.262727
343.56 | 1.435493 | -12.21679 | 1.73418 | -5.895645 | 344.83 | 2.231871 | -12.16544 | 2.715743 | -5.838079 | 324.6 | 2.102372 | -9.610071 | 3.209963 | -3.27343 | 453.21 | 0.1976775 | -9.563027 | 0.03939445 | -2.749308 | 452.02 | 0.1554418 | -15.62458 | 0.05522445 | -3.561723 | 450.33 | 0.0774966 | -9.665829 | 0.07164247 | -3.256641 | 453.01 | 0.06524319 | -9.818773 | 0.0567225 | -3.415673 | 449.98 | 0.04606122 | -9.911168 | 0.07759652 | -3.204255 | 452.67 | 0.04059365 | -10.19203 | 0.08833956 | -3.222434
346.09 | 1.138643 | -12.24667 | 1.351319 | -5.926293 | 347.37 | 1.694981 | -12.23139 | 2.021999 | -5.901331 | 327.01 | 2.29111 | -9.644078 | 3.436037 | -3.304038 | 456.58 | 0.2148308 | -9.565217 | 0.03633167 | -2.702846 | 455.38 | 0.1770042 | -15.64629 | 0.05272155 | -3.484924 | 453.68 | 0.09153785 | -9.586788 | 0.07484592 | -3.206072 | 456.36 | 0.07779031 | -9.70533 | 0.06103591 | -3.251145 | 453.31 | 0.05992762 | -9.813161 | 0.08295678 | -3.176337 | 456.03 | 0.05072959 | -9.917369 | 0.09573204 | -3.160859
348.69 | 0.9333662 | -12.2712 | 1.089674 | -5.953783 | 349.97 | 1.336558 | -12.26933 | 1.569432 | -5.931522 | 329.44 | 2.493315 | -9.683975 | 3.696197 | -3.339478 | 459.97 | 0.2357994 | -9.565283 | 0.03352555 | -2.835621 | 458.75 | 0.189525 | -15.6935 | 0.04216766 | -3.471735 | 457.04 | 0.1101018 | -9.569593 | 0.07959063 | -3.227216 | 459.75 | 0.09169897 | -9.579754 | 0.06742784 | -3.131144 | 456.68 | 0.07375069 | -9.752571 | 0.0874594 | -3.138062 | 459.42 | 0.0645111 | -9.806376 | 0.1027428 | -3.124811
351.23 | 0.7747966 | -12.26997 | 0.8941361 | -5.950184 | 352.57 | 1.083909 | -12.2916 | 1.256399 | -5.951256 | 331.88 | 2.829125 | -9.728951 | 4.135357 | -3.38696 | 463.37 | 0.2484923 | -9.569289 | 0.02057177 | -2.657204 | 462.16 | 0.2041464 | -15.74368 | 0.03612653 | -3.219816 | 460.43 | 0.1218603 | -9.561232 | 0.07859359 | -3.225728 | 463.16 | 0.1126374 | -9.520622 | 0.07257538 | -3.085029 | 460.07 | 0.08093821 | -9.683274 | 0.08989565 | -3.111719 | 462.83 | 0.07909298 | -9.696877 | 0.1089054 | -3.108366
353.86 | 0.6509762 | -12.27536 | 0.7433052 | -5.960212 | 355.2 | 0.8884821 | -12.30757 | 1.020001 | -5.969639 | 334.34 | 3.333709 | -9.79695 | 4.791254 | -3.458684 | 466.81 | 0.2749052 | -9.546024 | 0.02629209 | -2.393742 | 465.59 | 0.2172269 | -15.75955 | 0.03557336 | -2.99396 | 463.85 | 0.1350229 | -9.49142 | 0.07875928 | -3.274058 | 466.6 | 0.1335692 | -9.575072 | 0.07402812 | -3.082244 | 463.49 | 0.09804955 | -9.572119 | 0.09344847 | -3.086493 | 466.26 | 0.09445799 | -9.634888 | 0.1132532 | -3.091192
356.49 | 0.5500635 | -12.27335 | 0.6240348 | -5.956007 | 357.81 | 0.7394775 | -12.32659 | 0.8453105 | -5.984892 | 336.82 | 4.11189 | -9.912238 | 5.789704 | -3.578308 | 470.28 | 0.2935465 | -9.588761 | 0.01305618 | -2.384027 | 469.04 | 0.229485 | -15.76352 | 0.03560183 | -2.834465 | 467.29 | 0.1551448 | -9.517661 | 0.07071531 | -3.301461 | 470.05 | 0.1324319 | -9.547578 | 0.07426962 | -3.086026 | 466.93 | 0.1177802 | -9.613495 | 0.09438228 | -3.042551 | 469.72 | 0.1082597 | -9.618846 | 0.1187847 | -3.093084
359.14 | 0.461622 | -12.26958 | 0.5232474 | -5.954188 | 360.47 | 0.6158923 | -12.31925 | 0.6998518 | -5.988874 | 339.33 | 5.423226 | -10.12163 | 7.466419 | -3.791036 | 473.76 | 0.3200862 | -9.559315 | 0.01403254 | -1.90776 | 472.52 | 0.2478217 | -15.76417 | 0.03634545 | -2.738031 | 470.76 | 0.1743741 | -9.476187 | 0.06589346 | -3.303741 | 473.54 | 0.1648548 | -9.496823 | 0.07270106 | -3.087123 | 470.39 | 0.1196661 | -9.521186 | 0.09785786 | -3.048686 | 473.21 | 0.1174982 | -9.594333 | 0.1195217 | -3.113177
361.8 | 0.3949458 | -12.25981 | 0.4478263 | -5.958215 | 363.15 | 0.5234339 | -12.3301 | 0.5900243 | -6.00326 | 341.85 | 7.070258 | -10.52241 | 9.512513 | -4.192069 | 477.28 | 0.3403487 | -9.555567 | 0.01773458 | -0.9387655 | 476.02 | 0.2633935 | -15.7923 | 0.03817979 | -2.651487 | 474.25 | 0.1903027 | -9.523057 | 0.06168185 | -3.276872 | 477.06 | 0.164715 | -9.492704 | 0.07130635 | -3.02007 | 473.88 | 0.1434578 | -9.56543 | 0.09739377 | -2.990874 | 476.72 | 0.1342783 | -9.560141 | 0.118406 | -3.102494
364.48 | 0.3348385 | -12.2332 | 0.3858689 | -5.932394 | 365.84 | 0.4413148 | -12.32512 | 0.4977309 | -6.017443 | 344.37 | 7.640066 | -11.17629 | 10.03726 | -4.845838 | 480.82 | 0.370941 | -9.556342 | 0.02691999 | -0.4589283 | 479.56 | 0.2764211 | -15.79112 | 0.03239351 | -2.722374 | 477.76 | 0.2026456 | -9.553123 | 0.05473988 | -3.251527 | 480.6 | 0.1859012 | -9.52534 | 0.06742147 | -2.944333 | 477.39 | 0.1551252 | -9.498468 | 0.09761213 | -2.992668 | 480.26 | 0.1419439 | -9.545948 | 0.1150671 | -3.114004
367.2 | 0.2812468 | -12.20417 | 0.3299709 | -5.9134 | 368.55 | 0.3698196 | -12.30853 | 0.4174516 | -6.016588 | 346.9 | 5.589398 | -11.75964 | 7.192008 | -5.430128 | 484.39 | 0.4064827 | -9.548293 | 0.04138366 | -0.3770193 | 483.11 | 0.2895992 | -15.81532 | 0.02989301 | -2.547973 | 481.31 | 0.2094221 | -9.523463 | 0.04387938 | -3.221025 | 484.16 | 0.1991166 | -9.502105 | 0.06245785 | -2.918161 | 480.93 | 0.1693242 | -9.494904 | 0.09878925 | -2.995046 | 483.82 | 0.1551102 | -9.553674 | 0.1130532 | -3.066731
369.91 | 0.2393105 | -12.17515 | 0.2938341 | -5.905651 | 371.29 | 0.3110812 | -12.27864 | 0.3530796 | -6.00886 | 349.51 | 3.621504 | -12.03775 | 4.560463 | -5.707465 | 487.98 | 0.4453045 | -9.541683 | 0.06030766 | -0.2579485 | 486.7 | 0.3066015 | -15.77625 | 0.02328635 | -2.315375 | 484.88 | 0.2251412 | -9.465274 | 0.0363137 | -3.012112 | 487.75 | 0.2128614 | -9.480125 | 0.06262569 | -2.767936 | 484.5 | 0.1840439 | -9.506609 | 0.09678057 | -2.986994 | 487.4 | 0.1684299 | -9.528242 | 0.1088085 | -3.056843
372.66 | 0.1990056 | -12.14695 | 0.2558736 | -5.912227 | 374.04 | 0.2617841 | -12.2707 | 0.2976041 | -6.006895 | 352.1 | 2.550561 | -12.16221 | 3.152494 | -5.828966 | 491.6 | 0.4932654 | -9.543374 | 0.08436753 | -0.3006466 | 490.31 | 0.3273167 | -15.76159 | 0.01616767 | -1.90537 | 488.48 | 0.2539349 | -9.453586 | 0.02881641 | -2.775493 | 491.37 | 0.2336038 | -9.450791 | 0.06564816 | -2.721741 | 488.1 | 0.1977661 | -9.528768 | 0.09398504 | -2.983958 | 491.02 | 0.1817066 | -9.515881 | 0.1076948 | -3.030723
375.42 | 0.1638494 | -12.09108 | 0.2266192 | -5.898009 | 376.81 | 0.2196697 | -12.25546 | 0.2500868 | -6.008383 | 354.71 | 1.905159 | -12.22226 | 2.30156 | -5.884482 | 495.25 | 0.5446938 | -9.559078 | 0.1040128 | -0.2310749 | 493.94 | 0.3531327 | -15.75796 | 0.01970623 | -1.156666 | 492.1 | 0.269094 | -9.454738 | 0.02770147 | -2.391155 | 495.02 | 0.2589528 | -9.480401 | 0.064135 | -2.754155 | 491.72 | 0.2066766 | -9.48491 | 0.08736949 | -2.961982 | 494.66 | 0.1995642 | -9.521001 | 0.1037198 | -3.001753
378.21 | 0.1308577 | -12.01998 | 0.1987014 | -5.908853 | 379.61 | 0.1757708 | -12.1997 | 0.2124461 | -5.984396 | 357.34 | 1.481368 | -12.27959 | 1.758026 | -5.941755 | 498.92 | 0.6153573 | -9.574375 | 0.1341049 | -0.2228422 | 497.61 | 0.385595 | -15.74459 | 0.03070547 | -0.8060764 | 495.75 | 0.3043137 | -9.453121 | 0.02742437 | -2.147952 | 498.69 | 0.268716 | -9.429096 | 0.05391686 | -2.696441 | 495.36 | 0.2384332 | -9.499155 | 0.08227438 | -2.902678 | 498.33 | 0.2056904 | -9.527999 | 0.1036253 | -2.995566
381.01 | 0.09966723 | -11.93496 | 0.1738755 | -5.930971 | 382.43 | 0.1437585 | -12.15458 | 0.1808701 | -5.980407 | 359.99 | 1.177978 | -12.29244 | 1.368863 | -5.95194 | 502.63 | 0.6849595 | -9.600835 | 0.1677568 | -0.2133571 | 501.31 | 0.4235649 | -15.73891 | 0.04569574 | -0.6468792 | 499.43 | 0.3227128 | -9.460408 | 0.03039231 | -1.828213 | 502.39 | 0.2967348 | -9.465744 | 0.04788621 | -2.572549 | 499.04 | 0.2373566 | -9.485687 | 0.07763788 | -2.866129 | 502.03 | 0.2236678 | -9.502247 | 0.09529277 | -2.92971
383.84 | 0.07187034 | -11.70011 | 0.1474835 | -5.9341 | 385.27 | 0.1087998 | -12.04867 | 0.1529208 | -5.949675 | 362.67 | 0.9695087 | -12.31817 | 1.10307 | -5.977212 | 506.35 | 0.7676943 | -9.638888 | 0.2123058 | -0.215935 | 505.02 | 0.4620299 | -15.75891 | 0.0614412 | -0.5137176 | 503.14 | 0.3479209 | -9.475415 | 0.03198092 | -1.633329 | 506.11 | 0.3223205 | -9.45844 | 0.04556135 | -2.367615 | 502.74 | 0.2575937 | -9.504786 | 0.07150235 | -2.789677 | 505.76 | 0.2356099 | -9.503189 | 0.09042815 | -2.896234
386.69 | 0.05670389 | -11.29727 | 0.128885 | -5.904215 | 388.13 | 0.08432181 | -11.87002 | 0.1350293 | -5.910699 | 365.36 | 0.8006703 | -12.33285 | 0.8958933 | -5.986749 | 510.11 | 0.8503116 | -9.677461 | 0.2641079 | -0.2429968 | 508.76 | 0.5116811 | -15.76444 | 0.08016149 | -0.4948345 | 506.87 | 0.3728442 | -9.486031 | 0.03701134 | -1.311879 | 509.87 | 0.347512 | -9.453306 | 0.04203858 | -2.123949 | 506.47 | 0.2808187 | -9.479862 | 0.06456401 | -2.733325 | 509.5 | 0.2528744 | -9.49857 | 0.08712193 | -2.812052
389.55 | 0.05437969 | -10.80283 | 0.1146354 | -5.848455 | 391.01 | 0.06579988 | -11.64848 | 0.1181161 | -5.915904 | 368.06 | 0.674574 | -12.33968 | 0.74038 | -5.993503 | 513.89 | 0.9623729 | -9.697974 | 0.3190503 | -0.2774887 | 512.54 | 0.5626868 | -15.78921 | 0.09418578 | -0.4354839 | 510.63 | 0.4021618 | -9.465531 | 0.04333338 | -1.053134 | 513.65 | 0.3833914 | -9.461688 | 0.04339692 | -1.978026 | 510.23 | 0.306388 | -9.494634 | 0.05866396 | -2.624483 | 513.29 | 0.2677474 | -9.497192 | 0.08264258 | -2.740219
392.45 | 0.06420083 | -10.4342 | 0.1091163 | -5.814535 | 393.9 | 0.05168549 | -11.30967 | 0.1018626 | -5.902902 | 370.8 | 0.5684308 | -12.32977 | 0.6081528 | -5.989326 | 517.71 | 1.123973 | -9.73466 | 0.3953118 | -0.2743295 | 516.34 | 0.6167196 | -15.81 | 0.1149322 | -0.3272062 | 514.42 | 0.4521395 | -9.471322 | 0.05633866 | -0.9155437 | 517.46 | 0.4074429 | -9.477008 | 0.04645944 | -1.800605 | 514.01 | 0.3126662 | -9.508798 | 0.05792505 | -2.402459 | 517.1 | 0.2857597 | -9.473778 | 0.08346502 | -2.722462
395.36 | 0.08399152 | -10.20013 | 0.103965 | -5.803691 | 396.83 | 0.04770747 | -10.80951 | 0.08731747 | -5.888833 | 373.55 | 0.4794831 | -12.34917 | 0.5067981 | -6.011687 | 521.55 | 1.3414 | -9.804362 | 0.501496 | -0.3071164 | 520.18 | 0.6782464 | -15.82879 | 0.1470323 | -0.2626705 | 518.24 | 0.4917352 | -9.468194 | 0.06618631 | -0.7873464 | 521.3 | 0.451268 | -9.494351 | 0.03979677 | -1.584321 | 517.83 | 0.3547544 | -9.499643 | 0.05766409 | -2.33492 | 520.94 | 0.3090006 | -9.500227 | 0.08094017 | -2.732433
398.3 | 0.09455665 | -10.03354 | 0.1037524 | -5.879913 | 399.77 | 0.05417201 | -10.40624 | 0.07670018 | -5.924634 | 376.32 | 0.4092152 | -12.33922 | 0.4237271 | -5.98797 | 525.42 | 1.610198 | -9.93147 | 0.6491038 | -0.3778863 | 524.04 | 0.74066 | -15.84394 | 0.188195 | -0.2093653 | 522.09 | 0.5449058 | -9.492287 | 0.07520482 | -0.6347188 | 525.18 | 0.4868303 | -9.499822 | 0.03987714 | -1.211688 | 521.67 | 0.3705053 | -9.507516 | 0.05389591 | -2.263522 | 524.8 | 0.3286455 | -9.495887 | 0.06695484 | -2.741835
401.25 | 0.1190096 | -9.931433 | 0.09855748 | -5.919393 | 402.74 | 0.07052051 | -10.0791 | 0.06789004 | -5.911544 | 379.11 | 0.3436647 | -12.34291 | 0.3567733 | -5.995468 | 529.32 | 1.816745 | -10.1003 | 0.8197505 | -0.4802554 | 527.92 | 0.8362196 | -15.83839 | 0.240811 | -0.1882658 | 525.95 | 0.5980704 | -9.503556 | 0.0936911 | -0.447657 | 529.07 | 0.5281781 | -9.501211 | 0.05436529 | -0.7534259 | 525.54 | 0.3892763 | -9.52923 | 0.04507797 | -2.193012 | 528.69 | 0.3504958 | -9.499756 | 0.0550246 | -2.686129
404.22 | 0.1309686 | -9.852887 | 0.09988494 | -6.030625 | 405.73 | 0.08465485 | -9.93122 | 0.05764987 | -5.958221 | 381.92 | 0.2929914 | -12.33311 | 0.3002831 | -5.980473 | 533.24 | 2.012576 | -10.22631 | 1.040896 | -0.6039394 | 531.84 | 0.9664398 | -15.84974 | 0.3072692 | -0.1828403 | 529.86 | 0.6761287 | -9.517327 | 0.1216927 | -0.3216968 | 533 | 0.5821736 | -9.518558 | 0.07808799 | -0.601828 | 529.45 | 0.4183555 | -9.493656 | 0.03426721 | -1.904553 | 532.61 | 0.3792808 | -9.50289 | 0.04349944 | -2.452185
407.22 | 0.1543947 | -9.773769 | 0.09294118 | -6.136082 | 408.74 | 0.1067593 | -9.800351 | 0.04914342 | -5.895681 | 384.76 | 0.2463365 | -12.33027 | 0.2523858 | -5.970391 | 537.2 | 2.325169 | -10.35665 | 1.330291 | -0.7614683 | 535.79 | 1.148932 | -15.88591 | 0.3964427 | -0.1886785 | 533.79 | 0.7538753 | -9.549687 | 0.1633783 | -0.2198085 | 536.95 | 0.6486698 | -9.521667 | 0.1007838 | -0.4458224 | 533.37 | 0.457262 | -9.536122 | 0.03373839 | -1.300783 | 536.57 | 0.3998492 | -9.512026 | 0.03636743 | -2.151329
410.24 | 0.1787655 | -9.7474 | 0.08894404 | -6.165591 | 411.77 | 0.1269541 | -9.747938 | 0.04720176 | -5.98858 | 387.62 | 0.2055295 | -12.32779 | 0.2171541 | -5.973241 | 541.18 | 2.737758 | -10.5472 | 1.678612 | -0.9811647 | 539.76 | 1.384649 | -15.93639 | 0.5228414 | -0.2238638 | 537.75 | 0.84658 | -9.589487 | 0.2164562 | -0.1788689 | 540.93 | 0.7247654 | -9.549416 | 0.1301896 | -0.3520375 | 537.33 | 0.496954 | -9.518813 | 0.04511585 | -0.8344972 | 540.55 | 0.4299108 | -9.518282 | 0.03314643 | -1.616117
413.29 | 0.1990131 | -9.728698 | 0.08765734 | -6.194744 | 414.82 | 0.1488003 | -9.688311 | 0.04351657 | -6.001703 | 390.5 | 0.1655451 | -12.32013 | 0.1842647 | -5.976227 | 545.19 | 3.136659 | -10.84928 | 2.02037 | -1.299454 | 543.77 | 1.700426 | -16.02274 | 0.6903002 | -0.2824555 | 541.74 | 0.9448714 | -9.632334 | 0.2900977 | -0.1722007 | 544.94 | 0.8142181 | -9.580068 | 0.1769268 | -0.2595123 | 541.32 | 0.5358579 | -9.509667 | 0.06785679 | -0.532506 | 544.56 | 0.4634925 | -9.524901 | 0.03893193 | -1.158681
416.36 | 0.2207852 | -9.702078 | 0.09195657 | -6.224217 | 417.9 | 0.1705969 | -9.673039 | 0.04379123 | -5.978066 | 393.39 | 0.1276302 | -12.30422 | 0.1555641 | -5.957074 | 549.25 | 3.21882 | -11.19823 | 2.184278 | -1.653093 | 547.81 | 2.129684 | -16.16508 | 0.9272154 | -0.3856831 | 545.76 | 1.057958 | -9.653994 | 0.3786233 | -0.1932839 | 548.99 | 0.9178124 | -9.62975 | 0.2325091 | -0.2223436 | 545.33 | 0.6071786 | -9.536557 | 0.09823249 | -0.4287681 | 548.6 | 0.4938339 | -9.536723 | 0.0552305 | -0.8108387
419.44 | 0.2450616 | -9.681316 | 0.09571562 | -6.249468 | 421 | 0.1934826 | -9.654311 | 0.04440555 | -6.049633 | 396.3 | 0.09542792 | -12.2782 | 0.1351329 | -5.97436 | 553.32 | 2.925375 | -11.51716 | 2.087324 | -1.973764 | 551.86 | 2.64148 | -16.38707 | 1.251312 | -0.5663033 | 549.81 | 1.214688 | -9.679965 | 0.492711 | -0.2313185 | 553.07 | 1.027858 | -9.685983 | 0.3094465 | -0.2286029 | 549.37 | 0.6511454 | -9.547058 | 0.1339263 | -0.3554221 | 552.67 | 0.5394666 | -9.538563 | 0.07509666 | -0.6509034
422.55 | 0.2728169 | -9.673376 | 0.1055781 | -6.292049 | 424.13 | 0.218255 | -9.644923 | 0.0472023 | -6.072363 | 399.24 | 0.06615565 | -12.13049 | 0.1124827 | -5.986956 | 557.42 | 2.501094 | -11.75578 | 1.875244 | -2.208531 | 555.95 | 3.050183 | -16.6718 | 1.587727 | -0.8092017 | 553.88 | 1.448027 | -9.707583 | 0.6465881 | -0.2754369 | 557.16 | 1.151846 | -9.735243 | 0.406365 | -0.2531038 | 553.45 | 0.7314587 | -9.577338 | 0.1730532 | -0.3418458 | 556.77 | 0.5828224 | -9.545011 | 0.1011164 | -0.5143189
425.69 | 0.2982913 | -9.665842 | 0.1170583 | -6.347447 | 427.27 | 0.2387851 | -9.634627 | 0.05270003 | -6.120322 | 402.21 | 0.04152757 | -11.79931 | 0.09036482 | -6.051133 | 561.56 | 2.1069 | -11.92144 | 1.66551 | -2.367546 | 560.08 | 3.250967 | -16.95226 | 1.885996 | -1.069604 | 557.99 | 1.781022 | -9.76124 | 0.8590403 | -0.3410458 | 561.3 | 1.30014 | -9.779666 | 0.5240137 | -0.2988904 | 557.55 | 0.8033589 | -9.607661 | 0.2231923 | -0.3295607 | 560.89 | 0.6413784 | -9.549436 | 0.1318711 | -0.4564082
428.85 | 0.3299062 | -9.659825 | 0.1274204 | -6.416485 | 430.44 | 0.2632177 | -9.636864 | 0.06162535 | -6.200275 | 405.19 | 0.02588654 | -11.22394 | 0.075152 | -6.12508 | 565.73 | 1.825428 | -12.02968 | 1.530787 | -2.471619 | 564.23 | 3.442274 | -17.20673 | 2.225587 | -1.331778 | 562.13 | 2.332853 | -9.861714 | 1.193361 | -0.4479747 | 565.47 | 1.524178 | -9.815306 | 0.6868803 | -0.3497282 | 561.69 | 0.9184172 | -9.612143 | 0.2826823 | -0.3248912 | 565.06 | 0.7050379 | -9.565132 | 0.1706178 | -0.3894839
432.03 | 0.3618575 | -9.660304 | 0.1399075 | -6.455265 | 433.63 | 0.2908244 | -9.637996 | 0.06868895 | -6.264306 | 408.19 | 0.02927166 | -10.63761 | 0.05842342 | -6.145157 | 569.93 | 1.629763 | -12.11922 | 1.456327 | -2.568121 | 568.42 | 3.740229 | -17.51479 | 2.630794 | -1.67971 | 566.3 | 3.1414 | -10.07497 | 1.704224 | -0.6607353 | 569.66 | 1.877709 | -9.868693 | 0.9184924 | -0.4254726 | 565.86 | 1.043362 | -9.652846 | 0.3578806 | -0.3251282 | 569.25 | 0.7944184 | -9.57706 | 0.2201794 | -0.3555582
435.23 | 0.3972957 | -9.670237 | 0.1533766 | -6.495126 | 436.85 | 0.3210854 | -9.633904 | 0.07587369 | -6.303827 | 411.23 | 0.04398945 | -10.04101 | 0.04149066 | -6.300711 | 574.15 | 1.484407 | -12.2068 | 1.411926 | -2.671616 | 572.64 | 3.625223 | -17.93508 | 2.690923 | -2.139591 | 570.51 | 4.042288 | -10.43447 | 2.316146 | -1.015745 | 573.88 | 2.450292 | -9.985897 | 1.27877 | -0.5466579 | 570.06 | 1.209739 | -9.691495 | 0.4574152 | -0.3423668 | 573.47 | 0.8877872 | -9.601949 | 0.2811769 | -0.3367909
438.46 | 0.4311139 | -9.680639 | 0.1688737 | -6.517294 | 440.09 | 0.3511041 | -9.65277 | 0.0851622 | -6.300428 | 414.28 | 0.05744951 | -9.738219 | 0.03093288 | -6.336989 | 578.41 | 1.359024 | -12.29487 | 1.358812 | -2.792633 | 576.89 | 2.873056 | -18.28939 | 2.203607 | -2.518995 | 574.74 | 4.581935 | -10.88647 | 2.775749 | -1.465388 | 578.14 | 3.353145 | -10.19962 | 1.857531 | -0.7635296 | 574.29 | 1.459763 | -9.764023 | 0.5977056 | -0.3758449 | 577.73 | 1.016463 | -9.622339 | 0.3581511 | -0.3390371
441.72 | 0.4760878 | -9.681436 | 0.1894266 | -6.529314 | 443.36 | 0.3787078 | -9.66806 | 0.1009712 | -6.314814 | 417.35 | 0.08084937 | -9.741209 | 0.01960876 | -6.37852 | 582.7 | 1.246098 | -12.37796 | 1.297542 | -2.904858 | 581.17 | 2.198544 | -18.47104 | 1.74343 | -2.710466 | 579 | 4.371516 | -11.36413 | 2.78727 | -1.942128 | 582.43 | 4.499477 | -10.60591 | 2.650226 | -1.171978 | 578.55 | 1.737789 | -9.861478 | 0.7807522 | -0.4439951 | 582.02 | 1.177881 | -9.657758 | 0.4616121 | -0.3504803
444.99 | 0.5226734 | -9.690215 | 0.2132966 | -6.553999 | 446.66 | 0.4020745 | -9.679926 | 0.1205201 | -6.342854 | 420.44 | 0.1036684 | -9.576616 | 0.01307411 | -6.636874 | 587.02 | 1.13465 | -12.4593 | 1.21832 | -3.029254 | 585.48 | 1.752833 | -18.54161 | 1.432833 | -2.778995 | 583.3 | 3.581286 | -11.74313 | 2.391318 | -2.3193 | 586.75 | 4.833381 | -11.18807 | 3.020035 | -1.753553 | 582.84 | 2.106284 | -9.975203 | 1.039308 | -0.5399946 | 586.34 | 1.403206 | -9.706611 | 0.5976228 | -0.3764137
448.3 | 0.5769335 | -9.702793 | 0.2384266 | -6.565348 | 449.97 | 0.4293654 | -9.673362 | 0.1439972 | -6.391223 | 423.56 | 0.1225102 | -9.602117 | 0.006982361 | -6.851224 | 591.38 | 1.01247 | -12.53464 | 1.096543 | -3.144899 | 589.82 | 1.484935 | -18.58076 | 1.26305 | -2.807923 | 587.62 | 2.794386 | -11.98094 | 1.951902 | -2.548382 | 591.11 | 3.835212 | -11.66882 | 2.539554 | -2.234479 | 587.16 | 2.632669 | -10.12729 | 1.42362 | -0.6928737 | 590.69 | 1.698974 | -9.775204 | 0.7886894 | -0.4286237
451.6 | 0.6386331 | -9.726663 | 0.2700188 | -6.582755 | 453.3 | 0.467722 | -9.660635 | 0.1629742 | -6.439722 | 426.7 | 0.1475634 | -9.551903 | 0.008748893 | -7.587646 | 595.77 | 0.8958438 | -12.57533 | 0.945954 | -3.200632 | 594.21 | 1.315084 | -18.59658 | 1.182978 | -2.812133 | 591.98 | 2.274991 | -12.11504 | 1.676629 | -2.670033 | 595.49 | 2.858528 | -11.90331 | 1.991424 | -2.466006 | 591.52 | 3.359629 | -10.37814 | 1.955453 | -0.940643 | 595.07 | 2.124395 | -9.882736 | 1.067144 | -0.5216486
454.97 | 0.7056256 | -9.761351 | 0.3114091 | -6.588533 | 456.66 | 0.5131957 | -9.664228 | 0.1871031 | -6.463317 | 429.87 | 0.1646274 | -9.572518 | 0.008448494 | -7.977303 | 600.19 | 0.8104152 | -12.58152 | 0.8516378 | -3.193708 | 598.61 | 1.21288 | -18.6134 | 1.170474 | -2.826462 | 596.37 | 1.950761 | -12.22403 | 1.528972 | -2.778843 | 599.91 | 2.31128 | -12.015 | 1.702755 | -2.569142 | 595.91 | 4.057179 | -10.74714 | 2.536407 | -1.312427 | 599.48 | 2.738032 | -10.05964 | 1.471876 | -0.6815917
458.35 | 0.7773243 | -9.791025 | 0.358381 | -6.601886 | 460.05 | 0.5647605 | -9.668758 | 0.2186708 | -6.469143 | 433.06 | 0.1909134 | -9.565889 | 0.01176208 | -8.375336 | 604.64 | 0.7605034 | -12.58419 | 0.8000973 | -3.179607 | 603.05 | 1.148756 | -18.66512 | 1.182894 | -2.907359 | 600.8 | 1.692597 | -12.33679 | 1.404776 | -2.915909 | 604.36 | 1.990492 | -12.11642 | 1.550422 | -2.669475 | 600.33 | 4.194077 | -11.22314 | 2.783878 | -1.788196 | 603.93 | 3.493922 | -10.3438 | 2.01519 | -0.9500451
461.74 | 0.8595617 | -9.820244 | 0.4212287 | -6.623483 | 463.46 | 0.6260717 | -9.67556 | 0.2552042 | -6.489601 | 436.28 | 0.2085324 | -9.569521 | 0.007579196 | -8.656624 | 609.13 | 0.7205311 | -12.59767 | 0.7775406 | -3.17035 | 607.52 | 1.058276 | -18.73498 | 1.13523 | -3.017005 | 605.26 | 1.442671 | -12.45124 | 1.236124 | -3.056343 | 608.85 | 1.730089 | -12.21915 | 1.408956 | -2.778301 | 604.78 | 3.561356 | -11.63261 | 2.502989 | -2.194161 | 608.41 | 4.134551 | -10.73892 | 2.554417 | -1.330814
465.17 | 0.9566607 | -9.852229 | 0.4985284 | -6.654284 | 466.9 | 0.6976736 | -9.690163 | 0.3011243 | -6.5096 | 439.51 | 0.2316519 | -9.596345 | 0.007321378 | -8.998105 | 613.65 | 0.6863122 | -12.61667 | 0.7611555 | -3.178847 | 612.03 | 0.9628338 | -18.7911 | 1.063643 | -3.11195 | 609.75 | 1.203907 | -12.51384 | 1.039976 | -3.140767 | 613.36 | 1.496706 | -12.30078 | 1.275756 | -2.861208 | 609.27 | 2.800912 | -11.88815 | 2.087642 | -2.45032 | 612.92 | 4.175679 | -11.18951 | 2.768904 | -1.771648
468.63 | 1.07471 | -9.893178 | 0.5894318 | -6.694974 | 470.36 | 0.7834571 | -9.714632 | 0.3501312 | -6.547648 | 442.78 | 0.2535117 | -9.59286 | 0.002333127 | -6.523885 | 618.19 | 0.6562604 | -12.63071 | 0.7528986 | -3.191377 | 616.57 | 0.8784838 | -18.83483 | 0.9775096 | -3.188964 | 614.27 | 1.023963 | -12.53075 | 0.8768226 | -3.155934 | 617.91 | 1.332679 | -12.36123 | 1.176103 | -2.929573 | 613.79 | 2.254984 | -12.04412 | 1.785015 | -2.606512 | 617.47 | 3.627188 | -11.57388 | 2.570545 | -2.154675
472.1 | 1.222084 | -9.933073 | 0.7130277 | -6.744806 | 473.85 | 0.8827824 | -9.7454 | 0.41428 | -6.579999 | 446.06 | 0.2663306 | -9.604309 | 0.01262258 | -5.978437 | 622.79 | 0.6368891 | -12.6514 | 0.7533551 | -3.212532 | 621.15 | 0.8036831 | -18.85716 | 0.8974368 | -3.239741 | 618.83 | 0.8922379 | -12.5145 | 0.7671055 | -3.101106 | 622.5 | 1.18194 | -12.41181 | 1.091493 | -2.980345 | 618.34 | 1.898464 | -12.14005 | 1.584031 | -2.704475 | 622.05 | 2.959508 | -11.85115 | 2.232205 | -2.432476
475.6 | 1.416667 | -9.985585 | 0.8685554 | -6.812367 | 477.37 | 1.005976 | -9.782531 | 0.4895433 | -6.612667 | 449.37 | 0.2860851 | -9.591527 | 0.023106 | -6.309053 | 627.4 | 0.6203886 | -12.67415 | 0.7637827 | -3.23864 | 625.76 | 0.7435794 | -18.87082 | 0.8260797 | -3.258136 | 623.42 | 0.8220021 | -12.47441 | 0.7373961 | -3.012873 | 627.11 | 1.070351 | -12.44695 | 1.026468 | -3.023185 | 622.93 | 1.651638 | -12.20818 | 1.462145 | -2.786907 | 626.67 | 2.41573 | -12.05025 | 1.929568 | -2.636619
479.13 | 1.684638 | -10.05667 | 1.079504 | -6.901856 | 480.92 | 1.153209 | -9.837172 | 0.5870381 | -6.662671 | 452.7 | 0.3135235 | -9.582658 | 0.03069807 | -6.41276 | 632.06 | 0.6122011 | -12.71249 | 0.7864196 | -3.296736 | 630.4 | 0.6953611 | -18.87568 | 0.7803183 | -3.264388 | 628.05 | 0.791798 | -12.4565 | 0.7558975 | -2.972111 | 631.77 | 0.9786064 | -12.48702 | 0.9782772 | -3.061459 | 627.55 | 1.460816 | -12.28946 | 1.356004 | -2.877284 | 631.32 | 1.97685 | -12.18518 | 1.658101 | -2.782613
482.69 | 2.056202 | -10.1654 | 1.36266 | -7.026222 | 484.49 | 1.329659 | -9.905925 | 0.7133083 | -6.721393 | 456.06 | 0.3401133 | -9.582288 | 0.04323149 | -6.358503 | 636.75 | 0.6005333 | -12.76438 | 0.8057324 | -3.389271 | 635.07 | 0.6592405 | -18.88057 | 0.7495258 | -3.263212 | 632.7 | 0.7736708 | -12.45514 | 0.7865443 | -2.968551 | 636.45 | 0.8999424 | -12.50806 | 0.940421 | -3.093178 | 632.21 | 1.305775 | -12.34297 | 1.256281 | -2.956628 | 636 | 1.648558 | -12.27481 | 1.441312 | -2.883305
486.27 | 2.557936 | -10.33033 | 1.750919 | -7.205832 | 488.08 | 1.547135 | -9.988366 | 0.8722502 | -6.795683 | 459.44 | 0.3676428 | -9.587537 | 0.05689161 | -6.361064 | 641.48 | 0.5765788 | -12.85093 | 0.80383 | -3.511806 | 639.79 | 0.6331301 | -18.88449 | 0.7330926 | -3.267355 | 637.4 | 0.7542385 | -12.48264 | 0.8215311 | -3.008789 | 641.18 | 0.840179 | -12.55155 | 0.9064269 | -3.153501 | 636.9 | 1.164139 | -12.40984 | 1.157668 | -3.029173 | 640.72 | 1.398566 | -12.33336 | 1.272086 | -2.941237
489.88 | 3.165262 | -10.59688 | 2.228304 | -7.480793 | 491.7 | 1.811231 | -10.09124 | 1.074108 | -6.894881 | 462.85 | 0.3958272 | -9.585061 | 0.0737952 | -6.408278 | 646.22 | 0.5445799 | -12.91296 | 0.7832169 | -3.660863 | 644.53 | 0.6160768 | -18.87488 | 0.733762 | -3.258762 | 642.13 | 0.7238138 | -12.52633 | 0.824343 | -3.09089 | 645.94 | 0.7732477 | -12.57564 | 0.8704224 | -3.216157 | 641.62 | 1.051886 | -12.43729 | 1.068003 | -3.075015 | 645.48 | 1.225635 | -12.3523 | 1.158066 | -2.960358
493.51 | 3.626551 | -10.96252 | 2.620539 | -7.85334 | 495.35 | 2.143774 | -10.22599 | 1.342299 | -7.028955 | 466.28 | 0.4302128 | -9.586547 | 0.09159778 | -6.455832 | 651.02 | 0.4999576 | -12.98953 | 0.718682 | -3.879874 | 649.32 | 0.6198202 | -18.87681 | 0.7628131 | -3.275148 | 646.89 | 0.7056074 | -12.54513 | 0.8266072 | -3.146407 | 650.73 | 0.7340756 | -12.60336 | 0.8207095 | -3.277277 | 646.39 | 0.9602503 | -12.45346 | 1.010719 | -3.093315 | 650.26 | 1.13195 | -12.37564 | 1.103203 | -2.986061
497.17 | 3.569729 | -11.37124 | 2.646733 | -8.265663 | 499.02 | 2.550536 | -10.40051 | 1.682225 | -7.205183 | 469.75 | 0.4739089 | -9.593937 | 0.1081659 | -6.485293 | 655.85 | 0.4514804 | -13.00956 | 0.5304632 | -4.120087 | 654.13 | 0.6220715 | -18.92705 | 0.7999636 | -3.365342 | 651.69 | 0.6901616 | -12.59464 | 0.8088764 | -3.251769 | 655.55 | 0.6667899 | -12.64399 | 0.7515486 | -3.315514 | 651.18 | 0.9284247 | -12.50693 | 0.9928309 | -3.144336 | 655.08 | 1.026008 | -12.43659 | 1.039548 | -3.042556
500.86 | 3.056776 | -11.70582 | 2.324202 | -8.601475 | 502.72 | 2.998817 | -10.6344 | 2.077488 | -7.448116 | 473.23 | 0.5157846 | -9.606642 | 0.128237 | -6.46268 | 660.72 | 0.4345482 | -12.94708 | 0.346189 | -4.057122 | 658.98 | 0.6140418 | -18.98851 | 0.7971837 | -3.488777 | 656.52 | 0.6410988 | -12.65857 | 0.7409483 | -3.350906 | 660.41 | 0.6261501 | -12.63603 | 0.6995384 | -3.315417 | 656 | 0.8466751 | -12.55627 | 0.9476326 | -3.20745 | 659.95 | 0.9229284 | -12.45585 | 0.9827579 | -3.063803
504.57 | 2.507623 | -11.929 | 1.958468 | -8.824776 | 506.45 | 3.400972 | -10.94116 | 2.468901 | -7.766582 | 476.74 | 0.5675268 | -9.61317 | 0.1534582 | -6.476002 | 665.62 | 0.4618578 | -12.92633 | 0.2682384 | -3.817199 | 663.87 | 0.5929578 | -19.03798 | 0.7535057 | -3.635874 | 661.4 | 0.5952853 | -12.65704 | 0.6674212 | -3.357239 | 665.32 | 0.5882023 | -12.63614 | 0.6712428 | -3.316675 | 660.88 | 0.7792832 | -12.58869 | 0.9081556 | -3.258484 | 664.84 | 0.8623776 | -12.47014 | 0.9451465 | -3.090427
508.32 | 2.06743 | -12.07107 | 1.657692 | -8.964288 | 510.2 | 3.506126 | -11.3019 | 2.650962 | -8.141357 | 480.28 | 0.6226281 | -9.622262 | 0.1844971 | -6.44687 | 670.57 | 0.5092375 | -12.99726 | 0.2366589 | -3.511926 | 668.8 | 0.5770261 | -19.07796 | 0.692818 | -3.732556 | 666.3 | 0.5810397 | -12.65515 | 0.6338954 | -3.347613 | 670.25 | 0.5582161 | -12.64769 | 0.6446041 | -3.321147 | 665.78 | 0.7300274 | -12.6181 | 0.8599075 | -3.322007 | 669.77 | 0.7993502 | -12.49628 | 0.9180995 | -3.111235
512.08 | 1.754349 | -12.16732 | 1.448719 | -9.05727 | 513.99 | 3.184901 | -11.64091 | 2.495155 | -8.492812 | 483.84 | 0.6978176 | -9.636794 | 0.2238555 | -6.455245 | 675.54 | 0.5411309 | -13.13749 | 0.2538023 | -3.228484 | 673.76 | 0.5640626 | -19.13033 | 0.6377351 | -3.845192 | 671.25 | 0.5688363 | -12.66169 | 0.6159048 | -3.334566 | 675.22 | 0.5386452 | -12.6382 | 0.620602 | -3.338705 | 670.72 | 0.6822565 | -12.64309 | 0.7986853 | -3.368435 | 674.75 | 0.7670033 | -12.4982 | 0.9108543 | -3.128647
515.89 | 1.527341 | -12.23405 | 1.301109 | -9.12277 | 517.81 | 2.680339 | -11.90755 | 2.173869 | -8.773588 | 487.42 | 0.7845654 | -9.663442 | 0.2745979 | -6.467621 | 680.55 | 0.5589041 | -13.37979 | 0.2994141 | -3.058423 | 678.76 | 0.5443168 | -19.16077 | 0.5459033 | -3.993125 | 676.23 | 0.5754556 | -12.67729 | 0.6211787 | -3.331935 | 680.23 | 0.5265914 | -12.64359 | 0.5937624 | -3.362025 | 675.7 | 0.6311663 | -12.64651 | 0.745823 | -3.387733 | 679.75 | 0.7352639 | -12.51418 | 0.9059488 | -3.168029
519.71 | 1.354474 | -12.2856 | 1.192599 | -9.176371 | 521.66 | 2.207819 | -12.08251 | 1.844498 | -8.961301 | 491.05 | 0.884605 | -9.702104 | 0.3326066 | -6.497577 | 685.6 | 0.4949065 | -13.72245 | 0.3632767 | -3.016183 | 683.79 | 0.5337083 | -19.17536 | 0.4157402 | -4.099537 | 681.25 | 0.5783058 | -12.70348 | 0.6255913 | -3.363689 | 685.28 | 0.5035658 | -12.65106 | 0.5662437 | -3.358379 | 680.71 | 0.6081888 | -12.65465 | 0.7008897 | -3.406656 | 684.79 | 0.7138725 | -12.55263 | 0.9030712 | -3.213539
523.57 | 1.213706 | -12.32883 | 1.099633 | -9.222858 | 525.52 | 1.83759 | -12.19989 | 1.572183 | -9.088293 | 494.69 | 0.9923939 | -9.749073 | 0.4052992 | -6.528343 | 690.68 | 0.3606977 | -13.97329 | 0.4110924 | -3.07823 | 688.86 | 0.5607418 | -19.16861 | 0.2820178 | -4.031735 | 686.3 | 0.5815674 | -12.74065 | 0.624451 | -3.42136 | 690.36 | 0.5034791 | -12.64696 | 0.5491065 | -3.341576 | 685.76 | 0.5722909 | -12.65025 | 0.6520375 | -3.400142 | 689.87 | 0.6785913 | -12.59016 | 0.8999771 | -3.276036
527.46 | 1.11082 | -12.36294 | 1.03307 | -9.259359 | 529.42 | 1.55845 | -12.27663 | 1.365543 | -9.170343 | 498.35 | 1.111202 | -9.795395 | 0.4939494 | -6.564124 | 695.81 | 0.243304 | -14.08993 | 0.4338588 | -3.129515 | 693.98 | 0.6341069 | -19.23467 | 0.2000607 | -3.728211 | 691.39 | 0.5994461 | -12.79846 | 0.615147 | -3.492208 | 695.49 | 0.5034956 | -12.63676 | 0.5419984 | -3.316816 | 690.85 | 0.5611846 | -12.6571 | 0.6237314 | -3.371267 | 694.99 | 0.6687339 | -12.62756 | 0.8953605 | -3.345576
531.37 | 1.022065 | -12.39116 | 0.9776061 | -9.287935 | 533.35 | 1.358963 | -12.32375 | 1.218034 | -9.221774 | 502.06 | 1.273837 | -9.844473 | 0.6122129 | -6.618041 | 700.97 | 0.1565308 | -14.10003 | 0.448235 | -3.159842 | 699.13 | 0.7520078 | -19.44337 | 0.1850661 | -3.1793 | 696.52 | 0.6138927 | -12.87404 | 0.5873951 | -3.58461 | 700.64 | 0.510319 | -12.65898 | 0.5526934 | -3.297624 | 695.97 | 0.5573371 | -12.66744 | 0.6262471 | -3.327265 | 700.14 | 0.6346248 | -12.67844 | 0.8766962 | -3.442761
535.31 | 0.9504566 | -12.41307 | 0.9388333 | -9.312638 | 537.3 | 1.213142 | -12.35707 | 1.111329 | -9.255675 | 505.78 | 1.481712 | -9.897155 | 0.7599387 | -6.679507 | 706.17 | 0.09797377 | -14.00846 | 0.4567517 | -3.184423 | 704.31 | 0.8310581 | -19.89781 | 0.2847836 | -2.791133 | 701.69 | 0.6394629 | -12.98341 | 0.5340503 | -3.68014 | 705.84 | 0.5198017 | -12.66882 | 0.5719526 | -3.300785 | 701.14 | 0.5635416 | -12.67079 | 0.6506836 | -3.324241 | 705.34 | 0.5963792 | -12.71856 | 0.8301229 | -3.54681
539.28 | 0.8938506 | -12.43683 | 0.9087353 | -9.342285 | 541.29 | 1.099952 | -12.38621 | 1.036205 | -9.28393 | 509.53 | 1.779474 | -9.969731 | 0.9730106 | -6.761528 | 711.41 | 0.05589077 | -13.61391 | 0.4642612 | -3.193919 | 709.54 | 0.6511787 | -20.46767 | 0.4059314 | -2.897655 | 706.89 | 0.660999 | -13.14323 | 0.449935 | -3.725026 | 711.08 | 0.5411012 | -12.70849 | 0.5960931 | -3.329399 | 706.34 | 0.5758345 | -12.73329 | 0.6876176 | -3.352623 | 710.58 | 0.5636356 | -12.76342 | 0.7478804 | -3.632529
543.28 | 0.8428386 | -12.4591 | 0.8857552 | -9.369968 | 545.31 | 1.015261 | -12.40554 | 0.9809609 | -9.305536 | 513.31 | 2.207953 | -10.09067 | 1.267697 | -6.892955 | 716.69 | 0.040402 | -12.71481 | 0.4798319 | -3.212943 | 714.8 | 0.3848515 | -20.83724 | 0.4467488 | -3.035466 | 712.14 | 0.6536731 | -13.38658 | 0.3738223 | -3.660952 | 716.35 | 0.575446 | -12.76328 | 0.6262071 | -3.389339 | 711.58 | 0.5751843 | -12.81974 | 0.7230556 | -3.406786 | 715.84 | 0.522874 | -12.76059 | 0.6564562 | -3.660293
547.31 | 0.8036957 | -12.47925 | 0.8729975 | -9.396508 | 549.35 | 0.9431368 | -12.43104 | 0.9374687 | -9.330652 | 517.13 | 2.764014 | -10.28083 | 1.663155 | -7.088694 | 722.01 | 0.06458596 | -12.08094 | 0.4987182 | -3.234176 | 720.11 | 0.2012028 | -20.97332 | 0.4585107 | -3.112795 | 717.42 | 0.5805479 | -13.65923 | 0.3352061 | -3.501002 | 721.67 | 0.6125526 | -12.86724 | 0.6557915 | -3.511825 | 716.86 | 0.5688079 | -12.92265 | 0.7675683 | -3.528565 | 721.15 | 0.5066627 | -12.73942 | 0.5923737 | -3.627902
551.38 | 0.7720783 | -12.50458 | 0.8727534 | -9.43488 | 553.42 | 0.885832 | -12.45342 | 0.9035463 | -9.356554 | 520.96 | 3.389358 | -10.59314 | 2.116146 | -7.397633 | 727.36 | 0.1024966 | -11.85322 | 0.5136676 | -3.275097 | 725.45 | 0.08349555 | -20.81598 | 0.4675004 | -3.145706 | 722.74 | 0.4633783 | -13.87921 | 0.3324143 | -3.321455 | 727.02 | 0.6401788 | -13.03343 | 0.6288695 | -3.731635 | 722.17 | 0.522589 | -13.06938 | 0.7791259 | -3.732234 | 726.5 | 0.4949294 | -12.7474 | 0.5717629 | -3.576195
555.47 | 0.7486361 | -12.5315 | 0.8787042 | -9.48063 | 557.53 | 0.8370852 | -12.47426 | 0.8810381 | -9.382571 | 524.82 | 3.636084 | -11.0119 | 2.351375 | -7.802415 | 732.76 | 0.1473426 | -11.85781 | 0.5152221 | -3.31847 | 730.83 | 0.05185863 | -19.819 | 0.4759059 | -3.178083 | 728.1 | 0.3527855 | -13.99662 | 0.3633873 | -3.201182 | 732.42 | 0.625882 | -13.2253 | 0.4815892 | -3.93713 | 727.53 | 0.4337866 | -13.16979 | 0.6651207 | -4.010333 | 731.9 | 0.505411 | -12.73909 | 0.5764676 | -3.561197
559.59 | 0.7276885 | -12.56825 | 0.8956205 | -9.546714 | 561.67 | 0.7933264 | -12.49607 | 0.8601751 | -9.411206 | 528.72 | 3.24822 | -11.37912 | 2.201694 | -8.14573 | 738.19 | 0.1819135 | -11.9185 | 0.5171813 | -3.344321 | 736.25 | 0.07754808 | -19.24899 | 0.4864655 | -3.198449 | 733.51 | 0.2724191 | -14.02683 | 0.3993909 | -3.153635 | 737.85 | 0.5840377 | -13.43398 | 0.3212297 | -3.808529 | 732.93 | 0.3637601 | -13.14588 | 0.4603528 | -4.131609 | 737.33 | 0.5133713 | -12.78186 | 0.5911607 | -3.582816
563.74 | 0.7102631 | -12.61685 | 0.9146436 | -9.648601 | 565.84 | 0.7586885 | -12.51718 | 0.8451371 | -9.439784 | 532.64 | 2.76862 | -11.60613 | 2.005138 | -8.356343 | 743.66 | 0.2068815 | -11.97397 | 0.5217048 | -3.36627 | 741.71 | 0.1007008 | -19.24805 | 0.4987061 | -3.219456 | 738.95 | 0.2224113 | -14.03734 | 0.4305098 | -3.143854 | 743.33 | 0.4975328 | -13.63461 | 0.3006903 | -3.449964 | 738.37 | 0.3301726 | -13.01468 | 0.3346205 | -3.959212 | 742.8 | 0.5243481 | -12.84061 | 0.5966156 | -3.658662
567.92 | 0.6860663 | -12.68476 | 0.9136059 | -9.798041 | 570.04 | 0.7281119 | -12.5364 | 0.8387116 | -9.47144 | 536.59 | 2.469338 | -11.77289 | 1.918292 | -8.524336 | 749.19 | 0.2353436 | -11.99428 | 0.5303108 | -3.396804 | 747.22 | 0.1072733 | -19.26799 | 0.5102246 | -3.229454 | 744.43 | 0.1825455 | -14.04114 | 0.4616045 | -3.150519 | 748.84 | 0.4038586 | -13.70902 | 0.3401279 | -3.274129 | 743.84 | 0.3331181 | -12.93687 | 0.2957304 | -3.660343 | 748.31 | 0.5164181 | -12.89202 | 0.571286 | -3.782614
572.13 | 0.6421795 | -12.76396 | 0.8518817 | -9.988267 | 574.26 | 0.7041909 | -12.55774 | 0.8395386 | -9.506598 | 540.57 | 2.230949 | -11.92459 | 1.850275 | -8.69527 | 754.74 | 0.2658937 | -12.03864 | 0.5320029 | -3.433075 | 752.76 | 0.103268 | -19.35743 | 0.5274624 | -3.242089 | 749.96 | 0.1530005 | -14.0773 | 0.4899934 | -3.164418 | 754.39 | 0.3482062 | -13.70169 | 0.3834812 | -3.2169 | 749.37 | 0.3477047 | -12.88956 | 0.3129036 | -3.441026 | 753.86 | 0.5131871 | -12.9725 | 0.4936752 | -3.921291
576.38 | 0.5775139 | -12.81515 | 0.7146542 | -10.15633 | 578.52 | 0.6871461 | -12.5813 | 0.8495324 | -9.55518 | 544.58 | 1.996507 | -12.0722 | 1.74717 | -8.86817 | 760.34 | 0.2891658 | -12.10995 | 0.5377989 | -3.477867 | 758.34 | 0.08224356 | -19.52737 | 0.5528011 | -3.259924 | 755.52 | 0.1256936 | -14.18602 | 0.5168655 | -3.185123 | 759.99 | 0.329625 | -13.70645 | 0.4193317 | -3.197908 | 754.92 | 0.3753904 | -12.84592 | 0.3456126 | -3.330348 | 759.45 | 0.500801 | -12.9925 | 0.3819507 | -3.957974
580.65 | 0.5168495 | -12.80937 | 0.5577079 | -10.22388 | 582.81 | 0.6765532 | -12.6153 | 0.8704159 | -9.625313 | 548.61 | 1.758227 | -12.20316 | 1.601443 | -9.023567 | 765.98 | 0.3103872 | -12.14651 | 0.5331145 | -3.52414 | 763.97 | 0.03960203 | -20.35826 | 0.593339 | -3.295983 | 761.12 | 0.1040241 | -14.44092 | 0.5529385 | -3.209045 | 765.63 | 0.3320804 | -13.80274 | 0.4479735 | -3.188108 | 760.52 | 0.4104322 | -12.87094 | 0.3769079 | -3.277427 | 765.08 | 0.5284935 | -13.024 | 0.2826713 | -3.834533
584.96 | 0.4813794 | -12.77512 | 0.4486598 | -10.17932 | 587.14 | 0.6674323 | -12.66903 | 0.8918026 | -9.735958 | 552.69 | 1.53155 | -12.30838 | 1.437467 | -9.154038 | 771.67 | 0.3413132 | -12.19551 | 0.5204161 | -3.56831 | 769.64 | 0.08425067 | -22.46505 | 0.6502772 | -3.364073 | 766.76 | 0.09176161 | -15.17456 | 0.5968476 | -3.263985 | 771.31 | 0.3237543 | -13.99628 | 0.4831165 | -3.182371 | 766.17 | 0.4956485 | -12.9491 | 0.409273 | -3.251603 | 770.76 | 0.588478 | -13.16245 | 0.2371264 | -3.463839
589.3 | 0.4670916 | -12.73664 | 0.3821904 | -10.0923 | 591.49 | 0.651327 | -12.74715 | 0.8918401 | -9.901642 | 556.8 | 1.330899 | -12.38112 | 1.274689 | -9.243936 | 777.39 | 0.3712066 | -12.27028 | 0.4999528 | -3.595634 | 775.35 | 0.2377045 | -23.06607 | 0.7084949 | -3.513822 | 772.45 | 0.1222001 | -16.29312 | 0.6369813 | -3.36932 | 777.03 | 0.3090882 | -14.25133 | 0.526498 | -3.190347 | 771.85 | 0.6067891 | -13.24879 | 0.4390379 | -3.263989 | 776.47 | 0.6210745 | -13.3843 | 0.288351 | -3.060571
593.68 | 0.4681256 | -12.71105 | 0.3455853 | -9.981359 | 595.89 | 0.6120683 | -12.84139 | 0.8284884 | -10.11895 | 560.93 | 1.168361 | -12.43159 | 1.145173 | -9.303411 | 783.16 | 0.3841184 | -12.36139 | 0.4793815 | -3.604631 | 781.1 | 0.428702 | -23.59975 | 0.7026672 | -3.751029 | 778.19 | 0.1835244 | -17.07888 | 0.641695 | -3.494426 | 782.8 | 0.3190981 | -14.59531 | 0.5898806 | -3.214974 | 777.57 | 0.6493075 | -13.65649 | 0.4591477 | -3.300623 | 782.24 | 0.5804751 | -13.68723 | 0.4018337 | -2.980314
598.08 | 0.4788215 | -12.71263 | 0.3249092 | -9.859089 | 600.3 | 0.5461583 | -12.89636 | 0.6732933 | -10.32268 | 565.08 | 1.054335 | -12.46502 | 1.054039 | -9.347648 | 788.98 | 0.3997828 | -12.42367 | 0.4488281 | -3.604285 | 786.89 | 0.5398662 | -24.09343 | 0.5930751 | -3.965715 | 783.96 | 0.2391823 | -17.46685 | 0.6381195 | -3.599965 | 788.61 | 0.3650418 | -15.26467 | 0.6790428 | -3.306 | 783.34 | 0.6117121 | -14.01857 | 0.4751155 | -3.334701 | 788.05 | 0.5056531 | -13.94782 | 0.506745 | -3.042563
602.52 | 0.4871118 | -12.73808 | 0.3176664 | -9.744828 | 604.76 | 0.4892087 | -12.8998 | 0.496917 | -10.40196 | 569.28 | 0.9578925 | -12.48996 | 0.9790707 | -9.387395 | 794.83 | 0.4060302 | -12.47989 | 0.4402895 | -3.525911 | 792.74 | 0.560319 | -24.47316 | 0.4407288 | -4.02422 | 789.78 | 0.3235357 | -17.73772 | 0.6037388 | -3.769048 | 794.46 | 0.4187108 | -16.0719 | 0.7577751 | -3.49327 | 789.16 | 0.5547354 | -14.43647 | 0.4837594 | -3.367028 | 793.89 | 0.4060947 | -14.1977 | 0.5919207 | -3.156201
606.99 | 0.5004457 | -12.78871 | 0.322033 | -9.660058 | 609.24 | 0.4553897 | -12.86797 | 0.3658627 | -10.32812 | 573.5 | 0.8829831 | -12.51482 | 0.9164416 | -9.418917 | 800.73 | 0.4150166 | -12.51538 | 0.4398616 | -3.466921 | 798.62 | 0.5373937 | -24.70458 | 0.3473936 | -3.920834 | 795.64 | 0.3782987 | -18.09818 | 0.5020306 | -3.859732 | 800.35 | 0.5191465 | -16.89788 | 0.7589232 | -3.784033 | 795.01 | 0.4541376 | -14.82164 | 0.4939109 | -3.385827 | 799.78 | 0.3375112 | -14.42029 | 0.6685465 | -3.291784
611.49 | 0.5073185 | -12.86101 | 0.3268251 | -9.591969 | 613.76 | 0.4433933 | -12.83305 | 0.2957522 | -10.12774 | 577.75 | 0.8197591 | -12.53172 | 0.8676465 | -9.440518 | 806.67 | 0.4362715 | -12.54679 | 0.4636552 | -3.389335 | 804.54 | 0.5132297 | -24.88739 | 0.2986408 | -3.64338 | 801.55 | 0.3968329 | -18.32933 | 0.4148116 | -3.855317 | 806.29 | 0.5564094 | -17.6506 | 0.6031227 | -4.042511 | 800.91 | 0.417854 | -15.26634 | 0.5158704 | -3.417135 | 805.71 | 0.2598754 | -14.70772 | 0.7222941 | -3.475224
616.03 | 0.5132592 | -12.96069 | 0.3357581 | -9.534965 | 618.32 | 0.4448613 | -12.82839 | 0.2736473 | -9.911227 | 582.04 | 0.7679526 | -12.55244 | 0.8264755 | -9.45876 | 812.65 | 0.4561863 | -12.58014 | 0.4993843 | -3.374186 | 810.51 | 0.4822775 | -24.98909 | 0.3280087 | -3.425152 | 807.49 | 0.3919511 | -18.52188 | 0.3716285 | -3.721305 | 812.27 | 0.5283121 | -18.11434 | 0.4559184 | -4.115469 | 806.85 | 0.3632234 | -15.77361 | 0.5376188 | -3.455058 | 811.7 | 0.2010864 | -15.07137 | 0.743094 | -3.688655
620.6 | 0.5029026 | -13.09728 | 0.3467875 | -9.487372 | 622.91 | 0.451353 | -12.83397 | 0.275755 | -9.735467 | 586.36 | 0.7267438 | -12.56021 | 0.7967252 | -9.471922 | 818.68 | 0.4785208 | -12.60731 | 0.524627 | -3.364286 | 816.53 | 0.4681481 | -25.04476 | 0.3664433 | -3.341826 | 813.48 | 0.3836756 | -18.62409 | 0.3593018 | -3.631291 | 818.3 | 0.4944954 | -18.42122 | 0.3462309 | -4.073339 | 812.84 | 0.378362 | -16.18964 | 0.5731592 | -3.532603 | 817.72 | 0.1770881 | -15.64623 | 0.6999286 | -3.949488
625.2 | 0.467042 | -13.26229 | 0.3632549 | -9.456047 | 627.52 | 0.4615483 | -12.8759 | 0.2849107 | -9.613015 | 590.71 | 0.6899351 | -12.57932 | 0.7756666 | -9.487408 | 824.76 | 0.5082615 | -12.63162 | 0.5552243 | -3.336561 | 822.59 | 0.4645285 | -25.0824 | 0.3943504 | -3.285001 | 819.52 | 0.3823599 | -18.69236 | 0.349981 | -3.553067 | 824.37 | 0.4567255 | -18.62641 | 0.2696021 | -3.899623 | 818.87 | 0.476529 | -16.63137 | 0.6054984 | -3.686019 | 823.78 | 0.167423 | -16.39214 | 0.5746569 | -4.209019
629.84 | 0.4021489 | -13.42156 | 0.3788088 | -9.444972 | 632.18 | 0.4687397 | -12.96534 | 0.3027074 | -9.502812 | 595.09 | 0.6575444 | -12.59438 | 0.760241 | -9.499125 | 830.88 | 0.5569549 | -12.65788 | 0.6154248 | -3.301541 | 828.69 | 0.4703 | -25.11195 | 0.4303357 | -3.220529 | 825.6 | 0.385165 | -18.7547 | 0.3441637 | -3.432736 | 830.49 | 0.4276038 | -18.76548 | 0.2451568 | -3.603827 | 824.95 | 0.6340522 | -17.12513 | 0.5890281 | -3.927806 | 829.89 | 0.2010341 | -17.11276 | 0.4052876 | -4.366588
634.51 | 0.32399 | -13.52872 | 0.3940694 | -9.438946 | 636.87 | 0.4619032 | -13.08795 | 0.3255832 | -9.432958 | 599.51 | 0.6323358 | -12.60115 | 0.7569409 | -9.51426 | 837.04 | 0.6208546 | -12.70265 | 0.7033678 | -3.286772 | 834.84 | 0.4850174 | -25.12981 | 0.4790981 | -3.169058 | 831.73 | 0.383836 | -18.8088 | 0.3657682 | -3.319713 | 836.65 | 0.4052005 | -18.83077 | 0.2584856 | -3.3481 | 831.07 | 0.7519783 | -17.67022 | 0.4655204 | -4.212176 | 836.05 | 0.2303342 | -17.50259 | 0.2521932 | -4.360867
639.22 | 0.2468288 | -13.59496 | 0.4073066 | -9.436928 | 641.6 | 0.4189155 | -13.23947 | 0.3566163 | -9.388515 | 603.95 | 0.6135464 | -12.60857 | 0.7672787 | -9.53809 | 843.24 | 0.6988582 | -12.76412 | 0.8256418 | -3.307299 | 841.03 | 0.5098058 | -25.1436 | 0.5449152 | -3.130602 | 837.9 | 0.3817033 | -18.81876 | 0.4010942 | -3.213661 | 842.86 | 0.3885789 | -18.8643 | 0.2907309 | -3.149455 | 837.23 | 0.7478141 | -18.15062 | 0.2540049 | -4.328334 | 842.26 | 0.2825387 | -17.76995 | 0.1527177 | -3.941651
643.97 | 0.1610863 | -13.49006 | 0.4259478 | -9.449644 | 646.37 | 0.3396963 | -13.28239 | 0.3886628 | -9.401998 | 608.44 | 0.6100883 | -12.6249 | 0.7874313 | -9.584668 | 849.49 | 0.8013583 | -12.84444 | 0.9835362 | -3.372209 | 847.25 | 0.5577905 | -25.15144 | 0.6330056 | -3.111702 | 844.12 | 0.3948493 | -18.80732 | 0.4536918 | -3.151221 | 849.11 | 0.3892473 | -18.89957 | 0.3669016 | -2.999913 | 843.44 | 0.6664769 | -18.46584 | 0.1411329 | -3.618491 | 848.5 | 0.3191827 | -17.93949 | 0.1689755 | -3.197827
648.73 | 0.1546274 | -13.03761 | 0.4361795 | -9.469109 | 651.14 | 0.3393256 | -13.20888 | 0.4024371 | -9.419543 | 612.96 | 0.6017562 | -12.66345 | 0.8145663 | -9.660746 | 855.81 | 0.9430643 | -12.94721 | 1.179799 | -3.464374 | 853.55 | 0.6251864 | -25.18366 | 0.7559529 | -3.132624 | 850.37 | 0.4262389 | -18.80316 | 0.5257907 | -3.123681 | 855.41 | 0.4056553 | -18.89902 | 0.4594522 | -2.962294 | 849.71 | 0.5984029 | -18.66304 | 0.2327556 | -2.927358 | 854.8 | 0.3813085 | -18.1004 | 0.2538542 | -2.92896
653.55 | 0.176812 | -13.15552 | 0.450094 | -9.470456 | 655.99 | 0.3266302 | -13.40361 | 0.420814 | -9.420666 | 617.5 | 0.603869 | -12.7042 | 0.8446661 | -9.781758 | 862.14 | 1.156964 | -13.12561 | 1.467889 | -3.628665 | 859.88 | 0.7370586 | -25.24674 | 0.9344138 | -3.201801 | 856.68 | 0.4735114 | -18.82142 | 0.6102292 | -3.124198 | 861.75 | 0.4305753 | -18.92869 | 0.5786019 | -3.028179 | 856 | 0.561939 | -18.76036 | 0.3623817 | -2.853295 | 861.13 | 0.424036 | -18.28476 | 0.3777964 | -2.914844
658.4 | 0.1232384 | -13.14981 | 0.4734972 | -9.494914 | 660.85 | 0.2656325 | -13.52622 | 0.4359698 | -9.432705 | 622.08 | 0.5989294 | -12.77992 | 0.8433506 | -9.969726 | 868.55 | 1.366003 | -13.41434 | 1.746676 | -3.897876 | 866.26 | 0.8676627 | -25.38576 | 1.119213 | -3.356563 | 863.03 | 0.5284626 | -18.89305 | 0.7143648 | -3.19568 | 868.14 | 0.4470215 | -18.98248 | 0.6576743 | -3.150752 | 862.35 | 0.5477872 | -18.83434 | 0.4932494 | -2.963802 | 867.52 | 0.4475253 | -18.44942 | 0.4668371 | -3.069463
663.28 | 0.08855903 | -12.8561 | 0.4944593 | -9.533281 | 665.75 | 0.2149591 | -13.64421 | 0.4544339 | -9.452331 | 626.69 | 0.5711623 | -12.87671 | 0.75901 | -10.22156 | 874.99 | 1.458389 | -13.77296 | 1.899387 | -4.224006 | 872.68 | 1.005223 | -25.56383 | 1.277651 | -3.544576 | 869.43 | 0.5647791 | -18.97514 | 0.7840434 | -3.278684 | 874.58 | 0.4641497 | -19.02147 | 0.7039057 | -3.23282 | 868.75 | 0.5502571 | -18.88585 | 0.5663309 | -3.109552 | 873.96 | 0.4677447 | -18.52039 | 0.4957547 | -3.181649
668.21 | 0.07479047 | -12.03097 | 0.5181821 | -9.60282 | 670.69 | 0.1374366 | -13.78205 | 0.4729053 | -9.476618 | 631.35 | 0.5251623 | -12.93699 | 0.5709401 | -10.43329 | 881.48 | 1.398113 | -14.14395 | 1.877172 | -4.569123 | 879.16 | 1.159292 | -25.8131 | 1.405947 | -3.773419 | 875.88 | 0.6028126 | -19.03931 | 0.8530753 | -3.332293 | 881.07 | 0.49188 | -19.0443 | 0.759413 | -3.288974 | 875.19 | 0.5712876 | -18.94195 | 0.6054961 | -3.198939 | 880.44 | 0.5004238 | -18.63168 | 0.5126954 | -3.223914
673.17 | 0.1615833 | -11.61776 | 0.5218645 | -9.704268 | 675.67 | 0.07084992 | -13.52706 | 0.488229 | -9.509664 | 636.03 | 0.4904706 | -12.96071 | 0.3828552 | -10.42697 | 888.02 | 1.224761 | -14.48014 | 1.676767 | -4.882256 | 885.69 | 1.244321 | -26.15987 | 1.40339 | -4.036909 | 882.38 | 0.6594222 | -19.09612 | 0.9554588 | -3.387099 | 887.61 | 0.5377208 | -19.07279 | 0.8304219 | -3.341668 | 881.69 | 0.6034291 | -18.99829 | 0.6512815 | -3.247408 | 886.98 | 0.5368546 | -18.72432 | 0.5479337 | -3.234753
678.16 | 0.263539 | -11.73803 | 0.4978119 | -9.803373 | 680.68 | 0.03443953 | -12.51447 | 0.5102958 | -9.545485 | 640.75 | 0.464781 | -12.98512 | 0.2850878 | -10.20724 | 894.61 | 0.9911102 | -14.74597 | 1.389688 | -5.118346 | 892.26 | 1.126702 | -26.54335 | 1.231701 | -4.225151 | 888.93 | 0.7438083 | -19.17129 | 1.089235 | -3.461775 | 894.19 | 0.5984576 | -19.11469 | 0.9195398 | -3.396715 | 888.23 | 0.6506767 | -19.06554 | 0.7161275 | -3.303702 | 893.56 | 0.5653895 | -18.79885 | 0.5928038 | -3.252029
683.19 | 0.3474783 | -11.96774 | 0.4414254 | -9.864394 | 685.73 | 0.09043942 | -11.53579 | 0.5287785 | -9.609389 | 645.5 | 0.4386732 | -12.98967 | 0.2571531 | -9.93124 | 901.24 | 0.7867207 | -14.93485 | 1.133854 | -5.274673 | 898.87 | 0.8735571 | -26.76992 | 1.123546 | -4.204808 | 895.53 | 0.8368725 | -19.27328 | 1.251312 | -3.560722 | 900.83 | 0.6783017 | -19.18287 | 1.039068 | -3.467167 | 894.82 | 0.7190895 | -19.16389 | 0.7920655 | -3.379438 | 900.19 | 0.605982 | -18.86792 | 0.6481511 | -3.2743
688.26 | 0.3815901 | -12.19308 | 0.3938187 | -9.816302 | 690.82 | 0.1816025 | -11.54754 | 0.5339195 | -9.699491 | 650.29 | 0.44612 | -12.98701 | 0.2617816 | -9.733915 | 907.94 | 0.6208258 | -15.07557 | 0.9425883 | -5.367249 | 905.54 | 0.7361787 | -26.78321 | 1.31522 | -4.182882 | 902.16 | 0.9830646 | -19.40329 | 1.469967 | -3.691848 | 907.51 | 0.7701186 | -19.28647 | 1.194458 | -3.576225 | 901.46 | 0.7894075 | -19.31766 | 0.8734673 | -3.483881 | 906.87 | 0.6637825 | -18.93608 | 0.7183062 | -3.314117
693.36 | 0.3847838 | -12.35722 | 0.3766155 | -9.725655 | 695.94 | 0.2699466 | -11.74168 | 0.5108577 | -9.795979 | 655.12 | 0.4621294 | -13.08786 | 0.2663395 | -9.544636 | 914.67 | 0.4971225 | -15.16382 | 0.8139938 | -5.431583 | 912.26 | 0.7659041 | -26.8219 | 1.676315 | -4.397534 | 908.86 | 1.158753 | -19.59812 | 1.737436 | -3.889348 | 914.24 | 0.8842546 | -19.41315 | 1.356945 | -3.721472 | 908.15 | 0.8234145 | -19.51758 | 0.923107 | -3.631082 | 913.59 | 0.7544228 | -19.01653 | 0.8098369 | -3.359455
698.51 | 0.3760224 | -12.45037 | 0.3842603 | -9.650168 | 701.11 | 0.334358 | -11.95725 | 0.4677297 | -9.841995 | 659.98 | 0.4511662 | -13.20019 | 0.2994 | -9.415981 | 921.46 | 0.412285 | -15.23414 | 0.7349292 | -5.48795 | 919.03 | 0.7934141 | -27.06018 | 1.826881 | -4.784845 | 915.61 | 1.338835 | -19.87141 | 2.02281 | -4.154413 | 921.03 | 1.015069 | -19.58737 | 1.539138 | -3.901299 | 914.88 | 0.7631545 | -19.71564 | 0.9073548 | -3.737327 | 920.37 | 0.857231 | -19.13143 | 0.9298499 | -3.430326
703.69 | 0.3666973 | -12.50341 | 0.3988953 | -9.606879 | 706.31 | 0.3663904 | -12.14458 | 0.4278161 | -9.833915 | 664.87 | 0.4571711 | -13.35551 | 0.3368224 | -9.356353 | 928.29 | 0.3376575 | -15.32795 | 0.6657441 | -5.565112 | 925.85 | 0.6889368 | -27.35828 | 1.616609 | -5.169323 | 922.4 | 1.456238 | -20.24127 | 2.21805 | -4.523526 | 927.87 | 1.157991 | -19.80842 | 1.729951 | -4.121296 | 921.67 | 0.6880384 | -19.78674 | 0.914011 | -3.766489 | 927.2 | 1.018406 | -19.27656 | 1.087229 | -3.546982
708.91 | 0.3642718 | -12.53282 | 0.415038 | -9.580205 | 711.55 | 0.3802611 | -12.28434 | 0.4008226 | -9.769708 | 669.81 | 0.4218073 | -13.69657 | 0.3800406 | -9.335094 | 935.19 | 0.2687701 | -15.39808 | 0.600855 | -5.652289 | 932.71 | 0.5446919 | -27.56842 | 1.296542 | -5.4267 | 929.24 | 1.361721 | -20.65293 | 2.098769 | -4.938869 | 934.75 | 1.287093 | -20.08761 | 1.898524 | -4.403858 | 928.51 | 0.6879809 | -19.75892 | 1.01475 | -3.783047 | 934.08 | 1.21778 | -19.50423 | 1.282398 | -3.73037
714.17 | 0.3648765 | -12.552 | 0.4352163 | -9.556987 | 716.82 | 0.383033 | -12.38361 | 0.3978177 | -9.695682 | 674.78 | 0.2784646 | -14.06728 | 0.4218318 | -9.375856 | 942.13 | 0.2046551 | -15.4325 | 0.5351987 | -5.722659 | 939.64 | 0.4180467 | -27.68515 | 1.027492 | -5.588854 | 936.13 | 1.101622 | -20.98608 | 1.716501 | -5.280443 | 941.68 | 1.333844 | -20.45011 | 1.940711 | -4.766483 | 935.4 | 0.7895636 | -19.77144 | 1.210703 | -3.868164 | 941.01 | 1.406024 | -19.86607 | 1.440369 | -4.030872
719.47 | 0.3679939 | -12.55729 | 0.4592764 | -9.542154 | 722.14 | 0.3811451 | -12.45095 | 0.4119251 | -9.637799 | 679.78 | 0.1366981 | -14.15761 | 0.4418514 | -9.425171 | 949.12 | 0.1573755 | -15.41591 | 0.4764913 | -5.789816 | 946.62 | 0.3311893 | -27.72521 | 0.8278515 | -5.690777 | 943.08 | 0.848951 | -21.19655 | 1.345202 | -5.501956 | 948.66 | 1.188333 | -20.8349 | 1.726613 | -5.143553 | 942.33 | 0.9579471 | -19.90743 | 1.468005 | -4.065706 | 947.99 | 1.339399 | -20.3157 | 1.34564 | -4.382879
724.81 | 0.3772131 | -12.56261 | 0.4872612 | -9.544048 | 727.5 | 0.3844317 | -12.49764 | 0.432641 | -9.597866 | 684.82 | 0.05529564 | -13.59609 | 0.4523534 | -9.469645 | 956.16 | 0.1184939 | -15.35292 | 0.4269733 | -5.840853 | 953.63 | 0.2694397 | -27.73749 | 0.6829196 | -5.758948 | 950.07 | 0.6711718 | -21.31832 | 1.078804 | -5.646805 | 955.71 | 0.939474 | -21.12735 | 1.374516 | -5.434512 | 949.33 | 1.108007 | -20.19673 | 1.642866 | -4.394773 | 955.02 | 1.034318 | -20.63004 | 1.064644 | -4.556971
730.18 | 0.3896587 | -12.56891 | 0.5150734 | -9.552329 | 732.9 | 0.3878401 | -12.53124 | 0.4597238 | -9.578213 | 689.9 | 0.07625258 | -12.64545 | 0.4558044 | -9.489319 | 963.25 | 0.07921692 | -15.25374 | 0.3899575 | -5.884643 | 960.71 | 0.22704 | -27.7496 | 0.5875498 | -5.796331 | 957.12 | 0.5532707 | -21.40806 | 0.8874178 | -5.760445 | 962.8 | 0.7247029 | -21.31761 | 1.081138 | -5.62413 | 956.36 | 1.1076 | -20.5273 | 1.588068 | -4.746403 | 962.1 | 0.8012461 | -20.72162 | 0.962306 | -4.513438
735.6 | 0.4070829 | -12.57833 | 0.5453205 | -9.568437 | 738.33 | 0.393665 | -12.55837 | 0.490599 | -9.576989 | 695.02 | 0.1004747 | -12.48174 | 0.4629249 | -9.495245 | 970.38 | 0.04917421 | -14.88586 | 0.3633697 | -5.938257 | 967.83 | 0.1927074 | -27.74587 | 0.5208408 | -5.836438 | 964.23 | 0.4542933 | -21.48748 | 0.7397945 | -5.860277 | 969.93 | 0.5677268 | -21.42375 | 0.8643027 | -5.742776 | 963.47 | 1.011474 | -20.8313 | 1.403101 | -5.054692 | 969.24 | 0.7490572 | -20.72569 | 1.086794 | -4.554811
741.06 | 0.4291755 | -12.58729 | 0.5797395 | -9.588486 | 743.81 | 0.4022878 | -12.57944 | 0.5223738 | -9.582115 | 700.18 | 0.1072738 | -12.3916 | 0.4824196 | -9.50139 | 977.59 | 0.04590085 | -13.85162 | 0.3486716 | -6.003503 | 975.01 | 0.1574736 | -27.78645 | 0.4685357 | -5.881847 | 971.39 | 0.3740841 | -21.54608 | 0.6179155 | -5.947403 | 977.13 | 0.4584285 | -21.4839 | 0.7158529 | -5.832406 | 970.62 | 0.8873744 | -21.08244 | 1.183231 | -5.297262 | 976.43 | 0.7627091 | -20.8815 | 1.198077 | -4.814318
746.56 | 0.4549932 | -12.616 | 0.61672 | -9.614964 | 749.33 | 0.4144243 | -12.60397 | 0.5564856 | -9.606829 | 705.38 | 0.1043152 | -12.12898 | 0.5121192 | -9.531695 | 984.84 | 0.08570386 | -13.37808 | 0.3387636 | -6.097203 | 982.25 | 0.11586 | -27.79077 | 0.4259664 | -5.932595 | 978.58 | 0.3093771 | -21.58281 | 0.5225134 | -6.013717 | 984.39 | 0.3843098 | -21.49782 | 0.6060857 | -5.904881 | 977.82 | 0.7441727 | -21.31251 | 0.9714037 | -5.50494 | 983.68 | 0.7184909 | -21.10827 | 1.12516 | -5.140662
752.09 | 0.4825685 | -12.64199 | 0.6562115 | -9.645295 | 754.9 | 0.426784 | -12.62391 | 0.5902536 | -9.643468 | 710.61 | 0.1437259 | -11.64705 | 0.5406254 | -9.612069 | 992.15 | 0.1447935 | -13.25917 | 0.3380717 | -6.205912 | 989.53 | 0.07347651 | -27.66304 | 0.3924151 | -5.986048 | 985.85 | 0.2534892 | -21.5694 | 0.4497429 | -6.067945 | 991.69 | 0.3356739 | -21.54365 | 0.5224705 | -5.98796 | 985.07 | 0.6028754 | -21.48451 | 0.7784467 | -5.658735 | 990.98 | 0.6179793 | -21.32665 | 0.935025 | -5.401633
757.67 | 0.5170929 | -12.68537 | 0.7034779 | -9.693222 | 760.49 | 0.4465496 | -12.64463 | 0.6246683 | -9.693073 | 715.88 | 0.2516011 | -11.63177 | 0.5364934 | -9.736747 | 998.34 | 0.2019436 | -13.27809 | 0.3467617 | -6.322423 | 996.86 | 0.04162716 | -26.94875 | 0.3753304 | -6.054569 | 993.16 | 0.2106286 | -21.5451 | 0.3888232 | -6.128779 | 998.25 | 0.2863981 | -21.54941 | 0.4585996 | -6.06474 | 992.38 | 0.4816061 | -21.5895 | 0.628301 | -5.765717 | 997.97 | 0.5110785 | -21.45682 | 0.7568696 | -5.560447
763.29 | 0.5510793 | -12.73476 | 0.7450667 | -9.758141 | 766.13 | 0.4709751 | -12.67304 | 0.6462712 | -9.746333 | 721.19 | 0.3589035 | -11.89313 | 0.4765993 | -9.827232 | 992.6 | 0.149115 | -13.25296 | 0.3388803 | -6.217271 | 995.21 | 0.04340069 | -27.16716 | 0.3797209 | -6.033306 | 998.23 | 0.182221 | -21.49215 | 0.3599251 | -6.166219 | 993.06 | 0.3218353 | -21.54862 | 0.5084022 | -6.004233 | 998.35 | 0.4197321 | -21.65506 | 0.5371527 | -5.822231 | 993.77 | 0.5766849 | -21.38155 | 0.8567352 | -5.476293
768.95 | 0.5835052 | -12.79171 | 0.7731038 | -9.817241 | 771.82 | 0.4959545 | -12.71391 | 0.6607227 | -9.790888 | 726.54 | 0.3990963 | -12.1981 | 0.4231916 | -9.752374 | 985.29 | 0.08670771 | -13.36471 | 0.3389725 | -6.101159 | 987.88 | 0.08450925 | -27.7048 | 0.3986267 | -5.969854 | 991.58 | 0.2176294 | -21.55746 | 0.399337 | -6.114443 | 985.75 | 0.3782076 | -21.50284 | 0.5910397 | -5.920705 | 992.36 | 0.4852079 | -21.57941 | 0.6242786 | -5.760146 | 986.45 | 0.6832502 | -21.20334 | 1.058544 | -5.25125
774.66 | 0.6173854 | -12.84812 | 0.7981189 | -9.864 | 777.54 | 0.5169928 | -12.75519 | 0.6717175 | -9.822462 | 731.93 | 0.3790342 | -12.4024 | 0.4264886 | -9.648209 | 978.04 | 0.0429002 | -13.76953 | 0.349438 | -6.002406 | 980.61 | 0.1236612 | -27.78498 | 0.435024 | -5.920521 | 984.28 | 0.2643457 | -21.57914 | 0.4626373 | -6.057112 | 978.49 | 0.4417627 | -21.48698 | 0.6917973 | -5.839835 | 985.05 | 0.5984015 | -21.47689 | 0.7768325 | -5.655841 | 979.18 | 0.7634479 | -20.95751 | 1.197222 | -4.944916
780.41 | 0.6559019 | -12.89602 | 0.8361935 | -9.895248 | 783.31 | 0.5403938 | -12.79405 | 0.6921597 | -9.84311 | 737.36 | 0.3516544 | -12.49066 | 0.4542582 | -9.608453 | 970.83 | 0.04471235 | -14.87671 | 0.3617715 | -5.935603 | 973.39 | 0.1662891 | -27.77725 | 0.4791066 | -5.874061 | 977.03 | 0.32265 | -21.56886 | 0.5405308 | -6.000686 | 971.27 | 0.5443278 | -21.43353 | 0.8336627 | -5.759818 | 977.8 | 0.7362931 | -21.30999 | 0.9616095 | -5.507081 | 971.98 | 0.75862 | -20.76711 | 1.149179 | -4.64006
786.21 | 0.708633 | -12.94036 | 0.8902118 | -9.917825 | 789.13 | 0.5638345 | -12.81283 | 0.7101889 | -9.848142 | 742.83 | 0.334285 | -12.49275 | 0.4845009 | -9.602102 | 963.68 | 0.07874958 | -15.2799 | 0.3882349 | -5.886204 | 966.22 | 0.1977765 | -27.7522 | 0.5343357 | -5.823684 | 969.84 | 0.3901095 | -21.53722 | 0.642379 | -5.929927 | 964.12 | 0.680036 | -21.34194 | 1.027245 | -5.648948 | 970.6 | 0.8742036 | -21.09079 | 1.173889 | -5.305696 | 964.82 | 0.753616 | -20.72431 | 0.9918066 | -4.505179
792.04 | 0.7899811 | -12.99614 | 0.9921748 | -9.931707 | 794.98 | 0.6120528 | -12.83586 | 0.7663194 | -9.843195 | 748.33 | 0.3324633 | -12.48194 | 0.5116356 | -9.62233 | 956.58 | 0.1175974 | -15.36718 | 0.4213539 | -5.834398 | 959.1 | 0.2335324 | -27.74646 | 0.6086011 | -5.787714 | 962.69 | 0.4737361 | -21.47632 | 0.7711949 | -5.838847 | 957.03 | 0.8811793 | -21.16247 | 1.300332 | -5.477939 | 963.46 | 1.009156 | -20.836 | 1.393017 | -5.054614 | 957.72 | 0.9238536 | -20.69985 | 0.9856263 | -4.552141
797.92 | 0.8975069 | -13.08572 | 1.151379 | -9.996819 | 800.88 | 0.6732242 | -12.8624 | 0.8358987 | -9.841536 | 753.89 | 0.3501385 | -12.45655 | 0.5348818 | -9.663157 | 949.54 | 0.1559502 | -15.4282 | 0.4745353 | -5.782853 | 952.03 | 0.2779512 | -27.73836 | 0.7142185 | -5.738758 | 955.6 | 0.573569 | -21.38452 | 0.9218155 | -5.733845 | 949.98 | 1.129734 | -20.89684 | 1.647489 | -5.210351 | 956.36 | 1.10266 | -20.53694 | 1.583248 | -4.751161 | 950.68 | 1.219393 | -20.48234 | 1.225143 | -4.4951
803.83 | 1.035322 | -13.22037 | 1.363144 | -10.10653 | 806.82 | 0.7740092 | -12.91389 | 0.9755101 | -9.862846 | 759.48 | 0.3754396 | -12.49002 | 0.5483993 | -9.705001 | 942.55 | 0.2051141 | -15.45184 | 0.5334087 | -5.71816 | 945.03 | 0.34547 | -27.73958 | 0.8677548 | -5.667977 | 948.57 | 0.6960056 | -21.29345 | 1.121237 | -5.618835 | 942.98 | 1.313093 | -20.53756 | 1.914354 | -4.849385 | 949.32 | 1.099041 | -20.19381 | 1.633499 | -4.393801 | 943.67 | 1.427509 | -20.05691 | 1.447199 | -4.189506
809.8 | 1.199409 | -13.43161 | 1.648423 | -10.30552 | 812.81 | 0.8967872 | -13.01389 | 1.160668 | -9.95001 | 765.11 | 0.3928755 | -12.54328 | 0.5586755 | -9.735113 | 935.6 | 0.2676709 | -15.42226 | 0.5940823 | -5.636858 | 938.07 | 0.4380594 | -27.67218 | 1.081701 | -5.548519 | 941.59 | 0.8940075 | -21.15362 | 1.410465 | -5.461534 | 936.03 | 1.310819 | -20.16504 | 1.92368 | -4.479266 | 942.32 | 0.9480845 | -19.90683 | 1.458717 | -4.06675 | 936.71 | 1.313884 | -19.6297 | 1.367262 | -3.833321
815.81 | 1.308272 | -13.7219 | 1.879878 | -10.60269 | 818.85 | 1.044346 | -13.15339 | 1.373635 | -10.08872 | 770.79 | 0.4036671 | -12.58494 | 0.5727654 | -9.770582 | 928.71 | 0.3382821 | -15.34293 | 0.6599181 | -5.563728 | 931.16 | 0.5678256 | -27.53514 | 1.361247 | -5.363939 | 934.65 | 1.148805 | -20.92759 | 1.78752 | -5.218834 | 929.14 | 1.181475 | -19.86029 | 1.773109 | -4.177607 | 935.38 | 0.7790672 | -19.76583 | 1.196293 | -3.865982 | 929.8 | 1.085704 | -19.34435 | 1.159722 | -3.602393
821.86 | 1.286405 | -14.04592 | 1.927484 | -10.95015 | 824.92 | 1.21898 | -13.35108 | 1.626162 | -10.28592 | 776.51 | 0.4125535 | -12.61209 | 0.5846558 | -9.81621 | 921.87 | 0.4137509 | -15.24727 | 0.7257965 | -5.486166 | 924.3 | 0.7139349 | -27.30743 | 1.67321 | -5.081482 | 927.76 | 1.398119 | -20.57058 | 2.152945 | -4.857994 | 922.3 | 1.0436 | -19.6274 | 1.575415 | -3.945599 | 928.49 | 0.6827886 | -19.77113 | 1.00887 | -3.782851 | 922.96 | 0.9180468 | -19.18419 | 0.985028 | -3.470413
827.95 | 1.138757 | -14.34843 | 1.771747 | -11.28773 | 831.04 | 1.382973 | -13.63762 | 1.880308 | -10.57781 | 782.28 | 0.4254621 | -12.64278 | 0.5795492 | -9.858565 | 915.08 | 0.4996539 | -15.17289 | 0.8025239 | -5.429554 | 917.5 | 0.7895889 | -27.00198 | 1.814075 | -4.689811 | 920.93 | 1.446916 | -20.15922 | 2.204505 | -4.443148 | 915.51 | 0.9066973 | -19.44848 | 1.39172 | -3.7577 | 921.66 | 0.6856424 | -19.78809 | 0.9128241 | -3.761701 | 916.16 | 0.7815778 | -19.05912 | 0.8493976 | -3.38324
834.1 | 0.9338213 | -14.58065 | 1.497496 | -11.56843 | 837.19 | 1.417727 | -13.99098 | 1.957025 | -10.94646 | 788.08 | 0.435819 | -12.66291 | 0.5628761 | -9.876729 | 908.35 | 0.617005 | -15.08204 | 0.9214846 | -5.37121 | 910.74 | 0.7516719 | -26.80381 | 1.600504 | -4.328472 | 914.15 | 1.308261 | -19.81289 | 1.972951 | -4.093675 | 908.77 | 0.7927075 | -19.31515 | 1.227635 | -3.610684 | 914.87 | 0.7526002 | -19.71531 | 0.9001007 | -3.736991 | 909.42 | 0.6937736 | -18.9674 | 0.74855 | -3.325123
840.28 | 0.7490537 | -14.71868 | 1.224783 | -11.77347 | 843.39 | 1.263239 | -14.33396 | 1.762284 | -11.31229 | 793.93 | 0.4549879 | -12.6712 | 0.5608616 | -9.85343 | 901.66 | 0.7790755 | -14.94657 | 1.107344 | -5.286729 | 904.03 | 0.7486841 | -26.78715 | 1.250308 | -4.169274 | 907.42 | 1.123763 | -19.54904 | 1.687858 | -3.841583 | 902.07 | 0.6981654 | -19.20511 | 1.071756 | -3.488736 | 908.13 | 0.8105221 | -19.53587 | 0.9110824 | -3.632416 | 902.72 | 0.6294346 | -18.89043 | 0.674417 | -3.289277
846.51 | 0.61284 | -14.7904 | 0.9998821 | -11.91607 | 849.66 | 1.037689 | -14.5837 | 1.452055 | -11.58849 | 799.82 | 0.480929 | -12.68212 | 0.5646767 | -9.824546 | 895.01 | 0.9760256 | -14.76159 | 1.357796 | -5.135206 | 897.38 | 0.9187587 | -26.74415 | 1.117484 | -4.219837 | 900.73 | 0.9523402 | -19.37185 | 1.424093 | -3.660258 | 895.43 | 0.6094641 | -19.12495 | 0.9417244 | -3.41227 | 901.44 | 0.7837537 | -19.3156 | 0.8671666 | -3.492639 | 896.07 | 0.581347 | -18.81633 | 0.6106957 | -3.26093
852.8 | 0.5247054 | -14.81192 | 0.8328739 | -12.01968 | 855.97 | 0.850511 | -14.73569 | 1.166461 | -11.77236 | 805.75 | 0.5184591 | -12.69442 | 0.6002189 | -9.767331 | 888.43 | 1.205298 | -14.50129 | 1.643593 | -4.904962 | 890.77 | 1.156999 | -26.48834 | 1.254779 | -4.207434 | 894.1 | 0.8194633 | -19.25059 | 1.215255 | -3.537317 | 888.84 | 0.5500943 | -19.08958 | 0.848155 | -3.351885 | 894.8 | 0.7165368 | -19.18242 | 0.7899483 | -3.381692 | 889.47 | 0.536853 | -18.7493 | 0.5629105 | -3.239629
859.12 | 0.47498 | -14.84864 | 0.6995372 | -12.09433 | 862.32 | 0.7233048 | -14.87476 | 0.9558466 | -11.89275 | 811.73 | 0.5657515 | -12.72715 | 0.664126 | -9.751619 | 881.89 | 1.395922 | -14.16978 | 1.870231 | -4.593105 | 884.21 | 1.235153 | -26.1121 | 1.409097 | -4.001576 | 887.52 | 0.7217534 | -19.15677 | 1.05759 | -3.442053 | 882.29 | 0.4995352 | -19.04625 | 0.7732731 | -3.300831 | 888.21 | 0.6500088 | -19.07712 | 0.7154165 | -3.307987 | 882.92 | 0.5165128 | -18.66378 | 0.5238898 | -3.220239
865.5 | 0.4198825 | -14.93649 | 0.6012514 | -12.13922 | 868.72 | 0.5946517 | -15.00276 | 0.8040328 | -11.9788 | 817.76 | 0.6178632 | -12.77023 | 0.7311559 | -9.759306 | 875.39 | 1.468131 | -13.80469 | 1.912375 | -4.253702 | 877.7 | 1.137032 | -25.77263 | 1.387037 | -3.731802 | 880.98 | 0.6464203 | -19.08186 | 0.9312383 | -3.370953 | 875.8 | 0.4740917 | -19.01863 | 0.7170553 | -3.243156 | 881.67 | 0.6063521 | -18.99241 | 0.650149 | -3.250169 | 876.42 | 0.4697313 | -18.54939 | 0.5022316 | -3.201067
871.92 | 0.3468166 | -14.99446 | 0.5340283 | -12.19275 | 875.17 | 0.4816048 | -15.0826 | 0.6901631 | -12.05159 | 823.83 | 0.6860735 | -12.80741 | 0.8208472 | -9.770887 | 868.94 | 1.382567 | -13.44232 | 1.763635 | -3.922592 | 871.24 | 0.9815309 | -25.52899 | 1.248239 | -3.506613 | 874.5 | 0.5932246 | -19.02094 | 0.8356824 | -3.321932 | 869.35 | 0.452957 | -18.99371 | 0.6667941 | -3.169913 | 875.18 | 0.5738293 | -18.93307 | 0.6061231 | -3.200734 | 869.97 | 0.4477149 | -18.49319 | 0.4817651 | -3.119908
878.38 | 0.2829003 | -14.98839 | 0.4802691 | -12.24567 | 881.66 | 0.3927728 | -15.12091 | 0.6026962 | -12.11445 | 829.93 | 0.7809271 | -12.86502 | 0.9572968 | -9.797697 | 862.54 | 1.182134 | -13.15125 | 1.498433 | -3.650857 | 864.82 | 0.8396261 | -25.35609 | 1.081156 | -3.32386 | 868.06 | 0.552186 | -18.96106 | 0.7682276 | -3.267519 | 862.94 | 0.4346782 | -18.94768 | 0.5979999 | -3.054012 | 868.73 | 0.5533298 | -18.88255 | 0.5645504 | -3.112743 | 863.56 | 0.4143889 | -18.39033 | 0.419904 | -2.95651
884.9 | 0.2333993 | -14.9333 | 0.4345459 | -12.3039 | 888.19 | 0.3207223 | -15.13835 | 0.5343915 | -12.16996 | 836.09 | 0.9223016 | -12.94776 | 1.15401 | -9.863072 | 856.19 | 0.9628606 | -12.95734 | 1.205211 | -3.474249 | 858.45 | 0.7130709 | -25.22335 | 0.9008471 | -3.172192 | 861.66 | 0.5152132 | -18.88258 | 0.6971841 | -3.178447 | 856.58 | 0.407971 | -18.90208 | 0.4864891 | -2.960123 | 862.33 | 0.5485796 | -18.83245 | 0.4918998 | -2.972978 | 857.19 | 0.393755 | -18.1941 | 0.2990395 | -2.84836
891.47 | 0.193265 | -14.81642 | 0.3964119 | -12.3656 | 894.78 | 0.2598972 | -15.10326 | 0.4771174 | -12.23633 | 842.3 | 1.122627 | -13.08653 | 1.443965 | -9.993335 | 849.89 | 0.8132639 | -12.85071 | 0.9980963 | -3.37632 | 852.13 | 0.6070168 | -25.17072 | 0.7270468 | -3.119141 | 855.31 | 0.4653753 | -18.81555 | 0.5905652 | -3.117562 | 850.27 | 0.3904322 | -18.88907 | 0.3827636 | -2.98502 | 855.98 | 0.5633059 | -18.7592 | 0.3679539 | -2.85242 | 850.88 | 0.345346 | -18.06768 | 0.1876918 | -3.033326
898.08 | 0.1698257 | -14.60627 | 0.3679076 | -12.43388 | 901.42 | 0.2143249 | -15.03318 | 0.4254672 | -12.30028 | 848.56 | 1.38704 | -13.32462 | 1.823927 | -10.23215 | 843.61 | 0.7048032 | -12.76511 | 0.8338412 | -3.314772 | 845.85 | 0.5443924 | -25.15111 | 0.611417 | -3.11373 | 849.01 | 0.4200934 | -18.79954 | 0.5109735 | -3.12647 | 844.01 | 0.3894728 | -18.86833 | 0.3026275 | -3.107283 | 849.68 | 0.5953928 | -18.65594 | 0.2347474 | -2.940484 | 844.62 | 0.2938678 | -17.91186 | 0.131149 | -3.665696
904.75 | 0.1647696 | -14.33587 | 0.3468706 | -12.51315 | 908.11 | 0.1785761 | -14.91008 | 0.3867136 | -12.3588 | 854.83 | 1.603238 | -13.68573 | 2.127425 | -10.60097 | 837.41 | 0.6230068 | -12.70309 | 0.7110368 | -3.285136 | 839.61 | 0.5060954 | -25.13808 | 0.5288909 | -3.138541 | 842.76 | 0.3934612 | -18.80631 | 0.4387839 | -3.164555 | 837.8 | 0.3978456 | -18.83963 | 0.2663988 | -3.315943 | 843.43 | 0.6611312 | -18.46222 | 0.1432035 | -3.583262 | 838.4 | 0.2574344 | -17.66365 | 0.2058577 | -4.327699
911.46 | 0.1834373 | -14.08079 | 0.3338854 | -12.60921 | 914.85 | 0.15538 | -14.73707 | 0.3526798 | -12.41987 | 861.17 | 1.619058 | -14.12067 | 2.140913 | -11.03485 | 831.24 | 0.5577264 | -12.65844 | 0.6201303 | -3.298274 | 833.43 | 0.4815716 | -25.12406 | 0.4652886 | -3.174202 | 836.55 | 0.3803755 | -18.81248 | 0.3913778 | -3.240107 | 831.63 | 0.4212561 | -18.77454 | 0.2477874 | -3.559004 | 837.21 | 0.7280482 | -18.14699 | 0.2574289 | -4.280583 | 832.22 | 0.2241513 | -17.36168 | 0.3529391 | -4.42363
918.22 | 0.225466 | -13.88347 | 0.3340244 | -12.71683 | 921.63 | 0.1370636 | -14.49671 | 0.3284278 | -12.47697 | 867.56 | 1.378399 | -14.51423 | 1.820377 | -11.41375 | 825.12 | 0.5092856 | -12.62939 | 0.5588295 | -3.328871 | 827.29 | 0.4674917 | -25.10336 | 0.4231278 | -3.229796 | 830.39 | 0.3828202 | -18.79144 | 0.3591586 | -3.338391 | 825.5 | 0.4530673 | -18.6591 | 0.2594565 | -3.839506 | 831.04 | 0.7323898 | -17.67761 | 0.4584439 | -4.197764 | 826.1 | 0.1770271 | -16.77111 | 0.5175979 | -4.293955
925.03 | 0.3073453 | -13.77901 | 0.3511639 | -12.88739 | 928.47 | 0.1344966 | -14.12788 | 0.3228949 | -12.5455 | 874 | 1.087703 | -14.79605 | 1.444717 | -11.67026 | 819.04 | 0.475769 | -12.60927 | 0.5258684 | -3.361835 | 821.2 | 0.4647756 | -25.07367 | 0.3856974 | -3.296725 | 824.28 | 0.3808925 | -18.73863 | 0.3449487 | -3.455933 | 819.42 | 0.4838602 | -18.47188 | 0.3243775 | -4.040766 | 824.92 | 0.623285 | -17.13377 | 0.5839147 | -3.927339 | 820.01 | 0.176494 | -15.962 | 0.6642459 | -4.053166
931.89 | 0.4489934 | -13.82645 | 0.3922582 | -13.16681 | 935.36 | 0.1806282 | -13.79495 | 0.3280959 | -12.66082 | 880.48 | 0.8413834 | -14.98224 | 1.145504 | -11.83631 | 813.01 | 0.4514747 | -12.57789 | 0.499341 | -3.371088 | 815.15 | 0.4706112 | -25.03185 | 0.3596537 | -3.362503 | 818.2 | 0.3812207 | -18.68145 | 0.3534327 | -3.571077 | 813.39 | 0.5231401 | -18.18824 | 0.4255059 | -4.115929 | 818.84 | 0.4668236 | -16.61251 | 0.60315 | -3.685234 | 813.97 | 0.1825888 | -15.24767 | 0.7374444 | -3.785279
938.81 | 0.6179736 | -14.08366 | 0.4258304 | -13.59929 | 942.3 | 0.2671879 | -13.70687 | 0.345004 | -12.84932 | 887.02 | 0.6534098 | -15.10907 | 0.9349813 | -11.94821 | 807.02 | 0.4314566 | -12.54067 | 0.467011 | -3.386342 | 809.15 | 0.4900149 | -24.96453 | 0.3209469 | -3.459136 | 812.18 | 0.3858794 | -18.60196 | 0.3621724 | -3.646989 | 807.4 | 0.54852 | -17.76867 | 0.5671288 | -4.064091 | 812.82 | 0.3695902 | -16.17081 | 0.5703097 | -3.529031 | 807.98 | 0.2382263 | -14.83254 | 0.734646 | -3.555862
945.76 | 0.7142477 | -14.46775 | 0.4102377 | -14.11507 | 949.3 | 0.3842233 | -13.78092 | 0.3673904 | -13.11103 | 893.6 | 0.5096347 | -15.18818 | 0.7810487 | -12.0427 | 801.08 | 0.4122643 | -12.5177 | 0.438881 | -3.453196 | 803.19 | 0.519921 | -24.84478 | 0.2989326 | -3.725677 | 806.2 | 0.3915936 | -18.48518 | 0.3739114 | -3.744784 | 801.45 | 0.5345779 | -17.10225 | 0.7264321 | -3.855161 | 806.83 | 0.3595259 | -15.75233 | 0.5338807 | -3.456923 | 802.03 | 0.3084887 | -14.48873 | 0.696787 | -3.367266
952.79 | 0.6813483 | -14.80405 | 0.3469177 | -14.57996 | 956.33 | 0.5164083 | -13.98936 | 0.3896028 | -13.46517 | 900.23 | 0.404598 | -15.22198 | 0.6575261 | -12.12007 | 795.18 | 0.4010382 | -12.48411 | 0.4383533 | -3.521752 | 797.28 | 0.5433142 | -24.65809 | 0.3652517 | -3.955211 | 800.26 | 0.3943065 | -18.29085 | 0.4291035 | -3.864467 | 795.55 | 0.4365503 | -16.27757 | 0.7690846 | -3.556707 | 800.89 | 0.4063543 | -15.28526 | 0.5105204 | -3.41593 | 796.12 | 0.3732504 | -14.22557 | 0.6237103 | -3.206828
959.85 | 0.6009263 | -15.03164 | 0.2866326 | -14.90693 | 963.43 | 0.6286778 | -14.28988 | 0.3978352 | -13.8991 | 906.91 | 0.326977 | -15.22863 | 0.5600361 | -12.18008 | 789.32 | 0.3921624 | -12.43491 | 0.4468485 | -3.586177 | 791.4 | 0.5580637 | -24.39386 | 0.4704367 | -4.020971 | 794.37 | 0.3741547 | -18.03438 | 0.5208237 | -3.850104 | 789.68 | 0.3799956 | -15.4549 | 0.7022219 | -3.342189 | 794.99 | 0.4587081 | -14.79824 | 0.4915161 | -3.388415 | 790.25 | 0.4557874 | -14.02235 | 0.544178 | -3.089307
966.98 | 0.5301698 | -15.19488 | 0.2497674 | -15.16437 | 970.58 | 0.6582398 | -14.62578 | 0.3736697 | -14.36178 | 913.63 | 0.264775 | -15.21677 | 0.4818019 | -12.2265 | 783.52 | 0.3811543 | -12.37414 | 0.4757318 | -3.603846 | 785.58 | 0.5254601 | -23.99974 | 0.6190542 | -3.935253 | 788.51 | 0.3065626 | -17.6803 | 0.6139793 | -3.735258 | 783.88 | 0.332986 | -14.71942 | 0.6085502 | -3.224029 | 789.13 | 0.5553597 | -14.45327 | 0.4800521 | -3.372405 | 784.44 | 0.5319293 | -13.75257 | 0.4468954 | -3.007079
974.16 | 0.4618272 | -15.3115 | 0.2224927 | -15.35293 | 977.78 | 0.6149761 | -14.91042 | 0.3260659 | -14.75119 | 920.41 | 0.2195593 | -15.17918 | 0.4197841 | -12.25055 | 777.74 | 0.3677036 | -12.2958 | 0.4958705 | -3.592377 | 779.8 | 0.4093202 | -23.4989 | 0.7202887 | -3.709016 | 782.71 | 0.2209312 | -17.41947 | 0.6385355 | -3.572071 | 778.1 | 0.3116441 | -14.3049 | 0.5374667 | -3.189389 | 783.33 | 0.6185488 | -14.0304 | 0.4718526 | -3.33502 | 778.67 | 0.5874352 | -13.51143 | 0.3412731 | -3.010583
981.38 | 0.4140335 | -15.3771 | 0.2061207 | -15.45709 | 985.03 | 0.5466085 | -15.10939 | 0.285504 | -15.0352 | 927.24 | 0.1703764 | -15.13104 | 0.3792499 | -12.2725 | 772.02 | 0.342759 | -12.21695 | 0.5162659 | -3.570541 | 774.06 | 0.2268982 | -22.93385 | 0.7136374 | -3.484433 | 776.95 | 0.1721961 | -16.97027 | 0.6407694 | -3.467866 | 772.38 | 0.3227197 | -14.03671 | 0.490359 | -3.182986 | 777.56 | 0.6529724 | -13.67834 | 0.4579015 | -3.299718 | 772.93 | 0.5885489 | -13.26771 | 0.2508458 | -3.254061
988.66 | 0.3735922 | -15.43107 | 0.1991852 | -15.54263 | 992.34 | 0.4803136 | -15.24436 | 0.2544713 | -15.24389 | 934.13 | 0.1312611 | -14.95788 | 0.3492801 | -12.31003 | 766.33 | 0.3136826 | -12.15821 | 0.5311026 | -3.520522 | 768.36 | 0.07875779 | -22.26745 | 0.6490497 | -3.345354 | 771.24 | 0.1112974 | -16.07871 | 0.6319693 | -3.342299 | 766.69 | 0.3391667 | -13.83943 | 0.4549996 | -3.190585 | 771.84 | 0.6315084 | -13.32012 | 0.4329521 | -3.264691 | 767.24 | 0.5496166 | -13.06038 | 0.2540774 | -3.704957
996 | 0.347914 | -15.46241 | 0.1982383 | -15.59095 | 998.34 | 0.4420552 | -15.32884 | 0.239913 | -15.36628 | 941.05 | 0.112808 | -14.64706 | 0.3286423 | -12.35286 | 760.7 | 0.2916768 | -12.11426 | 0.5338562 | -3.478036 | 762.7 | 0.04438831 | -20.27967 | 0.5913789 | -3.276248 | 765.55 | 0.09511019 | -15.00284 | 0.5877647 | -3.252399 | 761.05 | 0.3311644 | -13.71688 | 0.4243818 | -3.195875 | 766.15 | 0.534499 | -13.02862 | 0.4017511 | -3.256482 | 761.59 | 0.5036533 | -13.00996 | 0.3399512 | -3.930529
996.09 | 0.3472738 | -15.46616 | 0.1984809 | -15.5901 | 992.4 | 0.4806561 | -15.24682 | 0.2532605 | -15.24946 | 948.02 | 0.1082447 | -14.2647 | 0.3134239 | -12.42203 | 755.09 | 0.2666348 | -12.04697 | 0.5348137 | -3.437476 | 757.08 | 0.08441105 | -19.55701 | 0.5512827 | -3.248855 | 759.91 | 0.1081084 | -14.36986 | 0.5440268 | -3.202423 | 755.44 | 0.346967 | -13.70814 | 0.3914551 | -3.212664 | 760.51 | 0.4344625 | -12.87858 | 0.3730686 | -3.286248 | 755.98 | 0.50055 | -12.98313 | 0.4502139 | -3.950331
988.76 | 0.3732845 | -15.42813 | 0.1999253 | -15.54197 | 985.09 | 0.5440808 | -15.11382 | 0.2832159 | -15.04282 | 955.07 | 0.1316072 | -13.9367 | 0.3070409 | -12.50882 | 749.53 | 0.2346669 | -11.98833 | 0.5321857 | -3.400165 | 751.51 | 0.1036081 | -19.39464 | 0.5258058 | -3.231528 | 754.32 | 0.1298455 | -14.14289 | 0.5122111 | -3.176267 | 749.88 | 0.3920991 | -13.70547 | 0.3509212 | -3.26189 | 754.91 | 0.3884456 | -12.8555 | 0.3410664 | -3.34434 | 750.41 | 0.5131063 | -12.92615 | 0.5465522 | -3.845798
981.48 | 0.4107221 | -15.37855 | 0.2055112 | -15.47424 | 977.84 | 0.6100662 | -14.91299 | 0.3241292 | -14.75247 | 962.16 | 0.1757953 | -13.7266 | 0.3094927 | -12.62603 | 744.01 | 0.2053418 | -11.96451 | 0.52337 | -3.36237 | 745.97 | 0.1088931 | -19.26518 | 0.5080825 | -3.220819 | 748.76 | 0.1618323 | -14.08401 | 0.4841649 | -3.159706 | 744.36 | 0.47355 | -13.64723 | 0.3099424 | -3.412155 | 749.35 | 0.3547056 | -12.87086 | 0.3143912 | -3.462574 | 744.89 | 0.5296388 | -12.86095 | 0.6004274 | -3.705303
974.25 | 0.4627589 | -15.31188 | 0.2206216 | -15.3578 | 970.64 | 0.6577984 | -14.64076 | 0.3713522 | -14.37839 | 969.3 | 0.2486939 | -13.67185 | 0.3185408 | -12.80041 | 738.53 | 0.1788667 | -11.93074 | 0.5156629 | -3.340973 | 740.48 | 0.09793088 | -19.2507 | 0.4948405 | -3.201988 | 743.25 | 0.1910837 | -14.02966 | 0.4550535 | -3.147242 | 738.87 | 0.5779844 | -13.4811 | 0.3150308 | -3.730815 | 743.83 | 0.3421207 | -12.93687 | 0.3028983 | -3.685986 | 739.4 | 0.5104575 | -12.80096 | 0.5960342 | -3.605038
967.07 | 0.5269378 | -15.19556 | 0.2484787 | -15.17439 | 963.48 | 0.6339083 | -14.30361 | 0.4007862 | -13.91815 | 976.48 | 0.3499234 | -13.67364 | 0.3492441 | -13.00158 | 733.09 | 0.1453429 | -11.87112 | 0.5133616 | -3.315189 | 735.03 | 0.07443064 | -19.40315 | 0.4826651 | -3.189307 | 737.77 | 0.2309934 | -14.03141 | 0.4251891 | -3.145565 | 733.43 | 0.6222509 | -13.27564 | 0.4453512 | -3.940022 | 738.35 | 0.3410037 | -13.04049 | 0.3505679 | -3.958174 | 733.95 | 0.5070274 | -12.759 | 0.5789259 | -3.558182
959.96 | 0.5951132 | -15.03519 | 0.2830568 | -14.91385 | 956.39 | 0.523321 | -13.99223 | 0.3927396 | -13.47487 | 983.73 | 0.5103045 | -13.82452 | 0.4055442 | -13.32811 | 727.69 | 0.1029493 | -11.86544 | 0.5132011 | -3.27802 | 729.61 | 0.05240045 | -20.09776 | 0.4741775 | -3.171041 | 732.34 | 0.2883286 | -14.02559 | 0.3932643 | -3.158801 | 728.03 | 0.6458055 | -13.07656 | 0.6103996 | -3.782773 | 732.91 | 0.3655841 | -13.10331 | 0.4834028 | -4.098459 | 728.55 | 0.5006158 | -12.73045 | 0.5701465 | -3.557172
952.88 | 0.6725204 | -14.81408 | 0.3401273 | -14.58784 | 949.34 | 0.3915706 | -13.78143 | 0.370494 | -13.12317 | 991.03 | 0.7072727 | -14.19748 | 0.4666155 | -13.84614 | 722.33 | 0.06401363 | -12.09601 | 0.4953849 | -3.234804 | 724.24 | 0.1073383 | -20.86344 | 0.4651906 | -3.142365 | 726.95 | 0.3779232 | -13.98012 | 0.3563148 | -3.218387 | 722.67 | 0.6296188 | -12.90201 | 0.6611296 | -3.550236 | 727.52 | 0.4361973 | -13.14653 | 0.6711152 | -3.983215 | 723.18 | 0.5103056 | -12.74284 | 0.5864855 | -3.601237
945.87 | 0.7150597 | -14.48088 | 0.4079089 | -14.13958 | 942.35 | 0.2698538 | -13.70444 | 0.3447353 | -12.85492 | 997.99 | 0.7555299 | -14.63844 | 0.4384411 | -14.40748 | 717.01 | 0.04212206 | -12.7033 | 0.4795975 | -3.206664 | 718.91 | 0.2335878 | -20.94641 | 0.4566986 | -3.098441 | 721.59 | 0.4941532 | -13.83467 | 0.334199 | -3.343397 | 717.34 | 0.5800286 | -12.78386 | 0.6345174 | -3.404168 | 722.16 | 0.5136933 | -13.04469 | 0.7795522 | -3.71831 | 717.86 | 0.5127001 | -12.74787 | 0.6274714 | -3.64835
938.9 | 0.6286431 | -14.10929 | 0.4293316 | -13.62276 | 935.41 | 0.1830649 | -13.79427 | 0.3295038 | -12.66491 | 993.71 | 0.7509921 | -14.38132 | 0.4682537 | -14.083 | 711.73 | 0.05652417 | -13.62974 | 0.4635647 | -3.198779 | 713.61 | 0.4321216 | -20.75771 | 0.4405284 | -3.018075 | 716.28 | 0.600241 | -13.60936 | 0.3388781 | -3.529184 | 712.06 | 0.5528112 | -12.7121 | 0.6017123 | -3.337341 | 716.84 | 0.5602705 | -12.92152 | 0.7655525 | -3.508238 | 712.57 | 0.5448334 | -12.75649 | 0.7089914 | -3.65152
931.99 | 0.459131 | -13.83248 | 0.3983548 | -13.18942 | 928.53 | 0.1343392 | -14.11224 | 0.3231201 | -12.5442 | 986.4 | 0.5935773 | -13.94122 | 0.4387576 | -13.50814 | 706.49 | 0.09672636 | -13.96778 | 0.455711 | -3.194065 | 708.36 | 0.6983115 | -20.37176 | 0.3893917 | -2.870291 | 711 | 0.6690305 | -13.33906 | 0.3842983 | -3.679118 | 706.82 | 0.5248461 | -12.66588 | 0.5767886 | -3.30302 | 711.57 | 0.5661792 | -12.81348 | 0.7204512 | -3.396218 | 707.32 | 0.5893436 | -12.74425 | 0.8023504 | -3.584429
925.12 | 0.3139446 | -13.76725 | 0.3563909 | -12.89664 | 921.68 | 0.1366146 | -14.48862 | 0.3293385 | -12.47517 | 979.13 | 0.4030104 | -13.71053 | 0.3692531 | -13.10485 | 701.29 | 0.161383 | -14.08262 | 0.4441169 | -3.166977 | 703.14 | 0.8452424 | -19.81932 | 0.2585276 | -2.824894 | 705.77 | 0.6637764 | -13.11001 | 0.4659321 | -3.724111 | 701.61 | 0.5171602 | -12.65992 | 0.5546497 | -3.295073 | 706.32 | 0.5673402 | -12.73585 | 0.675703 | -3.337764 | 702.11 | 0.620244 | -12.68743 | 0.8674263 | -3.479987
918.3 | 0.2303805 | -13.86405 | 0.3357086 | -12.72988 | 914.9 | 0.1535623 | -14.74624 | 0.3520206 | -12.41836 | 971.92 | 0.2816294 | -13.6652 | 0.3281451 | -12.86955 | 696.12 | 0.2484876 | -14.09529 | 0.43332 | -3.13369 | 697.96 | 0.7469403 | -19.39017 | 0.1815555 | -3.290492 | 700.57 | 0.6397149 | -12.95991 | 0.5476357 | -3.663646 | 696.44 | 0.5024228 | -12.64584 | 0.5416338 | -3.31114 | 701.12 | 0.5644913 | -12.69505 | 0.6458399 | -3.317838 | 696.95 | 0.6545245 | -12.64139 | 0.8935122 | -3.376693
911.55 | 0.1843633 | -14.06847 | 0.3340702 | -12.6097 | 908.17 | 0.1784387 | -14.91725 | 0.3827262 | -12.36075 | 964.77 | 0.202795 | -13.68614 | 0.3118362 | -12.68423 | 691 | 0.3704345 | -13.96247 | 0.4107393 | -3.077881 | 692.82 | 0.6191068 | -19.21542 | 0.2122786 | -3.814069 | 695.41 | 0.6087526 | -12.86229 | 0.5968758 | -3.564767 | 691.32 | 0.5002237 | -12.65589 | 0.5426785 | -3.332295 | 695.96 | 0.5517372 | -12.6524 | 0.6209876 | -3.325184 | 691.81 | 0.6771406 | -12.60376 | 0.8996289 | -3.295184
904.83 | 0.1646476 | -14.32426 | 0.3461405 | -12.51506 | 901.48 | 0.2126599 | -15.03607 | 0.4250228 | -12.30076 | 957.66 | 0.146166 | -13.84455 | 0.3076303 | -12.54401 | 685.91 | 0.4995138 | -13.72044 | 0.3643945 | -3.025464 | 687.72 | 0.5529321 | -19.16765 | 0.3085649 | -4.061194 | 690.29 | 0.5969432 | -12.7846 | 0.6184001 | -3.473783 | 686.22 | 0.5059057 | -12.63403 | 0.5600963 | -3.353999 | 690.83 | 0.5621015 | -12.65676 | 0.6191471 | -3.362049 | 686.72 | 0.7006403 | -12.55589 | 0.9031839 | -3.231376
898.17 | 0.1706537 | -14.5852 | 0.367088 | -12.43841 | 894.84 | 0.2594549 | -15.10012 | 0.4751478 | -12.23659 | 950.6 | 0.1156381 | -14.13527 | 0.3107508 | -12.44774 | 680.86 | 0.5677433 | -13.39288 | 0.3011316 | -3.071542 | 682.65 | 0.5374896 | -19.17404 | 0.4363697 | -4.078587 | 685.21 | 0.5846714 | -12.72812 | 0.6211539 | -3.409221 | 681.17 | 0.521584 | -12.64489 | 0.5874761 | -3.354107 | 685.75 | 0.5738143 | -12.67267 | 0.6468005 | -3.399132 | 681.66 | 0.7276782 | -12.53485 | 0.9030751 | -3.178677
891.56 | 0.1913729 | -14.79043 | 0.3987568 | -12.36969 | 888.25 | 0.3193079 | -15.12505 | 0.5311355 | -12.17691 | 943.62 | 0.1072876 | -14.50182 | 0.321613 | -12.37453 | 675.84 | 0.5420717 | -13.14873 | 0.2570945 | -3.240926 | 677.63 | 0.5466761 | -19.15736 | 0.5615725 | -3.972407 | 680.16 | 0.5768422 | -12.70154 | 0.6222156 | -3.358228 | 676.16 | 0.5397171 | -12.64435 | 0.6193308 | -3.342152 | 680.69 | 0.6047144 | -12.65696 | 0.6900571 | -3.413118 | 676.64 | 0.7520773 | -12.50005 | 0.9105686 | -3.136754
884.99 | 0.2283294 | -14.90966 | 0.4342645 | -12.30685 | 881.71 | 0.3894129 | -15.11144 | 0.6010017 | -12.11308 | 936.66 | 0.121198 | -14.83633 | 0.340993 | -12.3286 | 670.86 | 0.5123483 | -13.01492 | 0.2410081 | -3.517212 | 672.63 | 0.5726176 | -19.13075 | 0.6629778 | -3.838327 | 675.15 | 0.5695118 | -12.66555 | 0.6136827 | -3.325156 | 671.17 | 0.5552876 | -12.63508 | 0.6380442 | -3.322046 | 675.68 | 0.6303342 | -12.6545 | 0.7458679 | -3.409145 | 671.65 | 0.7875518 | -12.4868 | 0.9120651 | -3.111135
878.47 | 0.2782349 | -14.98809 | 0.4802553 | -12.24971 | 875.22 | 0.4785022 | -15.07563 | 0.6877961 | -12.05111 | 929.75 | 0.1560559 | -15.08268 | 0.3674932 | -12.28304 | 665.92 | 0.4677687 | -12.93721 | 0.2674869 | -3.819976 | 667.68 | 0.5851581 | -19.07446 | 0.7246442 | -3.70732 | 670.18 | 0.5728322 | -12.64941 | 0.6155278 | -3.333805 | 666.23 | 0.5827633 | -12.63706 | 0.6615744 | -3.310863 | 670.71 | 0.6834894 | -12.64153 | 0.8052536 | -3.377485 | 666.71 | 0.8400682 | -12.47639 | 0.9284002 | -3.097647
872.01 | 0.3411571 | -15.00761 | 0.536163 | -12.19341 | 868.77 | 0.5918492 | -15.00261 | 0.8019554 | -11.98022 | 922.91 | 0.2002356 | -15.16359 | 0.4049037 | -12.25593 | 661.02 | 0.4379697 | -12.94936 | 0.3479678 | -4.039209 | 662.77 | 0.602859 | -19.02792 | 0.7710545 | -3.592992 | 665.25 | 0.5805076 | -12.65676 | 0.6342679 | -3.354159 | 661.33 | 0.6067426 | -12.62841 | 0.6813814 | -3.297794 | 665.77 | 0.7349758 | -12.63165 | 0.8671943 | -3.329656 | 661.8 | 0.8996007 | -12.45689 | 0.9671826 | -3.072505
865.58 | 0.4172219 | -14.94384 | 0.6016601 | -12.13801 | 862.37 | 0.7188096 | -14.87404 | 0.9504157 | -11.89095 | 916.12 | 0.246686 | -15.19941 | 0.4548696 | -12.23533 | 656.15 | 0.4540662 | -13.02013 | 0.5241835 | -4.111232 | 657.88 | 0.6159431 | -18.97989 | 0.7989209 | -3.465973 | 660.35 | 0.6069709 | -12.66528 | 0.674901 | -3.365837 | 656.46 | 0.6561228 | -12.63821 | 0.7274335 | -3.310693 | 660.87 | 0.780789 | -12.58728 | 0.9125477 | -3.261403 | 656.93 | 0.9838134 | -12.44319 | 1.010305 | -3.050607
859.21 | 0.475553 | -14.84903 | 0.6920501 | -12.08967 | 856.02 | 0.8475186 | -14.73708 | 1.159352 | -11.77417 | 909.37 | 0.3039455 | -15.22462 | 0.5286338 | -12.19355 | 651.33 | 0.5045447 | -13.00091 | 0.7242983 | -3.890757 | 653.05 | 0.6264335 | -18.91851 | 0.7957008 | -3.346766 | 655.48 | 0.6483342 | -12.64902 | 0.7534505 | -3.344468 | 651.64 | 0.7188388 | -12.61941 | 0.8007556 | -3.285736 | 655.99 | 0.8470829 | -12.55492 | 0.9520111 | -3.204048 | 652.1 | 1.091777 | -12.40954 | 1.083036 | -3.016008
852.88 | 0.5205691 | -14.80994 | 0.8223133 | -12.02151 | 849.72 | 1.029427 | -14.58516 | 1.438858 | -11.59201 | 902.68 | 0.3726454 | -15.22636 | 0.6187139 | -12.1407 | 646.52 | 0.5449279 | -12.91639 | 0.7868197 | -3.648815 | 648.24 | 0.6184094 | -18.87146 | 0.7571838 | -3.267813 | 650.67 | 0.6974196 | -12.5966 | 0.8221205 | -3.241238 | 646.82 | 0.7619361 | -12.58284 | 0.8503906 | -3.23192 | 651.17 | 0.9279264 | -12.49578 | 0.9979853 | -3.14441 | 647.28 | 1.197983 | -12.35422 | 1.139089 | -2.969452
846.61 | 0.6077012 | -14.77674 | 0.9890694 | -11.91896 | 843.47 | 1.25093 | -14.34227 | 1.748661 | -11.32326 | 896.03 | 0.4696532 | -15.2002 | 0.7325141 | -12.06563 | 641.76 | 0.5751994 | -12.84259 | 0.8010401 | -3.498067 | 643.47 | 0.6180642 | -18.8755 | 0.7291975 | -3.261769 | 645.86 | 0.7094626 | -12.53898 | 0.8358653 | -3.135128 | 642.06 | 0.8162809 | -12.5594 | 0.8843692 | -3.177423 | 646.37 | 0.967001 | -12.45455 | 1.016462 | -3.094232 | 642.52 | 1.328467 | -12.33895 | 1.224986 | -2.949832
840.37 | 0.7352642 | -14.71305 | 1.201723 | -11.77986 | 837.25 | 1.418243 | -14.0049 | 1.958731 | -10.96096 | 889.43 | 0.5984003 | -15.14118 | 0.8703727 | -11.98353 | 637.03 | 0.598987 | -12.77033 | 0.8040217 | -3.382011 | 638.72 | 0.6406815 | -18.88278 | 0.7362133 | -3.270625 | 641.11 | 0.7359064 | -12.51339 | 0.8300619 | -3.069888 | 637.33 | 0.8857514 | -12.52559 | 0.9233266 | -3.115088 | 641.61 | 1.052113 | -12.44 | 1.066748 | -3.071264 | 637.79 | 1.551032 | -12.29777 | 1.377582 | -2.90585
834.18 | 0.9114853 | -14.57945 | 1.467108 | -11.57993 | 831.08 | 1.391902 | -13.64676 | 1.891874 | -10.58882 | 882.88 | 0.766685 | -15.03149 | 1.055394 | -11.88269 | 632.35 | 0.6056937 | -12.70756 | 0.7816362 | -3.289012 | 634.01 | 0.6674602 | -18.87882 | 0.7553193 | -3.264779 | 636.38 | 0.7556869 | -12.47768 | 0.820807 | -2.99849 | 632.64 | 0.9547545 | -12.4996 | 0.9593646 | -3.087938 | 636.89 | 1.161732 | -12.39944 | 1.15575 | -3.02296 | 633.09 | 1.85914 | -12.21759 | 1.580855 | -2.82109
828.03 | 1.111838 | -14.3634 | 1.743182 | -11.31647 | 824.96 | 1.229549 | -13.36063 | 1.642829 | -10.2957 | 876.38 | 0.9876713 | -14.86548 | 1.313711 | -11.73755 | 627.69 | 0.6182177 | -12.67965 | 0.7584365 | -3.237842 | 629.35 | 0.7004493 | -18.8848 | 0.7851293 | -3.271593 | 631.7 | 0.7780208 | -12.45621 | 0.7848971 | -2.969558 | 627.98 | 1.044995 | -12.44887 | 1.004437 | -3.017792 | 632.19 | 1.298706 | -12.35155 | 1.246517 | -2.955779 | 628.43 | 2.24874 | -12.09507 | 1.829681 | -2.688324
821.92 | 1.262566 | -14.06993 | 1.916913 | -10.98433 | 818.88 | 1.04944 | -13.15988 | 1.379844 | -10.09444 | 869.93 | 1.266444 | -14.63282 | 1.671315 | -11.52379 | 623.07 | 0.6347207 | -12.65425 | 0.7457984 | -3.205674 | 624.71 | 0.7539792 | -18.8677 | 0.8393715 | -3.256692 | 627.05 | 0.8014772 | -12.46132 | 0.760833 | -2.976147 | 623.36 | 1.15292 | -12.40833 | 1.060782 | -2.971871 | 627.54 | 1.456392 | -12.28105 | 1.347216 | -2.873485 | 623.8 | 2.759758 | -11.91555 | 2.130848 | -2.501764
815.87 | 1.299458 | -13.7488 | 1.896175 | -10.6356 | 812.85 | 0.901148 | -13.01671 | 1.165692 | -9.953902 | 863.52 | 1.554319 | -14.28441 | 2.045652 | -11.19243 | 618.48 | 0.656489 | -12.63815 | 0.7491051 | -3.191942 | 620.11 | 0.8133647 | -18.84845 | 0.9087283 | -3.227352 | 622.43 | 0.8395748 | -12.47211 | 0.7478178 | -3.01059 | 618.76 | 1.300104 | -12.37148 | 1.162825 | -2.941138 | 622.92 | 1.640055 | -12.21628 | 1.449312 | -2.786941 | 619.21 | 3.353781 | -11.67114 | 2.435708 | -2.250944
809.87 | 1.199642 | -13.46095 | 1.671114 | -10.33162 | 806.86 | 0.7776945 | -12.91399 | 0.9837916 | -9.864273 | 857.15 | 1.651636 | -13.85576 | 2.188487 | -10.77036 | 613.93 | 0.6814917 | -12.61731 | 0.7583467 | -3.183323 | 615.54 | 0.8961917 | -18.82435 | 0.9980294 | -3.176397 | 617.85 | 0.912818 | -12.50623 | 0.7798364 | -3.090065 | 614.2 | 1.473104 | -12.30849 | 1.273332 | -2.876842 | 618.33 | 1.887611 | -12.12839 | 1.573049 | -2.695894 | 614.65 | 3.929873 | -11.34028 | 2.673258 | -1.920978
803.9 | 1.047952 | -13.24239 | 1.394999 | -10.11875 | 800.93 | 0.677421 | -12.85935 | 0.8396562 | -9.838112 | 850.84 | 1.495447 | -13.45315 | 1.974365 | -10.3645 | 609.4 | 0.7179873 | -12.60108 | 0.776461 | -3.1739 | 611 | 0.9848125 | -18.7798 | 1.074524 | -3.090529 | 613.29 | 1.046665 | -12.52071 | 0.8961023 | -3.143405 | 609.68 | 1.683003 | -12.23074 | 1.385927 | -2.792554 | 613.78 | 2.239066 | -12.03252 | 1.7709 | -2.600937 | 610.12 | 4.213207 | -10.91632 | 2.677267 | -1.50188
797.98 | 0.9056519 | -13.10447 | 1.166615 | -10.00838 | 795.03 | 0.6114176 | -12.83513 | 0.762301 | -9.840422 | 844.57 | 1.227089 | -13.16562 | 1.590792 | -10.07214 | 604.91 | 0.7573715 | -12.59146 | 0.8029853 | -3.17373 | 606.51 | 1.070574 | -18.72104 | 1.138756 | -2.994926 | 608.78 | 1.239039 | -12.4962 | 1.063404 | -3.120542 | 605.2 | 1.934447 | -12.13636 | 1.522577 | -2.692284 | 609.26 | 2.740458 | -11.8832 | 2.044763 | -2.447479 | 605.63 | 3.804564 | -10.47802 | 2.247786 | -1.074438
792.11 | 0.7989166 | -13.00655 | 1.01395 | -9.936768 | 789.17 | 0.5652803 | -12.81662 | 0.7110924 | -9.846036 | 838.36 | 0.9983092 | -12.99358 | 1.267933 | -9.90097 | 600.46 | 0.8101213 | -12.57939 | 0.8499801 | -3.187024 | 602.04 | 1.16737 | -18.64347 | 1.186032 | -2.880978 | 604.29 | 1.48679 | -12.42573 | 1.267445 | -3.032816 | 600.73 | 2.233973 | -12.02881 | 1.664787 | -2.585178 | 604.77 | 3.424879 | -11.63751 | 2.410491 | -2.200647 | 601.17 | 3.030505 | -10.14323 | 1.668813 | -0.756169
786.27 | 0.7151568 | -12.95176 | 0.8977192 | -9.911852 | 783.36 | 0.5400174 | -12.79316 | 0.6899404 | -9.846006 | 832.18 | 0.8309483 | -12.89159 | 1.028459 | -9.815443 | 596.04 | 0.8917156 | -12.565 | 0.9374246 | -3.178388 | 597.61 | 1.225115 | -18.60553 | 1.16218 | -2.812699 | 599.84 | 1.749068 | -12.31553 | 1.436492 | -2.890875 | 596.31 | 2.699662 | -11.93144 | 1.9059 | -2.495286 | 600.32 | 4.123437 | -11.25214 | 2.74851 | -1.818175 | 596.74 | 2.329912 | -9.927407 | 1.19456 | -0.5564736
780.48 | 0.6606418 | -12.89731 | 0.8402045 | -9.891924 | 777.6 | 0.5176532 | -12.75767 | 0.6729944 | -9.822206 | 826.05 | 0.7201309 | -12.82556 | 0.8708721 | -9.772183 | 591.65 | 0.9969532 | -12.52756 | 1.067148 | -3.130829 | 593.21 | 1.338025 | -18.58716 | 1.184469 | -2.805556 | 595.43 | 2.009013 | -12.19674 | 1.557533 | -2.753484 | 591.92 | 3.568838 | -11.7339 | 2.393173 | -2.303219 | 595.9 | 4.160579 | -10.78163 | 2.602571 | -1.347344 | 592.35 | 1.830497 | -9.799546 | 0.8680349 | -0.4435
774.73 | 0.6217074 | -12.85503 | 0.8021403 | -9.864669 | 771.87 | 0.4939832 | -12.71506 | 0.6584514 | -9.794951 | 819.96 | 0.6436492 | -12.78744 | 0.7637826 | -9.763047 | 587.29 | 1.124309 | -12.45468 | 1.205448 | -3.016741 | 588.84 | 1.521069 | -18.57218 | 1.284875 | -2.802778 | 591.04 | 2.347409 | -12.08237 | 1.713599 | -2.642414 | 587.57 | 4.621651 | -11.33868 | 2.941772 | -1.907611 | 591.51 | 3.3963 | -10.37308 | 1.995829 | -0.9351274 | 587.98 | 1.485938 | -9.719669 | 0.6496749 | -0.3844105
769.03 | 0.5898246 | -12.79812 | 0.7758974 | -9.822628 | 766.19 | 0.4710713 | -12.67463 | 0.6458856 | -9.748146 | 813.93 | 0.5842588 | -12.74155 | 0.6894109 | -9.75085 | 582.97 | 1.230063 | -12.36831 | 1.288774 | -2.886746 | 584.51 | 1.833215 | -18.52476 | 1.48876 | -2.765563 | 586.69 | 2.886005 | -11.93119 | 1.999124 | -2.503632 | 583.23 | 4.811986 | -10.75292 | 2.891243 | -1.318645 | 587.15 | 2.662912 | -10.12348 | 1.444118 | -0.685343 | 583.65 | 1.243262 | -9.665573 | 0.497288 | -0.3528631
763.37 | 0.5549392 | -12.73761 | 0.7460015 | -9.762081 | 760.55 | 0.4478545 | -12.64947 | 0.6245337 | -9.696488 | 807.94 | 0.5379736 | -12.70735 | 0.6224254 | -9.752312 | 578.67 | 1.343039 | -12.28132 | 1.343923 | -2.764458 | 580.2 | 2.296039 | -18.43357 | 1.803549 | -2.674723 | 582.37 | 3.65961 | -11.67767 | 2.425804 | -2.25797 | 578.94 | 3.721413 | -10.2661 | 2.094659 | -0.8251779 | 582.83 | 2.130873 | -9.960779 | 1.054816 | -0.5317059 | 579.35 | 1.062249 | -9.627395 | 0.3857214 | -0.3357388
757.75 | 0.5214429 | -12.6843 | 0.7083381 | -9.696952 | 754.94 | 0.428108 | -12.62059 | 0.5928778 | -9.645484 | 801.99 | 0.4942965 | -12.68358 | 0.5705374 | -9.793553 | 574.41 | 1.456555 | -12.19284 | 1.381697 | -2.646166 | 575.93 | 2.958737 | -18.23664 | 2.251323 | -2.466161 | 578.08 | 4.418698 | -11.29586 | 2.798278 | -1.877992 | 574.68 | 2.657061 | -10.00395 | 1.401772 | -0.5664959 | 578.53 | 1.759053 | -9.856201 | 0.7878192 | -0.4345871 | 575.09 | 0.927016 | -9.597282 | 0.3001342 | -0.3316149
752.17 | 0.4850942 | -12.64928 | 0.6598534 | -9.650351 | 749.39 | 0.4144576 | -12.60451 | 0.5586704 | -9.609905 | 796.08 | 0.4666764 | -12.67617 | 0.5603119 | -9.844512 | 570.18 | 1.584507 | -12.11304 | 1.408325 | -2.548404 | 571.69 | 3.596031 | -17.89186 | 2.630272 | -2.091011 | 573.83 | 4.533703 | -10.80879 | 2.729665 | -1.390518 | 570.44 | 1.990473 | -9.874727 | 0.9871481 | -0.4348694 | 574.28 | 1.458427 | -9.756984 | 0.59664 | -0.3720193 | 570.86 | 0.818674 | -9.583804 | 0.2377267 | -0.3438625
746.63 | 0.457464 | -12.61815 | 0.6188417 | -9.618135 | 743.86 | 0.402093 | -12.58178 | 0.5242849 | -9.587197 | 790.22 | 0.4438762 | -12.66351 | 0.5543916 | -9.86327 | 565.98 | 1.775382 | -12.02842 | 1.473817 | -2.467855 | 567.48 | 3.689689 | -17.4837 | 2.548892 | -1.639944 | 569.6 | 3.868932 | -10.36142 | 2.200309 | -0.9418878 | 566.25 | 1.596219 | -9.810592 | 0.7293602 | -0.3539312 | 570.05 | 1.225567 | -9.69744 | 0.4592263 | -0.3354339 | 566.65 | 0.7311824 | -9.55998 | 0.1850753 | -0.3788972
741.13 | 0.4331404 | -12.59134 | 0.5822957 | -9.590985 | 738.38 | 0.3929602 | -12.55777 | 0.4895019 | -9.574816 | 784.39 | 0.4284542 | -12.64907 | 0.56937 | -9.873218 | 561.82 | 2.05295 | -11.92928 | 1.613271 | -2.373754 | 563.3 | 3.448939 | -17.18228 | 2.177354 | -1.306522 | 565.41 | 2.961673 | -10.03189 | 1.591263 | -0.614794 | 562.08 | 1.345959 | -9.777185 | 0.5556784 | -0.2985636 | 565.85 | 1.045836 | -9.646159 | 0.3582069 | -0.3156222 | 562.48 | 0.6615306 | -9.555756 | 0.1429795 | -0.4290332
735.67 | 0.4099721 | -12.57428 | 0.5501714 | -9.56711 | 732.95 | 0.3879548 | -12.52969 | 0.4603104 | -9.57877 | 778.62 | 0.4176553 | -12.62509 | 0.5816168 | -9.835103 | 557.68 | 2.428719 | -11.77224 | 1.809185 | -2.224281 | 559.14 | 3.286035 | -16.91618 | 1.860403 | -1.035838 | 561.24 | 2.202535 | -9.838701 | 1.119673 | -0.4256846 | 557.94 | 1.183337 | -9.743799 | 0.4245863 | -0.2522511 | 561.68 | 0.9194991 | -9.612068 | 0.281568 | -0.314296 | 558.34 | 0.6007962 | -9.556386 | 0.1125177 | -0.503213
730.26 | 0.3910803 | -12.56464 | 0.519217 | -9.552806 | 727.55 | 0.383862 | -12.49769 | 0.4330042 | -9.597588 | 772.89 | 0.4069192 | -12.59613 | 0.5784492 | -9.787399 | 553.57 | 2.847334 | -11.54329 | 2.027557 | -1.99908 | 555.03 | 3.036331 | -16.61877 | 1.550612 | -0.7621437 | 557.11 | 1.705769 | -9.74467 | 0.8094135 | -0.3219684 | 553.83 | 1.047973 | -9.686625 | 0.3283582 | -0.234577 | 557.55 | 0.7980367 | -9.596099 | 0.2212111 | -0.3221382 | 554.22 | 0.5526515 | -9.528906 | 0.08243551 | -0.5934894
724.88 | 0.3770875 | -12.56275 | 0.4901927 | -9.544079 | 722.19 | 0.3806081 | -12.44526 | 0.4135324 | -9.642589 | 767.21 | 0.3966439 | -12.5588 | 0.5654662 | -9.745601 | 549.5 | 3.209209 | -11.2378 | 2.172179 | -1.69516 | 550.95 | 2.579242 | -16.32811 | 1.198321 | -0.5128556 | 553 | 1.386794 | -9.704111 | 0.6097933 | -0.2641858 | 549.75 | 0.9404143 | -9.632784 | 0.2473875 | -0.2234982 | 553.44 | 0.7266256 | -9.568502 | 0.1730505 | -0.3306601 | 550.15 | 0.51056 | -9.527778 | 0.06081628 | -0.7581574
719.54 | 0.367632 | -12.55531 | 0.462497 | -9.544186 | 716.88 | 0.3805793 | -12.37978 | 0.399507 | -9.694086 | 761.55 | 0.3833713 | -12.50372 | 0.5529228 | -9.71648 | 545.45 | 3.223521 | -10.88351 | 2.070504 | -1.336515 | 546.89 | 2.04636 | -16.1214 | 0.8804191 | -0.3510499 | 548.93 | 1.176376 | -9.675554 | 0.4679372 | -0.2177258 | 545.7 | 0.8437051 | -9.584074 | 0.1844363 | -0.2623582 | 549.36 | 0.658354 | -9.566472 | 0.1322554 | -0.3588967 | 546.09 | 0.4703544 | -9.530149 | 0.04378674 | -1.060038
714.24 | 0.3629869 | -12.54701 | 0.4361562 | -9.554557 | 711.59 | 0.3765815 | -12.28405 | 0.4030466 | -9.765741 | 755.94 | 0.3603202 | -12.46452 | 0.5407522 | -9.677684 | 541.43 | 2.834256 | -10.56323 | 1.732283 | -0.9984573 | 542.86 | 1.619287 | -15.99739 | 0.6512985 | -0.2555122 | 544.89 | 1.037835 | -9.65126 | 0.3596882 | -0.1861738 | 541.68 | 0.7346032 | -9.555659 | 0.1402376 | -0.3387632 | 545.32 | 0.6032511 | -9.520578 | 0.0969933 | -0.4043276 | 542.07 | 0.4427992 | -9.515082 | 0.03402802 | -1.489507
708.98 | 0.3626397 | -12.53681 | 0.4158096 | -9.573136 | 706.35 | 0.3668251 | -12.14739 | 0.4263712 | -9.829511 | 750.37 | 0.337601 | -12.47139 | 0.523544 | -9.639034 | 537.44 | 2.361112 | -10.35534 | 1.34537 | -0.7632754 | 538.86 | 1.321954 | -15.92084 | 0.4899096 | -0.2051468 | 540.88 | 0.9235753 | -9.623575 | 0.273689 | -0.1687507 | 537.69 | 0.6577265 | -9.520969 | 0.1067894 | -0.4264492 | 541.3 | 0.5463958 | -9.539387 | 0.06696075 | -0.5330998 | 538.08 | 0.4078408 | -9.522491 | 0.03325684 | -1.985506
703.76 | 0.3652044 | -12.50711 | 0.3997382 | -9.605518 | 701.15 | 0.333347 | -11.97354 | 0.465191 | -9.840848 | 744.85 | 0.3324518 | -12.49951 | 0.4959951 | -9.608923 | 533.48 | 2.036936 | -10.22679 | 1.044044 | -0.6102208 | 534.89 | 1.100406 | -15.86416 | 0.3754896 | -0.1683474 | 536.89 | 0.8267624 | -9.578932 | 0.2044944 | -0.1789707 | 533.74 | 0.5925351 | -9.508401 | 0.08144579 | -0.5108827 | 537.31 | 0.4974225 | -9.519513 | 0.0450109 | -0.8332202 | 534.11 | 0.3805881 | -9.508585 | 0.04077485 | -2.42057
698.57 | 0.3710239 | -12.45909 | 0.3858606 | -9.648132 | 695.99 | 0.272798 | -11.75443 | 0.5077245 | -9.796474 | 739.36 | 0.3457287 | -12.50003 | 0.4657372 | -9.601393 | 529.56 | 1.838835 | -10.08856 | 0.8334388 | -0.4846343 | 530.95 | 0.9325984 | -15.84688 | 0.2900856 | -0.1774713 | 532.94 | 0.7360435 | -9.552344 | 0.1520582 | -0.2384114 | 529.8 | 0.5362763 | -9.498192 | 0.05674591 | -0.6591559 | 533.36 | 0.4489035 | -9.504139 | 0.03300298 | -1.342621 | 530.18 | 0.3532966 | -9.500406 | 0.05173246 | -2.668764
693.43 | 0.379413 | -12.37259 | 0.3791206 | -9.716046 | 690.86 | 0.1861523 | -11.56775 | 0.5330446 | -9.705429 | 733.92 | 0.3716661 | -12.44177 | 0.4352032 | -9.628473 | 525.65 | 1.60515 | -9.921032 | 0.6555517 | -0.3704289 | 527.04 | 0.8144086 | -15.84326 | 0.2259713 | -0.1904831 | 529.01 | 0.6598562 | -9.512641 | 0.1140035 | -0.3313575 | 525.9 | 0.495095 | -9.507243 | 0.04085352 | -1.024159 | 529.43 | 0.4300575 | -9.536538 | 0.03589466 | -1.839963 | 526.27 | 0.340028 | -9.52195 | 0.06476204 | -2.711346
688.32 | 0.379444 | -12.22282 | 0.3881571 | -9.806604 | 685.78 | 0.0936881 | -11.53417 | 0.530414 | -9.613506 | 728.51 | 0.3929216 | -12.28744 | 0.419716 | -9.7054 | 521.78 | 1.337736 | -9.793749 | 0.5071803 | -0.3027286 | 523.16 | 0.7253331 | -15.83778 | 0.1792973 | -0.2079818 | 525.12 | 0.5935196 | -9.49907 | 0.08679882 | -0.476131 | 522.02 | 0.4548332 | -9.496659 | 0.03807414 | -1.528456 | 525.53 | 0.3880532 | -9.526115 | 0.04656245 | -2.160307 | 522.4 | 0.3100994 | -9.506663 | 0.07819329 | -2.767329
683.26 | 0.3524371 | -11.99879 | 0.4336739 | -9.858952 | 680.72 | 0.03492771 | -12.47044 | 0.5114707 | -9.545035 | 723.15 | 0.3829213 | -12.02123 | 0.4494532 | -9.808853 | 517.94 | 1.119394 | -9.730218 | 0.3981774 | -0.2715875 | 519.31 | 0.6612204 | -15.82752 | 0.1397861 | -0.2825351 | 521.24 | 0.5327949 | -9.487831 | 0.07358065 | -0.6960451 | 518.18 | 0.4193247 | -9.46885 | 0.04502464 | -1.784413 | 521.66 | 0.3722534 | -9.508955 | 0.05411829 | -2.2499 | 518.55 | 0.2924658 | -9.488867 | 0.08303053 | -2.752687
678.23 | 0.2740166 | -11.76248 | 0.4924698 | -9.814655 | 675.71 | 0.06980125 | -13.52427 | 0.489624 | -9.504614 | 717.82 | 0.2994101 | -11.70617 | 0.5187457 | -9.781259 | 514.13 | 0.9645728 | -9.701627 | 0.3216704 | -0.2584583 | 515.49 | 0.6043503 | -15.80446 | 0.1104456 | -0.3676353 | 517.41 | 0.4879322 | -9.473245 | 0.0643594 | -0.8172224 | 514.37 | 0.3810954 | -9.4654 | 0.04253628 | -1.902313 | 517.82 | 0.3489361 | -9.475646 | 0.05534824 | -2.361261 | 514.73 | 0.2756457 | -9.46998 | 0.08657144 | -2.744782
673.22 | 0.1728942 | -11.62521 | 0.5190183 | -9.71609 | 670.74 | 0.1330742 | -13.75812 | 0.4731146 | -9.476853 | 712.53 | 0.1792669 | -11.58866 | 0.5467258 | -9.656633 | 510.35 | 0.8592379 | -9.676257 | 0.263039 | -0.2346385 | 511.69 | 0.5505561 | -15.78776 | 0.09101875 | -0.4204681 | 513.6 | 0.4352975 | -9.466632 | 0.05465423 | -0.9395278 | 510.58 | 0.3558968 | -9.46382 | 0.04388135 | -2.116935 | 514.01 | 0.313108 | -9.516712 | 0.05982691 | -2.410559 | 510.95 | 0.247983 | -9.50915 | 0.08546256 | -2.800836
668.27 | 0.07808649 | -11.91214 | 0.5194354 | -9.612389 | 665.79 | 0.212543 | -13.65586 | 0.4547609 | -9.450076 | 707.29 | 0.1088375 | -11.91674 | 0.5247678 | -9.554628 | 506.58 | 0.772784 | -9.634221 | 0.2082647 | -0.2237893 | 507.92 | 0.5002663 | -15.76946 | 0.07431847 | -0.5287996 | 509.82 | 0.3999455 | -9.460513 | 0.04346069 | -1.091607 | 506.82 | 0.326708 | -9.465923 | 0.04420509 | -2.370132 | 510.23 | 0.2990395 | -9.456087 | 0.05991564 | -2.628263 | 507.19 | 0.2443378 | -9.467717 | 0.08890283 | -2.86464
663.35 | 0.08738788 | -12.86445 | 0.4961868 | -9.532852 | 660.89 | 0.264618 | -13.52429 | 0.4366014 | -9.431207 | 702.08 | 0.1060776 | -12.33285 | 0.4927033 | -9.508962 | 502.85 | 0.6881383 | -9.596907 | 0.165461 | -0.2178883 | 504.18 | 0.45238 | -15.75541 | 0.05854037 | -0.5117093 | 506.06 | 0.3670133 | -9.47184 | 0.03507526 | -1.378534 | 503.08 | 0.3016655 | -9.45713 | 0.04602692 | -2.542178 | 506.47 | 0.2834723 | -9.484268 | 0.06531077 | -2.716005 | 503.45 | 0.2305667 | -9.513933 | 0.09449667 | -2.934338
658.47 | 0.1196136 | -13.13611 | 0.4745763 | -9.502279 | 656.03 | 0.3216595 | -13.41548 | 0.4199547 | -9.414091 | 696.91 | 0.1057555 | -12.46006 | 0.4688943 | -9.495181 | 499.15 | 0.6102056 | -9.566541 | 0.1343967 | -0.2253456 | 500.47 | 0.4162535 | -15.74496 | 0.04182494 | -0.6432358 | 502.34 | 0.3417847 | -9.479387 | 0.02906698 | -1.713053 | 499.38 | 0.278301 | -9.451133 | 0.05441659 | -2.677969 | 502.74 | 0.2593086 | -9.506819 | 0.07268232 | -2.820049 | 499.74 | 0.2124228 | -9.521555 | 0.1005521 | -2.970923
653.61 | 0.1685917 | -13.1905 | 0.4530971 | -9.470015 | 651.2 | 0.3461154 | -13.22511 | 0.3985356 | -9.419403 | 691.77 | 0.08735726 | -12.57094 | 0.4585647 | -9.493605 | 495.48 | 0.5432071 | -9.559411 | 0.1062936 | -0.2443558 | 496.78 | 0.3786611 | -15.74331 | 0.02871119 | -0.8625391 | 498.64 | 0.3185871 | -9.456833 | 0.03081211 | -2.004398 | 495.7 | 0.2532795 | -9.456007 | 0.0633727 | -2.712395 | 499.03 | 0.2484706 | -9.53932 | 0.07734404 | -2.85102 | 496.06 | 0.1959651 | -9.548033 | 0.1044805 | -3.005839
648.8 | 0.1692889 | -13.01122 | 0.4363191 | -9.473234 | 646.4 | 0.3363263 | -13.25906 | 0.3874716 | -9.402216 | 686.68 | 0.0554341 | -13.12355 | 0.451978 | -9.476087 | 491.83 | 0.4887402 | -9.548601 | 0.08453948 | -0.2848973 | 493.12 | 0.3484965 | -15.7609 | 0.01669135 | -1.307572 | 494.97 | 0.2920277 | -9.478493 | 0.02903791 | -2.237163 | 492.06 | 0.2371689 | -9.482291 | 0.06580334 | -2.742959 | 495.36 | 0.2315686 | -9.450615 | 0.08271031 | -2.935381 | 492.4 | 0.1973211 | -9.531201 | 0.1092886 | -3.030683
644.03 | 0.1530154 | -13.40326 | 0.4278537 | -9.456579 | 641.64 | 0.4121271 | -13.25001 | 0.359336 | -9.389995 | 681.63 | 0.1009921 | -14.07093 | 0.4467127 | -9.442845 | 488.2 | 0.4474884 | -9.55313 | 0.06005658 | -0.315264 | 489.49 | 0.3223258 | -15.77063 | 0.02069354 | -1.944954 | 491.33 | 0.266053 | -9.447082 | 0.02946652 | -2.504924 | 488.43 | 0.2187207 | -9.474152 | 0.06586569 | -2.738998 | 491.71 | 0.2168679 | -9.55768 | 0.08678149 | -2.941694 | 488.78 | 0.1621959 | -9.529743 | 0.1098764 | -3.03795
639.28 | 0.2374245 | -13.60158 | 0.4100209 | -9.441001 | 636.91 | 0.4589384 | -13.1011 | 0.3254092 | -9.429268 | 676.61 | 0.2213068 | -14.11688 | 0.428012 | -9.392641 | 484.61 | 0.4052721 | -9.554817 | 0.04156226 | -0.2959943 | 485.88 | 0.2988102 | -15.79313 | 0.01987155 | -2.355003 | 487.71 | 0.2443311 | -9.46501 | 0.03294128 | -2.832226 | 484.84 | 0.2051231 | -9.489062 | 0.06515883 | -2.859893 | 488.09 | 0.190351 | -9.511811 | 0.09328846 | -2.979998 | 485.18 | 0.165393 | -9.494697 | 0.1148806 | -3.06482
634.57 | 0.3135023 | -13.52751 | 0.3936339 | -9.440981 | 632.22 | 0.4683876 | -12.97205 | 0.3022201 | -9.51407 | 671.63 | 0.372155 | -13.86326 | 0.3969604 | -9.350281 | 481.04 | 0.371595 | -9.557126 | 0.02672473 | -0.5065969 | 482.31 | 0.2868556 | -15.8039 | 0.03262729 | -2.567829 | 484.11 | 0.226633 | -9.493608 | 0.04105727 | -2.990785 | 481.26 | 0.1902239 | -9.491926 | 0.06830674 | -2.946821 | 484.49 | 0.183026 | -9.495483 | 0.09748568 | -2.995489 | 481.61 | 0.1526356 | -9.556767 | 0.1167684 | -3.088523
629.9 | 0.3896252 | -13.44449 | 0.3801134 | -9.444993 | 627.57 | 0.4612791 | -12.88202 | 0.2861898 | -9.610012 | 666.68 | 0.4578458 | -13.46651 | 0.3509509 | -9.342563 | 477.5 | 0.3430788 | -9.563483 | 0.0145319 | -0.9797753 | 478.76 | 0.2758047 | -15.81322 | 0.03356948 | -2.719488 | 480.55 | 0.2131917 | -9.522287 | 0.0481128 | -3.116808 | 477.72 | 0.1721895 | -9.499542 | 0.06967807 | -2.977147 | 480.93 | 0.1716695 | -9.501532 | 0.09881647 | -2.98507 | 478.07 | 0.1360484 | -9.564518 | 0.1188899 | -3.092277
625.26 | 0.4596279 | -13.29316 | 0.3627563 | -9.452275 | 622.95 | 0.4508474 | -12.84471 | 0.2754582 | -9.747608 | 661.77 | 0.4509701 | -13.24057 | 0.3133967 | -9.397658 | 473.98 | 0.3171852 | -9.566843 | 0.01341745 | -1.701983 | 475.22 | 0.2639185 | -15.7866 | 0.03706173 | -2.678483 | 477.01 | 0.2013138 | -9.517947 | 0.05622802 | -3.220115 | 474.2 | 0.1546014 | -9.524409 | 0.06901579 | -3.056272 | 477.39 | 0.159269 | -9.477723 | 0.1000409 | -3.003254 | 474.54 | 0.1199943 | -9.57365 | 0.1220651 | -3.084969
620.66 | 0.505231 | -13.12489 | 0.3479722 | -9.486739 | 618.35 | 0.4436715 | -12.82772 | 0.2749166 | -9.906583 | 656.89 | 0.4566111 | -13.1373 | 0.2760494 | -9.496101 | 470.49 | 0.2939254 | -9.583347 | 0.01363961 | -2.251647 | 471.72 | 0.2429885 | -15.76294 | 0.03598001 | -2.768597 | 473.5 | 0.1894119 | -9.528871 | 0.06307453 | -3.217975 | 470.71 | 0.1466726 | -9.534478 | 0.07256109 | -3.0886 | 473.87 | 0.129892 | -9.482136 | 0.09818708 | -2.996853 | 471.04 | 0.1088357 | -9.675497 | 0.1199835 | -3.079848
616.09 | 0.516816 | -12.98339 | 0.3355818 | -9.536572 | 613.8 | 0.4428893 | -12.83709 | 0.2973019 | -10.12679 | 652.07 | 0.4568075 | -13.0196 | 0.2610738 | -9.682512 | 467.03 | 0.2766751 | -9.557561 | 0.02312173 | -2.560102 | 468.25 | 0.2275468 | -15.76231 | 0.03600616 | -2.856311 | 470.01 | 0.1711531 | -9.473382 | 0.06441847 | -3.277954 | 467.24 | 0.1236918 | -9.528774 | 0.07650389 | -3.135767 | 470.38 | 0.1315773 | -9.626701 | 0.09474659 | -3.030439 | 467.58 | 0.1061431 | -9.590755 | 0.1137866 | -3.105773
611.55 | 0.5145664 | -12.87136 | 0.3280858 | -9.591338 | 609.28 | 0.4555911 | -12.86294 | 0.3658019 | -10.31741 | 647.27 | 0.4382554 | -12.99146 | 0.2581678 | -9.858605 | 463.59 | 0.2504317 | -9.58394 | 0.02391729 | -2.692285 | 464.81 | 0.2151105 | -15.7568 | 0.03146194 | -3.014133 | 466.55 | 0.152411 | -9.511382 | 0.07488409 | -3.277077 | 463.8 | 0.1193867 | -9.564875 | 0.07047318 | -3.095291 | 466.91 | 0.1008706 | -9.506675 | 0.09596207 | -3.066408 | 464.13 | 0.0719906 | -9.65057 | 0.1122264 | -3.076698
607.05 | 0.5067915 | -12.7962 | 0.3212836 | -9.650008 | 604.79 | 0.4888616 | -12.89961 | 0.4936658 | -10.38947 | 642.49 | 0.4563216 | -13.00289 | 0.273745 | -10.10819 | 460.17 | 0.231244 | -9.549123 | 0.03350461 | -2.62188 | 461.39 | 0.2041048 | -15.73892 | 0.03610357 | -3.427003 | 463.11 | 0.1314477 | -9.53273 | 0.07684922 | -3.285534 | 460.38 | 0.09366535 | -9.650418 | 0.06960135 | -3.152776 | 463.48 | 0.1099467 | -9.60741 | 0.09068396 | -3.094896 | 460.71 | 0.08138812 | -9.734985 | 0.102318 | -3.11646
602.58 | 0.4942895 | -12.73958 | 0.3200276 | -9.740584 | 600.34 | 0.5425405 | -12.90058 | 0.6663675 | -10.32468 | 637.76 | 0.4845577 | -12.97089 | 0.3426175 | -10.35723 | 456.78 | 0.2179942 | -9.563504 | 0.03602951 | -2.78334 | 457.99 | 0.1916737 | -15.67986 | 0.04754084 | -3.41863 | 459.7 | 0.1168383 | -9.546278 | 0.07912423 | -3.221238 | 457 | 0.07849146 | -9.636442 | 0.06028057 | -3.248968 | 460.06 | 0.08621234 | -9.775851 | 0.08862382 | -3.114492 | 457.32 | 0.04917975 | -10.0792 | 0.0971901 | -3.124874
598.14 | 0.4838212 | -12.70941 | 0.3262372 | -9.847201 | 595.92 | 0.6077934 | -12.84541 | 0.8231775 | -10.13113 | 633.06 | 0.5144508 | -12.94237 | 0.4938763 | -10.44852 | 453.42 | 0.1998509 | -9.561487 | 0.03676748 | -2.786178 | 454.62 | 0.1690914 | -15.6442 | 0.05117047 | -3.63269 | 456.32 | 0.1024391 | -9.571345 | 0.07720912 | -3.201393 | 453.63 | 0.07262528 | -9.736099 | 0.05541873 | -3.401419 | 456.67 | 0.06540418 | -9.794891 | 0.08707914 | -3.173842 | 453.95 | 0.0355859 | -9.936819 | 0.08807957 | -3.217645
593.74 | 0.4727576 | -12.6966 | 0.3449011 | -9.963083 | 591.53 | 0.6522899 | -12.75614 | 0.8978061 | -9.907919 | 628.4 | 0.5584253 | -12.90015 | 0.7026751 | -10.30601 | 450.08 | 0.1785052 | -9.552902 | 0.03867612 | -2.671951 | 451.26 | 0.156822 | -15.56944 | 0.05900632 | -3.445983 | 452.96 | 0.08873288 | -9.614444 | 0.07433525 | -3.223424 | 450.3 | 0.06067952 | -9.953357 | 0.05569649 | -3.579559 | 453.32 | 0.0550494 | -9.806138 | 0.08404997 | -3.199656 | 450.61 | 0.03614659 | -10.22088 | 0.07787941 | -3.270725
589.36 | 0.4711989 | -12.7169 | 0.3836188 | -10.06779 | 587.17 | 0.6682007 | -12.67204 | 0.8972681 | -9.73956 | 623.77 | 0.5942871 | -12.8069 | 0.8315415 | -10.05203 | 446.76 | 0.1602944 | -9.54314 | 0.03506522 | -2.6235 | 447.95 | 0.1344928 | -15.52888 | 0.0597813 | -3.639954 | 449.62 | 0.07518681 | -9.685186 | 0.07143406 | -3.286957 | 446.98 | 0.05412674 | -10.20807 | 0.06377154 | -3.841103 | 449.98 | 0.04195631 | -9.922661 | 0.07733096 | -3.219095 | 447.29 | 0.03658735 | -10.87047 | 0.06761284 | -3.359995
585.02 | 0.4770537 | -12.75593 | 0.4434948 | -10.16154 | 582.85 | 0.675767 | -12.61863 | 0.8712297 | -9.626525 | 619.18 | 0.604181 | -12.72376 | 0.8542667 | -9.834961 | 443.47 | 0.1387929 | -9.550277 | 0.03437026 | -2.581508 | 444.65 | 0.1077932 | -15.4174 | 0.05885197 | -3.688565 | 446.3 | 0.06162229 | -9.766704 | 0.06890233 | -3.307294 | 443.68 | 0.04971713 | -10.39018 | 0.07797995 | -3.890136 | 446.66 | 0.02874273 | -10.21529 | 0.06914274 | -3.31781 | 443.99 | 0.0453969 | -11.41152 | 0.06276352 | -3.51754
580.71 | 0.5110348 | -12.80014 | 0.5402839 | -10.20202 | 578.56 | 0.6861051 | -12.57786 | 0.8488978 | -9.554772 | 614.62 | 0.6023857 | -12.67274 | 0.8299054 | -9.689064 | 440.2 | 0.1212673 | -9.591893 | 0.02507605 | -2.637338 | 441.37 | 0.08255349 | -15.31441 | 0.06821807 | -3.616306 | 443.02 | 0.05014157 | -9.901065 | 0.06804693 | -3.350111 | 440.42 | 0.04381904 | -10.57678 | 0.08570737 | -3.809915 | 443.37 | 0.02301377 | -10.8798 | 0.06006335 | -3.385328 | 440.72 | 0.06182343 | -11.74391 | 0.0546217 | -3.774302
576.43 | 0.5641617 | -12.81116 | 0.6805939 | -10.1646 | 574.3 | 0.7015388 | -12.55632 | 0.837632 | -9.507393 | 610.09 | 0.607301 | -12.63576 | 0.7954932 | -9.600235 | 436.97 | 0.1093706 | -9.60904 | 0.01981275 | -2.819566 | 438.12 | 0.05505888 | -15.31795 | 0.07393267 | -3.573492 | 439.76 | 0.03336359 | -10.0818 | 0.06132369 | -3.316258 | 437.17 | 0.03686181 | -10.90726 | 0.08450912 | -3.737178 | 440.1 | 0.03123817 | -11.66759 | 0.05372843 | -3.499433 | 437.48 | 0.08120966 | -11.91477 | 0.04890298 | -4.069299
572.19 | 0.6304629 | -12.77478 | 0.8293746 | -10.0207 | 570.07 | 0.724562 | -12.53398 | 0.8349233 | -9.474819 | 605.6 | 0.6116924 | -12.61178 | 0.7711479 | -9.546929 | 433.75 | 0.09471238 | -9.614818 | 0.01528197 | -3.202617 | 434.9 | 0.03360529 | -15.39711 | 0.06807906 | -3.515473 | 436.52 | 0.02254696 | -10.72093 | 0.04941884 | -3.358619 | 433.95 | 0.03827934 | -11.40287 | 0.07528376 | -3.709441 | 436.87 | 0.05531614 | -11.95293 | 0.04476317 | -3.772168 | 434.25 | 0.1017714 | -11.96601 | 0.05433944 | -4.497172
567.98 | 0.6825356 | -12.69814 | 0.9133657 | -9.830346 | 565.88 | 0.7533166 | -12.5179 | 0.8438517 | -9.441708 | 601.13 | 0.6254099 | -12.59977 | 0.7555214 | -9.520155 | 430.55 | 0.07293106 | -9.577377 | 0.01150327 | -3.797923 | 431.69 | 0.02061338 | -15.25043 | 0.05354522 | -3.500714 | 433.31 | 0.02922644 | -11.36518 | 0.04081198 | -3.525445 | 430.75 | 0.04769635 | -11.7867 | 0.06468004 | -3.739174 | 433.65 | 0.07875103 | -11.92589 | 0.03907171 | -3.966922 | 431.06 | 0.1281425 | -12.00107 | 0.07213696 | -4.796104
563.8 | 0.7092754 | -12.62435 | 0.9217696 | -9.667501 | 561.71 | 0.7895955 | -12.49775 | 0.8590867 | -9.412691 | 596.71 | 0.6472026 | -12.59656 | 0.7564315 | -9.504382 | 427.39 | 0.05133817 | -9.643024 | 0.01445515 | -4.439187 | 428.51 | 0.01107541 | -14.32524 | 0.0392948 | -3.503848 | 430.11 | 0.03493417 | -11.93567 | 0.03125869 | -3.769757 | 427.59 | 0.06284388 | -12.06093 | 0.05174487 | -3.806907 | 430.46 | 0.08955121 | -11.97049 | 0.03253481 | -4.500239 | 427.89 | 0.1527128 | -12.01973 | 0.09441776 | -4.929864
559.64 | 0.7271099 | -12.57246 | 0.9037034 | -9.558009 | 557.57 | 0.832183 | -12.47643 | 0.8766197 | -9.385039 | 592.31 | 0.6756342 | -12.58385 | 0.7667623 | -9.490982 | 424.24 | 0.03307389 | -9.822102 | 0.02169634 | -4.753312 | 425.36 | 0.02131464 | -13.27845 | 0.02403374 | -3.716719 | 426.95 | 0.06188197 | -12.14299 | 0.01996482 | -4.367679 | 424.44 | 0.08563175 | -12.28428 | 0.0317898 | -3.956393 | 427.28 | 0.1053466 | -12.19209 | 0.03912279 | -5.172592 | 424.74 | 0.1744255 | -12.04238 | 0.1070667 | -4.968794
555.52 | 0.7478751 | -12.53493 | 0.8858898 | -9.486058 | 553.45 | 0.880141 | -12.45494 | 0.903768 | -9.35796 | 587.95 | 0.7128739 | -12.56726 | 0.7875296 | -9.478099 | 421.11 | 0.01410889 | -10.40118 | 0.02879946 | -4.768297 | 422.22 | 0.04045964 | -12.9501 | 0.01658338 | -4.535952 | 423.81 | 0.08385949 | -12.19954 | 0.02866032 | -5.239396 | 421.31 | 0.1203813 | -12.41298 | 0.0165001 | -5.176957 | 424.14 | 0.149095 | -12.29508 | 0.06444034 | -5.529776 | 421.61 | 0.1981933 | -12.11702 | 0.1082311 | -5.154772
551.43 | 0.7680802 | -12.50787 | 0.8757084 | -9.438731 | 549.38 | 0.9370449 | -12.43038 | 0.9353451 | -9.331656 | 583.62 | 0.7529248 | -12.55069 | 0.8132781 | -9.462381 | 418.01 | 0.01908937 | -12.06859 | 0.0291398 | -4.931296 | 419.11 | 0.06546125 | -12.84929 | 0.02782617 | -5.350164 | 420.68 | 0.1094481 | -12.30317 | 0.05033597 | -5.5247 | 418.21 | 0.1620871 | -12.39815 | 0.04923045 | -6.014905 | 421.02 | 0.1882857 | -12.22932 | 0.1033249 | -5.715004 | 418.5 | 0.2293437 | -12.18712 | 0.1215193 | -5.423482
547.36 | 0.8017376 | -12.48163 | 0.8751181 | -9.403911 | 545.34 | 1.005848 | -12.40716 | 0.975496 | -9.307394 | 579.33 | 0.7999525 | -12.53321 | 0.8508209 | -9.445569 | 414.93 | 0.04642746 | -12.22084 | 0.02998782 | -5.240366 | 416.03 | 0.09170618 | -12.7725 | 0.04546295 | -5.574919 | 417.58 | 0.142868 | -12.29893 | 0.07495516 | -5.648039 | 415.12 | 0.2085746 | -12.38778 | 0.1065056 | -6.110529 | 417.91 | 0.2210589 | -12.22475 | 0.1550761 | -5.71332 | 415.42 | 0.2744536 | -12.23294 | 0.1582964 | -5.649447
543.33 | 0.8401863 | -12.46098 | 0.8875829 | -9.371651 | 541.32 | 1.092911 | -12.37843 | 1.031685 | -9.278726 | 575.06 | 0.8591569 | -12.51874 | 0.8988087 | -9.423181 | 411.88 | 0.07228486 | -12.26633 | 0.0407496 | -5.602197 | 412.97 | 0.1237405 | -12.69219 | 0.0694034 | -5.700497 | 414.51 | 0.1696084 | -12.3053 | 0.1089459 | -5.642461 | 412.07 | 0.2604438 | -12.35242 | 0.176948 | -6.01647 | 414.83 | 0.2694225 | -12.24258 | 0.2098848 | -5.649942 | 412.36 | 0.3306476 | -12.26946 | 0.2200754 | -5.773533
539.33 | 0.8873798 | -12.43754 | 0.9055874 | -9.342756 | 537.34 | 1.198638 | -12.35446 | 1.104178 | -9.251888 | 570.83 | 0.9282301 | -12.49668 | 0.954542 | -9.39513 | 408.84 | 0.09728693 | -12.31782 | 0.05546624 | -5.822169 | 409.93 | 0.1583012 | -12.64466 | 0.1058604 | -5.79344 | 411.46 | 0.2050055 | -12.33184 | 0.1297599 | -5.638287 | 409.03 | 0.3147874 | -12.30249 | 0.251207 | -5.893793 | 411.78 | 0.3177748 | -12.17995 | 0.2513244 | -5.537985 | 409.32 | 0.395558 | -12.28319 | 0.292327 | -5.824859
535.36 | 0.9416318 | -12.41371 | 0.9356375 | -9.314627 | 533.38 | 1.338371 | -12.32254 | 1.201516 | -9.218338 | 566.62 | 1.015972 | -12.47101 | 1.024524 | -9.357803 | 405.84 | 0.1280063 | -12.34926 | 0.0811101 | -5.935148 | 406.91 | 0.1985474 | -12.61233 | 0.1401542 | -5.830078 | 408.43 | 0.2441619 | -12.32247 | 0.1506392 | -5.715749 | 406.02 | 0.3635022 | -12.24905 | 0.3169183 | -5.754439 | 408.75 | 0.3453014 | -12.15264 | 0.2645602 | -5.512794 | 406.31 | 0.4733969 | -12.30052 | 0.3801898 | -5.86914
531.42 | 1.013887 | -12.38976 | 0.9727028 | -9.286622 | 529.46 | 1.533812 | -12.27332 | 1.344169 | -9.170045 | 562.45 | 1.121694 | -12.44 | 1.104331 | -9.313244 | 402.85 | 0.1603459 | -12.35673 | 0.1109803 | -5.957576 | 403.91 | 0.2408484 | -12.58763 | 0.1755638 | -5.872677 | 405.42 | 0.278028 | -12.33564 | 0.18313 | -5.807095 | 403.03 | 0.411273 | -12.2107 | 0.366455 | -5.657836 | 405.74 | 0.3780781 | -12.1938 | 0.2839339 | -5.601973 | 403.31 | 0.5702831 | -12.30467 | 0.4958147 | -5.897428
527.51 | 1.101291 | -12.36058 | 1.024988 | -9.255146 | 525.55 | 1.793628 | -12.20414 | 1.538002 | -9.094054 | 558.3 | 1.259334 | -12.39903 | 1.211233 | -9.265514 | 399.88 | 0.1947936 | -12.36435 | 0.1434721 | -5.97635 | 400.93 | 0.282171 | -12.54247 | 0.2138504 | -5.827086 | 402.43 | 0.3288573 | -12.36495 | 0.232031 | -5.881201 | 400.06 | 0.4547886 | -12.20315 | 0.3949165 | -5.625971 | 402.75 | 0.4400799 | -12.24819 | 0.3446808 | -5.742238 | 400.35 | 0.6896828 | -12.28697 | 0.6478937 | -5.895056
523.62 | 1.205205 | -12.32584 | 1.092984 | -9.219313 | 521.68 | 2.144513 | -12.09031 | 1.7975 | -8.971225 | 554.21 | 1.444378 | -12.33204 | 1.363867 | -9.186029 | 396.93 | 0.2365858 | -12.35697 | 0.1857544 | -5.97548 | 397.99 | 0.3399081 | -12.50557 | 0.2703674 | -5.82426 | 399.47 | 0.3926938 | -12.37439 | 0.2970832 | -5.932807 | 397.12 | 0.5116101 | -12.23268 | 0.4310022 | -5.693675 | 399.79 | 0.522656 | -12.26963 | 0.4280941 | -5.814978 | 397.4 | 0.8301577 | -12.26923 | 0.8228152 | -5.896239
519.77 | 1.335528 | -12.28252 | 1.178024 | -9.174081 | 517.84 | 2.58077 | -11.92055 | 2.103491 | -8.790282 | 550.12 | 1.65623 | -12.23946 | 1.52698 | -9.071626 | 394.01 | 0.2796388 | -12.36054 | 0.2317023 | -5.978701 | 395.05 | 0.3978362 | -12.49617 | 0.3207692 | -5.868124 | 396.53 | 0.4673216 | -12.36205 | 0.3793726 | -5.944876 | 394.2 | 0.5912541 | -12.27107 | 0.5046336 | -5.790999 | 396.84 | 0.6328274 | -12.28471 | 0.5525392 | -5.875724 | 394.47 | 1.026847 | -12.23157 | 1.056639 | -5.872492
515.94 | 1.49747 | -12.23272 | 1.279943 | -9.120698 | 514.03 | 3.078985 | -11.67981 | 2.430543 | -8.534252 | 546.06 | 1.888402 | -12.12179 | 1.680292 | -8.92899 | 391.1 | 0.3233311 | -12.37015 | 0.2755881 | -5.989112 | 392.14 | 0.4586586 | -12.45677 | 0.384408 | -5.840502 | 393.61 | 0.5440963 | -12.35764 | 0.4694622 | -5.959115 | 391.29 | 0.7042182 | -12.29445 | 0.6365696 | -5.868377 | 393.91 | 0.7719 | -12.27928 | 0.720429 | -5.892567 | 391.57 | 1.296385 | -12.21427 | 1.381628 | -5.84726
512.14 | 1.712507 | -12.16624 | 1.41602 | -9.057711 | 510.24 | 3.435638 | -11.36075 | 2.613322 | -8.203047 | 542.04 | 2.130063 | -11.98338 | 1.806721 | -8.766124 | 388.23 | 0.3742844 | -12.34826 | 0.3340196 | -5.948048 | 389.25 | 0.5473181 | -12.44554 | 0.4738107 | -5.871863 | 390.71 | 0.6415535 | -12.34927 | 0.5856835 | -5.956399 | 388.41 | 0.8562847 | -12.28284 | 0.8260054 | -5.89367 | 391.02 | 0.9398077 | -12.26767 | 0.925225 | -5.891912 | 388.68 | 1.614512 | -12.17386 | 1.824505 | -5.806804
508.37 | 2.008452 | -12.08032 | 1.612518 | -8.974199 | 506.48 | 3.439373 | -10.99914 | 2.513376 | -7.827285 | 538.05 | 2.375325 | -11.82987 | 1.899844 | -8.591137 | 385.37 | 0.4444775 | -12.34868 | 0.4143138 | -5.95803 | 386.39 | 0.6410951 | -12.39391 | 0.5718125 | -5.84217 | 387.84 | 0.7662152 | -12.34056 | 0.7339076 | -5.963595 | 385.55 | 1.057114 | -12.25278 | 1.067207 | -5.863361 | 388.14 | 1.146127 | -12.25173 | 1.190148 | -5.880359 | 385.83 | 2.131107 | -12.08727 | 2.474035 | -5.737442
504.63 | 2.40502 | -11.94669 | 1.881716 | -8.844403 | 502.75 | 3.085286 | -10.67957 | 2.153837 | -7.49271 | 534.09 | 2.623591 | -11.66588 | 1.961932 | -8.415502 | 382.53 | 0.5082471 | -12.3486 | 0.4804079 | -5.954693 | 383.54 | 0.7319464 | -12.3712 | 0.6604418 | -5.842742 | 384.97 | 0.9209314 | -12.32806 | 0.9239577 | -5.964394 | 382.71 | 1.289687 | -12.21898 | 1.371977 | -5.828954 | 385.28 | 1.429777 | -12.21878 | 1.563623 | -5.855105 | 382.99 | 2.870917 | -11.98004 | 3.467318 | -5.62076
500.91 | 2.918668 | -11.74128 | 2.228466 | -8.63972 | 499.05 | 2.623256 | -10.43131 | 1.740966 | -7.235315 | 530.15 | 2.961429 | -11.47952 | 2.061215 | -8.233021 | 379.72 | 0.6035224 | -12.33869 | 0.6002841 | -5.934414 | 380.71 | 0.8500622 | -12.35069 | 0.7840346 | -5.867863 | 382.14 | 1.131587 | -12.30426 | 1.176108 | -5.940304 | 379.89 | 1.6231 | -12.16049 | 1.782075 | -5.771273 | 382.44 | 1.861756 | -12.14017 | 2.102765 | -5.78284 | 380.17 | 4.010989 | -11.77542 | 4.961082 | -5.422108
497.22 | 3.462625 | -11.44408 | 2.573837 | -8.341424 | 495.38 | 2.213492 | -10.24535 | 1.390501 | -7.044879 | 526.25 | 3.433251 | -11.18907 | 2.264019 | -7.966971 | 376.91 | 0.7008387 | -12.32159 | 0.7092361 | -5.909619 | 377.92 | 1.009967 | -12.34376 | 0.969324 | -5.899427 | 379.33 | 1.395943 | -12.27433 | 1.521274 | -5.903604 | 377.09 | 2.060728 | -12.08725 | 2.340952 | -5.697506 | 379.63 | 2.417548 | -12.05464 | 2.822378 | -5.683885 | 377.37 | 5.487005 | -11.45654 | 6.997008 | -5.106641
493.56 | 3.680117 | -11.04996 | 2.669945 | -7.943192 | 491.73 | 1.852643 | -10.10554 | 1.104689 | -6.90887 | 522.37 | 3.570239 | -10.78263 | 2.26408 | -7.58018 | 374.14 | 0.8242535 | -12.31481 | 0.8530063 | -5.902047 | 375.14 | 1.233349 | -12.33151 | 1.243254 | -5.902753 | 376.53 | 1.764713 | -12.22893 | 1.988566 | -5.870982 | 374.32 | 2.719007 | -11.98335 | 3.180581 | -5.595537 | 376.84 | 3.321347 | -11.91371 | 3.989083 | -5.554344 | 374.59 | 6.948782 | -10.98066 | 9.090278 | -4.632197
489.92 | 3.32566 | -10.65418 | 2.350468 | -7.541474 | 488.11 | 1.579454 | -9.998626 | 0.8923013 | -6.803819 | 518.53 | 3.082367 | -10.3984 | 1.884517 | -7.203712 | 371.39 | 0.9801956 | -12.30288 | 1.033352 | -5.883531 | 372.37 | 1.542573 | -12.29542 | 1.628852 | -5.880032 | 373.76 | 2.321687 | -12.16818 | 2.707615 | -5.804972 | 371.57 | 3.768164 | -11.82681 | 4.523303 | -5.447878 | 374.06 | 4.678233 | -11.6669 | 5.794994 | -5.307857 | 371.82 | 6.885224 | -10.40735 | 9.225469 | -4.062436
486.31 | 2.702641 | -10.35936 | 1.85709 | -7.237486 | 484.51 | 1.357075 | -9.912636 | 0.726255 | -6.727885 | 514.71 | 2.436429 | -10.14486 | 1.429006 | -6.949737 | 368.65 | 1.173779 | -12.2819 | 1.252615 | -5.862924 | 369.63 | 1.978958 | -12.24129 | 2.178792 | -5.833671 | 371.01 | 3.139028 | -12.04251 | 3.76125 | -5.681323 | 368.83 | 5.482357 | -11.51595 | 6.789387 | -5.144776 | 371.3 | 6.02816 | -11.24153 | 7.657043 | -4.877593 | 369.08 | 5.317561 | -10.00477 | 7.309084 | -3.662679
482.73 | 2.149582 | -10.17477 | 1.433452 | -7.040757 | 480.94 | 1.174635 | -9.842201 | 0.6006186 | -6.661904 | 510.92 | 1.931417 | -10.00228 | 1.083468 | -6.795599 | 365.94 | 1.447422 | -12.26433 | 1.575443 | -5.855892 | 366.91 | 2.59456 | -12.17186 | 2.956775 | -5.771815 | 368.28 | 4.440373 | -11.85674 | 5.460518 | -5.495663 | 366.11 | 7.347893 | -11.02276 | 9.33817 | -4.661871 | 368.56 | 6.630869 | -10.74826 | 8.616864 | -4.388488 | 366.36 | 4.143971 | -9.801407 | 5.849645 | -3.465064
479.18 | 1.743274 | -10.05878 | 1.123639 | -6.910411 | 477.4 | 1.021576 | -9.788935 | 0.4994599 | -6.617184 | 507.16 | 1.581232 | -9.919262 | 0.8376288 | -6.700709 | 363.24 | 1.85696 | -12.24117 | 2.09124 | -5.843109 | 364.21 | 3.625538 | -12.03963 | 4.267524 | -5.644603 | 365.57 | 6.392415 | -11.55358 | 8.005866 | -5.195589 | 363.4 | 7.232548 | -10.43989 | 9.407185 | -4.087192 | 365.84 | 6.251974 | -10.26413 | 8.304234 | -3.914515 | 363.67 | 3.462088 | -9.678014 | 4.976454 | -3.353306
475.65 | 1.457904 | -9.98197 | 0.9028411 | -6.815073 | 473.89 | 0.8997689 | -9.743733 | 0.4208316 | -6.58421 | 503.42 | 1.345382 | -9.85793 | 0.6637122 | -6.632574 | 360.57 | 2.42423 | -12.15009 | 2.853813 | -5.753282 | 361.52 | 5.196379 | -11.80205 | 6.288029 | -5.408253 | 362.88 | 8.544881 | -11.05032 | 10.88432 | -4.697376 | 360.73 | 5.790234 | -10.06091 | 7.67897 | -3.711334 | 363.15 | 4.867181 | -9.885277 | 6.65685 | -3.546992 | 361 | 2.955988 | -9.608349 | 4.353039 | -3.278526
472.15 | 1.24566 | -9.932585 | 0.7355109 | -6.748237 | 470.4 | 0.7952391 | -9.714366 | 0.35853 | -6.548571 | 499.72 | 1.173035 | -9.808017 | 0.5386967 | -6.577106 | 357.92 | 3.458155 | -12.0075 | 4.250608 | -5.621106 | 358.88 | 7.270483 | -11.37095 | 9.028467 | -4.978865 | 360.19 | 7.99221 | -10.3817 | 10.4142 | -4.03224 | 358.07 | 4.513523 | -9.801918 | 6.119442 | -3.461292 | 360.48 | 3.75204 | -9.728675 | 5.285828 | -3.394509 | 358.33 | 2.607164 | -9.544706 | 3.917845 | -3.229746
468.67 | 1.092738 | -9.894869 | 0.6105268 | -6.697151 | 466.93 | 0.707141 | -9.690015 | 0.3067872 | -6.525934 | 496.03 | 1.037932 | -9.767327 | 0.4375181 | -6.532582 | 355.28 | 5.081228 | -11.74567 | 6.454566 | -5.371296 | 356.22 | 8.283395 | -10.71986 | 10.55335 | -4.336739 | 357.54 | 5.523774 | -10.02458 | 7.378421 | -3.66789 | 355.45 | 3.569611 | -9.669829 | 4.958043 | -3.337372 | 357.84 | 3.171605 | -9.648235 | 4.547358 | -3.320137 | 355.7 | 2.36038 | -9.522334 | 3.645401 | -3.205185
465.22 | 0.9680807 | -9.858113 | 0.5104015 | -6.657614 | 463.49 | 0.6349738 | -9.673118 | 0.2620085 | -6.491755 | 492.38 | 0.9223849 | -9.719602 | 0.3556516 | -6.506193 | 352.65 | 7.35715 | -11.29187 | 9.582711 | -4.9276 | 353.6 | 6.532034 | -10.1274 | 8.562707 | -3.759502 | 354.91 | 4.372001 | -9.87258 | 5.936848 | -3.510678 | 352.85 | 2.995216 | -9.603074 | 4.263182 | -3.27705 | 355.19 | 2.776203 | -9.587902 | 4.075839 | -3.264079 | 353.09 | 2.18739 | -9.49957 | 3.438594 | -3.183692
461.8 | 0.8677319 | -9.825837 | 0.4308732 | -6.627879 | 460.08 | 0.5682271 | -9.667424 | 0.2254525 | -6.465443 | 488.75 | 0.8228415 | -9.674569 | 0.2953175 | -6.473891 | 350.06 | 7.941982 | -10.62256 | 10.56418 | -4.263945 | 350.99 | 4.750348 | -9.8475 | 6.40999 | -3.492881 | 352.31 | 3.723364 | -9.746241 | 5.086324 | -3.3883 | 350.22 | 2.642216 | -9.555062 | 3.849728 | -3.236878 | 352.58 | 2.478944 | -9.54186 | 3.716231 | -3.223065 | 350.47 | 2.071457 | -9.478321 | 3.304977 | -3.164155
458.39 | 0.785356 | -9.795314 | 0.3668666 | -6.601891 | 456.7 | 0.5165801 | -9.659718 | 0.1913331 | -6.451705 | 485.16 | 0.7279631 | -9.643877 | 0.2419962 | -6.455966 | 347.51 | 6.070605 | -10.11831 | 8.221887 | -3.764063 | 348.42 | 3.684699 | -9.706977 | 5.129119 | -3.361254 | 349.71 | 3.189167 | -9.63675 | 4.408966 | -3.296368 | 347.67 | 2.370425 | -9.513404 | 3.536561 | -3.205535 | 349.98 | 2.261256 | -9.512266 | 3.467425 | -3.197375 | 347.88 | 1.951689 | -9.471308 | 3.204344 | -3.152675
455.02 | 0.7124879 | -9.765301 | 0.3165103 | -6.583156 | 453.34 | 0.4699289 | -9.655189 | 0.1664961 | -6.435499 | 481.58 | 0.6474958 | -9.624468 | 0.1956516 | -6.456579 | 344.91 | 4.492845 | -9.900257 | 6.177167 | -3.547279 | 345.83 | 2.996052 | -9.637384 | 4.309033 | -3.294909 | 347.12 | 2.747305 | -9.574341 | 3.89072 | -3.248415 | 345.08 | 2.175764 | -9.50075 | 3.305462 | -3.191775 | 347.41 | 2.095009 | -9.491435 | 3.283812 | -3.18298 | 345.34 | 1.875602 | -9.443968 | 3.147374 | -3.143969
451.67 | 0.6474791 | -9.735416 | 0.2751471 | -6.578996 | 449.99 | 0.4317858 | -9.668747 | 0.1452238 | -6.389524 | 478.04 | 0.5836896 | -9.612891 | 0.1639067 | -6.461555 | 342.38 | 3.688321 | -9.772739 | 5.133929 | -3.425329 | 343.3 | 2.567263 | -9.609094 | 3.801075 | -3.261329 | 344.59 | 2.45986 | -9.524752 | 3.567648 | -3.211157 | 342.54 | 2.008349 | -9.478646 | 3.14881 | -3.177748 | 344.85 | 1.978207 | -9.481608 | 3.160407 | -3.170821 | 342.79 | 1.827475 | -9.448797 | 3.121455 | -3.133428
448.33 | 0.582445 | -9.704429 | 0.2441708 | -6.566948 | 446.68 | 0.4019397 | -9.680018 | 0.1241469 | -6.342671 | 474.52 | 0.5362449 | -9.606676 | 0.1366293 | -6.476716 | 339.86 | 3.096552 | -9.672744 | 4.400662 | -3.336371 | 340.77 | 2.306328 | -9.600355 | 3.492146 | -3.241251 | 342.03 | 2.227491 | -9.508169 | 3.322713 | -3.196322 | 340.02 | 1.90983 | -9.477514 | 3.055871 | -3.172478 | 342.31 | 1.890059 | -9.466947 | 3.085495 | -3.159198 | 340.28 | 1.795548 | -9.437629 | 3.112291 | -3.126551
445.04 | 0.5285417 | -9.690276 | 0.2134632 | -6.550482 | 443.39 | 0.377732 | -9.672751 | 0.1026369 | -6.314782 | 471.02 | 0.4853529 | -9.589831 | 0.1135999 | -6.482884 | 337.36 | 2.638018 | -9.626537 | 3.856483 | -3.293168 | 338.25 | 2.138655 | -9.591326 | 3.274429 | -3.221179 | 339.51 | 2.04333 | -9.490714 | 3.133741 | -3.185948 | 337.51 | 1.82137 | -9.467698 | 2.975014 | -3.167124 | 339.79 | 1.826108 | -9.464066 | 3.035871 | -3.154808 | 337.77 | 1.767021 | -9.431235 | 3.136175 | -3.121096
441.76 | 0.478192 | -9.682521 | 0.1916844 | -6.527662 | 440.13 | 0.350432 | -9.66296 | 0.08785476 | -6.301612 | 467.55 | 0.4433299 | -9.5907 | 0.09575801 | -6.456926 | 334.87 | 2.334184 | -9.596332 | 3.505316 | -3.260652 | 335.76 | 2.030619 | -9.576935 | 3.123767 | -3.202159 | 337.01 | 1.924468 | -9.488894 | 3.025509 | -3.18134 | 335.03 | 1.77782 | -9.458963 | 2.952464 | -3.160864 | 337.28 | 1.782203 | -9.454392 | 3.013125 | -3.149206 | 335.27 | 1.778058 | -9.417889 | 3.195393 | -3.108591
438.51 | 0.4367447 | -9.672312 | 0.1707643 | -6.503708 | 436.88 | 0.3232133 | -9.63682 | 0.07631519 | -6.294245 | 464.11 | 0.4087271 | -9.589021 | 0.0805559 | -6.419372 | 332.42 | 2.167885 | -9.573283 | 3.323083 | -3.236475 | 333.28 | 1.948078 | -9.552822 | 2.99878 | -3.187225 | 334.53 | 1.843948 | -9.481696 | 2.957946 | -3.17206 | 332.56 | 1.734166 | -9.463449 | 2.93167 | -3.156985 | 334.8 | 1.75445 | -9.445198 | 3.026699 | -3.142197 | 332.81 | 1.782511 | -9.423077 | 3.244611 | -3.09141
435.27 | 0.4018032 | -9.674947 | 0.1549622 | -6.475401 | 433.66 | 0.2932334 | -9.633099 | 0.06894513 | -6.289039 | 460.69 | 0.3731895 | -9.589654 | 0.06374293 | -6.411816 | 329.96 | 1.984239 | -9.561054 | 3.112661 | -3.213247 | 330.83 | 1.864034 | -9.521574 | 2.900266 | -3.169171 | 332.07 | 1.783556 | -9.47799 | 2.922311 | -3.163081 | 330.12 | 1.686626 | -9.445308 | 2.927021 | -3.148091 | 332.33 | 1.734729 | -9.440789 | 3.042752 | -3.137351 | 330.35 | 1.786085 | -9.393693 | 3.287047 | -3.072528
432.07 | 0.3649772 | -9.669161 | 0.1418589 | -6.455522 | 430.47 | 0.2675849 | -9.631444 | 0.06335936 | -6.207881 | 457.3 | 0.3501881 | -9.584149 | 0.04951615 | -6.33483 | 327.53 | 1.879596 | -9.554158 | 2.992996 | -3.200675 | 328.4 | 1.795282 | -9.509403 | 2.82875 | -3.17 | 329.63 | 1.731976 | -9.477162 | 2.880864 | -3.15781 | 327.69 | 1.667556 | -9.450408 | 2.948452 | -3.144632 | 329.88 | 1.71524 | -9.435326 | 3.081498 | -3.128628 | 327.92 | 1.790248 | -9.390973 | 3.324881 | -3.057889
428.89 | 0.3327251 | -9.66255 | 0.1304405 | -6.39824 | 427.3 | 0.241288 | -9.639761 | 0.05520476 | -6.104691 | 453.93 | 0.3228836 | -9.583993 | 0.03613626 | -6.390815 | 325.11 | 1.79787 | -9.54816 | 2.905067 | -3.186913 | 325.98 | 1.741788 | -9.491217 | 2.790757 | -3.164394 | 327.2 | 1.706415 | -9.4684 | 2.857797 | -3.144812 | 325.28 | 1.663773 | -9.448119 | 2.978374 | -3.140436 | 327.45 | 1.719776 | -9.432223 | 3.132815 | -3.123169 | 325.5 | 1.81942 | -9.370629 | 3.384304 | -3.023695
425.73 | 0.3011477 | -9.668425 | 0.1177114 | -6.362063 | 424.16 | 0.218609 | -9.64907 | 0.05088059 | -6.075505 | 450.59 | 0.2943588 | -9.585158 | 0.02667039 | -6.367777 | 322.73 | 1.740333 | -9.542487 | 2.834923 | -3.175855 | 323.58 | 1.700692 | -9.482899 | 2.780968 | -3.166729 | 324.78 | 1.682281 | -9.459654 | 2.837391 | -3.144694 | 322.88 | 1.676329 | -9.450376 | 3.03999 | -3.130052 | 325.04 | 1.723041 | -9.42828 | 3.20215 | -3.112874 | 323.11 | 1.80855 | -9.358389 | 3.411904 | -3.009176
422.59 | 0.2732638 | -9.666726 | 0.1075476 | -6.296374 | 421.03 | 0.1974853 | -9.655001 | 0.04669048 | -6.061496 | 447.26 | 0.2718242 | -9.594441 | 0.01832315 | -6.244949 | 320.35 | 1.689024 | -9.519017 | 2.755706 | -3.154088 | 321.2 | 1.660748 | -9.469376 | 2.775345 | -3.158846 | 322.39 | 1.666046 | -9.453 | 2.848324 | -3.148191 | 320.5 | 1.658279 | -9.435939 | 3.082607 | -3.116267 | 322.65 | 1.759115 | -9.419751 | 3.297367 | -3.095716 | 320.73 | 1.870151 | -9.347859 | 3.47029 | -3.007998
419.49 | 0.2485709 | -9.683144 | 0.09956185 | -6.257728 | 417.93 | 0.1737469 | -9.667896 | 0.0452085 | -6.039209 | 443.98 | 0.2561433 | -9.598334 | 0.005201233 | -5.751681 | 318 | 1.657078 | -9.512145 | 2.711584 | -3.15261 | 318.83 | 1.63738 | -9.464139 | 2.790354 | -3.156911 | 320.03 | 1.658226 | -9.446999 | 2.888802 | -3.14792 | 318.14 | 1.686055 | -9.441586 | 3.128536 | -3.105739 | 320.27 | 1.788935 | -9.413896 | 3.342724 | -3.077314 | 318.36 | 1.896111 | -9.339419 | 3.569643 | -3.005112
416.4 | 0.2233585 | -9.694221 | 0.09215856 | -6.219443 | 414.85 | 0.1500732 | -9.683747 | 0.04659766 | -5.965326 | 440.71 | 0.2370037 | -9.593768 | 0.002480253 | -8.781053 | 315.65 | 1.629973 | -9.497944 | 2.686287 | -3.153393 | 316.48 | 1.615704 | -9.459935 | 2.811811 | -3.154362 | 317.67 | 1.65553 | -9.446724 | 2.942223 | -3.151296 | 315.8 | 1.709325 | -9.438479 | 3.171461 | -3.106289 | 317.92 | 1.813133 | -9.394295 | 3.400116 | -3.064878 | 316.02 | 1.952012 | -9.336375 | 3.68498 | -2.997968
413.33 | 0.2021204 | -9.708817 | 0.08748042 | -6.213234 | 411.8 | 0.12894 | -9.725678 | 0.0502383 | -5.984059 | 437.46 | 0.2176727 | -9.570217 | 0.008574038 | -8.58155 | 313.33 | 1.625311 | -9.491055 | 2.711006 | -3.158831 | 314.15 | 1.621774 | -9.459119 | 2.86594 | -3.153027 | 315.33 | 1.67223 | -9.448392 | 3.018591 | -3.151241 | 313.47 | 1.766068 | -9.431575 | 3.263219 | -3.108283 | 315.59 | 1.850038 | -9.387426 | 3.469612 | -3.060377 | 313.69 | 1.993018 | -9.326076 | 3.828738 | -2.990965
410.29 | 0.1792259 | -9.732867 | 0.09008961 | -6.19029 | 408.77 | 0.1083864 | -9.802836 | 0.05291271 | -5.96581 | 434.24 | 0.1958667 | -9.572213 | 0.00991041 | -8.392375 | 311.01 | 1.577543 | -9.477256 | 2.69758 | -3.154227 | 311.84 | 1.620303 | -9.451689 | 2.911591 | -3.146303 | 313.01 | 1.693011 | -9.444004 | 3.098541 | -3.148379 | 311.17 | 1.806687 | -9.434171 | 3.385051 | -3.107103 | 313.25 | 1.90467 | -9.377052 | 3.596806 | -3.054049 | 311.39 | 2.093756 | -9.314047 | 3.965024 | -2.986621
407.26 | 0.1552608 | -9.793124 | 0.09420811 | -6.150327 | 405.76 | 0.08595401 | -9.914557 | 0.06006203 | -5.926583 | 431.05 | 0.1746194 | -9.568782 | 0.007545396 | -7.923429 | 308.74 | 1.584099 | -9.473941 | 2.743009 | -3.156807 | 309.54 | 1.628251 | -9.443798 | 2.968442 | -3.139673 | 310.71 | 1.712112 | -9.444286 | 3.183883 | -3.145395 | 308.88 | 1.878693 | -9.419759 | 3.54994 | -3.101871 | 310.94 | 1.954662 | -9.36539 | 3.780941 | -3.052387 | 309.09 | 2.144053 | -9.306895 | 4.102477 | -2.983433
404.26 | 0.1326289 | -9.840646 | 0.09904934 | -6.048965 | 402.77 | 0.07112111 | -10.09036 | 0.0679329 | -5.944706 | 427.87 | 0.1533165 | -9.56799 | 0.007450846 | -7.554377 | 306.47 | 1.575889 | -9.457062 | 2.785102 | -3.14579 | 307.26 | 1.642382 | -9.438668 | 3.036742 | -3.135201 | 308.41 | 1.760193 | -9.430268 | 3.310569 | -3.136897 | 306.6 | 1.943115 | -9.404926 | 3.734856 | -3.088174 | 308.66 | 2.044038 | -9.356496 | 3.986653 | -3.036848 | 306.82 | 2.22522 | -9.313855 | 4.279433 | -2.989844
401.29 | 0.1184697 | -9.927629 | 0.1037066 | -5.962391 | 399.8 | 0.05411814 | -10.37881 | 0.07983997 | -5.934569 | 424.71 | 0.1302157 | -9.583373 | 0.008884975 | -7.089887 | 304.2 | 1.589177 | -9.453788 | 2.844349 | -3.147293 | 305 | 1.670909 | -9.433541 | 3.123877 | -3.13025 | 306.13 | 1.797711 | -9.425956 | 3.423699 | -3.130658 | 304.34 | 2.019554 | -9.377113 | 3.917079 | -3.064542 | 306.38 | 2.122422 | -9.33605 | 4.205766 | -3.015439 | 304.55 | 2.345694 | -9.307542 | 4.562563 | -3.00165
398.33 | 0.0972166 | -10.05274 | 0.1060445 | -5.864452 | 396.85 | 0.0465525 | -10.80196 | 0.08770913 | -5.913983 | 421.59 | 0.1095339 | -9.601741 | 0.01154454 | -6.762126 | 301.94 | 1.588555 | -9.444551 | 2.892094 | -3.136467 | 302.72 | 1.693971 | -9.423795 | 3.207103 | -3.122212 | 303.87 | 1.855061 | -9.414093 | 3.578734 | -3.116301 | 302.06 | 2.112469 | -9.365014 | 4.141313 | -3.039751 | 304.14 | 2.215571 | -9.304166 | 4.400974 | -2.98195 | 302.3 | 2.537303 | -9.319507 | 4.932284 | -3.009328
395.4 | 0.08270388 | -10.17904 | 0.1107322 | -5.830223 | 393.93 | 0.04984955 | -11.303 | 0.104783 | -5.91941 | 418.49 | 0.08798428 | -9.652081 | 0.01578 | -6.524323 | 299.74 | 1.604855 | -9.435966 | 2.969233 | -3.131762 | 300.54 | 1.724143 | -9.424593 | 3.309548 | -3.12156 | 301.61 | 1.918198 | -9.399125 | 3.755751 | -3.106825 | 299.88 | 2.199586 | -9.330045 | 4.333233 | -3.005153 | 301.92 | 2.291852 | -9.294651 | 4.55377 | -2.957469 | 300.09 | 2.73209 | -9.302687 | 5.363163 | -3.003728
392.49 | 0.06802468 | -10.43405 | 0.1125081 | -5.796311 | 391.03 | 0.0658929 | -11.64621 | 0.1167754 | -5.909348 | 415.4 | 0.06894868 | -9.736709 | 0.02599223 | -6.31765 | 297.54 | 1.62354 | -9.42541 | 3.053688 | -3.124441 | 298.28 | 1.770055 | -9.411137 | 3.435136 | -3.112045 | 299.43 | 1.965997 | -9.391257 | 3.897629 | -3.091828 | 297.69 | 2.264188 | -9.305244 | 4.482065 | -2.980376 | 299.67 | 2.381487 | -9.278137 | 4.71839 | -2.946346 | 297.9 | 2.962336 | -9.284005 | 5.849683 | -2.99293
389.6 | 0.05749289 | -10.77718 | 0.1157365 | -5.822804 | 388.15 | 0.08480999 | -11.90439 | 0.1320605 | -5.913561 | 412.35 | 0.04841735 | -9.954961 | 0.03672545 | -6.264861 | 295.33 | 1.643839 | -9.415673 | 3.127916 | -3.116497 | 296.1 | 1.826019 | -9.414406 | 3.584992 | -3.113314 | 297.22 | 2.035638 | -9.379595 | 4.077113 | -3.080021 | 295.47 | 2.349475 | -9.28884 | 4.649899 | -2.959055 | 297.44 | 2.481759 | -9.257744 | 4.94882 | -2.929517 | 295.69 | 3.270783 | -9.276858 | 6.495494 | -2.977014
386.73 | 0.05480636 | -11.25322 | 0.1275114 | -5.891227 | 385.3 | 0.1107926 | -12.02424 | 0.1542215 | -5.922526 | 409.31 | 0.03497251 | -10.29858 | 0.05149273 | -6.188797 | 293.15 | 1.670611 | -9.413103 | 3.228211 | -3.112445 | 293.91 | 1.883251 | -9.398039 | 3.737848 | -3.100117 | 295.04 | 2.119205 | -9.376461 | 4.271411 | -3.06943 | 293.31 | 2.431045 | -9.276049 | 4.822178 | -2.952536 | 295.26 | 2.614271 | -9.242456 | 5.153014 | -2.921618 | 293.5 | 3.634773 | -9.251273 | 7.254152 | -2.958942
383.88 | 0.0714607 | -11.66293 | 0.1475961 | -5.913815 | 382.46 | 0.1409286 | -12.14057 | 0.1806728 | -5.968383 | 406.3 | 0.02690777 | -11.00073 | 0.06701347 | -6.112957 | 290.99 | 1.709217 | -9.403039 | 3.338877 | -3.103985 | 291.76 | 1.973277 | -9.390605 | 3.943617 | -3.092061 | 292.86 | 2.218304 | -9.371084 | 4.524458 | -3.061922 | 291.14 | 2.540164 | -9.273652 | 5.055163 | -2.953444 | 293.11 | 2.760975 | -9.242226 | 5.500033 | -2.92294 | 291.34 | 4.078216 | -9.225587 | 8.212013 | -2.936624
381.06 | 0.0960041 | -11.88714 | 0.1707209 | -5.91217 | 379.64 | 0.175553 | -12.20163 | 0.2082181 | -5.979087 | 403.31 | 0.03587612 | -11.64474 | 0.08508111 | -6.07272 | 288.86 | 1.757426 | -9.405949 | 3.482293 | -3.103632 | 289.62 | 2.040179 | -9.385629 | 4.134122 | -3.085299 | 290.71 | 2.35532 | -9.365093 | 4.808327 | -3.049256 | 288.99 | 2.697664 | -9.269888 | 5.37298 | -2.954892 | 290.95 | 2.999323 | -9.240097 | 5.960509 | -2.92662 | 289.2 | 4.723327 | -9.181569 | 9.474318 | -2.892449
378.25 | 0.1262125 | -12.02483 | 0.1963496 | -5.916133 | 376.84 | 0.2141932 | -12.24044 | 0.2467983 | -5.995298 | 400.33 | 0.05657974 | -12.02275 | 0.1043253 | -6.016583 | 286.73 | 1.806468 | -9.390595 | 3.611988 | -3.093088 | 287.48 | 2.142826 | -9.371268 | 4.380507 | -3.072357 | 288.56 | 2.522812 | -9.353636 | 5.156862 | -3.031937 | 286.86 | 2.918988 | -9.270647 | 5.844898 | -2.960293 | 288.79 | 3.282151 | -9.236082 | 6.560134 | -2.921019 | 287.07 | 5.521043 | -9.12841 | 11.17083 | -2.842221
375.46 | 0.160985 | -12.08174 | 0.2239791 | -5.899653 | 374.07 | 0.2592442 | -12.26941 | 0.2938061 | -6.003207 | 397.38 | 0.08424801 | -12.19183 | 0.1256937 | -5.986934 | 284.62 | 1.866265 | -9.3876 | 3.787807 | -3.088149 | 285.37 | 2.259719 | -9.357878 | 4.649278 | -3.060097 | 286.44 | 2.690886 | -9.330579 | 5.526979 | -3.013846 | 284.75 | 3.195252 | -9.260501 | 6.429617 | -2.95504 | 286.66 | 3.661369 | -9.211831 | 7.342754 | -2.911586 | 284.95 | 6.623204 | -9.052075 | 13.44747 | -2.76458
372.7 | 0.1974055 | -12.14228 | 0.258144 | -5.903996 | 371.32 | 0.3068705 | -12.28202 | 0.3424099 | -6.013718 | 394.45 | 0.1187969 | -12.27821 | 0.1471378 | -5.955989 | 282.52 | 1.942539 | -9.380877 | 3.984989 | -3.083017 | 283.27 | 2.361568 | -9.347265 | 4.909252 | -3.047322 | 284.33 | 2.899907 | -9.305159 | 5.954881 | -2.987472 | 282.65 | 3.540393 | -9.2413 | 7.172594 | -2.937202 | 284.55 | 4.13945 | -9.188392 | 8.345686 | -2.885675 | 282.85 | 8.165729 | -8.93004 | 16.67329 | -2.647269
369.95 | 0.235813 | -12.16501 | 0.2917031 | -5.904066 | 368.59 | 0.3643536 | -12.29415 | 0.4091852 | -6.002088 | 391.55 | 0.1491581 | -12.32477 | 0.1690579 | -5.954248 | 280.44 | 2.041737 | -9.373154 | 4.234691 | -3.072952 | 281.17 | 2.510892 | -9.33474 | 5.252086 | -3.035899 | 282.23 | 3.108442 | -9.280913 | 6.387456 | -2.962606 | 280.57 | 3.993559 | -9.211711 | 8.120175 | -2.910087 | 282.46 | 4.789272 | -9.145844 | 9.735458 | -2.845621 | 280.78 | 10.55684 | -8.765263 | 21.54795 | -2.481327
367.23 | 0.2766576 | -12.18651 | 0.3302049 | -5.896109 | 365.87 | 0.429421 | -12.31616 | 0.4860011 | -6.007133 | 388.66 | 0.1911793 | -12.28986 | 0.2075748 | -5.946338 | 278.38 | 2.148455 | -9.35673 | 4.500453 | -3.056735 | 279.11 | 2.70713 | -9.329879 | 5.691268 | -3.029027 | 280.16 | 3.335857 | -9.255233 | 6.876443 | -2.942808 | 278.51 | 4.535784 | -9.173504 | 9.275192 | -2.874113 | 280.37 | 5.656425 | -9.083357 | 11.45069 | -2.787246 | 278.71 | 13.32321 | -8.477484 | 27.24448 | -2.195233
364.52 | 0.3275501 | -12.22806 | 0.3799067 | -5.930997 | 363.18 | 0.5069978 | -12.31984 | 0.5741553 | -6.003241 | 385.8 | 0.2341254 | -12.34344 | 0.2389606 | -5.986648 | 276.33 | 2.263885 | -9.338804 | 4.776856 | -3.036533 | 277.06 | 2.915612 | -9.316911 | 6.185266 | -3.011505 | 278.09 | 3.664259 | -9.239278 | 7.555204 | -2.928177 | 276.46 | 5.252974 | -9.127178 | 10.74907 | -2.830494 | 278.3 | 6.835313 | -8.993566 | 13.92364 | -2.7001 | 276.65 | 14.65761 | -8.03163 | 30.08608 | -1.748848
361.83 | 0.3867668 | -12.25222 | 0.4406432 | -5.941386 | 360.5 | 0.6071597 | -12.31523 | 0.6896318 | -5.985254 | 382.96 | 0.2756346 | -12.31878 | 0.2865302 | -5.964937 | 274.3 | 2.393123 | -9.323582 | 5.089177 | -3.020568 | 275.01 | 3.201885 | -9.302216 | 6.812779 | -2.996456 | 276.05 | 4.104356 | -9.214955 | 8.470707 | -2.905153 | 274.43 | 6.173959 | -9.06021 | 12.68856 | -2.763205 | 276.26 | 8.443759 | -8.863565 | 17.23845 | -2.575727 | 274.6 | 14.40363 | -7.509404 | 29.55125 | -1.228902
359.16 | 0.4560422 | -12.25965 | 0.5186743 | -5.943056 | 357.85 | 0.7274987 | -12.32793 | 0.8303815 | -5.989982 | 380.15 | 0.324799 | -12.34039 | 0.332085 | -5.981877 | 272.27 | 2.552623 | -9.300337 | 5.471804 | -2.996101 | 272.99 | 3.588821 | -9.274093 | 7.648715 | -2.968994 | 274.02 | 4.69411 | -9.172911 | 9.738914 | -2.867983 | 272.4 | 7.449317 | -8.967697 | 15.30003 | -2.670659 | 274.23 | 10.6041 | -8.66489 | 21.68309 | -2.37477 | 272.59 | 11.46082 | -7.08048 | 23.59329 | -0.8034194
356.52 | 0.5374453 | -12.25837 | 0.608776 | -5.940862 | 355.21 | 0.8780461 | -12.29996 | 1.009085 | -5.96089 | 377.34 | 0.3863969 | -12.33818 | 0.4004394 | -5.996214 | 270.27 | 2.722464 | -9.278116 | 5.871966 | -2.976084 | 270.98 | 4.000925 | -9.236296 | 8.597777 | -2.92933 | 272 | 5.405845 | -9.110344 | 11.23469 | -2.80405 | 270.4 | 9.125732 | -8.81055 | 18.80864 | -2.511907 | 272.22 | 13.02739 | -8.355529 | 26.68223 | -2.068267 | 270.58 | 8.491443 | -6.784781 | 17.39448 | -0.5084908
353.91 | 0.6405748 | -12.27005 | 0.7332633 | -5.94933 | 352.62 | 1.060495 | -12.28077 | 1.231355 | -5.943443 | 374.57 | 0.4522656 | -12.33396 | 0.474365 | -5.987131 | 268.27 | 2.922521 | -9.247654 | 6.361277 | -2.947234 | 268.98 | 4.570117 | -9.184509 | 9.836681 | -2.875958 | 270 | 6.308832 | -9.019898 | 13.13162 | -2.712658 | 268.41 | 11.4129 | -8.559005 | 23.52237 | -2.260351 | 270.21 | 14.74147 | -7.911981 | 30.19018 | -1.622128 | 268.59 | 6.536414 | -6.669679 | 13.40391 | -0.3974221
351.3 | 0.7518249 | -12.27157 | 0.8661277 | -5.949484 | 350 | 1.31224 | -12.25276 | 1.542934 | -5.914183 | 371.81 | 0.5312978 | -12.34282 | 0.5678883 | -5.998244 | 266.3 | 3.182122 | -9.214204 | 6.981526 | -2.916734 | 267 | 5.264992 | -9.116736 | 11.3588 | -2.805188 | 268 | 7.503645 | -8.900217 | 15.62747 | -2.594453 | 266.43 | 13.90587 | -8.206793 | 28.64125 | -1.910111 | 268.21 | 13.6312 | -7.395704 | 27.95873 | -1.109406 | 266.61 | 5.329926 | -6.601866 | 10.98324 | -0.3321088
348.7 | 0.9092314 | -12.2547 | 1.061488 | -5.932701 | 347.4 | 1.652124 | -12.21379 | 1.971633 | -5.878498 | 369.07 | 0.6298084 | -12.33183 | 0.6848564 | -5.987596 | 264.34 | 3.514462 | -9.169105 | 7.787309 | -2.874801 | 265.04 | 6.25904 | -9.024128 | 13.53759 | -2.715506 | 266.03 | 9.149729 | -8.715406 | 19.10741 | -2.408657 | 264.46 | 15.11692 | -7.733558 | 31.11576 | -1.436592 | 266.24 | 10.23639 | -7.0068 | 21.05555 | -0.723297 | 264.65 | 4.547291 | -6.556294 | 9.276414 | -0.2810929
346.13 | 1.099464 | -12.23987 | 1.30538 | -5.916578 | 344.87 | 2.135531 | -12.14698 | 2.59361 | -5.815582 | 366.35 | 0.7422383 | -12.32752 | 0.8232772 | -5.978918 | 262.39 | 3.878798 | -9.115271 | 8.663073 | -2.82361 | 263.09 | 7.420112 | -8.891278 | 16.07279 | -2.581501 | 264.07 | 11.22058 | -8.473819 | 23.46102 | -2.169536 | 262.5 | 13.63945 | -7.239308 | 28.02842 | -0.9465802 | 264.28 | 7.729135 | -6.807616 | 15.88456 | -0.531431 | 262.71 | 3.926617 | -6.50809 | 8.019459 | -0.2357617
343.57 | 1.36911 | -12.2009 | 1.649749 | -5.877567 | 342.33 | 2.900861 | -12.02795 | 3.587989 | -5.700318 | 363.65 | 0.8974184 | -12.31045 | 1.019133 | -5.967525 | 260.46 | 4.34169 | -9.051102 | 9.746211 | -2.761494 | 261.15 | 9.050595 | -8.72379 | 19.60342 | -2.417722 | 262.13 | 13.23383 | -8.119288 | 27.68532 | -1.815871 | 260.57 | 10.30132 | -6.850454 | 21.11895 | -0.5624712 | 262.33 | 6.177026 | -6.698357 | 12.71395 | -0.4222309 | 260.77 | 3.462203 | -6.464024 | 7.04336 | -0.1996024
341.06 | 1.74645 | -12.15349 | 2.139228 | -5.829586 | 339.8 | 4.05266 | -11.83257 | 5.119011 | -5.506929 | 360.98 | 1.098957 | -12.30447 | 1.262303 | -5.960701 | 258.55 | 4.970152 | -8.979215 | 11.19734 | -2.691952 | 259.23 | 10.85288 | -8.468108 | 23.53948 | -2.16189 | 260.2 | 14.14702 | -7.69235 | 29.55591 | -1.390657 | 258.66 | 7.497393 | -6.657464 | 15.363 | -0.3736756 | 260.4 | 5.178945 | -6.631841 | 10.64118 | -0.3537407 | 258.85 | 3.057905 | -6.450252 | 6.208928 | -0.1765568
338.55 | 2.287711 | -12.07082 | 2.851461 | -5.74505 | 337.29 | 5.670363 | -11.49673 | 7.305852 | -5.172118 | 358.31 | 1.354344 | -12.25979 | 1.596405 | -5.917429 | 256.65 | 5.731535 | -8.865625 | 12.95675 | -2.58504 | 257.31 | 12.13848 | -8.114713 | 26.31685 | -1.807729 | 258.28 | 13.10683 | -7.260304 | 27.33696 | -0.9617931 | 256.76 | 5.958305 | -6.572445 | 12.12725 | -0.2933625 | 258.48 | 4.482871 | -6.558733 | 9.196243 | -0.2916972 | 256.94 | 2.78091 | -6.426712 | 5.573572 | -0.1605777
336.06 | 3.100553 | -11.92206 | 3.939229 | -5.595776 | 334.81 | 7.026481 | -10.95544 | 9.23475 | -4.632803 | 355.68 | 1.715327 | -12.22338 | 2.060138 | -5.880003 | 254.75 | 6.719971 | -8.731277 | 15.20149 | -2.457509 | 255.42 | 12.38273 | -7.729064 | 26.78492 | -1.423164 | 256.38 | 10.43802 | -6.881017 | 21.77702 | -0.5853503 | 254.87 | 4.898291 | -6.517739 | 9.999804 | -0.2420669 | 256.57 | 3.893066 | -6.498817 | 7.968374 | -0.2297189 | 255.05 | 2.50189 | -6.421923 | 5.034439 | -0.1449442
333.59 | 4.244457 | -11.67058 | 5.487292 | -5.342408 | 332.34 | 6.309488 | -10.38018 | 8.476319 | -4.05964 | 353.09 | 2.249576 | -12.16328 | 2.759585 | -5.825823 | 252.85 | 7.7573 | -8.552977 | 17.56007 | -2.285183 | 253.54 | 11.12273 | -7.383922 | 23.97655 | -1.078499 | 254.5 | 7.628242 | -6.661754 | 15.93351 | -0.3687447 | 252.99 | 4.195316 | -6.483774 | 8.524933 | -0.2132071 | 254.68 | 3.370115 | -6.45713 | 6.946285 | -0.1930945 | 253.15 | 2.316825 | -6.403163 | 4.614556 | -0.1359124
331.13 | 5.543334 | -11.26884 | 7.291322 | -4.939956 | 329.89 | 4.856747 | -10.03556 | 6.662315 | -3.717135 | 350.45 | 3.058237 | -12.05833 | 3.820455 | -5.723509 | 251.02 | 8.812657 | -8.328848 | 19.95063 | -2.063337 | 251.68 | 9.462797 | -7.104457 | 20.31588 | -0.8024127 | 252.6 | 5.976418 | -6.559479 | 12.45385 | -0.2697007 | 251.12 | 3.671496 | -6.454624 | 7.434034 | -0.1898326 | 252.82 | 3.013046 | -6.432419 | 6.155734 | -0.1661448 | 251.31 | 2.168233 | -6.385626 | 4.258106 | -0.1254845
328.69 | 5.974901 | -10.7622 | 7.98929 | -4.432439 | 327.46 | 3.770019 | -9.841662 | 5.29028 | -3.524677 | 347.89 | 4.411735 | -11.85814 | 5.625952 | -5.52477 | 249.17 | 9.444075 | -8.042079 | 21.33053 | -1.778048 | 249.82 | 7.684823 | -6.913093 | 16.44036 | -0.6121231 | 250.76 | 4.782915 | -6.477205 | 9.980095 | -0.1895771 | 249.28 | 3.261866 | -6.438885 | 6.609263 | -0.1712422 | 250.96 | 2.717991 | -6.400579 | 5.516013 | -0.1416075 | 249.46 | 1.992473 | -6.384613 | 3.940946 | -0.1177785
326.26 | 5.195274 | -10.33971 | 7.061184 | -4.010168 | 325.05 | 3.081549 | -9.746512 | 4.416806 | -3.428889 | 345.33 | 6.419946 | -11.48401 | 8.359153 | -5.152552 | 247.31 | 9.510237 | -7.735414 | 21.4546 | -1.471191 | 247.98 | 6.540989 | -6.765445 | 13.91541 | -0.468518 | 248.91 | 3.991318 | -6.448437 | 8.322861 | -0.1578641 | 247.45 | 2.95092 | -6.41455 | 5.922331 | -0.1529981 | 249.1 | 2.465107 | -6.406577 | 5.024936 | -0.133111 | 247.6 | 1.896707 | -6.379387 | 3.66289 | -0.1133181
323.85 | 4.309933 | -10.06865 | 5.947377 | -3.741719 | 322.66 | 2.648288 | -9.691074 | 3.872165 | -3.372446 | 342.77 | 7.970559 | -10.90297 | 10.55923 | -4.57201 | 245.5 | 8.806556 | -7.454487 | 19.77498 | -1.189181 | 246.14 | 5.492248 | -6.623462 | 11.65807 | -0.3331855 | 247.08 | 3.439231 | -6.432225 | 7.149098 | -0.1419868 | 245.62 | 2.682978 | -6.403612 | 5.379626 | -0.1423719 | 247.27 | 2.281091 | -6.385835 | 4.599044 | -0.1235339 | 245.79 | 1.748026 | -6.370751 | 3.430075 | -0.1052752
321.48 | 3.534663 | -9.884167 | 4.967038 | -3.560408 | 320.28 | 2.33948 | -9.641365 | 3.49161 | -3.32433 | 340.24 | 6.671834 | -10.26819 | 9.057841 | -3.93926 | 243.7 | 7.938646 | -7.226411 | 17.72761 | -0.9583111 | 244.33 | 4.555642 | -6.541258 | 9.662033 | -0.2523996 | 245.25 | 3.039712 | -6.424349 | 6.264323 | -0.1315878 | 243.81 | 2.456722 | -6.381503 | 4.917789 | -0.1300686 | 245.44 | 2.141852 | -6.385846 | 4.252134 | -0.1128138 | 243.98 | 1.685786 | -6.361649 | 3.228453 | -0.1017883
319.11 | 2.958484 | -9.776966 | 4.236858 | -3.456083 | 317.93 | 2.12605 | -9.613559 | 3.236047 | -3.293986 | 337.74 | 4.668616 | -9.94822 | 6.519838 | -3.618152 | 241.9 | 6.903749 | -7.028139 | 15.33028 | -0.7577329 | 242.54 | 3.900417 | -6.485104 | 8.266321 | -0.2000523 | 243.45 | 2.720197 | -6.421663 | 5.588408 | -0.1287907 | 242.02 | 2.270511 | -6.36182 | 4.540561 | -0.1184391 | 243.63 | 1.976034 | -6.371622 | 3.930911 | -0.1034454 | 242.19 | 1.606472 | -6.371056 | 3.026758 | -0.0957784
316.76 | 2.582643 | -9.713143 | 3.777128 | -3.393631 | 315.59 | 1.961122 | -9.59287 | 3.043019 | -3.273693 | 335.25 | 3.608725 | -9.808047 | 5.155561 | -3.473137 | 240.11 | 6.003867 | -6.882767 | 13.24273 | -0.610429 | 240.76 | 3.387154 | -6.459635 | 7.154717 | -0.1739037 | 241.66 | 2.470481 | -6.423736 | 5.045503 | -0.1261107 | 240.24 | 2.084894 | -6.358869 | 4.204253 | -0.1090612 | 241.84 | 1.81816 | -6.359122 | 3.640802 | -0.094261 | 240.4 | 1.521746 | -6.347645 | 2.865793 | -0.08694229
314.43 | 2.307616 | -9.656323 | 3.434069 | -3.338581 | 313.26 | 1.844732 | -9.576379 | 2.913921 | -3.257889 | 332.79 | 2.995286 | -9.738793 | 4.362378 | -3.397559 | 238.35 | 5.286261 | -6.746059 | 11.58651 | -0.4760659 | 238.99 | 2.998666 | -6.442382 | 6.30639 | -0.152291 | 239.88 | 2.267294 | -6.424339 | 4.572461 | -0.1317789 | 238.46 | 1.946333 | -6.356328 | 3.91307 | -0.09456106 | 240.07 | 1.75091 | -6.363673 | 3.415125 | -0.08829341 | 238.63 | 1.426739 | -6.343371 | 2.701048 | -0.07870716
312.1 | 2.090543 | -9.614573 | 3.170803 | -3.298944 | 310.95 | 1.754166 | -9.556114 | 2.818803 | -3.234183 | 330.33 | 2.595421 | -9.690262 | 3.835174 | -3.346128 | 236.6 | 4.599461 | -6.619042 | 10.01686 | -0.3516696 | 237.22 | 2.698359 | -6.428837 | 5.647698 | -0.1411982 | 238.11 | 2.090696 | -6.436175 | 4.199679 | -0.1379317 | 236.71 | 1.815658 | -6.34723 | 3.638437 | -0.08218823 | 238.3 | 1.646456 | -6.344737 | 3.210292 | -0.08320095 | 236.88 | 1.394917 | -6.344846 | 2.541985 | -0.07738879
309.81 | 1.93757 | -9.592975 | 2.995671 | -3.277575 | 308.68 | 1.671894 | -9.537204 | 2.734967 | -3.215701 | 327.9 | 2.336443 | -9.662314 | 3.500094 | -3.315087 | 234.85 | 3.956305 | -6.539183 | 8.600427 | -0.2757173 | 235.48 | 2.454438 | -6.418851 | 5.129759 | -0.1306605 | 236.36 | 1.973784 | -6.437129 | 3.900087 | -0.1472391 | 234.97 | 1.717846 | -6.34771 | 3.387083 | -0.07300254 | 236.54 | 1.581818 | -6.363447 | 3.009794 | -0.07999086 | 235.13 | 1.314479 | -6.327011 | 2.408004 | -0.07275709
307.53 | 1.811813 | -9.563735 | 2.858777 | -3.249008 | 306.41 | 1.615534 | -9.522133 | 2.684724 | -3.198856 | 325.49 | 2.169361 | -9.629609 | 3.289157 | -3.284103 | 233.12 | 3.432961 | -6.496443 | 7.416187 | -0.2313918 | 233.74 | 2.264242 | -6.417926 | 4.666436 | -0.1259358 | 234.62 | 1.87606 | -6.44981 | 3.657459 | -0.1580475 | 233.23 | 1.625709 | -6.339366 | 3.173688 | -0.06749706 | 234.81 | 1.481966 | -6.346283 | 2.827605 | -0.07598568 | 233.4 | 1.287588 | -6.342078 | 2.26693 | -0.07493489
305.28 | 1.717126 | -9.550773 | 2.753684 | -3.236158 | 304.14 | 1.567015 | -9.512227 | 2.65351 | -3.186841 | 323.09 | 2.00796 | -9.597722 | 3.097017 | -3.255905 | 231.41 | 3.035049 | -6.472062 | 6.534356 | -0.2055784 | 232.02 | 2.112041 | -6.411236 | 4.322284 | -0.1224313 | 232.89 | 1.7825 | -6.448728 | 3.473901 | -0.16292 | 231.51 | 1.554159 | -6.343028 | 2.977637 | -0.06526847 | 233.07 | 1.455972 | -6.341797 | 2.680652 | -0.07478685 | 231.68 | 1.21086 | -6.340393 | 2.155679 | -0.07537581
303.04 | 1.639897 | -9.532526 | 2.67813 | -3.21908 | 301.92 | 1.532585 | -9.496728 | 2.630983 | -3.171594 | 320.71 | 1.897004 | -9.575136 | 2.968787 | -3.234997 | 229.71 | 2.734597 | -6.456803 | 5.858198 | -0.1919111 | 230.31 | 1.985242 | -6.407928 | 3.99628 | -0.1142564 | 231.17 | 1.71444 | -6.442817 | 3.295928 | -0.1666598 | 229.81 | 1.47799 | -6.338802 | 2.805373 | -0.06018093 | 231.35 | 1.380916 | -6.354302 | 2.534708 | -0.07576546 | 229.98 | 1.191557 | -6.32638 | 2.038409 | -0.08171226
300.78 | 1.577815 | -9.519562 | 2.624059 | -3.206919 | 299.69 | 1.485535 | -9.48627 | 2.596357 | -3.160243 | 318.35 | 1.805244 | -9.560111 | 2.874205 | -3.220896 | 228.01 | 2.50507 | -6.452784 | 5.310377 | -0.1831956 | 228.62 | 1.866525 | -6.401084 | 3.72929 | -0.1131259 | 229.47 | 1.667723 | -6.435808 | 3.171574 | -0.1649704 | 228.12 | 1.424204 | -6.335235 | 2.648623 | -0.05906179 | 229.64 | 1.313247 | -6.352298 | 2.404892 | -0.07462901 | 228.28 | 1.146947 | -6.361927 | 1.932025 | -0.09398106
298.59 | 1.529613 | -9.505049 | 2.587167 | -3.194036 | 297.43 | 1.467627 | -9.474895 | 2.599351 | -3.143945 | 316.01 | 1.72326 | -9.545317 | 2.794397 | -3.203904 | 226.33 | 2.334598 | -6.4458 | 4.876429 | -0.1729016 | 226.93 | 1.779673 | -6.392954 | 3.484275 | -0.1102776 | 227.78 | 1.599703 | -6.436659 | 3.049058 | -0.1552142 | 226.44 | 1.374039 | -6.334025 | 2.495379 | -0.05606974 | 227.96 | 1.297924 | -6.35766 | 2.282037 | -0.07900879 | 226.6 | 1.088799 | -6.375469 | 1.824814 | -0.1080051
296.36 | 1.484037 | -9.487428 | 2.559099 | -3.176557 | 295.28 | 1.440552 | -9.467033 | 2.595397 | -3.133785 | 313.67 | 1.664759 | -9.530169 | 2.742998 | -3.189352 | 224.66 | 2.18119 | -6.430915 | 4.519079 | -0.1615035 | 225.26 | 1.689507 | -6.394645 | 3.280649 | -0.1118345 | 226.11 | 1.567517 | -6.439723 | 2.922309 | -0.1425696 | 224.77 | 1.323383 | -6.334388 | 2.358505 | -0.05916125 | 226.28 | 1.285895 | -6.345543 | 2.175374 | -0.08167847 | 224.93 | 1.094676 | -6.382797 | 1.732348 | -0.1496241
294.18 | 1.448511 | -9.482345 | 2.536756 | -3.170417 | 293.11 | 1.433236 | -9.456878 | 2.602012 | -3.123732 | 311.36 | 1.630699 | -9.510557 | 2.707877 | -3.169477 | 223.01 | 2.056437 | -6.424021 | 4.220578 | -0.1526367 | 223.6 | 1.610586 | -6.388817 | 3.089677 | -0.1169641 | 224.44 | 1.533705 | -6.407771 | 2.801719 | -0.1191939 | 223.11 | 1.272756 | -6.338425 | 2.222936 | -0.0598047 | 224.62 | 1.236169 | -6.338943 | 2.064286 | -0.07982133 | 223.27 | 1.110953 | -6.383852 | 1.70567 | -0.2157485
292.03 | 1.421878 | -9.470922 | 2.533814 | -3.15773 | 290.95 | 1.419537 | -9.446366 | 2.610086 | -3.113225 | 309.08 | 1.589346 | -9.493157 | 2.681054 | -3.151904 | 221.38 | 1.956073 | -6.402277 | 3.932507 | -0.1348384 | 221.95 | 1.5581 | -6.385811 | 2.923181 | -0.1178146 | 222.79 | 1.474588 | -6.394095 | 2.641225 | -0.09561054 | 221.47 | 1.251685 | -6.33352 | 2.071846 | -0.07176811 | 222.96 | 1.222548 | -6.352525 | 1.937095 | -0.09710938 | 221.64 | 1.093057 | -6.397025 | 1.80176 | -0.2389222
289.88 | 1.399138 | -9.456586 | 2.531444 | -3.146071 | 288.81 | 1.418476 | -9.442663 | 2.63744 | -3.108479 | 306.8 | 1.554508 | -9.483401 | 2.653268 | -3.143091 | 219.74 | 1.832427 | -6.384693 | 3.64193 | -0.1224581 | 220.32 | 1.504073 | -6.377883 | 2.776392 | -0.1159945 | 221.14 | 1.428652 | -6.370258 | 2.453712 | -0.08428456 | 219.84 | 1.226388 | -6.312772 | 1.926055 | -0.1276452 | 221.32 | 1.180738 | -6.312395 | 1.826592 | -0.1448024 | 220.01 | 1.101304 | -6.427954 | 1.818034 | -0.1829838
287.74 | 1.380974 | -9.449657 | 2.542703 | -3.139089 | 286.67 | 1.424092 | -9.429361 | 2.676976 | -3.095592 | 304.53 | 1.532694 | -9.474856 | 2.641899 | -3.135031 | 218.12 | 1.756765 | -6.370698 | 3.404654 | -0.1097009 | 218.71 | 1.448547 | -6.368844 | 2.625915 | -0.1214616 | 219.52 | 1.370879 | -6.375384 | 2.258652 | -0.09650351 | 218.22 | 1.187162 | -6.304889 | 1.976513 | -0.2371199 | 219.69 | 1.124059 | -6.304118 | 1.887177 | -0.2095494 | 218.38 | 1.113158 | -6.378766 | 1.767301 | -0.1499946
285.62 | 1.37929 | -9.436293 | 2.576727 | -3.127046 | 284.56 | 1.429159 | -9.420675 | 2.713918 | -3.086304 | 302.26 | 1.516763 | -9.461174 | 2.632951 | -3.12186 | 216.52 | 1.661369 | -6.352838 | 3.135492 | -0.1069726 | 217.09 | 1.393692 | -6.363084 | 2.460035 | -0.1426566 | 217.9 | 1.364884 | -6.357856 | 2.084326 | -0.1761067 | 216.62 | 1.130587 | -6.305867 | 2.16705 | -0.1601043 | 218.07 | 1.076949 | -6.304781 | 1.944675 | -0.145026 | 216.77 | 1.072487 | -6.359606 | 1.708408 | -0.1241213
283.51 | 1.368647 | -9.43078 | 2.595089 | -3.11804 | 282.46 | 1.441394 | -9.407639 | 2.758138 | -3.077421 | 300.08 | 1.501615 | -9.453836 | 2.630799 | -3.12105 | 214.92 | 1.594447 | -6.356205 | 2.901991 | -0.1292277 | 215.48 | 1.370931 | -6.358264 | 2.3821 | -0.2025865 | 216.29 | 1.325822 | -6.331311 | 2.275804 | -0.2809454 | 215.03 | 1.107535 | -6.345367 | 2.024242 | -0.094927 | 216.47 | 1.04402 | -6.334308 | 1.852441 | -0.1073639 | 215.17 | 1.093226 | -6.350863 | 1.644841 | -0.1087953
281.43 | 1.368645 | -9.423199 | 2.634617 | -3.111588 | 280.39 | 1.452712 | -9.394215 | 2.820816 | -3.064804 | 297.9 | 1.4981 | -9.443585 | 2.653159 | -3.119508 | 213.34 | 1.532527 | -6.337819 | 2.707913 | -0.1797475 | 213.89 | 1.328293 | -6.334818 | 2.552493 | -0.2110428 | 214.71 | 1.275085 | -6.310335 | 2.438042 | -0.1290465 | 213.44 | 1.121032 | -6.345262 | 1.926188 | -0.08081332 | 214.87 | 1.054507 | -6.334295 | 1.772276 | -0.09375198 | 213.59 | 1.06883 | -6.303714 | 1.586654 | -0.0946575
279.36 | 1.368042 | -9.414492 | 2.670841 | -3.101893 | 278.33 | 1.472071 | -9.385615 | 2.884316 | -3.055753 | 295.67 | 1.504362 | -9.435767 | 2.698681 | -3.116235 | 211.76 | 1.462846 | -6.328735 | 2.723336 | -0.2688532 | 212.32 | 1.279802 | -6.336503 | 2.501794 | -0.1108689 | 213.12 | 1.234754 | -6.309258 | 2.214135 | -0.07634742 | 211.87 | 1.085852 | -6.330148 | 1.838042 | -0.06752663 | 213.29 | 1.029331 | -6.353111 | 1.70329 | -0.0925579 | 212.01 | 1.04967 | -6.328906 | 1.520773 | -0.0803169
277.3 | 1.373258 | -9.404931 | 2.719035 | -3.088206 | 276.27 | 1.482607 | -9.372908 | 2.932618 | -3.042671 | 293.51 | 1.504484 | -9.428554 | 2.734491 | -3.116037 | 210.21 | 1.376941 | -6.30189 | 2.976073 | -0.2283409 | 210.76 | 1.243732 | -6.333594 | 2.343217 | -0.08854298 | 211.56 | 1.209542 | -6.293385 | 2.094476 | -0.05530716 | 210.3 | 1.090813 | -6.336427 | 1.757125 | -0.06221814 | 211.72 | 1.042187 | -6.345478 | 1.640159 | -0.08415807 | 210.45 | 1.066255 | -6.304147 | 1.462871 | -0.07774465
275.26 | 1.377804 | -9.400082 | 2.761241 | -3.082574 | 274.24 | 1.501345 | -9.358048 | 2.994274 | -3.031402 | 291.34 | 1.513961 | -9.422776 | 2.793057 | -3.115755 | 208.66 | 1.300776 | -6.309613 | 2.810988 | -0.120345 | 209.21 | 1.22013 | -6.321973 | 2.22357 | -0.0711566 | 209.99 | 1.179175 | -6.295644 | 1.982749 | -0.04814185 | 208.76 | 1.05375 | -6.307866 | 1.682786 | -0.05580119 | 210.16 | 1.021741 | -6.346881 | 1.582895 | -0.08046676 | 208.91 | 1.019194 | -6.302376 | 1.401998 | -0.06736223
273.23 | 1.39188 | -9.387434 | 2.817501 | -3.068817 | 272.22 | 1.528417 | -9.35208 | 3.070233 | -3.02484 | 289.18 | 1.534223 | -9.414079 | 2.863079 | -3.109726 | 207.13 | 1.26854 | -6.312814 | 2.620971 | -0.09361807 | 207.68 | 1.193088 | -6.311488 | 2.117106 | -0.05928138 | 208.45 | 1.154058 | -6.280877 | 1.897155 | -0.04316337 | 207.22 | 1.034272 | -6.328474 | 1.608087 | -0.05186122 | 208.61 | 1.031743 | -6.337211 | 1.523474 | -0.07223019 | 207.37 | 1.037316 | -6.319704 | 1.345945 | -0.06583219
271.22 | 1.410953 | -9.377363 | 2.884028 | -3.059787 | 270.21 | 1.550975 | -9.34184 | 3.142838 | -3.01745 | 287.05 | 1.559884 | -9.401828 | 2.950975 | -3.100661 | 205.6 | 1.224633 | -6.31079 | 2.462757 | -0.07407843 | 206.15 | 1.16177 | -6.309245 | 2.018668 | -0.05699491 | 206.91 | 1.126412 | -6.276649 | 1.800703 | -0.03927648 | 205.69 | 1.025283 | -6.304424 | 1.550836 | -0.05508077 | 207.08 | 1.019154 | -6.337763 | 1.474123 | -0.07344317 | 205.84 | 1.008188 | -6.282129 | 1.296393 | -0.06210848
269.22 | 1.428774 | -9.36581 | 2.954859 | -3.04722 | 268.22 | 1.587294 | -9.335405 | 3.233435 | -3.012656 | 284.94 | 1.580749 | -9.394252 | 3.030382 | -3.092801 | 204.09 | 1.196964 | -6.313598 | 2.336583 | -0.07204361 | 204.63 | 1.131211 | -6.307388 | 1.92999 | -0.05141664 | 205.39 | 1.107675 | -6.262936 | 1.735603 | -0.03965808 | 204.18 | 0.993579 | -6.33015 | 1.495013 | -0.05468702 | 205.55 | 1.033165 | -6.336296 | 1.427581 | -0.06869429 | 204.33 | 0.9843183 | -6.31379 | 1.245586 | -0.05994171
267.24 | 1.44848 | -9.361692 | 3.026541 | -3.043889 | 266.25 | 1.620239 | -9.331224 | 3.324483 | -3.014224 | 282.84 | 1.607097 | -9.382057 | 3.126511 | -3.08405 | 202.59 | 1.169284 | -6.309227 | 2.228611 | -0.06147587 | 203.12 | 1.113922 | -6.294682 | 1.849817 | -0.04488501 | 203.88 | 1.076747 | -6.257813 | 1.663147 | -0.03315139 | 202.68 | 1.008255 | -6.314669 | 1.443361 | -0.05621732 | 204.04 | 1.015655 | -6.321581 | 1.366116 | -0.0667677 | 202.83 | 1.005588 | -6.282324 | 1.198855 | -0.06054563
265.28 | 1.485401 | -9.348958 | 3.131249 | -3.030617 | 264.28 | 1.676723 | -9.324286 | 3.46612 | -3.00973 | 280.76 | 1.634088 | -9.376462 | 3.214883 | -3.078263 | 201.09 | 1.141241 | -6.307397 | 2.120543 | -0.05707804 | 201.63 | 1.102787 | -6.283438 | 1.780245 | -0.0395324 | 202.38 | 1.05629 | -6.252202 | 1.603831 | -0.03553111 | 201.18 | 0.9784866 | -6.307474 | 1.392597 | -0.05725288 | 202.54 | 1.017508 | -6.322292 | 1.325771 | -0.06602448 | 201.33 | 0.9796558 | -6.249206 | 1.15897 | -0.06021369
263.32 | 1.518402 | -9.339088 | 3.238954 | -3.020866 | 262.34 | 1.729319 | -9.316331 | 3.607734 | -3.007769 | 278.69 | 1.671394 | -9.368396 | 3.322102 | -3.073266 | 199.61 | 1.11637 | -6.306776 | 2.031712 | -0.05631224 | 200.14 | 1.079205 | -6.287863 | 1.704011 | -0.04303362 | 200.88 | 1.027475 | -6.253871 | 1.544931 | -0.02928587 | 199.69 | 0.9947527 | -6.329692 | 1.349296 | -0.0587702 | 201.04 | 1.014018 | -6.303771 | 1.272668 | -0.06514065 | 199.84 | 0.9848316 | -6.275377 | 1.116484 | -0.05960032
261.38 | 1.558035 | -9.328326 | 3.353599 | -3.008261 | 260.41 | 1.795616 | -9.3033 | 3.779112 | -2.999513 | 276.63 | 1.727119 | -9.359167 | 3.46371 | -3.061868 | 198.15 | 1.100182 | -6.302248 | 1.962158 | -0.05257274 | 198.66 | 1.056592 | -6.284375 | 1.634503 | -0.04305179 | 199.41 | 1.017165 | -6.253555 | 1.481102 | -0.02905455 | 198.23 | 1.011207 | -6.307048 | 1.303036 | -0.05080588 | 199.56 | 1.000626 | -6.300319 | 1.228482 | -0.06333348 | 198.37 | 1.013718 | -6.289744 | 1.072714 | -0.05941881
259.46 | 1.598833 | -9.317277 | 3.472257 | -2.996011 | 258.48 | 1.872028 | -9.298453 | 3.973214 | -2.99751 | 274.59 | 1.779946 | -9.362239 | 3.61027 | -3.066462 | 196.68 | 1.078069 | -6.297383 | 1.871337 | -0.05066996 | 197.2 | 1.048284 | -6.271674 | 1.58038 | -0.04219203 | 197.94 | 0.9903605 | -6.24897 | 1.42809 | -0.02799146 | 196.77 | 0.9947895 | -6.309861 | 1.263111 | -0.04983432 | 198.1 | 1.011308 | -6.296866 | 1.193018 | -0.05931592 | 196.91 | 0.9813569 | -6.274219 | 1.034241 | -0.05990656
257.55 | 1.653707 | -9.299591 | 3.609953 | -2.979959 | 256.58 | 1.957575 | -9.285031 | 4.194687 | -2.987686 | 272.58 | 1.85146 | -9.352701 | 3.792398 | -3.058333 | 195.23 | 1.055182 | -6.293656 | 1.78951 | -0.05286757 | 195.74 | 1.032707 | -6.27958 | 1.518336 | -0.05187741 | 196.47 | 0.9848002 | -6.255024 | 1.372826 | -0.02586467 | 195.33 | 0.9762493 | -6.320529 | 1.21506 | -0.05143557 | 196.64 | 0.9964517 | -6.280429 | 1.143793 | -0.05898829 | 195.46 | 0.9561395 | -6.244673 | 0.9971164 | -0.06377951
255.64 | 1.709187 | -9.286948 | 3.762369 | -2.966303 | 254.7 | 2.053283 | -9.273192 | 4.43649 | -2.978943 | 270.58 | 1.92715 | -9.340114 | 3.980602 | -3.046777 | 193.8 | 1.043727 | -6.287442 | 1.727852 | -0.05047837 | 194.31 | 1.019533 | -6.262734 | 1.475355 | -0.04398077 | 195.03 | 0.982598 | -6.247044 | 1.321444 | -0.0246026 | 193.89 | 0.9885645 | -6.299977 | 1.173698 | -0.04284994 | 195.19 | 0.9796075 | -6.279878 | 1.106749 | -0.06396797 | 194.02 | 0.9932161 | -6.263562 | 0.9575764 | -0.06278338
253.75 | 1.766289 | -9.270754 | 3.913019 | -2.950479 | 252.84 | 2.168509 | -9.259596 | 4.721374 | -2.967834 | 268.58 | 2.028154 | -9.32858 | 4.225514 | -3.036712 | 192.37 | 1.020841 | -6.285862 | 1.667196 | -0.0551303 | 192.87 | 1.012334 | -6.261129 | 1.434069 | -0.05126176 | 193.6 | 0.9665127 | -6.257028 | 1.277843 | -0.02351004 | 192.45 | 1.006216 | -6.298824 | 1.13398 | -0.04461836 | 193.75 | 0.9874112 | -6.276592 | 1.065944 | -0.06140811 | 192.6 | 0.9782727 | -6.29729 | 0.9145551 | -0.06327221
251.88 | 1.835721 | -9.251015 | 4.095059 | -2.933874 | 250.94 | 2.302127 | -9.244749 | 5.057106 | -2.955274 | 266.6 | 2.137133 | -9.31999 | 4.485719 | -3.028418 | 190.95 | 1.002432 | -6.284445 | 1.594972 | -0.05500417 | 191.45 | 0.9883256 | -6.247938 | 1.386602 | -0.03818314 | 192.18 | 0.9570946 | -6.282265 | 1.228724 | -0.02964578 | 191.04 | 0.9873408 | -6.300498 | 1.084307 | -0.04296345 | 192.32 | 1.005102 | -6.275275 | 1.032075 | -0.0540906 | 191.18 | 0.9792344 | -6.246906 | 0.8823755 | -0.06628289
250.05 | 1.910412 | -9.239242 | 4.283748 | -2.919968 | 249.13 | 2.467371 | -9.228657 | 5.460589 | -2.940451 | 264.64 | 2.250828 | -9.304696 | 4.770146 | -3.01702 | 189.55 | 0.994667 | -6.298021 | 1.558034 | -0.06357225 | 190.04 | 0.9703243 | -6.257261 | 1.33323 | -0.04124405 | 190.76 | 0.9539708 | -6.267447 | 1.185122 | -0.02795608 | 189.64 | 0.9959551 | -6.278673 | 1.049736 | -0.0422313 | 190.91 | 0.9812723 | -6.27635 | 0.9887104 | -0.05585519 | 189.77 | 1.00956 | -6.284823 | 0.8411838 | -0.07356016
248.22 | 1.991206 | -9.221517 | 4.486202 | -2.901611 | 247.26 | 2.660677 | -9.210285 | 5.931098 | -2.92348 | 262.69 | 2.405036 | -9.285071 | 5.139165 | -2.997185 | 188.15 | 0.9878742 | -6.287469 | 1.49829 | -0.06356715 | 188.64 | 0.9679844 | -6.258814 | 1.293998 | -0.033713 | 189.35 | 0.9676626 | -6.262121 | 1.145573 | -0.02768659 | 188.24 | 0.9933993 | -6.300087 | 1.00054 | -0.04677233 | 189.5 | 0.9918007 | -6.255358 | 0.9510381 | -0.05531699 | 188.37 | 0.9860763 | -6.244355 | 0.8156257 | -0.07104379
246.37 | 2.085781 | -9.202371 | 4.715259 | -2.885998 | 245.47 | 2.901936 | -9.190135 | 6.514867 | -2.905383 | 260.76 | 2.584434 | -9.266341 | 5.575019 | -2.977079 | 186.76 | 0.9890205 | -6.29637 | 1.465331 | -0.06328354 | 187.25 | 0.9617989 | -6.270701 | 1.240246 | -0.03370714 | 187.95 | 0.9571151 | -6.284126 | 1.097745 | -0.029222 | 186.85 | 1.006116 | -6.281637 | 0.966788 | -0.04799649 | 188.1 | 1.005594 | -6.283833 | 0.9133688 | -0.05878247 | 186.98 | 1.017054 | -6.282062 | 0.775011 | -0.07414958
244.55 | 2.197185 | -9.183717 | 4.988618 | -2.871193 | 243.66 | 3.187851 | -9.15684 | 7.190129 | -2.873171 | 258.84 | 2.78461 | -9.24536 | 6.054032 | -2.95441 | 185.39 | 0.9870821 | -6.273055 | 1.413891 | -0.05392254 | 185.88 | 0.9665805 | -6.2839 | 1.194463 | -0.03909162 | 186.57 | 0.9570157 | -6.26642 | 1.058499 | -0.02678643 | 185.48 | 1.005582 | -6.288169 | 0.9229514 | -0.04886756 | 186.72 | 0.9981857 | -6.25995 | 0.8750112 | -0.06107081 | 185.61 | 1.039635 | -6.231384 | 0.7403935 | -0.07881006
242.75 | 2.322674 | -9.16554 | 5.27767 | -2.857537 | 241.86 | 3.50887 | -9.115158 | 7.964417 | -2.833312 | 256.93 | 3.0581 | -9.220184 | 6.68689 | -2.925723 | 184.02 | 0.9737374 | -6.284087 | 1.368476 | -0.06085879 | 184.51 | 0.9647169 | -6.27829 | 1.154706 | -0.03156459 | 185.2 | 0.9740657 | -6.294504 | 1.014555 | -0.02930457 | 184.1 | 1.0208 | -6.277755 | 0.8875895 | -0.0572375 | 185.35 | 1.022818 | -6.287741 | 0.8354597 | -0.0592225 | 184.25 | 1.038586 | -6.261608 | 0.7043053 | -0.08005164
240.96 | 2.482176 | -9.140409 | 5.66885 | -2.835773 | 240.07 | 3.937609 | -9.079329 | 8.977008 | -2.797738 | 255.04 | 3.358733 | -9.178941 | 7.357801 | -2.881715 | 182.67 | 0.9773274 | -6.292439 | 1.327155 | -0.06331475 | 183.15 | 0.9751743 | -6.270414 | 1.119338 | -0.0308147 | 183.83 | 0.9738131 | -6.272241 | 0.981019 | -0.03128427 | 182.75 | 1.026952 | -6.270375 | 0.8551543 | -0.0611426 | 183.97 | 1.028687 | -6.254366 | 0.7984974 | -0.06379776 | 182.89 | 1.060809 | -6.294547 | 0.662143 | -0.08387638
239.19 | 2.666654 | -9.120631 | 6.11136 | -2.821143 | 238.31 | 4.525864 | -9.026789 | 10.3423 | -2.746793 | 253.17 | 3.728771 | -9.13173 | 8.197105 | -2.834507 | 181.32 | 0.9647264 | -6.289997 | 1.277249 | -0.06207817 | 181.8 | 0.9717253 | -6.275075 | 1.0661 | -0.0299045 | 182.49 | 0.9715105 | -6.296463 | 0.9453237 | -0.03026814 | 181.4 | 1.03294 | -6.273584 | 0.8170933 | -0.06078757 | 182.62 | 1.010704 | -6.271901 | 0.7622137 | -0.06739258 | 181.54 | 1.055511 | -6.25407 | 0.626517 | -0.08744991
237.43 | 2.88029 | -9.092086 | 6.632475 | -2.79756 | 236.55 | 5.249415 | -8.94412 | 12.02399 | -2.666791 | 251.28 | 4.156535 | -9.072678 | 9.17129 | -2.77683 | 179.99 | 0.968461 | -6.278762 | 1.241821 | -0.05291085 | 180.46 | 0.9753003 | -6.266806 | 1.029964 | -0.0254671 | 181.15 | 0.9898227 | -6.281713 | 0.9033251 | -0.02558459 | 180.07 | 1.037125 | -6.271199 | 0.7826672 | -0.06270758 | 181.27 | 1.047668 | -6.256729 | 0.7232676 | -0.07121486 | 180.2 | 1.111355 | -6.239256 | 0.5906177 | -0.1096479
235.68 | 3.143768 | -9.055055 | 7.279595 | -2.765779 | 234.81 | 6.197639 | -8.832243 | 14.2261 | -2.557599 | 249.45 | 4.663874 | -9.000615 | 10.31369 | -2.705589 | 178.66 | 0.9803859 | -6.298726 | 1.198369 | -0.0615397 | 179.13 | 0.9757506 | -6.275306 | 0.977238 | -0.02912558 | 179.81 | 1.005899 | -6.269382 | 0.8608174 | -0.02608421 | 178.74 | 1.060939 | -6.259514 | 0.7471643 | -0.0728878 | 179.94 | 1.093906 | -6.252705 | 0.6876551 | -0.07971021 | 178.87 | 1.088727 | -6.276836 | 0.5498222 | -0.1025737
233.95 | 3.459097 | -9.015567 | 8.048001 | -2.730993 | 233.08 | 7.383318 | -8.682401 | 16.9732 | -2.410314 | 247.6 | 5.360756 | -8.91734 | 11.90052 | -2.623386 | 177.35 | 0.9743971 | -6.288321 | 1.155526 | -0.05361677 | 177.82 | 0.9833731 | -6.269253 | 0.9472864 | -0.03287358 | 178.48 | 1.027154 | -6.284776 | 0.8187317 | -0.0326729 | 177.43 | 1.058016 | -6.264308 | 0.717186 | -0.07957125 | 178.62 | 1.075705 | -6.267697 | 0.6525691107 | -0.08436979 | 177.55 | 1.139703 | -6.24856 | 0.5168614 | -0.1185163
232.23 | 3.848812 | -8.963316 | 9.012946 | -2.682353 | 231.37 | 8.762744 | -8.476144 | 20.17549 | -2.206413 | 245.79 | 6.247682 | -8.813395 | 13.89354 | -2.520207 | 176.03 | 0.9960966 | -6.293551 | 1.111623 | -0.05943675 | 176.51 | 0.9828854 | -6.2672 | 0.9063861 | -0.02769626 | 177.16 | 1.026059 | -6.279084 | 0.7757388 | -0.0460689 | 176.12 | 1.090454 | -6.267833 | 0.682137 | -0.06515647 | 177.3 | 1.109588 | -6.229168 | 0.614013 | -0.09539056 | 176.24 | 1.118435 | -6.261244 | 0.4739891 | -0.1200505
230.52 | 4.329605 | -8.904339 | 10.19689 | -2.627575 | 229.67 | 10.10071 | -8.207116 | 23.2793 | -1.939212 | 243.96 | 7.373665 | -8.700689 | 16.41876 | -2.411738 | 174.74 | 1.001059 | -6.285641 | 1.077361 | -0.05421878 | 175.2 | 0.9967031 | -6.277725 | 0.8677971 | -0.03857677 | 175.86 | 1.063149 | -6.271272622 | 0.7447949 | -0.05496775 | 174.81 | 1.099464 | -6.266155 | 0.6402017 | -0.06148858 | 176 | 1.101825 | -6.268804 | 0.5737229 | -0.1000996 | 174.94 | 1.190712 | -6.259075 | 0.4302175 | -0.1398919
228.82 | 4.967493 | -8.824742 | 11.76586 | -2.550464 | 227.97 | 10.81661 | -7.845353 | 24.97829 | -1.578961 | 242.18 | 8.865496 | -8.524016 | 19.71195 | -2.238806 | 173.45 | 1.001272 | -6.290412 | 1.038112 | -0.05190832 | 173.91 | 1.0074 | -6.287419 | 0.8244943 | -0.04360523 | 174.56 | 1.061734 | -6.263753 | 0.7159513 | -0.05763153 | 173.53 | 1.108836 | -6.27035 | 0.5969045 | -0.06290645 | 174.71 | 1.146367 | -6.240691 | 0.5374449 | -0.1184007 | 173.65 | 1.264805 | -6.245156 | 0.3823316 | -0.1752207
227.14 | 5.796785 | -8.722578 | 13.78743 | -2.450361 | 226.28 | 10.01799 | -7.462382 | 23.18705 | -1.19786 | 240.4 | 10.32728 | -8.245515 | 22.94505 | -1.962925 | 172.17 | 1.0159 | -6.280642 | 0.9915568 | -0.06146251 | 172.64 | 1.027964 | -6.282446 | 0.795656 | -0.0413788 | 173.28 | 1.08155 | -6.272084 | 0.6761733 | -0.05898126 | 172.25 | 1.148634 | -6.252671 | 0.5552962 | -0.07088765 | 173.42 | 1.134633 | -6.214129 | 0.4981402 | -0.1312304 | 172.38 | 1.252044 | -6.256594 | 0.3382938 | -0.209146
225.47 | 6.85128 | -8.567052 | 16.35956 | -2.296265 | 224.62 | 8.239852 | -7.166084 | 19.12817 | -0.903082 | 238.62 | 10.98118 | -7.890433 | 24.38844 | -1.608094 | 170.91 | 1.030859 | -6.278908 | 0.9518147 | -0.05397512 | 171.35 | 1.048463 | -6.291294 | 0.7517905 | -0.05065308 | 172.01 | 1.092451 | -6.257247 | 0.6375972 | -0.0554256 | 170.99 | 1.178618 | -6.274844 | 0.5104235 | -0.08402929 | 172.14 | 1.192242 | -6.234313 | 0.4587818 | -0.1398511 | 171.11 | 1.30667 | -6.215188 | 0.298458 | -0.254415
223.8 | 8.116793 | -8.352412 | 19.41381 | -2.083493 | 222.97 | 6.658527 | -6.983239 | 15.50532 | -0.7202799 | 236.87 | 10.19227 | -7.538742 | 22.62539 | -1.255487 | 169.65 | 1.030899 | -6.271201 | 0.9150639 | -0.06405179 | 170.1 | 1.075415 | -6.281714 | 0.7167266 | -0.06148982 | 170.74 | 1.114995 | -6.245774 | 0.602264 | -0.05735382 | 169.73 | 1.200148 | -6.234684 | 0.4663741 | -0.1012647 | 170.87 | 1.188807 | -6.258591 | 0.4235961 | -0.1699347 | 169.86 | 1.312601 | -6.251786 | 0.2509498 | -0.3187866
222.16 | 9.134989 | -8.071701 | 21.86611 | -1.803986 | 221.33 | 5.540564 | -6.861945 | 12.92171 | -0.5965172 | 235.12 | 8.612642 | -7.271506 | 19.08534 | -0.9853075 | 168.4 | 1.044254 | -6.277089 | 0.8777287 | -0.06580548 | 168.85 | 1.091066 | -6.286317 | 0.6781399 | -0.05589852 | 169.48 | 1.121466 | -6.261714 | 0.5555643 | -0.0702137 | 168.48 | 1.225286 | -6.251631 | 0.422607 | -0.1133647 | 169.61 | 1.236493 | -6.206369 | 0.379392 | -0.1833648 | 168.61 | 1.374839 | -6.219601 | 0.21157 | -0.4318652
220.52 | 9.416353 | -7.72318 | 22.56225 | -1.457588 | 219.7 | 4.685149 | -6.774875 | 10.9145 | -0.5059956 | 233.39 | 7.324154 | -7.094805 | 16.13614 | -0.8061561 | 167.17 | 1.062864 | -6.268403 | 0.8297842 | -0.06519786 | 167.6 | 1.112166 | -6.287441 | 0.63807 | -0.04777654 | 168.23 | 1.147204 | -6.253657 | 0.516425 | -0.0767515 | 167.24 | 1.282393 | -6.255617 | 0.3753096 | -0.1389045 | 168.36 | 1.250532 | -6.237561 | 0.3382772 | -0.2166329 | 167.36 | 1.416467 | -6.184521 | 0.1700018 | -0.595923
218.89 | 8.693154 | -7.364645 | 20.84708 | -1.101911 | 218.08 | 4.053802 | -6.722367 | 9.401147 | -0.4509603 | 231.67 | 6.30655 | -6.957261 | 13.78608 | -0.6672049 | 165.93 | 1.075026 | -6.277105 | 0.8001447 | -0.07431395 | 166.37 | 1.139638 | -6.274375 | 0.600227 | -0.06899912 | 166.99 | 1.166949 | -6.25603 | 0.4762451 | -0.07960585 | 166.01 | 1.275993 | -6.240927 | 0.3350738 | -0.1819217 | 167.11 | 1.334258 | -6.240026 | 0.2973925 | -0.2511431 | 166.13 | 1.475444 | -6.221414 | 0.1324319 | -0.8733965
217.28 | 7.24587 | -7.08011 | 17.41768 | -0.8196808 | 216.47 | 3.58841 | -6.677024 | 8.266015 | -0.40305 | 229.97 | 5.585095 | -6.842822 | 12.08056 | -0.5543727 | 164.71 | 1.079987 | -6.271041 | 0.7567049 | -0.08160345 | 165.15 | 1.163466 | -6.279015 | 0.5548525 | -0.0552916 | 165.77 | 1.198514 | -6.253357 | 0.4318705 | -0.1025214 | 164.78 | 1.331942 | -6.218046 | 0.2927454 | -0.2229858 | 165.89 | 1.322911 | -6.236004 | 0.2515811 | -0.3054163 | 164.91 | 1.48672 | -6.19122 | 0.1144562 | -1.28437
215.68 | 5.853302 | -6.897114 | 14.09083 | -0.6387042 | 214.88 | 3.221675 | -6.642891 | 7.359125 | -0.3711836 | 228.28 | 4.994007 | -6.743016 | 10.66012 | -0.4607349 | 163.49 | 1.113221 | -6.282597 | 0.7210692 | -0.08154434 | 163.92 | 1.206347 | -6.276714 | 0.5039543 | -0.07912846 | 164.53 | 1.23098 | -6.257844 | 0.3847335 | -0.1148289 | 163.57 | 1.330285 | -6.241678 | 0.2524896 | -0.2830687 | 164.68 | 1.36621 | -6.202584 | 0.2021849 | -0.3785188 | 163.69 | 1.582477 | -6.219743 | 0.1247469 | -1.854176
214.09 | 4.854664 | -6.782173 | 11.69611 | -0.526234 | 213.29 | 2.933949 | -6.611846 | 6.64981 | -0.3395932 | 226.6 | 4.386726 | -6.649451 | 9.267341 | -0.3781272 | 162.29 | 1.136794 | -6.277257 | 0.6771888 | -0.08663544 | 162.72 | 1.223912 | -6.266094 | 0.463233 | -0.08935886 | 163.33 | 1.258644 | -6.256501 | 0.3425318 | -0.1416078 | 162.38 | 1.387247 | -6.225294 | 0.2062344 | -0.3594814 | 163.46 | 1.413416 | -6.250932 | 0.1593702 | -0.5227143 | 162.48 | 1.622907 | -6.195764 | 0.1587522 | -2.210854
212.52 | 4.11153 | -6.70372 | 9.900166 | -0.4496348 | 211.73 | 2.7002 | -6.593415 | 6.048275 | -0.3219118 | 224.93 | 3.85714 | -6.583893 | 8.102101 | -0.3254021 | 161.09 | 1.161198 | -6.274019 | 0.6333645 | -0.08936194 | 161.53 | 1.253199 | -6.251216 | 0.4249495 | -0.119898 | 162.13 | 1.301649 | -6.26342 | 0.293038 | -0.1664761 | 161.17 | 1.439474 | -6.20797 | 0.1599587 | -0.4856357 | 162.26 | 1.465917 | -6.221007 | 0.1131281 | -0.7580272 | 161.29 | 1.67253 | -6.171504 | 0.2143734 | -2.43588
210.95 | 3.54487 | -6.645588 | 8.536055 | -0.3930965 | 210.16 | 2.527794 | -6.569859 | 5.583574 | -0.3001683 | 223.27 | 3.403118 | -6.537222 | 7.14056 | -0.2913023 | 159.9 | 1.203002 | -6.270076 | 0.5966028 | -0.09858037 | 160.34 | 1.282046 | -6.258472 | 0.3717956 | -0.1341036 | 160.94 | 1.347188 | -6.266312 | 0.2422713 | -0.2146622 | 159.98 | 1.48163 | -6.241446 | 0.1164333 | -0.7048834 | 161.05 | 1.483637 | -6.211969 | 0.08121486 | -1.386342 | 160.1 | 1.795849 | -6.198427 | 0.2853058 | -2.612929
209.4 | 3.125505 | -6.605331 | 7.505718 | -0.353715 | 208.62 | 2.372318 | -6.545565 | 5.151376 | -0.2817829 | 221.63 | 3.044042 | -6.503037 | 6.410108 | -0.2666953 | 158.73 | 1.236128 | -6.269191 | 0.5451252 | -0.1084602 | 159.16 | 1.313169 | -6.25111 | 0.3298229 | -0.1739859 | 159.75 | 1.389768 | -6.274972 | 0.1920533 | -0.2740004 | 158.8 | 1.529791 | -6.222376 | 0.07980763 | -1.264835 | 159.88 | 1.610924 | -6.225023 | 0.09744545 | -2.099927 | 158.93 | 1.845732 | -6.178679 | 0.364368 | -2.687584
207.85 | 2.799336 | -6.579066 | 6.691494 | -0.3284317 | 207.08 | 2.25069 | -6.518493 | 4.791144 | -0.2634993 | 219.99 | 2.742302 | -6.480869 | 5.808189 | -0.2474989 | 157.56 | 1.281853 | -6.255786 | 0.5015871 | -0.1305786 | 157.97 | 1.341915 | -6.25296 | 0.2902768 | -0.1868701 | 158.57 | 1.449342 | -6.27439 | 0.1401488 | -0.4102066 | 157.65 | 1.576594 | -6.248773 | 0.08853352 | -2.036709 | 158.69 | 1.639682 | -6.236029 | 0.1492318 | -2.544543 | 157.76 | 1.93754 | -6.199958 | 0.4536645 | -2.750857
206.33 | 2.535093 | -6.556693 | 6.024185 | -0.3076704 | 205.56 | 2.140284 | -6.482308 | 4.456271 | -0.2457021 | 218.36 | 2.515413 | -6.457634 | 5.34616 | -0.2203834 | 156.41 | 1.312857 | -6.251363 | 0.4493882 | -0.1423743 | 156.82 | 1.401741 | -6.256844 | 0.2311539 | -0.2447733 | 157.4 | 1.515435 | -6.289307 | 0.08985654 | -0.6454946 | 156.49 | 1.667519 | -6.231029 | 0.1397175 | -2.546549 | 157.52 | 1.786888 | -6.228945 | 0.2249337 | -2.700976 | 156.58 | 2.04797 | -6.167139 | 0.5552083 | -2.774273
204.8 | 2.320477 | -6.540102 | 5.476789 | -0.2934595 | 204.05 | 2.023147 | -6.446547 | 4.138386 | -0.2388833 | 216.76 | 2.32277 | -6.43848 | 4.912716 | -0.1932247 | 155.26 | 1.35636 | -6.237398 | 0.4044412 | -0.1674102 | 155.66 | 1.452154 | -6.26448 | 0.1759447 | -0.284388 | 156.24 | 1.599546 | -6.273437 | 0.05844375 | -1.55066 | 155.33 | 1.782891 | -6.233096 | 0.2128905 | -2.740283 | 156.37 | 1.839569 | -6.22809 | 0.3131388 | -2.819662 | 155.43 | 2.214909 | -6.167483 | 0.6674541 | -2.801951
203.29 | 2.145174 | -6.527431 | 5.009479 | -0.2850841 | 202.54 | 1.91514 | -6.417453 | 3.846154 | -0.2466668 | 215.16 | 2.172273 | -6.426202 | 4.533123 | -0.1781823 | 154.11 | 1.398872 | -6.234314 | 0.3500189 | -0.2247887 | 154.51 | 1.527286 | -6.266615 | 0.1132727 | -0.4773226 | 155.09 | 1.688897 | -6.253583 | 0.09658084 | -2.419369 | 154.18 | 1.834971 | -6.224947 | 0.3041773 | -2.82926 | 155.22 | 1.918608 | -6.211666 | 0.4084196 | -2.88014 | 154.28 | 2.282431 | -6.144131 | 0.7884922 | -2.812204
201.79 | 1.999179 | -6.520241 | 4.614131 | -0.2844642 | 201.05 | 1.805541 | -6.394078 | 3.666877 | -0.2776707 | 213.58 | 2.038917 | -6.410648 | 4.185504 | -0.1628845 | 153 | 1.446305 | -6.227585 | 0.3022566 | -0.2888502 | 153.39 | 1.590714 | -6.267203 | 0.06035937 | -0.9726432 | 153.95 | 1.757032 | -6.253892 | 0.1619689 | -2.702084 | 153.05 | 1.958456 | -6.226536 | 0.3928792 | -2.876326 | 154.08 | 2.094823 | -6.227035 | 0.518345 | -2.901161 | 153.14 | 2.480514 | -6.142134 | 0.9313456 | -2.824684
200.31 | 1.875761 | -6.513227 | 4.27793 | -0.2889807 | 199.57 | 1.698267 | -6.369983 | 3.620779 | -0.2853128 | 212 | 1.924221 | -6.402855 | 3.859969 | -0.1606887 | 151.87 | 1.491799 | -6.216761 | 0.2622326 | -0.3815599 | 152.28 | 1.671475 | -6.257719 | 0.069075 | -2.144843 | 152.82 | 1.848137 | -6.233954 | 0.248839 | -2.796727 | 151.94 | 2.101323 | -6.228809 | 0.4985143 | -2.928525 | 152.96 | 2.203544 | -6.21179 | 0.6380897 | -2.930102 | 152 | 2.698331 | -6.147162 | 1.090141 | -2.84018
198.84 | 1.782128 | -6.5069 | 4.014816 | -0.3037302 | 198.09 | 1.596557 | -6.354104 | 3.566508 | -0.2596907 | 210.45 | 1.832767 | -6.389352 | 3.578252 | -0.1633767 | 150.73 | 1.54142 | -6.216766 | 0.2039546 | -0.5061494 | 151.11 | 1.767356 | -6.265402 | 0.1410056 | -2.728406 | 151.72 | 1.924766 | -6.222666 | 0.3345371 | -2.849362 | 150.79 | 2.200895 | -6.233813 | 0.6201263 | -2.95751 | 151.83 | 2.340217 | -6.206103 | 0.7826374 | -2.943398 | 150.92 | 2.841595 | -6.12205 | 1.271058 | -2.844631
197.37 | 1.706904 | -6.502007 | 3.853203 | -0.329293 | 196.64 | 1.495716 | -6.348275 | 3.434696 | -0.2243096 | 208.89 | 1.747537 | -6.37951 | 3.315353 | -0.1817863 | 149.63 | 1.600576 | -6.214779 | 0.1650048 | -0.7022597 | 150.03 | 1.868571 | -6.250337 | 0.2284273 | -2.814611 | 150.56 | 2.050483 | -6.233831 | 0.430804 | -2.91906 | 149.7 | 2.386709 | -6.220277 | 0.7575875 | -2.972141 | 150.69 | 2.562166 | -6.191387 | 0.9393647 | -2.944251 | 149.79 | 3.127666 | -6.122445 | 1.484238 | -2.85462
195.92 | 1.635746 | -6.496358 | 3.784661 | -0.3467001 | 195.19 | 1.414667 | -6.349388 | 3.267693 | -0.1922764 | 207.35 | 1.687412 | -6.36406 | 3.15029 | -0.2319297 | 148.5 | 1.656595 | -6.211809 | 0.1235261 | -1.05586 | 148.93 | 1.969335 | -6.23608 | 0.3242341 | -2.859836 | 149.48 | 2.148898 | -6.230275 | 0.5347387 | -2.956359 | 148.61 | 2.560803 | -6.205362 | 0.9158885 | -2.982317 | 149.59 | 2.748573 | -6.188501 | 1.121454 | -2.94403 | 148.68 | 3.475004 | -6.10801 | 1.743998 | -2.858595
194.48 | 1.581657 | -6.487496 | 3.765529 | -0.3219584 | 193.76 | 1.363177 | -6.348527 | 3.115067 | -0.1699698 | 205.84 | 1.60406 | -6.329916 | 3.196742 | -0.2721318 | 147.45 | 1.736673 | -6.211561 | 0.1143973 | -1.725054 | 147.79 | 2.083772 | -6.23829 | 0.425656 | -2.898624 | 148.36 | 2.306619 | -6.23939 | 0.6632242 | -2.977748 | 147.49 | 2.793484 | -6.211523 | 1.102132 | -2.987421 | 148.45 | 3.040945 | -6.17852 | 1.343498 | -2.934818 | 147.61 | 3.806333 | -6.109719 | 2.069094 | -2.865304
193.05 | 1.548118 | -6.476024 | 3.67917 | -0.2871351 | 192.33 | 1.317266 | -6.342439 | 2.954298 | -0.1477292 | 204.32 | 1.48882 | -6.311059 | 3.285119 | -0.2160316 | 146.35 | 1.819205 | -6.216355 | 0.152337 | -2.253212 | 146.72 | 2.21632 | -6.231161 | 0.5374145 | -2.926819 | 147.3 | 2.465039 | -6.227606 | 0.8068739 | -2.998184 | 146.4 | 3.035501 | -6.196479 | 1.321054 | -2.984578 | 147.42 | 3.297906 | -6.148997 | 1.591137 | -2.917583 | 146.52 | 4.341551 | -6.083385 | 2.484989 | -2.857242
191.62 | 1.529346 | -6.446278 | 3.556823 | -0.2474828 | 190.91 | 1.275812 | -6.340562 | 2.805753 | -0.1348465 | 202.81 | 1.422774 | -6.316246 | 3.110997 | -0.1394594 | 145.25 | 1.938205 | -6.211261 | 0.2290492 | -2.556396 | 145.64 | 2.365552 | -6.223897 | 0.6658448 | -2.949704 | 146.21 | 2.676407 | -6.221088 | 0.9742457 | -3.000404 | 145.34 | 3.328691 | -6.19557 | 1.574782 | -2.982972 | 146.32 | 3.654688 | -6.125719 | 1.873557 | -2.893939 | 145.42 | 4.950038 | -6.053872 | 3.020092 | -2.839376
190.21 | 1.488789 | -6.411879 | 3.392203 | -0.219472 | 189.51 | 1.237325 | -6.332481 | 2.678071 | -0.1233541 | 201.31 | 1.370883 | -6.314231 | 2.901113 | -0.1113564 | 144.19 | 2.044296 | -6.211865 | 0.3209199 | -2.688759 | 144.56 | 2.564814 | -6.225975 | 0.8207134 | -2.97705 | 145.11 | 2.887617 | -6.211509 | 1.174732 | -3.00549 | 144.27 | 3.72519 | -6.17735 | 1.888063 | -2.978837 | 145.22 | 4.029646 | -6.092266 | 2.212363 | -2.86856 | 144.35 | 5.856434 | -6.029536 | 3.719852 | -2.815764
188.82 | 1.428047 | -6.382035 | 3.220369 | -0.197116 | 188.12 | 1.215056 | -6.328078 | 2.562471 | -0.1177569 | 199.83 | 1.325675 | -6.313728 | 2.718376 | -0.0995678 | 143.12 | 2.186328 | -6.197495 | 0.4352302 | -2.762798 | 143.49 | 2.768016 | -6.217521 | 0.9935443 | -2.978766 | 144.03 | 3.185151 | -6.207914 | 1.406221 | -3.007107 | 143.21 | 4.230281 | -6.160949 | 2.299274 | -2.960167 | 144.14 | 4.547551 | -6.066517 | 2.625816 | -2.840597 | 143.3 | 7.007128 | -5.974209 | 4.692968 | -2.765315
187.43 | 1.3699 | -6.360753 | 3.053033 | -0.1856744 | 186.73 | 1.17963 | -6.32204 | 2.445035 | -0.1116912 | 198.37 | 1.288258 | -6.310283 | 2.57424 | -0.09386472 | 142.06 | 2.327084 | -6.19925 | 0.5586506 | -2.815837 | 142.44 | 3.025181 | -6.212403 | 1.202105 | -2.983753 | 142.98 | 3.518518 | -6.208256 | 1.689608 | -3.008884 | 142.15 | 4.824042 | -6.129607 | 2.771645 | -2.934397 | 143.09 | 5.11978 | -6.039128 | 3.11808 | -2.81653 | 142.25 | 8.788267 | -5.899487 | 6.13668 | -2.691051
186.05 | 1.32079 | -6.34301 | 2.924159 | -0.1773728 | 185.34 | 1.158351 | -6.315453 | 2.346672 | -0.1057917 | 196.9 | 1.254322 | -6.307523 | 2.452657 | -0.08896935 | 141.02 | 2.508646 | -6.182119 | 0.6976991 | -2.834806 | 141.4 | 3.340541 | -6.198481 | 1.450918 | -2.9832 | 141.93 | 3.970155 | -6.193081 | 2.042294 | -3.006814 | 141.09 | 5.663277 | -6.096721 | 3.465552 | -2.899234 | 142.04 | 5.982371 | -6.004311 | 3.803463 | -2.785819 | 141.21 | 11.44293 | -5.769615 | 8.334884 | -2.572049
184.68 | 1.261547 | -6.327576 | 2.802718 | -0.1655356 | 183.99 | 1.130955 | -6.311187 | 2.248712 | -0.1032291 | 195.45 | 1.220916 | -6.303488 | 2.335538 | -0.08517153 | 139.99 | 2.717998 | -6.187756 | 0.8610167 | -2.879166 | 140.36 | 3.704753 | -6.189421 | 1.746072 | -2.98139 | 140.89 | 4.459218 | -6.177656 | 2.442834 | -2.986099 | 140.05 | 6.727242 | -6.044875 | 4.322219 | -2.850522 | 141 | 7.035824 | -5.960561 | 4.682434 | -2.749283 | 140.17 | 15.36144 | -5.535534 | 11.5876 | -2.337944
183.31 | 1.215759 | -6.319241 | 2.696783 | -0.1565522 | 182.64 | 1.107374 | -6.3135 | 2.156409 | -0.1008791 | 194.01 | 1.197006 | -6.299672 | 2.231698 | -0.08831003 | 138.96 | 3.014126 | -6.173942 | 1.074509 | -2.893076 | 139.33 | 4.177318 | -6.174641 | 2.116102 | -2.97278 | 139.84 | 5.174927 | -6.161863 | 3.033882 | -2.978171 | 139.03 | 8.261282 | -5.984897 | 5.576547 | -2.792086 | 139.96 | 8.807989 | -5.902829 | 6.099522 | -2.70184 | 139.13 | 20.56902 | -5.16536 | 16.00728 | -1.973622
181.97 | 1.171563 | -6.320551 | 2.585889 | -0.1482165 | 181.3 | 1.09236 | -6.302471 | 2.075962 | -0.09926016 | 192.58 | 1.169046 | -6.291829 | 2.129268 | -0.08495124 | 137.93 | 3.277128 | -6.170418 | 1.300723 | -2.904326 | 138.31 | 4.753317 | -6.155906 | 2.589023 | -2.959538 | 138.82 | 6.17544 | -6.145202 | 3.813021 | -2.961259 | 138.01 | 10.58599 | -5.899762 | 7.439424 | -2.710011 | 138.94 | 11.57511 | -5.800197 | 8.366741 | -2.606463 | 138.1 | 24.34843 | -4.611926 | 19.58759 | -1.424014
180.63 | 1.141987 | -6.317006 | 2.492886 | -0.1373857 | 179.96 | 1.079879 | -6.294983 | 2.006158 | -0.09604525 | 191.17 | 1.150991 | -6.284139 | 2.045319 | -0.08626802 | 136.92 | 3.663548 | -6.147366 | 1.589192 | -2.896548 | 137.28 | 5.556351 | -6.131895 | 3.209011 | -2.938336 | 137.8 | 7.49433 | -6.09678 | 4.884604 | -2.914665 | 137 | 14.12773 | -5.766652 | 10.31456 | -2.579023 | 137.9 | 16.0164 | -5.600202 | 12.00347 | -2.409118 | 137.08 | 21.10765 | -3.95831 | 17.49617 | -0.7806138
179.29 | 1.114645 | -6.314729 | 2.39362 | -0.1286246 | 178.63 | 1.058547 | -6.294468 | 1.926749 | -0.09577685 | 189.76 | 1.13111 | -6.273387 | 1.962288 | -0.08774586 | 135.92 | 4.09695 | -6.13708 | 1.936648 | -2.89524 | 136.27 | 6.685276 | -6.099472 | 4.085753 | -2.910672 | 136.78 | 9.575459 | -6.033677 | 6.524508 | -2.853855 | 135.99 | 19.88358 | -5.535474 | 15.01482 | -2.351398 | 136.89 | 22.13061 | -5.221016 | 17.1745 | -2.03282 | 136.08 | 13.53456 | -3.586137 | 11.64056 | -0.4170872
177.97 | 1.097483 | -6.31059 | 2.301016 | -0.121381 | 177.31 | 1.047723 | -6.279096 | 1.861735 | -0.09256289 | 188.35 | 1.113048 | -6.25738 | 1.895212 | -0.09017844 | 134.91 | 4.690884 | -6.10377 | 2.381062 | -2.870492 | 135.27 | 8.228592 | -6.054978 | 5.303019 | -2.86667 | 135.77 | 12.82412 | -5.923572 | 9.14083 | -2.742711 | 134.98 | 27.55191 | -5.115976 | 21.44144 | -1.935674 | 135.89 | 26.70502 | -4.605168 | 21.37586 | -1.420336 | 135.07 | 9.981259 | -3.459339 | 8.817563 | -0.2866194
176.66 | 1.080702 | -6.302065 | 2.216404 | -0.1137958 | 176 | 1.045388 | -6.283927 | 1.796977 | -0.09617638 | 186.98 | 1.088627 | -6.243421 | 1.822555 | -0.09672 | 133.91 | 5.475215 | -6.08173 | 2.97343 | -2.856545 | 134.29 | 10.67912 | -5.975547 | 7.20472 | -2.790145 | 134.77 | 18.23898 | -5.731184 | 13.46292 | -2.551695 | 133.98 | 32.75153 | -4.422381 | 26.21105 | -1.249072 | 134.89 | 23.01627 | -3.876063 | 19.00602 | -0.7049276 | 134.07 | 7.774772 | -3.372645 | 7.081096 | -0.2063519
175.35 | 1.062495 | -6.301955 | 2.132672 | -0.1114335 | 174.7 | 1.036025 | -6.271405 | 1.735387 | -0.09520133 | 185.59 | 1.060012 | -6.23097 | 1.767008 | -0.105604 | 132.94 | 6.560047 | -6.037646 | 3.78565 | -2.821157 | 133.29 | 14.53788 | -5.841395 | 10.23245 | -2.65768 | 133.78 | 26.08885 | -5.389727 | 19.88136 | -2.210723 | 132.99 | 23.05013 | -3.586327 | 19.07014 | -0.4260796 | 133.9 | 13.68685 | -3.454452 | 11.75013 | -0.2902751 | 133.08 | 6.35874 | -3.32801 | 5.976545 | -0.1611596
174.07 | 1.044895 | -6.292589 | 2.05317 | -0.104724 | 173.42 | 1.023868 | -6.266338 | 1.680141 | -0.0969655 | 184.22 | 1.022506 | -6.218263 | 1.715137 | -0.1054029 | 131.96 | 8.016173 | -5.978893 | 4.895448 | -2.764879 | 132.31 | 20.95135 | -5.602389 | 15.30683 | -2.419335 | 132.81 | 34.31201 | -4.788732 | 26.89252 | -1.614038 | 132.01 | 11.91075 | -3.399821 | 10.30213 | -0.2378528 | 132.91 | 9.68003 | -3.392856 | 8.545906 | -0.2268134 | 132.11 | 5.429436 | -3.295705 | 5.164159 | -0.1346143
172.78 | 1.035299 | -6.290021 | 1.982664 | -0.1041628 | 172.14 | 1.025204 | -6.252124 | 1.626351 | -0.1005903 | 182.86 | 0.9865118 | -6.222976 | 1.670279 | -0.102597 | 130.98 | 10.31021 | -5.884213 | 6.635845 | -2.67596 | 131.36 | 28.51566 | -5.130467 | 21.50786 | -1.94979 | 131.8 | 32.19697 | -3.915026 | 25.99548 | -0.7506889 | 131.03 | 9.008305 | -3.342716 | 8.001755 | -0.1806821 | 131.92 | 7.613029 | -3.351557 | 6.936777 | -0.1864635 | 131.15 | 4.719407 | -3.27218 | 4.615167 | -0.1107172
171.51 | 1.024539 | -6.278124 | 1.912431 | -0.0996385 | 170.88 | 1.021049 | -6.240063 | 1.573627 | -0.1004141 | 181.52 | 0.9575205 | -6.239516 | 1.619624 | -0.1004378 | 130.01 | 13.86512 | -5.721944 | 9.356456 | -2.518178 | 130.36 | 31.68086 | -4.373591 | 24.6515 | -1.198607 | 130.84 | 14.59732 | -3.243013 | 12.36731 | -0.09454879 | 130.07 | 7.186416 | -3.3016 | 6.544202 | -0.1417734 | 130.95 | 6.355574 | -3.313574 | 5.917825 | -0.1501572 | 130.18 | 4.170556 | -3.265796 | 4.187221 | -0.09729475
170.25 | 1.011607 | -6.27652 | 1.847072 | -0.101803 | 169.62 | 1.004053 | -6.223668 | 1.528435 | -0.1067989 | 180.19 | 0.9485837 | -6.255139 | 1.566211 | -0.09744941 | 129.06 | 18.95281 | -5.454559 | 13.28879 | -2.252149 | 129.39 | 21.59498 | -3.577502 | 17.44596 | -0.4173747 | 129.88 | 9.930534 | -3.291149 | 8.679129 | -0.1346695 | 129.11 | 6.019751 | -3.274549 | 5.642714 | -0.1134442 | 129.98 | 5.433078 | -3.281207 | 5.183512 | -0.1249808 | 129.22 | 3.787481 | -3.236272 | 3.831405 | -0.08621246
168.99 | 1.004487 | -6.267089 | 1.784465 | -0.1015095 | 168.38 | 0.9976631 | -6.210163 | 1.479323 | -0.1047354 | 178.86 | 0.9462081 | -6.26869 | 1.518118 | -0.09120921 | 128.11 | 24.898 | -4.992679 | 18.11253 | -1.795781 | 128.44 | 12.00233 | -3.318412 | 10.14067 | -0.1605228 | 128.93 | 7.606606 | -3.256071 | 6.86899 | -0.0995389 | 128.16 | 5.181579 | -3.255556 | 4.964256 | -0.09708468 | 129.03 | 4.772147 | -3.268217 | 4.647003 | -0.102786 | 128.27 | 3.434456 | -3.240361 | 3.555282 | -0.08176851
167.75 | 0.999083 | -6.259569 | 1.720771 | -0.1001354 | 167.13 | 0.9861453 | -6.19473 | 1.439572 | -0.1088633 | 177.55 | 0.9471213 | -6.277805 | 1.462498 | -0.096151 | 127.16 | 26.64425 | -4.321674 | 20.05562 | -1.13409 | 127.5 | 8.881592 | -3.271079 | 7.755641 | -0.114912 | 127.99 | 6.222737 | -3.240943 | 5.771115 | -0.08498343 | 127.22 | 4.590189 | -3.237593 | 4.475487 | -0.08185733 | 128.08 | 4.244781 | -3.244001 | 4.225302 | -0.08605601 | 127.31 | 3.132437 | -3.23499 | 3.337113 | -0.0749817
166.51 | 0.9870211 | -6.251233 | 1.675567 | -0.09772884 | 165.89 | 0.9680973 | -6.186705 | 1.404043 | -0.1095469 | 176.25 | 0.9515334 | -6.279245 | 1.418841 | -0.0958799 | 126.22 | 18.64347 | -3.618455 | 14.64213 | -0.4457864 | 126.57 | 7.063258 | -3.25119 | 6.345619 | -0.09163178 | 127.04 | 5.288225 | -3.222456 | 5.029043 | -0.07155123 | 126.28 | 4.087497 | -3.220386 | 4.106811 | -0.06740124 | 127.14 | 3.808958 | -3.218719 | 3.88008 | -0.07084518 | 126.37 | 2.973111 | -3.22817 | 3.133604 | -0.06959202
165.29 | 0.9823036 | -6.241612 | 1.617483 | -0.1002642 | 164.67 | 0.9476755 | -6.187758 | 1.36278 | -0.1158095 | 174.94 | 0.9550244 | -6.279145 | 1.379872 | -0.1009552 | 125.29 | 10.97523 | -3.418757 | 9.032081 | -0.2457988 | 125.63 | 5.898225 | -3.227554 | 5.448673 | -0.0729507 | 126.11 | 4.621639 | -3.223161 | 4.501282 | -0.06450393 | 125.36 | 3.717604 | -3.208312 | 3.778541 | -0.05857195 | 126.2 | 3.478032 | -3.222859 | 3.599739 | -0.0567955 | 125.44 | 2.732518 | -3.230198 | 2.97781 | -0.06867403
164.08 | 0.9769305 | -6.232425 | 1.56557 | -0.1014334 | 163.46 | 0.947814 | -6.192849 | 1.329117 | -0.1088993 | 173.66 | 0.9552622 | -6.280495 | 1.341991 | -0.1083211 | 124.37 | 8.303902 | -3.346367 | 7.06208 | -0.1760283 | 124.69 | 5.055255 | -3.210531 | 4.782318 | -0.05560679 | 125.18 | 4.134093 | -3.213462 | 4.111308 | -0.05823575 | 124.43 | 3.40364 | -3.203724 | 3.52803 | -0.04789693 | 125.27 | 3.17505 | -3.204094 | 3.361185 | -0.05185567 | 124.52 | 2.582878 | -3.211425 | 2.836928 | -0.06715968
162.86 | 0.972409 | -6.232819 | 1.519953 | -0.1026702 | 162.25 | 0.9318978 | -6.198883 | 1.286036 | -0.1086013 | 172.38 | 0.9595007 | -6.275656 | 1.316486 | -0.1006817 | 123.46 | 6.709164 | -3.309348 | 5.871194 | -0.1403424 | 123.78 | 4.436314 | -3.195655 | 4.281356 | -0.04434483 | 124.25 | 3.760383 | -3.208869 | 3.798658 | -0.05588834 | 123.5 | 3.161766 | -3.186429 | 3.303199 | -0.04063707 | 124.35 | 2.975932 | -3.191707 | 3.157377 | -0.04383581 | 123.6 | 2.385776 | -3.215854 | 2.722442 | -0.06578558
161.67 | 0.9694987 | -6.22513 | 1.476505 | -0.1056494 | 161.07 | 0.9299469 | -6.214949 | 1.2509 | -0.108368 | 171.11 | 0.9570356 | -6.274892 | 1.272375 | -0.09514033 | 122.55 | 5.616101 | -3.275267 | 5.07394 | -0.1076689 | 122.86 | 3.944908 | -3.193072 | 3.922852 | -0.03854895 | 123.32 | 3.395145 | -3.199321 | 3.524227 | -0.04944102 | 122.61 | 2.904741 | -3.189708 | 3.133279 | -0.03395714 | 123.43 | 2.709987 | -3.183235 | 2.997593 | -0.04151208 | 122.7 | 2.34847 | -3.207116 | 2.609961 | -0.06717167
160.47 | 0.9771238 | -6.223565 | 1.422914 | -0.1027188 | 159.88 | 0.9358625 | -6.215574 | 1.205132 | -0.1042551 | 169.84 | 0.9602412 | -6.275008 | 1.227757 | -0.08559741 | 121.64 | 4.860554 | -3.245616 | 4.501782 | -0.08226636 | 121.97 | 3.563427 | -3.183571 | 3.607949 | -0.03324295 | 122.42 | 3.142726 | -3.20163 | 3.292897 | -0.05128533 | 121.71 | 2.73052 | -3.176068 | 2.967939 | -0.02946781 | 122.53 | 2.602815 | -3.177181 | 2.833033 | -0.03557993 | 121.81 | 2.200285 | -3.213908 | 2.516362 | -0.0668516
159.28 | 0.9789614 | -6.212623 | 1.378696 | -0.1072933 | 158.71 | 0.9475679 | -6.232916 | 1.165194 | -0.1059797 | 168.59 | 0.9704135 | -6.277745 | 1.182846 | -0.08775709 | 120.75 | 4.28394 | -3.22188 | 4.068799 | -0.0620958 | 121.07 | 3.265111 | -3.179208 | 3.353396 | -0.02899922 | 121.52 | 2.916034 | -3.207011 | 3.120717 | -0.05352582 | 120.81 | 2.554531 | -3.157895 | 2.819706 | -0.02544843 | 121.63 | 2.416071 | -3.182972 | 2.709872 | -0.03683024 | 120.9 | 2.07736 | -3.229103 | 2.434709 | -0.06680932
158.11 | 0.9766684 | -6.200225 | 1.335879 | -0.1133524 | 157.54 | 0.9612005 | -6.232522 | 1.121323 | -0.1102526 | 167.35 | 0.9822957 | -6.274646 | 1.146215 | -0.09090072 | 119.86 | 3.807441 | -3.209892 | 3.711575 | -0.04903364 | 120.18 | 2.988493 | -3.18005 | 3.162135 | -0.03309032 | 120.63 | 2.75632 | -3.208585 | 2.983777 | -0.05282291 | 119.93 | 2.402698 | -3.181381 | 2.698097 | -0.02270825 | 120.73 | 2.284845 | -3.19889 | 2.5974 | -0.03211948 | 120.01 | 2.070968 | -3.202426 | 2.361447 | -0.07339992
156.95 | 0.9898608 | -6.192181 | 1.295847 | -0.1166354 | 156.37 | 0.9758438 | -6.240703 | 1.085883 | -0.1131426 | 166.12 | 0.9893603 | -6.274738 | 1.108071 | -0.08962789 | 118.98 | 3.443269 | -3.199536 | 3.430525 | -0.04300305 | 119.3 | 2.795547 | -3.176136 | 2.979594 | -0.02743748 | 119.74 | 2.608719 | -3.189884 | 2.870268 | -0.04376105 | 119.04 | 2.270766 | -3.168994 | 2.591746 | -0.02478741 | 119.84 | 2.190328 | -3.153992 | 2.492868 | -0.03416266 | 119.12 | 1.970626 | -3.22273 | 2.304437 | -0.07226973
155.8 | 0.9870285 | -6.179164 | 1.259589 | -0.1267051 | 155.22 | 0.9855899 | -6.245023 | 1.043757 | -0.1205331 | 164.89 | 0.9941336 | -6.273376 | 1.068615 | -0.0798044 | 118.1 | 3.156959 | -3.192382 | 3.208141 | -0.03670621 | 118.44 | 2.622517 | -3.178061 | 2.850776 | -0.02865818 | 118.85 | 2.483 | -3.186377 | 2.758096 | -0.03899728 | 118.16 | 2.199384 | -3.163115 | 2.492333 | -0.02141936 | 118.97 | 2.10088 | -3.174826 | 2.411547 | -0.03281381 | 118.24 | 1.886217 | -3.204272 | 2.259193 | -0.07733437
154.66 | 0.9872677 | -6.177144 | 1.226966 | -0.1341192 | 154.08 | 1.015109 | -6.245085 | 1.009146 | -0.1247752 | 163.68 | 1.010239 | -6.275747 | 1.019878 | -0.07746266 | 117.23 | 2.920976 | -3.187587 | 3.022427 | -0.03410059 | 117.55 | 2.484826 | -3.183097 | 2.729356 | -0.02643725 | 117.99 | 2.348291 | -3.180533 | 2.646166 | -0.03179395 | 117.29 | 2.049885 | -3.145988 | 2.402427 | -0.02229562 | 118.09 | 1.967276 | -3.185548 | 2.340604 | -0.03320369 | 117.38 | 1.823473 | -3.239284 | 2.223259 | -0.07474583
153.53 | 0.9779066 | -6.162878 | 1.191926 | -0.1382862 | 152.93 | 1.028859 | -6.243537 | 0.9716463 | -0.1288267 | 162.49 | 1.025924 | -6.281588 | 0.9836 | -0.08085247 | 116.38 | 2.71546 | -3.188408 | 2.861627 | -0.03350722 | 116.69 | 2.338924 | -3.16719 | 2.617668 | -0.02789176 | 117.13 | 2.243578 | -3.172171 | 2.54328 | -0.02956091 | 116.43 | 2.01308 | -3.163555 | 2.3174 | -0.01690124 | 117.2 | 1.987098 | -3.190669 | 2.271977 | -0.03352443 | 116.51 | 1.818409 | -3.183643 | 2.185554 | -0.07295447
152.39 | 0.978778 | -6.162173 | 1.164273 | -0.141026 | 151.83 | 1.052853 | -6.245598 | 0.9375134 | -0.1357706 | 161.28 | 1.040832 | -6.283807 | 0.9398379 | -0.08438766 | 115.52 | 2.557746 | -3.182772 | 2.739872 | -0.02963272 | 115.83 | 2.237213 | -3.172735 | 2.522009 | -0.02701886 | 116.25 | 2.136933 | -3.171021 | 2.468492 | -0.02584565 | 115.56 | 1.90481 | -3.157033 | 2.250056 | -0.01724345 | 116.34 | 1.819077 | -3.184076 | 2.216125 | -0.03668817 | 115.65 | 1.775972 | -3.197624 | 2.155999 | -0.06353224
151.24 | 0.9715712 | -6.16771 | 1.127841 | -0.1404224 | 150.69 | 1.081427 | -6.237273 | 0.9037408 | -0.1359536 | 160.09 | 1.069375 | -6.284449 | 0.8943094 | -0.08733242 | 114.67 | 2.399579 | -3.177513 | 2.609906 | -0.02828135 | 114.97 | 2.137819 | -3.176774 | 2.444449 | -0.02454978 | 115.4 | 2.045017 | -3.16602 | 2.377349 | -0.02492567 | 114.71 | 1.798061 | -3.160349 | 2.182565 | -0.0228787 | 115.49 | 1.808802 | -3.17658 | 2.163733 | -0.03632394 | 114.8 | 1.721428 | -3.216173 | 2.116564 | -0.05472969
150.14 | 0.9842621 | -6.178217 | 1.094066 | -0.1412277 | 149.58 | 1.111321 | -6.242312 | 0.8643096 | -0.1433291 | 158.91 | 1.091956 | -6.287083 | 0.8533244 | -0.09003971 | 113.83 | 2.281949 | -3.182434 | 2.516685 | -0.02867285 | 114.11 | 2.073543 | -3.167169 | 2.367472 | -0.02050728 | 114.55 | 1.966259 | -3.15978 | 2.30985 | -0.02345487 | 113.87 | 1.812319 | -3.17781 | 2.123598 | -0.02248418 | 114.63 | 1.790553 | -3.149272 | 2.109281 | -0.03563761 | 113.95 | 1.73593 | -3.158718 | 2.068984 | -0.04849279
149.06 | 0.9992381 | -6.191552 | 1.054567 | -0.1417873 | 148.52 | 1.141292 | -6.244807 | 0.8220865 | -0.1535673 | 157.73 | 1.123874 | -6.28303 | 0.8076008 | -0.09561782 | 112.99 | 2.16879 | -3.174307 | 2.42761 | -0.02463319 | 113.28 | 1.972122 | -3.171415 | 2.30848 | -0.01996181 | 113.7 | 1.896103 | -3.167897 | 2.250895 | -0.02126284 | 113.03 | 1.696546 | -3.172944 | 2.07375 | -0.02784236 | 113.79 | 1.647529 | -3.192441 | 2.075211 | -0.03461814 | 113.11 | 1.652948 | -3.20027 | 2.035798 | -0.04270468
147.92 | 1.017653 | -6.193712 | 1.020007 | -0.148208 | 147.38 | 1.168706 | -6.242122 | 0.7786318 | -0.1603287 | 156.57 | 1.15293 | -6.279466 | 0.7638394 | -0.1032635 | 112.16 | 2.081869 | -3.173781 | 2.350075 | -0.02464138 | 112.45 | 1.903129 | -3.159754 | 2.238925 | -0.01975562 | 112.86 | 1.833703 | -3.161376 | 2.199778 | -0.02109822 | 112.21 | 1.67442 | -3.165134 | 2.021318 | -0.03056962 | 112.95 | 1.648436 | -3.156031 | 2.022945 | -0.03988464 | 112.27 | 1.613185 | -3.162857 | 1.993405 | -0.03733426
146.84 | 1.041309 | -6.1952 | 0.9790322 | -0.1539345 | 146.3 | 1.209753 | -6.242474 | 0.7329479 | -0.1677315 | 155.43 | 1.193007 | -6.273513 | 0.7179851 | -0.1165215 | 111.33 | 2.003605 | -3.166615 | 2.292194 | -0.02267408 | 111.62 | 1.851334 | -3.153912 | 2.177094 | -0.01942682 | 112.03 | 1.789853 | -3.155344 | 2.148855 | -0.01556059 | 111.38 | 1.618724 | -3.144304 | 1.985087 | -0.03205345 | 112.12 | 1.628926 | -3.186318 | 1.989551 | -0.03562925 | 111.45 | 1.520026 | -3.144565 | 1.95859 | -0.03032058
145.77 | 1.065015 | -6.199398 | 0.9384273 | -0.1594967 | 145.23 | 1.24861 | -6.240352 | 0.6882321 | -0.1811877 | 154.29 | 1.229841 | -6.265253 | 0.6750022 | -0.133153 | 110.51 | 1.925459 | -3.173853 | 2.213704 | -0.02064356 | 110.79 | 1.765308 | -3.162769 | 2.134723 | -0.0159648 | 111.21 | 1.728765 | -3.140173 | 2.095596 | -0.01289004 | 110.56 | 1.600193 | -3.197995 | 1.960737 | -0.03652013 | 111.29 | 1.65493 | -3.160862 | 1.95574 | -0.03631892 | 110.63 | 1.587592 | -3.187564 | 1.921156 | -0.0253073
144.69 | 1.0927 | -6.194122 | 0.9020473 | -0.1675012 | 144.17 | 1.299028 | -6.238393 | 0.6415533 | -0.1954978 | 153.13 | 1.275929 | -6.245207 | 0.6277185 | -0.1522907 | 109.7 | 1.853474 | -3.164165 | 2.164293 | -0.01763603 | 109.98 | 1.730377 | -3.149264 | 2.076561 | -0.01491533 | 110.4 | 1.686502 | -3.154585 | 2.050815 | -0.006209856 | 109.75 | 1.55011 | -3.168097 | 1.935802 | -0.03338381 | 110.47 | 1.488828 | -3.1761 | 1.924396 | -0.03041322 | 109.81 | 1.486032 | -3.173171 | 1.88996 | -0.02505534
143.63 | 1.121996 | -6.196326 | 0.860742 | -0.1797543 | 143.1 | 1.351304 | -6.237501 | 0.5877354 | -0.2203541 | 152.02 | 1.315761 | -6.232357 | 0.5846909 | -0.1800235 | 108.89 | 1.797284 | -3.160562 | 2.103805 | -0.01908087 | 109.16 | 1.681761 | -3.155514 | 2.036194 | -0.01454022 | 109.59 | 1.629956 | -3.145607 | 2.005913 | -0.006581821 | 108.94 | 1.565938 | -3.166114 | 1.916049 | -0.03351446 | 109.66 | 1.514185 | -3.148973 | 1.89113 | -0.03185375 | 109.01 | 1.496909 | -3.145284 | 1.856473 | -0.02088823
142.57 | 1.156866 | -6.196495 | 0.8249503 | -0.189841 | 142.06 | 1.416266 | -6.231413 | 0.5373166 | -0.252699 | 150.91 | 1.353624 | -6.212863 | 0.5415426 | -0.2171392 | 108.1 | 1.730087 | -3.150744 | 2.062604 | -0.01711433 | 108.36 | 1.649439 | -3.158681 | 1.990117 | -0.009900608 | 108.77 | 1.59885 | -3.137096 | 1.959539 | -0.004035741 | 108.14 | 1.514881 | -3.132145 | 1.885052 | -0.02668925 | 108.85 | 1.512682 | -3.186342 | 1.855996 | -0.0359087 | 108.21 | 1.416048 | -3.113316 | 1.825568 | -0.01832471
141.52 | 1.188135 | -6.196127 | 0.7792501 | -0.2018128 | 141.01 | 1.479306 | -6.224283 | 0.4816103 | -0.2970967 | 149.78 | 1.391564 | -6.205185 | 0.4995632 | -0.2610769 | 107.3 | 1.691735 | -3.160301 | 2.002995 | -0.01107717 | 107.57 | 1.587444 | -3.137258 | 1.949878 | -0.01313713 | 107.97 | 1.534695 | -3.136273 | 1.920965 | -0.006268766 | 107.34 | 1.499945 | -3.183493 | 1.85385 | -0.02582772 | 108.06 | 1.519882 | -3.131272 | 1.84009 | -0.03366908 | 107.41 | 1.468788 | -3.186771 | 1.797033 | -0.01599478
140.49 | 1.230063 | -6.196599 | 0.7357666 | -0.2138438 | 139.97 | 1.555851 | -6.216917 | 0.4269287 | -0.3593085 | 148.7 | 1.426181 | -6.186182 | 0.4556286 | -0.3138554 | 106.5 | 1.631006 | -3.157628 | 1.963784 | -0.01218903 | 106.78 | 1.566266 | -3.145783 | 1.906297 | -0.009715215 | 107.17 | 1.539085 | -3.141426 | 1.879348 | -0.006823195 | 106.54 | 1.451597 | -3.153207 | 1.827485 | -0.0193797 | 107.27 | 1.420651 | -3.203881 | 1.80938 | -0.03039524 | 106.62 | 1.381727 | -3.159301 | 1.765397 | -0.01553419
139.44 | 1.279131 | -6.194133 | 0.6915617 | -0.2335556 | 138.93 | 1.636993 | -6.206126 | 0.3721517 | -0.4478588 | 147.56 | 1.459355 | -6.178958 | 0.4240289 | -0.365862 | 105.71 | 1.598916 | -3.151279 | 1.920865 | -0.01155271 | 106 | 1.516354 | -3.150983 | 1.871723 | -0.01466595 | 106.37 | 1.484516 | -3.147122 | 1.842354 | -0.00621069 | 105.76 | 1.459389 | -3.144078 | 1.805225 | -0.0193744 | 106.48 | 1.408635 | -3.157543 | 1.793381 | -0.03026912 | 105.83 | 1.408908 | -3.132348 | 1.745526 | -0.01349173
138.42 | 1.333818 | -6.194316 | 0.6352646 | -0.2615983 | 137.91 | 1.720672 | -6.194718 | 0.3136875 | -0.596874 | 146.5 | 1.489327 | -6.172318 | 0.3860753 | -0.4271823 | 104.93 | 1.540101 | -3.146855 | 1.884087 | -0.0125304 | 105.21 | 1.481609 | -3.157602 | 1.842442 | -0.0123777 | 105.6 | 1.445995 | -3.139515 | 1.816755 | -0.009321152 | 104.98 | 1.392814 | -3.126841 | 1.768535 | -0.01960736 | 105.69 | 1.443966 | -3.152066 | 1.766544 | -0.02712852 | 105.05 | 1.3249 | -3.107624 | 1.714479 | -0.01441661
137.41 | 1.387895 | -6.191173 | 0.5879251 | -0.2958411 | 136.89 | 1.813142 | -6.180172 | 0.2717186 | -0.7911668 | 145.44 | 1.525572 | -6.174584 | 0.345761 | -0.4784981 | 104.15 | 1.529665 | -3.151293 | 1.845659 | -0.008662417 | 104.44 | 1.477713 | -3.137622 | 1.814203 | -0.0135339 | 104.83 | 1.431985 | -3.163952 | 1.788585 | -0.007957849 | 104.2 | 1.420399 | -3.167559 | 1.746207 | -0.0176585 | 104.91 | 1.367973 | -3.110399 | 1.755003 | -0.02448383 | 104.28 | 1.395286 | -3.175297 | 1.689956 | -0.009497737
136.39 | 1.455018 | -6.187437 | 0.5353135 | -0.3374529 | 135.88 | 1.927345 | -6.171835 | 0.2379112 | -1.118818 | 144.36 | 1.583962 | -6.176379 | 0.2946734 | -0.557682 | 103.38 | 1.483473 | -3.150468 | 1.815023 | -0.009673151 | 103.67 | 1.445619 | -3.153613 | 1.789857 | -0.01208296 | 104.06 | 1.408363 | -3.128241 | 1.765309 | -0.01139293 | 103.43 | 1.368071 | -3.15752 | 1.723078 | -0.01798421 | 104.13 | 1.422268 | -3.180823 | 1.722933 | -0.01800711 | 103.51 | 1.313157 | -3.154726 | 1.672113 | -0.009065085
135.39 | 1.53022 | -6.186214 | 0.479847 | -0.4012518 | 134.89 | 2.033243 | -6.148122 | 0.245245 | -1.478898 | 143.29 | 1.655571 | -6.181853 | 0.2432396 | -0.7047902 | 102.63 | 1.451216 | -3.144999 | 1.778773 | -0.01202349 | 102.9 | 1.415438 | -3.144962 | 1.760648 | -0.009967991 | 103.3 | 1.398266 | -3.139361 | 1.739241 | -0.007876113 | 102.67 | 1.368933 | -3.143192 | 1.701542 | -0.0208692 | 103.35 | 1.352321 | -3.157987 | 1.706997 | -0.01337405 | 102.75 | 1.340174 | -3.127088 | 1.6482 | -0.009701744
134.4 | 1.621361 | -6.17988 | 0.4270346 | -0.4871473 | 133.89 | 2.169309 | -6.134435 | 0.2836853 | -1.836254 | 142.24 | 1.723134 | -6.188459 | 0.1943266 | -0.9339415 | 101.87 | 1.412942 | -3.153954 | 1.752483 | -0.0132383 | 102.14 | 1.375052 | -3.142517 | 1.729594 | -0.009200638 | 102.53 | 1.376355 | -3.153715 | 1.725304 | -0.006413555 | 101.92 | 1.317595 | -3.133992 | 1.681275 | -0.02033124 | 102.59 | 1.356624 | -3.119772 | 1.685262 | -0.01297673 | 101.99 | 1.273711 | -3.096212 | 1.630665 | -0.01123611
133.4 | 1.719642 | -6.177246 | 0.370383 | -0.6092888 | 132.9 | 2.318091 | -6.113813 | 0.3645963 | -2.098172 | 141.19 | 1.814811 | -6.187354 | 0.1636541 | -1.363505 | 101.12 | 1.415587 | -3.142658 | 1.72936 | -0.01184799 | 101.38 | 1.382818 | -3.155422 | 1.707146 | -0.01073983 | 101.77 | 1.393667 | -3.137928 | 1.696587 | -0.001271995 | 101.16 | 1.356271 | -3.162093 | 1.663757 | -0.01631011 | 101.84 | 1.266799 | -3.135613 | 1.666382 | -0.006490132 | 101.25 | 1.333295 | -3.183545 | 1.609988 | -0.007314527
132.42 | 1.835243 | -6.164722 | 0.3193689 | -0.796754 | 131.93 | 2.485557 | -6.098065 | 0.4695241 | -2.269262 | 140.14 | 1.932518 | -6.191473 | 0.1728426 | -1.938089 | 100.38 | 1.383374 | -3.152283 | 1.698126 | -0.01177848 | 100.64 | 1.349307 | -3.147704 | 1.688473 | -0.00806601 | 101.01 | 1.318184759 | -3.142139 | 1.678699 | -0.00397859 | 100.42 | 1.311573 | -3.151241 | 1.650133 | -0.01553813 | 101.1 | 1.382018 | -3.139183 | 1.636464 | -0.00937442 | 100.49 | 1.256905 | -3.142421 | 1.592861 | -0.009285769
131.45 | 1.963303 | -6.153464 | 0.2887479 | -1.091628 | 130.96 | 2.685502 | -6.075185 | 0.6037363 | -2.364793 | 139.11 | 2.055898 | -6.189942 | 0.2390118 | -2.334706 | 99.64 | 1.353827 | -3.142477 | 1.668309 | -0.01053134 | 99.91 | 1.343235 | -3.142945 | 1.671496 | -0.009855368 | 100.27 | 1.32636 | -3.131549 | 1.650454 | -0.00436611 | 99.67 | 1.323312 | -3.138332 | 1.636408 | -0.01183856 | 100.36 | 1.310127 | -3.15812 | 1.620616 | -0.005372645 | 99.77 | 1.294662 | -3.130993 | 1.580204 | -0.007069846
130.48 | 2.109688 | -6.137489 | 0.2827351 | -1.437408 | 130 | 2.907533 | -6.055236 | 0.7532633 | -2.439136 | 138.09 | 2.220162 | -6.184395 | 0.3524638 | -2.559691 | 98.91 | 1.319802 | -3.156867 | 1.646613 | -0.01616926 | 99.17 | 1.344471 | -3.139113 | 1.6455 | -0.009544863 | 99.53 | 1.324077 | -3.144302 | 1.630193 | -0.002258678 | 98.95 | 1.304784 | -3.120685 | 1.619195 | -0.009241353 | 99.61 | 1.296076 | -3.120816 | 1.600843 | -0.006749645 | 99.03 | 1.289412 | -3.084633 | 1.558406 | -0.00516906
129.51 | 2.276306 | -6.113839 | 0.3335825 | -1.78383 | 129.04 | 3.152308 | -6.026891 | 0.9301494 | -2.475567 | 137.06 | 2.388205 | -6.173775 | 0.4748831 | -2.653675 | 98.16 | 1.340854 | -3.146842 | 1.630096 | -0.01808288 | 98.43 | 1.298119 | -3.134749 | 1.63284 | -0.008428252 | 98.81 | 1.330042 | -3.121267 | 1.612206 | -0.003112839 | 98.21 | 1.28617 | -3.156926 | 1.596961 | -0.00614268 | 98.88 | 1.228359 | -3.13516 | 1.583855 | -0.003548773 | 98.3 | 1.211552 | -3.177718 | 1.550546 | -0.004296639
128.55 | 2.47275 | -6.095684 | 0.4238703 | -2.054951 | 128.08 | 3.479727 | -6.010649 | 1.156419 | -2.519719 | 136.05 | 2.586985 | -6.162952 | 0.6209402 | -2.708945 | 97.45 | 1.308239 | -3.162807 | 1.607565 | -0.02233915 | 97.72 | 1.32007 | -3.13855 | 1.606527 | -0.006025201 | 98.07 | 1.262234 | -3.152825 | 1.591494 | -0.004882835 | 97.51 | 1.269983 | -3.122203 | 1.578759 | -0.003947451 | 98.15 | 1.340148 | -3.141838 | 1.564357 | -0.004672557 | 97.57 | 1.240896 | -3.093684 | 1.526609 | -0.004708203
127.61 | 2.691515 | -6.070151 | 0.548279 | -2.215186 | 127.14 | 3.885446 | -5.98749 | 1.43102 | -2.545151 | 135.07 | 2.807896 | -6.149406 | 0.7906734 | -2.747513 | 96.73 | 1.301593 | -3.155574 | 1.596732 | -0.02503327 | 97.01 | 1.296013 | -3.142684 | 1.590725 | -0.006184717 | 97.35 | 1.275235 | -3.125745 | 1.577998 | -0.006164854 | 96.8 | 1.281479 | -3.128531 | 1.563634 | -0.001395609 | 97.43 | 1.257195 | -3.154009 | 1.554631 | -0.001357102 | 96.84 | 1.24904 | -3.13412 | 1.515529 | -0.003586004
126.66 | 2.94811 | -6.038466 | 0.7164535 | -2.321236 | 126.21 | 4.384785 | -5.949645 | 1.77879 | -2.546214 | 134.07 | 3.075257 | -6.141295 | 0.9839251 | -2.778508 | 96.02 | 1.286637 | -3.144252 | 1.580098 | -0.02251098 | 96.28 | 1.277515 | -3.133566 | 1.578223 | -0.006784362 | 96.63 | 1.273901 | -3.145362 | 1.559493 | -0.007666983 | 96.07 | 1.278935 | -3.137017 | 1.546957 | -0.0001827537 | 96.69 | 1.270932 | -3.125382 | 1.539839 | -0.002343253 | 96.14 | 1.261505 | -3.175446 | 1.500262 | -0.00383885
125.74 | 3.256444 | -6.005873 | 0.9225971 | -2.381528 | 125.28 | 5.074308 | -5.91234 | 2.246027 | -2.542064 | 133.08 | 3.419761 | -6.124686 | 1.234603 | -2.793946 | 95.34 | 1.275374 | -3.170931 | 1.572022 | -0.02579599 | 95.56 | 1.266934 | -3.151758 | 1.556251 | -0.002940927 | 95.92 | 1.295005 | -3.14413 | 1.541842 | -0.01044821 | 95.35 | 1.261038 | -3.106963 | 1.532057 | -0.002971442 | 96 | 1.257808 | -3.095184 | 1.522277 | -0.002908287 | 95.44 | 1.290185 | -3.084123 | 1.482828 | -0.002510901
124.82 | 3.625964 | -5.968095 | 1.167266 | -2.411366 | 124.35 | 5.954994 | -5.854149 | 2.854559 | -2.508556 | 132.1 | 3.799796 | -6.112432 | 1.518916 | -2.806568 | 94.62 | 1.273237 | -3.146768 | 1.554379 | -0.02855301 | 94.86 | 1.272595 | -3.125065 | 1.539513 | -0.006249315 | 95.21 | 1.247555 | -3.115037 | 1.536733 | -0.007761051 | 94.66 | 1.262032 | -3.15013 | 1.513335 | 0.001655855 | 95.31 | 1.217737 | -3.164915 | 1.512284 | 0.001430407 | 94.74 | 1.235712 | -3.189339 | 1.478284 | -0.0006347619
123.9 | 4.075002 | -5.927736 | 1.471705 | -2.427165 | 123.43 | 7.269148 | -5.765791 | 3.756793 | -2.44453 | 131.13 | 4.361591 | -6.087062 | 1.917559 | -2.801361 | 93.91 | 1.280166 | -3.152264 | 1.548785 | -0.02522949 | 94.16 | 1.27463 | -3.142952 | 1.5239 | -0.006101275 | 94.52 | 1.283015 | -3.136849 | 1.519576 | -0.01073402 | 93.97 | 1.246438 | -3.138286 | 1.501381 | -0.0002523905 | 94.59 | 1.254258 | -3.095013 | 1.495565 | -0.002440007 | 94.04 | 1.216172 | -3.137284 | 1.461885 | -0.0003958539
122.99 | 4.646013 | -5.860267 | 1.867081 | -2.397962 | 122.53 | 8.971251 | -5.629656 | 4.957915 | -2.325177 | 130.16 | 5.025493 | -6.058358 | 2.400442 | -2.787238 | 93.22 | 1.271717 | -3.155704 | 1.545437 | -0.02266842 | 93.47 | 1.259051 | -3.130546 | 1.514857 | -0.004244884 | 93.84 | 1.255288 | -3.143034 | 1.506293 | -0.009086476 | 93.27 | 1.263299 | -3.124772 | 1.491694 | 0.0008281766 | 93.89 | 1.260056 | -3.129943 | 1.481708 | -0.003439382 | 93.34 | 1.27456 | -3.130912 | 1.449804 | -0.003053236
122.09 | 5.370789 | -5.79066 | 2.36048 | -2.364775 | 121.64 | 11.17974 | -5.410828 | 6.572966 | -2.11977 | 129.2 | 5.944381 | -6.019545 | 3.058711 | -2.759501 | 92.53 | 1.283323 | -3.153712 | 1.534247 | -0.02018449 | 92.79 | 1.244279 | -3.137532 | 1.498602 | -0.0026212 | 93.14 | 1.231771 | -3.130939 | 1.496349 | -0.007294368 | 92.6 | 1.222391 | -3.114556 | 1.47679 | 0.0007924104 | 93.2 | 1.226565 | -3.148455 | 1.468579 | -0.0009415614 | 92.65 | 1.234594 | -3.077802 | 1.438486 | -0.0009029086
121.18 | 6.292186 | -5.68907 | 3.004021 | -2.289014 | 120.73 | 13.6766 | -5.094189 | 8.482997 | -1.815997 | 128.25 | 7.264548 | -5.962478 | 4.000773 | -2.714967 | 91.85 | 1.258795 | -3.133759 | 1.526703 | -0.01763498 | 92.11 | 1.268386 | -3.136949 | 1.488161 | -0.0046124 | 92.46 | 1.241359 | -3.161506 | 1.484213 | -0.006808833 | 91.92 | 1.276888 | -3.155848 | 1.461343 | 0.0002766162 | 92.51 | 1.287162 | -3.155033 | 1.455105 | -9.384301e-05 | 91.98 | 1.24716 | -3.199226 | 1.426446 | -0.0001709158
120.27 | 7.479354 | -5.564433 | 3.840329 | -2.191162 | 119.85 | 15.43835 | -4.652054 | 10.08977 | -1.390008 | 127.31 | 9.225679 | -5.864168 | 5.407118 | -2.623822 | 91.18 | 1.270297 | -3.137197 | 1.510306 | -0.0135696 | 91.42 | 1.229696 | -3.140639 | 1.469006 | -0.005915699 | 91.77 | 1.256098 | -3.115257 | 1.470027 | -0.004928258 | 91.23 | 1.221148 | -3.140044 | 1.453354 | 0.0007500392 | 91.83 | 1.20805 | -3.099132 | 1.445273 | 0.002663506 | 91.3 | 1.207926 | -3.113508 | 1.416553 | -0.002893219
119.4 | 8.954303 | -5.3969 | 4.903162 | -2.047466 | 118.96 | 14.23028 | -4.176872 | 9.762888 | -0.9294894 | 126.38 | 12.10265 | -5.707866 | 7.497775 | -2.473618 | 90.51 | 1.256746 | -3.139232 | 1.496705 | -0.01082964 | 90.73 | 1.242502 | -3.128874 | 1.45469 | -0.006112995 | 91.1 | 1.26413 | -3.139439 | 1.457573 | -0.001251422 | 90.55 | 1.248756 | -3.135322 | 1.43813 | -0.003138427 | 91.16 | 1.270503 | -3.116887 | 1.432784 | -0.0006531397 | 90.62 | 1.251019 | -3.133339 | 1.403665 | -0.001733387
118.53 | 10.52974 | -5.121103 | 6.143677 | -1.788427 | 118.08 | 11.20741 | -3.812271 | 8.083873 | -0.579716 | 125.45 | 16.17216 | -5.475359 | 10.49771 | -2.248469 | 89.84 | 1.242148 | -3.146042 | 1.483757 | -0.01182563 | 90.08 | 1.24864 | -3.138179 | 1.446667 | -0.006588117 | 90.44 | 1.243633 | -3.131644 | 1.445894 | -0.002350373 | 89.89 | 1.281723 | -3.116207 | 1.427029 | -7.725592e-05 | 90.48 | 1.241743 | -3.129098 | 1.422815 | 0.003461527 | 89.96 | 1.304852 | -3.155252 | 1.395603 | -0.000129765
117.65 | 11.72735 | -4.798313 | 7.222491 | -1.484369 | 117.2 | 8.619135 | -3.634591 | 6.49741 | -0.409357 | 124.52 | 20.76093 | -5.05999 | 14.08724 | -1.83801 | 89.19 | 1.26984 | -3.143069 | 1.476743 | -0.01243073 | 89.42 | 1.237904 | -3.119041 | 1.434625 | -0.006824643 | 89.76 | 1.232189 | -3.135835 | 1.438276 | 0.0006136335 | 89.24 | 1.204992 | -3.105873 | 1.417716 | 0.000582199 | 89.83 | 1.224628 | -3.156073 | 1.410062 | 1.77106e-05 | 89.3 | 1.283574 | -3.068819 | 1.385818 | -0.0001684739
116.79 | 11.98184 | -4.425494 | 7.776839 | -1.132 | 116.34 | 7.020152 | -3.520959 | 5.515164 | -0.3011223 | 123.6 | 23.01714 | -4.481793 | 16.24319 | -1.26915 | 88.54 | 1.243249 | -3.139825 | 1.465525 | -0.01280502 | 88.76 | 1.239811 | -3.152434 | 1.422616 | -0.007734129 | 89.09 | 1.270759 | -3.143506 | 1.422877 | 0.001457895 | 88.56 | 1.304286 | -3.139413 | 1.405737 | 0.001873359 | 89.17 | 1.306424 | -3.133113 | 1.396457 | -6.504986e-05 | 88.64 | 1.275513 | -3.192786 | 1.375593 | -0.002568882
115.93 | 10.57777 | -4.089569 | 7.216437 | -0.8118673 | 115.49 | 5.885473 | -3.439957 | 4.788202 | -0.2297875 | 122.68 | 18.57514 | -3.824004 | 13.70581 | -0.6282468 | 87.89 | 1.250037 | -3.125516 | 1.453506 | -0.00579716 | 88.1 | 1.232042 | -3.131436 | 1.416869 | -0.006136522 | 88.44 | 1.227419 | -3.127975 | 1.410321 | 0.0009872868 | 87.91 | 1.254629 | -3.148887 | 1.39723 | 0.00108148 | 88.51 | 1.206013 | -3.145639 | 1.388911 | 0.001066359 | 87.98 | 1.238539 | -3.128209 | 1.366586 | -0.002246993
115.07 | 8.913472 | -3.842192 | 6.373015 | -0.5783829 | 114.64 | 5.025305 | -3.380677 | 4.237512 | -0.1796394 | 121.78 | 11.46276 | -3.495578 | 8.899184 | -0.306971 | 87.25 | 1.252443 | -3.131455 | 1.443347 | -0.003152053 | 87.44 | 1.245897 | -3.132793 | 1.406326 | -0.007889195 | 87.8 | 1.259839 | -3.123962 | 1.404329 | 0.0006031277 | 87.26 | 1.267703 | -3.116817 | 1.384923 | 0.00264794 | 87.86 | 1.248186 | -3.116202 | 1.379361 | -0.002107377 | 87.35 | 1.298523 | -3.130477 | 1.361672 | -0.003537082
114.22 | 7.465648 | -3.658067 | 5.566182 | -0.4088797 | 113.8 | 4.408473 | -3.346403 | 3.827769 | -0.1445878 | 120.89 | 8.409115 | -3.404948 | 6.789369 | -0.2180953 | 86.59 | 1.261228 | -3.136888 | 1.43597 | -0.003627852 | 86.81 | 1.265565 | -3.138655 | 1.395497 | -0.006022084 | 87.15 | 1.257121 | -3.136834 | 1.387003 | -0.002328616 | 86.63 | 1.238289 | -3.093462 | 1.373263 | 0.001342499 | 87.22 | 1.272944 | -3.141709 | 1.369865 | -0.001972311 | 86.69 | 1.350654 | -3.099472 | 1.358061 | -0.005094566
113.37 | 6.157005 | -3.521482 | 4.798719 | -0.2863569 | 112.96 | 3.915527 | -3.309749 | 3.512186 | -0.1178655 | 119.99 | 6.730496 | -3.346267 | 5.632402 | -0.1629657 | 85.93 | 1.250742 | -3.11778 | 1.417072 | 0.002565661 | 86.18 | 1.247159 | -3.111396 | 1.388679 | -0.005453396 | 86.5 | 1.282083 | -3.138489 | 1.38175 | -0.002697691 | 86 | 1.260546 | -3.182338 | 1.366618 | -0.00112356 | 86.56 | 1.324177 | -3.135688 | 1.361115 | -0.001632925 | 86.04 | 1.217767 | -3.096769 | 1.344216 | -0.002749511
112.54 | 5.207295 | -3.452639 | 4.223209 | -0.2246389 | 112.13 | 3.530634 | -3.28551 | 3.257579 | -0.09721708 | 119.11 | 5.576768 | -3.308056 | 4.822371 | -0.1275722 | 85.32 | 1.258167 | -3.136231 | 1.409323 | -0.001267635 | 85.55 | 1.263291 | -3.156437 | 1.371383 | -0.004181006 | 85.87 | 1.253852 | -3.110307 | 1.368343 | -0.0008877418 | 85.36 | 1.256753 | -3.082635 | 1.352716 | -0.0004767408 | 85.94 | 1.231093 | -3.090249 | 1.355092 | 0.001151136 | 85.42 | 1.381584 | -3.120985 | 1.335171 | -0.00466335
111.72 | 4.510524 | -3.400703 | 3.792011 | -0.1794799 | 111.3 | 3.216366 | -3.264216 | 3.047701 | -0.08123285 | 118.23 | 4.833203 | -3.279443 | 4.307492 | -0.102802 | 84.69 | 1.253665 | -3.13153 | 1.39977 | -0.0009606151 | 84.91 | 1.241716 | -3.132247 | 1.368818 | -0.002909285 | 85.23 | 1.295546 | -3.141658 | 1.364079 | -0.008559005 | 84.74 | 1.307179 | -3.11848 | 1.348946 | 0.001122937 | 85.31 | 1.346995 | -3.135643 | 1.347295 | -0.0002397286 | 84.78 | 1.315252 | -3.149332 | 1.33183 | -0.006531714
110.9 | 3.992716 | -3.362839 | 3.470739 | -0.1505681 | 110.48 | 2.960364 | -3.250486 | 2.875167 | -0.07028034 | 117.36 | 4.240539 | -3.264194 | 3.88792 | -0.08828184 | 84.07 | 1.268686 | -3.128651 | 1.387006 | -0.002263365 | 84.28 | 1.269963 | -3.135177 | 1.360824 | -0.007994737 | 84.61 | 1.28145 | -3.137113 | 1.35336 | -0.00100063 | 84.12 | 1.273912 | -3.133775 | 1.339224 | -0.001441162 | 84.67 | 1.300511 | -3.149139 | 1.341738 | -0.002975423 | 84.16 | 1.329023 | -3.107045 | 1.326131 | -0.00381343
110.08 | 3.588953 | -3.329515 | 3.215765 | -0.1228943 | 109.67 | 2.743434 | -3.236938 | 2.726183 | -0.06092075 | 116.5 | 3.802041 | -3.243346 | 3.576063 | -0.07260278 | 83.44 | 1.265214 | -3.115046 | 1.380372 | -0.001299987 | 83.67 | 1.295475 | -3.132449 | 1.355221 | -0.01006396 | 83.98 | 1.288616 | -3.124287 | 1.349314 | -0.006076121 | 83.49 | 1.290658 | -3.175235 | 1.332192 | -0.003038401 | 84.04 | 1.299204 | -3.110777 | 1.331233 | -0.0001639465 | 83.54 | 1.291167 | -3.083817 | 1.320351 | -0.003820453
109.27 | 3.258491 | -3.308669 | 3.00507 | -0.1066356 | 108.86 | 2.562207 | -3.225812 | 2.592888 | -0.05232962 | 115.66 | 3.444507 | -3.231233 | 3.316806 | -0.06087686 | 82.82 | 1.256467 | -3.140349 | 1.368295 | 0.002799521 | 83.06 | 1.260674 | -3.114654 | 1.347957 | -0.006795236 | 83.36 | 1.269072 | -3.127902 | 1.341739 | -0.003565802 | 82.86 | 1.366044 | -3.091417 | 1.328493 | -0.002103182 | 83.43 | 1.2487 | -3.114142 | 1.326973 | -0.001178819 | 82.92 | 1.333754 | -3.178012 | 1.310209 | -0.00135854
108.47 | 3.000136 | -3.288872 | 2.841599 | -0.09111271 | 108.07 | 2.407763 | -3.213522 | 2.491117 | -0.04643834 | 114.79 | 3.156475 | -3.222194 | 3.108209 | -0.05384364 | 82.22 | 1.279723 | -3.111731 | 1.360087 | -0.002436857 | 82.45 | 1.321421 | -3.153663 | 1.338285 | -0.01093881 | 82.76 | 1.339584 | -3.151478 | 1.332156 | -0.008604883 | 82.26 | 1.295028 | -3.182064 | 1.321247 | -0.0001802827 | 82.83 | 1.373737 | -3.184206 | 1.317231 | -0.003072711 | 82.31 | 1.344384 | -3.061548 | 1.307503 | -0.003190744
107.65 | 2.773988 | -3.269356 | 2.685713 | -0.07743627 | 107.27 | 2.279155 | -3.206608 | 2.393102 | -0.03766203 | 113.93 | 2.915112 | -3.21222 | 2.93188 | -0.04824008 | 81.63 | 1.290772 | -3.13129 | 1.348657 | -0.001260413 | 81.83 | 1.288346 | -3.146503 | 1.334334 | -0.008783449 | 82.13 | 1.285054 | -3.134369 | 1.325846 | -0.003320143 | 81.66 | 1.296157 | -3.121876 | 1.314293 | 0.0004986995 | 82.21 | 1.262581 | -3.105248 | 1.309597 | -0.0007354817 | 81.71 | 1.406782 | -3.106566 | 1.298605 | 0.0002480859
106.86 | 2.583234 | -3.254689 | 2.564743 | -0.06712625 | 106.47 | 2.15671 | -3.201421 | 2.30962 | -0.03666687 | 113.11 | 2.706615 | -3.20666 | 2.778795 | -0.04244352 | 81.03 | 1.288055 | -3.127362 | 1.343508 | -0.000713323 | 81.24 | 1.310273 | -3.133462 | 1.327575 | -0.00558944 | 81.52 | 1.321966 | -3.122315 | 1.319851 | -0.005305198 | 81.06 | 1.354684 | -3.135003 | 1.307544 | 8.729001e-05 | 81.6 | 1.356788 | -3.103939 | 1.303529 | -0.0006686933 | 81.1 | 1.364046 | -3.108805 | 1.290491 | -9.548067e-05
106.08 | 2.428143 | -3.240781 | 2.461319 | -0.05724257 | 105.69 | 2.064104 | -3.190207 | 2.240702 | -0.02913675 | 112.28 | 2.543361 | -3.200746 | 2.656036 | -0.03900144 | 80.42 | 1.289412 | -3.135982 | 1.334712 | 0.003161507 | 80.63 | 1.337856 | -3.124982 | 1.319522 | -0.009254772 | 80.92 | 1.341895 | -3.141332 | 1.309378 | -0.007659427 | 80.45 | 1.406306 | -3.111496 | 1.301006 | 0.002005946 | 81 | 1.355849 | -3.144647 | 1.298981 | 0.001380788 | 80.51 | 1.345435 | -3.132032 | 1.287866 | 0.003327012
105.3 | 2.286101 | -3.229474 | 2.36829 | -0.05246462 | 104.9 | 1.964666 | -3.188054 | 2.171649 | -0.02853887 | 111.46 | 2.390669 | -3.195072 | 2.544985 | -0.0356333 | 79.81 | 1.333764 | -3.132623 | 1.326264 | 0.001930257 | 80.04 | 1.319623 | -3.109367 | 1.32054 | -0.005208825 | 80.34 | 1.384332 | -3.138295 | 1.30124 | -0.008210564 | 79.85 | 1.294531 | -3.094629 | 1.294914 | 0.000357332 | 80.4 | 1.426523 | -3.173531 | 1.288517 | -0.0009433216 | 79.92 | 1.473893 | -3.143947 | 1.278752 | -0.001080346
104.53 | 2.162102 | -3.221944 | 2.280574 | -0.04446466 | 104.13 | 1.890444 | -3.184278 | 2.110338 | -0.02571721 | 110.64 | 2.268261 | -3.194625 | 2.443475 | -0.03521705 | 79.22 | 1.295548 | -3.130279 | 1.318813 | -0.004411528 | 79.46 | 1.375544 | -3.155998 | 1.313427 | -0.004678285 | 79.76 | 1.329836 | -3.09792 | 1.297456 | -0.006919354 | 79.26 | 1.459101 | -3.150815 | 1.289123 | 0.001059732 | 79.8 | 1.419259 | -3.05353 | 1.282818 | 0.0006067387 | 79.34 | 1.345545 | -3.077479 | 1.272792 | -7.765051e-05
103.75 | 2.056854 | -3.21056 | 2.209949 | -0.04148082 | 103.37 | 1.817475 | -3.178258 | 2.054763 | -0.02244559 | 109.82 | 2.160327 | -3.188776 | 2.366612 | -0.03057067 | 78.65 | 1.330194 | -3.115849 | 1.309238 | 0.001866003 | 78.86 | 1.33014 | -3.135607 | 1.30624 | -0.003757883 | 79.16 | 1.422632 | -3.14412 | 1.294645 | -0.005976372 | 78.68 | 1.375871 | -3.162066 | 1.28704 | 0.002195337 | 79.23 | 1.425501 | -3.206686 | 1.279096 | -0.002541652 | 78.75 | 1.474436 | -3.09003 | 1.266356 | -0.001505201
102.98 | 1.967663 | -3.202651 | 2.139535 | -0.03342655 | 102.61 | 1.752527 | -3.174243 | 2.006784 | -0.02268096 | 109.02 | 2.059518 | -3.181071 | 2.285808 | -0.02840337 | 78.08 | 1.338081 | -3.127079 | 1.303571 | 0.003033548 | 78.28 | 1.367779 | -3.12215 | 1.294551 | -0.0009739679 | 78.57 | 1.376426 | -3.148378 | 1.288412 | -0.01016447 | 78.1 | 1.414034 | -3.134187 | 1.274704 | -0.001847338 | 78.64 | 1.360358 | -3.128445 | 1.271062 | -0.0001986953 | 78.15 | 1.457053 | -3.113248 | 1.261707 | 0.001960463
102.23 | 1.887141 | -3.197432 | 2.078327 | -0.03221798 | 101.86 | 1.687695 | -3.170282 | 1.956527 | -0.0190216 | 108.22 | 1.973458 | -3.178312 | 2.226412 | -0.02696513 | 77.49 | 1.357417 | -3.141829 | 1.30001 | -0.0002458206 | 77.71 | 1.404469 | -3.136473 | 1.288999 | -0.003183696 | 78 | 1.406634 | -3.128765 | 1.282735 | -0.01199519 | 77.52 | 1.460863 | -3.103053 | 1.263636 | 0.001945842 | 78.05 | 1.447763 | -3.126351 | 1.266042 | -0.002164457 | 77.59 | 1.422601 | -3.125641 | 1.254029 | -0.001495238
101.49 | 1.805608 | -3.186095 | 2.028161 | -0.02805644 | 101.11 | 1.649135 | -3.1702 | 1.91352 | -0.01932465 | 107.41 | 1.905006 | -3.178244 | 2.159218 | -0.02497289 | 76.91 | 1.397771 | -3.118728 | 1.291744 | 0.001042169 | 77.13 | 1.4294 | -3.10812 | 1.279277 | -0.0005109401 | 77.42 | 1.414854 | -3.104103 | 1.276637 | -0.01009726 | 76.95 | 1.382843 | -3.108425 | 1.262315 | -0.0003925121 | 77.48 | 1.53914 | -3.111426 | 1.261631 | 0.001375709 | 77.02 | 1.51578 | -3.165723 | 1.25033 | 0.0004653374
100.73 | 1.747621 | -3.18165 | 1.977026 | -0.02330384 | 100.38 | 1.595301 | -3.167086 | 1.87611 | -0.01711921 | 106.62 | 1.826378 | -3.172172 | 2.102173 | -0.022935 | 76.34 | 1.351905 | -3.125024 | 1.282851 | 0.002419751 | 76.55 | 1.370092 | -3.133797 | 1.273542 | 0.001691893 | 76.84 | 1.380265 | -3.147242 | 1.277223 | -0.007932935 | 76.38 | 1.543565 | -3.168076 | 1.258528 | -0.001456914 | 76.93 | 1.429978 | -3.043266 | 1.255641 | -0.001804729 | 76.43 | 1.523487 | -3.049353 | 1.245704 | 0.000811617
99.99 | 1.683133 | -3.175986 | 1.927527 | -0.01876103 | 99.64 | 1.552446 | -3.16153 | 1.838745 | -0.01676545 | 105.83 | 1.766829 | -3.171048 | 2.053588 | -0.02361049 | 75.81 | 1.410752 | -3.115553 | 1.280355 | -0.001823372 | 76 | 1.465784 | -3.105833 | 1.268065 | 0.002134464 | 76.27 | 1.514672 | -3.116992 | 1.273542 | -0.003457683 | 75.83 | 1.429683 | -3.135447 | 1.248852 | 0.0001948582 | 76.37 | 1.540999 | -3.205513 | 1.251258 | -0.0008373106 | 75.89 | 1.577928 | -3.158598 | 1.244952 | -0.001723565
99.26 | 1.627814 | -3.173154 | 1.889093 | -0.01877874 | 98.89 | 1.511146 | -3.15798 | 1.808716 | -0.01398144 | 105.06 | 1.707038 | -3.164812 | 2.007355 | -0.01950174 | 75.27 | 1.413983 | -3.126415 | 1.26858 | 0.00131705 | 75.45 | 1.46838 | -3.138518 | 1.259134 | -0.0008351037 | 75.72 | 1.467667 | -3.167707 | 1.264823 | -0.003310804 | 75.28 | 1.502309 | -3.110576 | 1.2482 | -0.001585873 | 75.78 | 1.42165 | -3.096321 | 1.248777 | -0.001028331 | 75.34 | 1.521614 | -3.134904 | 1.234831 | -0.002778943
98.53 | 1.581066 | -3.165594 | 1.850927 | -0.01233444 | 98.17 | 1.478529 | -3.161914 | 1.770093 | -0.01609349 | 104.29 | 1.664649 | -3.164267 | 1.961772 | -0.01754375 | 74.71 | 1.421311 | -3.128372 | 1.269791 | -0.003331503 | 74.88 | 1.473109 | -3.125126 | 1.255436 | 0.0001295437 | 75.17 | 1.486312 | -3.134675 | 1.258249 | -0.003458837 | 74.73 | 1.547495 | -3.134376 | 1.238395 | -0.001470503 | 75.21 | 1.525086 | -3.093008 | 1.236773 | 0.001786704 | 74.79 | 1.591436 | -3.108201 | 1.227684 | 0.000199673
97.8 | 1.534024 | -3.160696 | 1.810612 | -0.01449864 | 97.43 | 1.442941 | -3.153903 | 1.743753 | -0.01300652 | 103.51 | 1.6138 | -3.159933 | 1.921348 | -0.01604485 | 74.15 | 1.42612 | -3.134406 | 1.258862 | 0.004530231 | 74.34 | 1.469981 | -3.123194 | 1.248574 | -0.004535486 | 74.61 | 1.540756 | -3.125686 | 1.25252 | -0.004526492 | 74.17 | 1.623884 | -3.121514 | 1.234192 | -0.001697217 | 74.66 | 1.571183 | -3.144043 | 1.239214 | 5.06062e-05 | 74.22 | 1.606846 | -3.064798 | 1.223398 | 0.001030573
97.06 | 1.49165 | -3.15869 | 1.774956 | -0.01482771 | 96.7 | 1.42129 | -3.155956 | 1.717915 | -0.01467475 | 102.74 | 1.571219 | -3.154913 | 1.881477 | -0.01012641 | 73.58 | 1.4972 | -3.124686 | 1.253872 | 0.002835034 | 73.8 | 1.51366 | -3.159444 | 1.245495 | -0.001826513 | 74.06 | 1.533052 | -3.094855 | 1.249661 | -0.0001434163 | 73.61 | 1.544193 | -3.066679 | 1.237878 | 0.00106023 | 74.12 | 1.705128 | -3.127572 | 1.236535 | -0.002315959 | 73.67 | 1.519797 | -3.14336 | 1.219337 | 0.0009357293
96.36 | 1.45721 | -3.155899 | 1.743986 | -0.01013543 | 96.01 | 1.398451 | -3.148774 | 1.698546 | -0.01149877 | 102 | 1.529334 | -3.153999 | 1.84625 | -0.0115982 | 73.04 | 1.455092 | -3.129245 | 1.250536 | 0.002516002 | 73.26 | 1.55103 | -3.091808 | 1.235661 | -0.001772535 | 73.54 | 1.538956 | -3.171279 | 1.242267 | -0.004068566 | 73.07 | 1.654448 | -3.159384 | 1.230705 | -0.003374615 | 73.58 | 1.522876 | -3.024387 | 1.231643 | 0.002370418 | 73.13 | 1.772746 | -3.086012 | 1.22084 | 0.0004087291
95.65 | 1.425797 | -3.156699 | 1.712264 | -0.01335631 | 95.3 | 1.362226 | -3.148445 | 1.666207 | -0.008802083 | 101.25 | 1.494735 | -3.153769 | 1.80001 | -0.01062828 | 72.51 | 1.508403 | -3.113865 | 1.242525 | 4.527529e-05 | 72.7 | 1.584568 | -3.147128 | 1.236167 | -0.002390341 | 72.99 | 1.603583 | -3.088612 | 1.235097 | -0.004403628 | 72.54 | 1.570307 | -3.128326 | 1.22597 | -0.002436986 | 73.03 | 1.745188 | -3.177471 | 1.223628 | 0.0003320121 | 72.59 | 1.674397 | -3.169782 | 1.212283 | -0.0004348861
94.94 | 1.391683 | -3.151483 | 1.688047 | -0.01063111 | 94.59 | 1.353219 | -3.147601 | 1.649566 | -0.01234027 | 100.5 | 1.457887 | -3.15268 | 1.773625 | -0.01014251 | 71.97 | 1.534491 | -3.121857 | 1.236896 | 0.002358348 | 72.15 | 1.575778 | -3.135216 | 1.231445 | -0.006316348 | 72.45 | 1.671537 | -3.1333 | 1.237353 | -0.003795551 | 72.02 | 1.639955 | -3.114393 | 1.223268 | -0.0003004348 | 72.5 | 1.565541 | -3.150311 | 1.216167 | -0.0004618292 | 72.07 | 1.686756 | -3.121044 | 1.211568 | 0.001279208
94.24 | 1.368399 | -3.150148 | 1.660695 | -0.01080841 | 93.89 | 1.330305 | -3.146315 | 1.628002 | -0.008488262 | 99.76 | 1.429023 | -3.152709 | 1.742151 | -0.01401093 | 71.44 | 1.541311 | -3.127184 | 1.23323 | 0.001296478 | 71.62 | 1.605198 | -3.118711 | 1.228564 | -0.005937301 | 71.91 | 1.653696 | -3.130042 | 1.229056 | -0.007804238 | 71.48 | 1.713058 | -3.13107 | 1.216943 | 3.634007e-05 | 71.98 | 1.662709 | -3.111399 | 1.211039 | 0.001215397 | 71.54 | 1.780985 | -3.102872 | 1.203976 | -0.002594059
93.54 | 1.346217 | -3.150176 | 1.640256 | -0.0103699 | 93.21 | 1.308067 | -3.146012 | 1.603002 | -0.01112537 | 99.02 | 1.395963 | -3.150771 | 1.712238 | -0.01545323 | 70.91 | 1.588278 | -3.131925 | 1.229273 | 0.003250374 | 71.11 | 1.629341 | -3.099214 | 1.225186 | -0.002737103 | 71.38 | 1.651966 | -3.111592 | 1.227272 | -0.004029882 | 70.96 | 1.764705 | -3.091485 | 1.211654 | 0.001182136 | 71.44 | 1.789405 | -3.10532 | 1.210709 | 0.00234452 | 71 | 1.765706 | -3.046922 | 1.202 | 0.001462742
92.87 | 1.322291 | -3.147883 | 1.616809 | -0.007974712 | 92.53 | 1.294173 | -3.149349 | 1.583193 | -0.008529518 | 98.28 | 1.377711 | -3.157077 | 1.686359 | -0.01429749 | 70.4 | 1.612769 | -3.097837 | 1.225153 | -0.002134304 | 70.6 | 1.630366 | -3.146113 | 1.22251 | -0.002518303 | 70.86 | 1.680955 | -3.153102 | 1.220491 | -0.007956656 | 70.44 | 1.656268 | -3.114197 | 1.208759 | 0.0005125298 | 70.91 | 1.768544 | -3.032125 | 1.204857 | 0.0005813545 | 70.47 | 1.704058 | -3.187331 | 1.192907 | -0.0004772365
92.19 | 1.309398 | -3.141734 | 1.596805 | -0.01072969 | 91.84 | 1.283588 | -3.133718 | 1.568839 | -0.003696182 | 97.56 | 1.353465 | -3.149541 | 1.665466 | -0.01549862 | 69.88 | 1.623863 | -3.138676 | 1.225196 | -0.0006470036 | 70.08 | 1.735983 | -3.099781 | 1.21917 | 0.001016149 | 70.33 | 1.809542 | -3.101495 | 1.223041 | -0.003148841 | 69.93 | 1.862359 | -3.108695 | 1.199625 | 0.001502726 | 70.39 | 1.644831 | -3.191143 | 1.195842 | 4.945649e-05 | 69.96 | 1.962842 | -3.047078 | 1.194042 | -0.001407079
91.5 | 1.284753 | -3.149404 | 1.579544 | -0.01092579 | 91.17 | 1.27095 | -3.141492 | 1.544682 | -0.006878224 | 96.84 | 1.340527 | -3.155563 | 1.646316 | -0.01900118 | 69.36 | 1.629579 | -3.109284 | 1.214521 | 0.001228778 | 69.55 | 1.724643 | -3.142045 | 1.213992 | 0.002297448 | 69.82 | 1.717472 | -3.142683 | 1.21556 | -0.004835323 | 69.4 | 1.797622 | -3.146105 | 1.199446 | 0.003664975 | 69.88 | 1.893441 | -3.036815 | 1.193575 | 0.00414941 | 69.44 | 1.958866 | -3.168687 | 1.190654 | -0.003239443
90.82 | 1.270432 | -3.14159 | 1.559579 | -0.009088554 | 90.49 | 1.254702 | -3.138108 | 1.529009 | -0.004009846 | 96.13 | 1.324925 | -3.157691 | 1.621663 | -0.01997531 | 68.87 | 1.678867 | -3.111613 | 1.209032 | 0.00254558 | 69.02 | 1.740955 | -3.129467 | 1.20609 | 0.001765934 | 69.31 | 1.770565 | -3.095483 | 1.211414 | -0.003236499 | 68.86 | 1.832557 | -3.121813 | 1.195995 | 0.0004888237 | 69.36 | 1.935695 | -3.153595 | 1.191722 | 0.001880174 | 68.92 | 1.921871 | -3.130623 | 1.18273 | -0.002010891
90.16 | 1.255993 | -3.138478 | 1.542803 | -0.008640251 | 89.83 | 1.234533 | -3.134396 | 1.508806 | -0.0025464 | 95.42 | 1.307555 | -3.150066 | 1.607361 | -0.01820029 | 68.36 | 1.714071 | -3.123034 | 1.208602 | 0.0009691734 | 68.52 | 1.807949 | -3.111673 | 1.205945 | 0.004697814 | 68.79 | 1.834068 | -3.11188 | 1.210805 | -0.002857759 | 68.37 | 1.910401 | -3.109285 | 1.191733 | 0.0006420763 | 68.82 | 1.89112 | -3.126897 | 1.186119 | 0.0009735526 | 68.42 | 2.002611 | -3.086247 | 1.184036 | -0.0006112621
89.49 | 1.243494 | -3.131575 | 1.526187 | -0.00622237 | 89.18 | 1.248064 | -3.142494 | 1.498966 | -0.008590089 | 94.73 | 1.2924 | -3.157688 | 1.583975 | -0.0184712 | 67.84 | 1.76418 | -3.117627 | 1.206336 | 0.001398004 | 68.01 | 1.833655 | -3.09562 | 1.201037 | 0.00324069 | 68.29 | 1.87568 | -3.129491 | 1.204542 | -0.001022775 | 67.88 | 1.901825 | -3.083523 | 1.184509 | 0.0002291975 | 68.33 | 1.904571 | -3.08267 | 1.184947 | -0.001918611 | 67.93 | 1.93723 | -3.05937 | 1.179452 | 0.0009859318
88.82 | 1.231881 | -3.14268 | 1.512446 | -0.01085704 | 88.51 | 1.221948 | -3.126698 | 1.484697 | -0.00287479 | 94.04 | 1.280546 | -3.152214 | 1.571242 | -0.01942066 | 67.35 | 1.76378 | -3.101392 | 1.19647 | 0.005100561 | 67.53 | 1.81112 | -3.117016 | 1.196203 | 0.002937046 | 67.78 | 1.96216 | -3.110579 | 1.200792 | 0.0007071887 | 67.37 | 1.910319 | -3.162058 | 1.181986 | 0.00131989 | 67.83 | 1.822451 | -3.134149 | 1.179893 | -0.003200488 | 67.44 | 2.03824 | -3.205265 | 1.173635 | 0.0005249902
88.18 | 1.218258 | -3.134805 | 1.494909 | -0.009000818 | 87.85 | 1.222333 | -3.128197 | 1.470177 | -0.0063079 | 93.35 | 1.271515 | -3.152514 | 1.552177 | -0.02237642 | 66.86 | 1.830867 | -3.131234 | 1.197754 | -0.0003040448 | 67.02 | 1.960219 | -3.117241 | 1.191887 | 2.699126e-05 | 67.26 | 1.871561 | -3.095994 | 1.194031 | -0.002519719 | 66.87 | 2.068891 | -3.083927 | 1.177547 | -0.003429923 | 67.31 | 2.183053 | -3.175813 | 1.177954 | 0.003254624 | 66.95 | 2.210808 | -3.02109 | 1.174949 | -0.0007036119
87.54 | 1.215231 | -3.129467 | 1.483907 | -0.007704849 | 87.21 | 1.212586 | -3.131055 | 1.45405 | -0.008460633 | 92.65 | 1.255656 | -3.148105 | 1.539271 | -0.01880876 | 66.35 | 1.824621 | -3.117135 | 1.189979 | 0.004003476 | 66.54 | 1.899184 | -3.128923 | 1.185307 | 0.002065709 | 66.78 | 2.060744 | -3.129213 | 1.192647 | 0.001784748 | 66.39 | 2.104089 | -3.149918 | 1.176774 | 0.001869672 | 66.82 | 1.903981 | -3.059029 | 1.169401 | 0.003029276 | 66.44 | 2.295475 | -3.163691 | 1.168745 | -0.0002098159
86.89 | 1.202484 | -3.13046 | 1.464063 | -0.006136502 | 86.57 | 1.20609 | -3.132612 | 1.442386 | -0.005522366 | 91.97 | 1.258758 | -3.154611 | 1.519346 | -0.01902185 | 65.85 | 1.879415 | -3.114678 | 1.186259 | -0.0008311457 | 66.06 | 1.960915 | -3.109515 | 1.182681 | -0.001364219 | 66.28 | 1.993017 | -3.139723 | 1.187415 | -0.003676578 | 65.91 | 2.092997 | -3.137238 | 1.173707 | -0.0006142601 | 66.34 | 2.246794 | -3.078601 | 1.165942 | 0.002074357 | 65.93 | 2.212764 | -3.138241 | 1.165312 | -0.001170917
86.24 | 1.195031 | -3.121971 | 1.450766 | -0.006619912 | 85.95 | 1.201499 | -3.120863 | 1.431429 | -0.004710724 | 91.29 | 1.239656 | -3.150368 | 1.505593 | -0.02105139 | 65.36 | 1.930208 | -3.118192 | 1.181859 | 0.001959415 | 65.58 | 2.025761 | -3.113725 | 1.17737 | 0.0007334116 | 65.78 | 2.06627 | -3.119995 | 1.184338 | -0.00332271 | 65.42 | 2.188013 | -3.115507 | 1.172746 | 0.002378287 | 65.87 | 2.232529 | -3.129935 | 1.166476 | -0.002627695 | 65.45 | 2.324181 | -3.096885 | 1.160119 | 0.001134672
85.6 | 1.182298 | -3.126573 | 1.438592 | -0.004048796 | 85.3 | 1.200223 | -3.131242 | 1.419013 | -0.003995449 | 90.6 | 1.239398 | -3.146196 | 1.492552 | -0.02068946 | 64.89 | 2.002143 | -3.118092 | 1.177074 | -0.001299716 | 65.08 | 2.088493 | -3.119439 | 1.171938 | 0.0005655889 | 65.3 | 2.149677 | -3.121359 | 1.174781 | -0.002733373 | 64.94 | 2.235101 | -3.086688 | 1.163481 | 0.001012904 | 65.38 | 2.199777 | -3.108386 | 1.163255 | -0.0004846916 | 64.97 | 2.378091 | -3.0486 | 1.16027 | 0.0003892879
84.98 | 1.177894 | -3.127935 | 1.427 | -0.005395571 | 84.66 | 1.192461 | -3.132659 | 1.40867 | -0.005922822 | 89.95 | 1.236023 | -3.14158 | 1.479009 | -0.0212984 | 64.43 | 2.016717 | -3.094666 | 1.175355 | -0.001460189 | 64.6 | 2.150435 | -3.090746 | 1.170213 | 0.0005311159 | 64.83 | 2.214836 | -3.096948 | 1.17574 | 0.0003372987 | 64.46 | 2.183304 | -3.128495 | 1.163524 | 0.002326175 | 64.89 | 2.177221 | -3.141188 | 1.159794 | -0.0009015581 | 64.49 | 2.222352 | -3.12524 | 1.154716 | -0.001792091
84.37 | 1.180043 | -3.125513 | 1.414993 | -0.004228501 | 84.04 | 1.191847 | -3.124913 | 1.390455 | -0.002838559 | 89.3 | 1.223301 | -3.145208 | 1.47441 | -0.02316492 | 63.95 | 2.060929 | -3.137367 | 1.173455 | -0.000796191 | 64.14 | 2.113234 | -3.127523 | 1.172409 | -0.001830474 | 64.38 | 2.167283 | -3.11708 | 1.174744 | -0.003892157 | 64 | 2.489123 | -3.130847 | 1.161017 | -0.002884367 | 64.4 | 2.507227 | -3.172166 | 1.159942 | -0.003325647 | 64 | 2.763934 | -3.130609 | 1.152197 | 0.002512253
83.73 | 1.176975 | -3.126509 | 1.403141 | -0.003130856 | 83.43 | 1.18804 | -3.124605 | 1.384417 | -0.008052934 | 88.64 | 1.232105 | -3.147898 | 1.464166 | -0.02458921 | 63.48 | 2.102859 | -3.094155 | 1.165612 | 0.001517688 | 63.66 | 2.299229 | -3.104933 | 1.163545 | -0.001465548 | 63.91 | 2.388623 | -3.134212 | 1.168154 | -0.004905166 | 63.5 | 2.306909 | -3.134846 | 1.153771 | 0.003619995 | 63.91 | 2.354988 | -3.033157 | 1.158807 | 0.001144669 | 63.55 | 2.360472 | -3.121832 | 1.150543 | 0.001258348
83.11 | 1.171064 | -3.122779 | 1.389109 | -0.005143859 | 82.83 | 1.196099 | -3.137439 | 1.380076 | -0.007218712 | 87.98 | 1.221171 | -3.150292 | 1.459193 | -0.02323346 | 63.03 | 2.198626 | -3.10862 | 1.160699 | 0.002032276 | 63.18 | 2.301998 | -3.128137 | 1.163891 | 0.005700023 | 63.41 | 2.312624 | -3.130616 | 1.16609 | 0.001051782 | 63.03 | 2.479225 | -3.090516 | 1.155878 | -0.001625067 | 63.46 | 2.669043 | -3.147957 | 1.150342 | -0.003770838 | 63.09 | 2.684524 | -3.042036 | 1.148604 | -7.545925e-05
82.49 | 1.168762 | -3.131933 | 1.379581 | -0.005868341 | 82.21 | 1.188623 | -3.123542 | 1.364189 | -0.008130872 | 87.34 | 1.229028 | -3.145039 | 1.450878 | -0.02134836 | 62.57 | 2.246883 | -3.113656 | 1.162854 | 0.0007526517 | 62.7 | 2.36437 | -3.116856 | 1.158023 | 0.002339894 | 62.95 | 2.421241 | -3.103765 | 1.16123 | -0.002534835 | 62.59 | 2.588996 | -3.113871 | 1.152273 | -0.001348307 | 62.99 | 2.536969 | -3.148822 | 1.1473 | 0.001132342 | 62.61 | 2.79922 | -3.091059 | 1.140422 | -0.0004436512
81.9 | 1.168442 | -3.122513 | 1.367622 | -0.003656295 | 81.6 | 1.202605 | -3.123727 | 1.356066 | -0.00616595 | 86.69 | 1.229365 | -3.135551 | 1.441929 | -0.01638102 | 62.11 | 2.272783 | -3.109426 | 1.160969 | 0.0008040464 | 62.23 | 2.442595 | -3.114106 | 1.154294 | -0.003304233 | 62.51 | 2.520951 | -3.11859 | 1.158852 | -0.005468322 | 62.12 | 2.655152 | -3.139885 | 1.147092 | 0.001421244 | 62.5 | 2.653807 | -3.114105 | 1.143739 | -0.001253519 | 62.15 | 2.817574 | -3.126224 | 1.13916 | -0.0002071962
81.31 | 1.169988 | -3.120894 | 1.359305 | -0.004062407 | 81 | 1.196901 | -3.132027 | 1.347285 | -0.0108387 | 86.03 | 1.223297 | -3.141519 | 1.43088 | -0.01279779 | 61.64 | 2.339294 | -3.129239 | 1.155989 | -0.001173534 | 61.79 | 2.496778 | -3.094806 | 1.151294 | 7.19783e-05 | 62.03 | 2.620377 | -3.135827 | 1.15884 | -0.004357489 | 61.65 | 2.860469 | -3.141725 | 1.143214 | -0.002174506 | 62.05 | 2.828386 | -3.084458 | 1.143384 | -0.001678033 | 61.71 | 3.057409 | -3.152746 | 1.13605 | 0.001283792
80.7 | 1.169923 | -3.124645 | 1.34755 | -0.006516792 | 80.41 | 1.206861 | -3.133549 | 1.337957 | -0.009231551 | 85.4 | 1.230234 | -3.128798 | 1.423364 | -0.01071195 | 61.15 | 2.483936 | -3.112177 | 1.155317 | -0.004287763 | 61.35 | 2.525966 | -3.128263 | 1.152294 | 0.002984665 | 61.56 | 2.763464 | -3.112991 | 1.153567 | -0.003739913 | 61.21 | 2.867568 | -3.052362 | 1.144162 | 0.0003140375 | 61.61 | 2.761694 | -3.052524 | 1.139505 | -0.003089593 | 61.26 | 3.252623 | -3.036627 | 1.13092 | -0.003717245
80.1 | 1.173969 | -3.122423 | 1.338179 | -0.00759078 | 79.82 | 1.213691 | -3.116356 | 1.329883 | -0.004939594 | 84.77 | 1.233195 | -3.132914 | 1.412499 | -0.008569822 | 60.7 | 2.445455 | -3.106855 | 1.146254 | 0.004865686 | 60.91 | 2.752165 | -3.115567 | 1.142088 | -0.0004246999 | 61.14 | 2.697489 | -3.095805 | 1.152253 | -0.003404143 | 60.76 | 2.918525 | -3.175686 | 1.136883 | 0.004006814 | 61.16 | 2.853002 | -3.186108 | 1.135726 | 0.0009471497 | 60.82 | 2.950216 | -3.149583 | 1.131633 | 0.002937435
79.51 | 1.167021 | -3.119313 | 1.329545 | -0.006461343 | 79.24 | 1.206083 | -3.134211 | 1.322483 | -0.008267034 | 84.15 | 1.23233 | -3.133308 | 1.400175 | -0.00827409 | 60.29 | 2.618723 | -3.095335 | 1.148921 | -0.0003675899 | 60.43 | 2.691321 | -3.128161 | 1.140809 | 0.00272332 | 60.69 | 2.954497 | -3.135824 | 1.147093 | 0.002131249 | 60.31 | 2.991663 | -3.064101 | 1.139462 | 0.001256665 | 60.71 | 3.210557 | -3.037906 | 1.132332 | -0.0004635431 | 60.36 | 3.405949 | -3.016826 | 1.124144 | -0.002676155
78.93 | 1.178043 | -3.118377 | 1.320029 | -0.007982909 | 78.65 | 1.213931 | -3.123401 | 1.314306 | -0.007926464 | 83.54 | 1.227132 | -3.137639 | 1.388671 | -0.009074662 | 59.85 | 2.689151 | -3.115751 | 1.143636 | -0.003531105 | 60 | 2.841403 | -3.098988 | 1.135785 | -0.001417749 | 60.21 | 2.896392 | -3.127527 | 1.148009 | -0.002901736 | 59.88 | 3.267499 | -3.09325 | 1.132309 | 0.0008411517 | 60.26 | 3.254792 | -3.169341 | 1.132984 | 0.003038967 | 59.91 | 3.625651 | -3.106302 | 1.127865 | 0.003898471
78.35 | 1.183253 | -3.12306 | 1.313115 | -0.009792292 | 78.07 | 1.222289 | -3.127816 | 1.305462 | -0.01248264 | 82.94 | 1.241085 | -3.1264 | 1.380747 | -0.005907764 | 59.39 | 2.762423 | -3.108544 | 1.141987 | 0.001519817 | 59.58 | 2.97267 | -3.108054 | 1.133039 | -0.002555912 | 59.76 | 3.067272 | -3.100093 | 1.143254 | -0.003078804 | 59.46 | 3.338085 | -3.109344 | 1.131328 | 0.002133983 | 59.8 | 3.196541 | -3.117065 | 1.129741 | -0.0004670626 | 59.47 | 3.612819 | -3.098651 | 1.123805 | -0.0008728458
77.78 | 1.184626 | -3.121482 | 1.304409 | -0.006698388 | 77.49 | 1.238575 | -3.124491 | 1.303618 | -0.01288736 | 82.31 | 1.233469 | -3.134493 | 1.370983 | -0.009107665 | 58.97 | 2.830751 | -3.099063 | 1.138752 | 0.00253871 | 59.14 | 3.06847 | -3.118377 | 1.130437 | -0.0006864913 | 59.34 | 3.21422 | -3.118793 | 1.142898 | -0.0008720052 | 59.02 | 3.379749 | -3.119622 | 1.127677 | -0.00126104 | 59.35 | 3.446404 | -3.100632 | 1.123449 | 0.001050321 | 59.03 | 3.706849 | -3.06294 | 1.119893 | 0.0003511515
77.2 | 1.18597 | -3.125602 | 1.301639 | -0.009026883 | 76.92 | 1.240445 | -3.116933 | 1.290351 | -0.01119389 | 81.7 | 1.240719 | -3.124227 | 1.362843 | -0.003545462 | 58.54 | 2.896172 | -3.11131 | 1.132707 | -0.004132866 | 58.67 | 3.229728 | -3.128559 | 1.132782 | -0.003670525 | 58.88 | 3.378216 | -3.128865 | 1.137677 | -0.00217202 | 58.56 | 3.595316 | -3.152964 | 1.128186 | 0.000861065 | 58.92 | 3.716179 | -3.090734 | 1.120441 | 0.001209944 | 58.59 | 3.7276 | -3.093649 | 1.112348 | 0.0007659989
76.62 | 1.200855 | -3.120335 | 1.290729 | -0.01321672 | 76.37 | 1.248478 | -3.136099 | 1.289017 | -0.01681542 | 81.12 | 1.247258 | -3.129085 | 1.356428 | -0.004065112 | 58.07 | 3.112884 | -3.121676 | 1.135897 | 0.002700866 | 58.23 | 3.389212 | -3.08947 | 1.128192 | -0.0005444433 | 58.44 | 3.585046 | -3.097012 | 1.13228 | -0.0002395314 | 58.09 | 3.960017 | -3.078282 | 1.117934 | 0.002060796 | 58.49 | 3.761805 | -3.032759 | 1.117968 | -0.002606811 | 58.15 | 4.301468 | -3.147141 | 1.113259 | -0.00239433
76.06 | 1.199982 | -3.127318 | 1.27955 | -0.01112856 | 75.78 | 1.249512 | -3.119783 | 1.281202 | -0.01461155 | 80.5 | 1.259674 | -3.127067 | 1.346542 | -0.004791927 | 57.64 | 3.145708 | -3.078468 | 1.129357 | -0.00395783 | 57.83 | 3.378133 | -3.118489 | 1.122442 | -0.003431718 | 58.05 | 3.506449 | -3.090403 | 1.1364 | -0.004612375 | 57.67 | 3.675087 | -3.120032 | 1.121862 | -0.001483745 | 58.08 | 3.65407 | -3.148075 | 1.120069 | -0.001181108 | 57.71 | 4.314366 | -3.003557 | 1.109946 | -0.001175709
75.5 | 1.208998 | -3.113148 | 1.279259 | -0.01002295 | 75.22 | 1.273696 | -3.120797 | 1.279596 | -0.01151807 | 79.9 | 1.256975 | -3.118013 | 1.335109 | -0.002572702 | 57.24 | 3.370421 | -3.116227 | 1.129079 | 0.002479386 | 57.39 | 3.689924 | -3.090515 | 1.123826 | -0.002470299 | 57.62 | 3.943081 | -3.124418 | 1.127737 | 0.001956637 | 57.27 | 4.307153 | -3.057694 | 1.113868 | -0.001713817 | 57.65 | 4.478883 | -3.064303 | 1.112937 | 0.003395355 | 57.3 | 4.83766 | -3.129202 | 1.10579 | 0.000224568
74.93 | 1.219335 | -3.120401 | 1.273222 | -0.008525979 | 74.67 | 1.28303 | -3.124426 | 1.27742 | -0.01496797 | 79.32 | 1.269844 | -3.132199 | 1.327493 | -0.003882058 | 56.8 | 3.415608 | -3.105208 | 1.126598 | -0.001996933 | 56.97 | 3.824965 | -3.126851 | 1.122161 | -0.006353013 | 57.16 | 3.814159 | -3.11418 | 1.126029 | -0.0008853351 | 56.85 | 4.483251 | -3.1417 | 1.115283 | 0.00314184 | 57.21 | 4.190552 | -3.173643 | 1.114717 | -0.0004526025 | 56.87 | 4.649209 | -3.098122 | 1.103959 | 0.001061542
74.39 | 1.23535 | -3.122421 | 1.265049 | -0.01238733 | 74.13 | 1.30313 | -3.124076 | 1.269823 | -0.01375323 | 78.73 | 1.266519 | -3.119598 | 1.318331 | 0.0002349866 | 56.36 | 3.572179 | -3.099296 | 1.124358 | -0.00270934 | 56.54 | 3.93096 | -3.107142 | 1.119166 | -0.002806362 | 56.75 | 4.162473 | -3.083463 | 1.125184 | -0.002969844 | 56.39 | 4.547188 | -3.111208 | 1.110889 | 0.003358448 | 56.78 | 4.372716 | -3.054425 | 1.111482 | 0.001352689 | 56.46 | 5.090375 | -3.060702 | 1.100977 | 0.002376213
73.85 | 1.241122 | -3.114812 | 1.262008 | -0.0116473 | 73.58 | 1.308557 | -3.10868 | 1.263006 | -0.01028871 | 78.14 | 1.283063 | -3.124342 | 1.310657 | -0.003177538 | 55.94 | 3.784183 | -3.096685 | 1.121497 | -0.001170879 | 56.11 | 4.196145 | -3.108244 | 1.118378 | -0.0004113038 | 56.36 | 4.421531 | -3.095495 | 1.124504 | 0.001014733 | 55.97 | 4.8963 | -3.08535 | 1.108149 | 0.006944728 | 56.39 | 4.843883 | -3.075406 | 1.102238 | -0.00212981 | 56.04 | 5.519159 | -3.077127 | 1.093386 | -0.0007557947
73.29 | 1.243257 | -3.122369 | 1.251098 | -0.01330524 | 73.03 | 1.329033 | -3.126046 | 1.267603 | -0.01099445 | 77.57 | 1.301945 | -3.122167 | 1.303702 | -0.003600388 | 55.55 | 3.983213 | -3.087665 | 1.117159 | 0.0008518934 | 55.7 | 4.416197 | -3.07386 | 1.113098 | -0.005023752 | 55.94 | 4.618666 | -3.121485 | 1.119673 | 0.0003230733 | 55.6 | 5.038096 | -3.052471 | 1.102054 | 0.00345747 | 55.97 | 5.200291 | -3.109534 | 1.104369 | -0.004527974 | 55.62 | 6.238089 | -3.055235 | 1.092441 | -0.000855991
72.77 | 1.264931 | -3.110043 | 1.250884 | -0.01050074 | 72.5 | 1.323553 | -3.113574 | 1.255205 | -0.008727466 | 77 | 1.299591 | -3.113261 | 1.294114 | -0.001184494 | 55.18 | 4.089608 | -3.083675 | 1.115047 | -0.00125847 | 55.34 | 4.504488 | -3.085027 | 1.113257 | -0.005150893 | 55.5 | 4.9825 | -3.118745 | 1.11417 | 0.003473453 | 55.21 | 5.18992 | -3.128902 | 1.101633 | -0.001708148 | 55.54 | 5.77337 | -3.124401 | 1.099034 | -0.0004688434 | 55.21 | 6.248612 | -2.966526 | 1.091178 | -0.003614279
72.25 | 1.277595 | -3.114285 | 1.245063 | -0.01225047 | 71.98 | 1.349323 | -3.11309 | 1.251536 | -0.01022823 | 76.43 | 1.316203 | -3.129161 | 1.288175 | -0.001677609 | 54.74 | 4.376376 | -3.112361 | 1.113252 | -0.00732652 | 54.91 | 4.899542 | -3.148074 | 1.112857 | -0.002606488 | 55.09 | 5.321089 | -3.070721 | 1.110013 | 0.001239371 | 54.76 | 6.257368 | -3.116232 | 1.10269 | -0.0004052314 | 55.13 | 6.162487 | -3.015798 | 1.091205 | -0.0007950464 | 54.81 | 6.379266 | -3.119047 | 1.082793 | 0.001034134
71.72 | 1.292785 | -3.118846 | 1.244731 | -0.01458986 | 71.44 | 1.368971 | -3.11402 | 1.244817 | -0.00434978 | 75.88 | 1.316707 | -3.111388 | 1.281603 | -8.460732e-06 | 54.35 | 4.563964 | -3.07634 | 1.110234 | 0.003469371 | 54.5 | 5.343053 | -3.079563 | 1.104683 | -0.003313929 | 54.68 | 5.360471 | -3.11092 | 1.113601 | 0.001843415 | 54.38 | 6.112905 | -3.064635 | 1.095874 | 0.0004889139 | 54.73 | 5.916643 | -3.110079 | 1.094154 | -0.0008668934 | 54.39 | 7.897472 | -2.992381 | 1.080882 | -0.004995105
71.17 | 1.300469 | -3.117032 | 1.238883 | -0.01481167 | 70.91 | 1.392726 | -3.10482 | 1.238813 | -0.006255547 | 75.33 | 1.338074 | -3.109147 | 1.276478 | -0.0005950213 | 53.97 | 4.946812 | -3.090536 | 1.107211 | -0.003821541 | 54.12 | 5.64688 | -3.061886 | 1.106447 | -0.0007521342 | 54.3 | 6.117828 | -3.087759 | 1.103443 | 0.001157677 | 53.99 | 6.798501 | -3.072088 | 1.091544 | -0.003540478 | 54.33 | 7.159436 | -3.034643 | 1.089014 | -0.005430024 | 54 | 8.114754 | -3.06454 | 1.071052 | -0.003911491
70.64 | 1.329251 | -3.114245 | 1.23511 | -0.01541211 | 70.4 | 1.389004 | -3.108466 | 1.235029 | -0.004399606 | 74.78 | 1.350717 | -3.113368 | 1.271435 | -0.001322616 | 53.55 | 5.159707 | -3.092547 | 1.100356 | -0.002875574 | 53.68 | 5.687342 | -3.107961 | 1.105961 | -0.002072928 | 53.9 | 6.52234 | -3.095286 | 1.105629 | 0.0003008888 | 53.61 | 7.600737 | -3.06908 | 1.087218 | 0.0005060685 | 53.94 | 7.631609 | -3.103309 | 1.086662 | -0.002820003 | 53.6 | 8.745717 | -3.027035 | 1.069586 | -0.005270603
70.12 | 1.322271 | -3.109727 | 1.227761 | -0.009837936 | 69.88 | 1.4278 | -3.107408 | 1.230241 | -0.004419169 | 74.22 | 1.369387 | -3.120675 | 1.262178 | -0.0006639429 | 53.14 | 5.502235 | -3.073586 | 1.103382 | 9.344409e-05 | 53.25 | 6.516131 | -3.103953 | 1.096047 | -0.001339475 | 53.47 | 6.868874 | -3.093452 | 1.104676 | -0.0008266363 | 53.22 | 8.151607 | -3.072165 | 1.083515 | -0.002706256 | 53.53 | 8.068818 | -3.076905 | 1.086057 | -0.003854519 | 53.21 | 9.924318 | -3.001418 | 1.064887 | -0.009706299
69.61 | 1.368269 | -3.107591 | 1.233106 | -0.009728658 | 69.35 | 1.441145 | -3.11547 | 1.229454 | -0.004698438 | 73.68 | 1.387307 | -3.102093 | 1.259613 | -0.003608152 | 52.75 | 5.924316 | -3.055752 | 1.101682 | -0.0006094522 | 52.84 | 6.838465 | -3.048559 | 1.09654 | -0.001617723 | 53.07 | 7.616235 | -3.082157 | 1.098042 | -0.002132586 | 52.84 | 8.821145 | -3.050515 | 1.076865 | -0.002539205 | 53.13 | 9.028991 | -3.045899 | 1.076701 | -0.0003341491 | 52.81 | 11.43104 | -2.977447 | 1.057659 | -0.01047599
69.09 | 1.377723 | -3.114557 | 1.225369 | -0.01144795 | 68.83 | 1.457879 | -3.106583 | 1.219306 | -0.002457804 | 73.13 | 1.389054 | -3.122895 | 1.254581 | -0.002009866 | 52.4 | 6.240472 | -3.060682 | 1.097524 | -0.00251557 | 52.47 | 7.67313 | -3.066469 | 1.092741 | -0.0002364264 | 52.65 | 8.316162 | -3.064391 | 1.092528 | -0.0004157088 | 52.46 | 9.566482 | -3.066503 | 1.079056 | -0.001980491 | 52.72 | 10.27475 | -3.013388 | 1.075203 | -0.003352464 | 52.4 | 13.07069 | -2.900343 | 1.050826 | -0.01411035
68.58 | 1.39312 | -3.105395 | 1.220357 | -0.005529085 | 68.33 | 1.475529 | -3.104993 | 1.214564 | -0.002846736 | 72.6 | 1.402037 | -3.104721 | 1.249356 | -0.004533833 | 52.04 | 6.756121 | -3.080154 | 1.09658 | -0.0009635026 | 52.2 | 7.950644 | -3.051059 | 1.091662 | -0.001433125 | 52.33 | 9.039113 | -3.027966 | 1.088971 | -0.0008421823 | 52 | 11.48184 | -3.089417 | 1.072529 | 0.001100562 | 52.34 | 11.17271 | -2.947733 | 1.069067 | -0.002445654 | 52.05 | 13.74666 | -2.867236 | 1.048722 | -0.02406898
68.1 | 1.405134 | -3.103317 | 1.212501 | -0.008559173 | 67.83 | 1.489312 | -3.10296 | 1.205541 | -0.005673031 | 72.07 | 1.427267 | -3.109746 | 1.245091 | -0.007447662 | 51.52 | 7.597855 | -3.061048 | 1.092106 | 0.002874128 | 51.76 | 9.073091 | -3.090745 | 1.082644 | -0.0005792547 | 52.01 | 9.789963 | -3.071452 | 1.088278 | 0.00228636 | 51.6 | 12.92357 | -2.948988 | 1.065178 | -0.00534656 | 52.03 | 11.68795 | -3.010363 | 1.06351 | -0.0004212853 | 51.74 | 17.64235 | -2.963589 | 1.0295 | -0.02100464
67.59 | 1.432888 | -3.111248 | 1.211889 | -0.006675781 | 67.31 | 1.525831 | -3.109598 | 1.207361 | -0.003750616 | 71.54 | 1.44704 | -3.112408 | 1.243208 | 0.001645773 | 51.27 | 7.866128 | -3.040475 | 1.083676 | -0.00450327 | 51.37 | 10.08198 | -2.99308 | 1.083992 | 0.001212822 | 51.49 | 11.87247 | -3.038543 | 1.077668 | 0.001245845 | 51.26 | 14.37559 | -3.047052 | 1.058686 | -0.003956758 | 51.54 | 15.93118 | -3.009512 | 1.046283 | -0.006032679 | 51.28 | 20.20208 | -2.688991 | 1.033806 | -0.05114169
67.1 | 1.456146 | -3.096873 | 1.208632 | -0.002549514 | 66.82 | 1.543603 | -3.094997 | 1.199042 | -0.002265625 | 71 | 1.477904 | -3.110624 | 1.235555 | -0.001189833 | 50.84 | 9.006439 | -3.025735 | 1.082213 | 5.131405e-05 | 50.97 | 11.40043 | -3.051584 | 1.072554 | 0.001216425 | 51.23 | 12.54201 | -3.00926 | 1.074277 | 0.001467129 | 50.9 | 16.84396 | -2.90482 | 1.052897 | -0.008154645 | 51.24 | 16.07531 | -2.868917 | 1.050502 | -0.01725391 | 50.93 | 25.57936 | -2.775249 | 1.011229 | -0.05034466
66.61 | 1.48207 | -3.107418 | 1.203783 | -0.004654877 | 66.35 | 1.579699 | -3.099016 | 1.197556 | -0.0003738333 | 70.46 | 1.465719 | -3.098005 | 1.230182 | -0.003765882 | 50.47 | 9.921894 | -3.028415 | 1.080105 | 0.0001784128 | 50.65 | 12.60843 | -3.006053 | 1.075404 | 5.505915e-05 | 50.8 | 15.08142 | -2.962781 | 1.068179 | -0.002771891 | 50.49 | 20.39457 | -2.899074 | 1.042359 | -0.006983253 | 50.82 | 21.3884 | -2.85392 | 1.027066 | -0.01234696 | 50.57 | 28.21628 | -2.585501 | 1.012185 | -0.0716111
66.11 | 1.492437 | -3.101307 | 1.195551 | -0.004501001 | 65.86 | 1.602157 | -3.101014 | 1.195492 | -0.005967732 | 69.95 | 1.512147 | -3.118048 | 1.222176 | -0.00193278 | 50.1 | 11.02523 | -2.998419 | 1.076829 | -0.000846753 | 50.24 | 14.72038 | -2.958492 | 1.066033 | -0.002115093 | 50.41 | 17.65955 | -2.954975 | 1.061236 | -0.005848629 | 50.1 | 24.21522 | -2.828894 | 1.032965 | -0.01549139 | 50.48 | 24.73424 | -2.80255 | 1.022727 | -0.01977591 | 50.2 | 34.99114 | -2.395177 | 1.01721 | -0.1026306
65.63 | 1.525704 | -3.097455 | 1.194633 | -0.0004430036 | 65.38 | 1.626322 | -3.094494 | 1.19003 | -0.002495053 | 69.43 | 1.501973 | -3.114347 | 1.217008 | 6.0772e-05 | 49.75 | 12.43481 | -2.976817 | 1.072225 | -0.005924678 | 49.85 | 17.12011 | -2.939231 | 1.056573 | -0.005607856 | 50.08 | 20.79625 | -2.895329 | 1.054744 | -0.009664593 | 49.75 | 28.80887 | -2.727426 | 1.014984 | -0.02668003 | 50.1 | 29.71839 | -2.662405 | 1.011583 | -0.04155996 | 49.83 | 41.89498 | -2.189143 | 1.023998 | -0.1338618
65.13 | 1.554281 | -3.09404 | 1.190652 | 0.001555972 | 64.89 | 1.646127 | -3.094031 | 1.181251 | -0.00466295 | 68.93 | 1.54891 | -3.108997 | 1.217966 | -0.0006190306 | 49.43 | 14.11519 | -2.950242 | 1.068847 | -0.004422703 | 49.48 | 20.58445 | -2.871307 | 1.050117 | -0.01140197 | 49.72 | 24.59407 | -2.811575 | 1.042874 | -0.01461715 | 49.44 | 35.10768 | -2.58661 | 1.01383 | -0.04206503 | 49.74 | 35.37395 | -2.499541 | 0.9998349 | -0.06690044 | 49.41 | 47.61661 | -1.860499 | 1.077382 | -0.1595396
64.66 | 1.571095 | -3.09035 | 1.18268 | -0.001385288 | 64.4 | 1.684448 | -3.099703 | 1.182466 | -0.0009114231 | 68.42 | 1.582476 | -3.109277 | 1.211971 | -0.0002277386 | 49.04 | 16.47227 | -2.931264 | 1.058802 | -0.002452327 | 49.14 | 23.60865 | -2.793431 | 1.042956 | -0.01916292 | 49.34 | 29.4172 | -2.72515 | 1.029344 | -0.02208616 | 49.03 | 41.48246 | -2.372211 | 1.003356 | -0.07850715 | 49.4 | 41.70808 | -2.293143 | 1.004188 | -0.1040483 | 49.04 | 50.34357 | -1.463462 | 1.156249 | -0.1575444
64.19 | 1.602013 | -3.102196 | 1.179518 | -0.007215896 | 63.91 | 1.72632 | -3.08585 | 1.177332 | -0.003730956 | 67.92 | 1.60909 | -3.104077 | 1.203079 | -0.0003993406 | 48.6 | 19.48282 | -2.812424 | 1.05427 | -0.01531661 | 48.82 | 28.50527 | -2.734093 | 1.036449 | -0.02170312 | 48.92 | 36.18508 | -2.547627 | 1.023486 | -0.0427538 | 48.64 | 47.3684 | -2.068747 | 1.026062 | -0.1027444 | 49.04 | 48.70781 | -2.073079 | 1.022568 | -0.1342991 | 48.76 | 48.28282 | -0.9844343 | 1.212829 | -0.1067172
63.71 | 1.634331 | -3.081756 | 1.175053 | 0.002295028 | 63.46 | 1.753907 | -3.098923 | 1.173612 | -0.0009602691 | 67.43 | 1.604938 | -3.110475 | 1.20109 | -0.001910263 | 48.37 | 22.64999 | -2.794181 | 1.046058 | -0.01163521 | 48.33 | 34.8787 | -2.542902 | 1.022944 | -0.04155126 | 48.59 | 41.14819 | -2.318143 | 1.026726 | -0.06744267 | 48.32 | 54.92835 | -1.845985 | 1.051445 | -0.1340889 | 48.59 | 54.72165 | -1.613842 | 1.085598 | -0.1585538 | 48.3 | 37.43088 | -0.3214792 | 1.217048 | -0.01545406
63.24 | 1.677551 | -3.092947 | 1.173552 | -0.002550588 | 62.99 | 1.768656 | -3.091963 | 1.166736 | -0.002397581 | 66.93 | 1.67874 | -3.103765 | 1.194921 | 0.003953426 | 47.89 | 26.67368 | -2.658272 | 1.040622 | -0.02580282 | 48.11 | 39.1225 | -2.360483 | 1.026764 | -0.05747086 | 48.26 | 48.82411 | -2.150227 | 1.030044 | -0.09277543 | 47.94 | 56.62117 | -1.365855 | 1.123115 | -0.1297298 | 48.33 | 53.67807 | -1.157291 | 1.168492 | -0.1342515 | 48.07 | 17.15697 | -0.2032175 | 1.12745 | 0.005857697
62.75 | 1.697257 | -3.090076 | 1.16782 | -0.004706093 | 62.51 | 1.819816 | -3.0931 | 1.162301 | -0.004556233 | 66.43 | 1.682342 | -3.11775 | 1.189058 | -0.002960422 | 47.57 | 32.08527 | -2.537157 | 1.028232 | -0.03506872 | 47.72 | 48.69587 | -2.101666 | 1.037327 | -0.09544035 | 47.9 | 52.44714 | -1.779689 | 1.07012 | -0.1196925 | 47.5 | 54.01601 | -0.756332 | 1.191515 | -0.08351236 | 47.86 | 45.17745 | -0.4716231 | 1.217945 | -0.05843119 | 47.64 | 15.50276 | -0.1437021 | 1.114915 | 0.002162019
62.28 | 1.725876 | -3.085155 | 1.158798 | -0.001936548 | 62.06 | 1.869366 | -3.090877 | 1.161826 | -0.00174824 | 65.93 | 1.716916 | -3.10644 | 1.189732 | 0.001301005 | 47.28 | 36.32792 | -2.345165 | 1.034392 | -0.05564443 | 47.31 | 53.07882 | -1.771539 | 1.068339 | -0.1165212 | 47.44 | 59.00194 | -1.340998 | 1.124411 | -0.118645 | 47.22 | 29.91648 | -0.004353386 | 1.160257 | -0.002121169 | 47.56 | 20.63008 | 0.075422 | 1.148103 | 0.01238562 | 47.22 | 13.85948 | -0.1112351 | 1.105874 | -0.002669912
61.85 | 1.75944 | -3.081515 | 1.158487 | 0.001442831 | 61.61 | 1.901404 | -3.083845 | 1.157601 | -0.001817351 | 65.46 | 1.755526 | -3.106055 | 1.184455 | 0.0004600939 | 46.92 | 42.66719 | -2.101965 | 1.040706 | -0.08024902 | 46.95 | 56.24914 | -1.322263 | 1.132407 | -0.1192738 | 47.12 | 50.73285 | -0.7317543 | 1.178358 | -0.07146515 | 46.93 | 13.72403 | -0.1954065 | 1.117436 | -0.005390553 | 47.24 | 15.71961 | -0.240083 | 1.130547 | 0.0002386266 | 46.87 | 11.84423 | -0.113165 | 1.103646 | -0.008857925
61.4 | 1.792103 | -3.094724 | 1.153982 | -0.008373051 | 61.16 | 1.935787 | -3.09397 | 1.155496 | -0.001703588 | 64.96 | 1.801929 | -3.0954 | 1.180422 | 0.003947243 | 46.55 | 48.73585 | -1.790017 | 1.067027 | -0.1022653 | 46.61 | 49.69647 | -0.7318932 | 1.178652 | -0.06524386 | 46.82 | 28.84717 | 0.0239207 | 1.153436 | 0.0001151499 | 46.56 | 12.94559 | -0.007988868 | 1.115521 | 0.0004397287 | 46.89 | 12.24066 | -0.1263627 | 1.114122 | 0.005355901 | 46.54 | 10.26939 | -0.1150253 | 1.103462 | -0.008830635
60.93 | 1.852322 | -3.078244 | 1.156842 | -6.905519e-05 | 60.71 | 2.005633 | -3.082132 | 1.14596 | -0.001383165 | 64.49 | 1.794917 | -3.09659 | 1.17084 | -0.001225991 | 46.2 | 52.99064 | -1.376977 | 1.114287 | -0.1118029 | 46.3 | 28.68444 | -0.02207988 | 1.143111 | 0.0006273933 | 46.46 | 13.86065 | -0.1857683 | 1.119852 | -0.007787296 | 46.19 | 11.31944 | -0.04421212 | 1.111892 | 0.001134078 | 46.55 | 11.20248 | -0.07321062 | 1.115115 | 0.004410388 | 46.24 | 9.414236 | -0.1287121 | 1.104966 | -0.00913355
60.49 | 1.876874 | -3.090577 | 1.14612 | -0.006151573 | 60.25 | 2.040896 | -3.090461 | 1.147406 | -0.001713094 | 64 | 1.880765 | -3.117234 | 1.171742 | 0.0007049917 | 45.83 | 46.84075 | -0.813059 | 1.15904 | -0.06542675 | 45.99 | 13.96193 | -0.1728537 | 1.112679 | -0.005936127 | 46.13 | 12.62209 | -0.03045609 | 1.114361 | -0.0004693378 | 45.87 | 10.08422 | -0.09785629 | 1.102909 | 0.002463701 | 46.2 | 9.841685 | -0.06646159 | 1.097967 | 0.008091162 | 45.92 | 8.963927 | -0.0650467 | 1.101169 | -0.0003408242
60.04 | 1.915082 | -3.074659 | 1.141694 | -0.0002602023 | 59.79 | 2.092455 | -3.085205 | 1.149164 | -0.007509294 | 63.54 | 1.885793 | -3.102362 | 1.166688 | -3.870038e-05 | 45.5 | 31.22073 | -0.2239808 | 1.148271 | -0.0145477 | 45.63 | 13.06853 | -0.005799386 | 1.109506 | -0.004608118 | 45.8 | 11.78322 | -0.06358137 | 1.108121 | -0.003448808 | 45.52 | 9.317579 | -0.03089642 | 1.101754 | 0.0003858845 | 45.85 | 9.01788 | -0.1092211 | 1.095745 | 0.0102147 | 45.55 | 7.378838 | -0.01512118 | 1.094242 | -0.007062636
59.58 | 1.971221 | -3.076047 | 1.139778 | -0.0006217105 | 59.34 | 2.145266 | -3.084578 | 1.140116 | -0.005065614 | 63.08 | 1.95988 | -3.09453 | 1.163157 | 0.001008028 | 45.18 | 14.61174 | -0.0542559 | 1.107399 | -0.001543609 | 45.29 | 11.43853 | -0.08642944 | 1.107171 | -0.007404981 | 45.44 | 10.00479 | -0.02244972 | 1.105928 | 0.0002327287 | 45.2 | 7.954971 | -0.07982347 | 1.095202 | -0.0007717174 | 45.52 | 8.71129 | -0.05585966 | 1.087601 | 0.002568757 | 45.21 | 7.666085 | -0.136588 | 1.096794 | 0.001505189
59.15 | 2.020759 | -3.081975 | 1.137311 | -0.002532904 | 58.92 | 2.214629 | -3.084594 | 1.137699 | -0.003961138 | 62.61 | 2.002753 | -3.103333 | 1.161885 | -0.001174883 | 44.85 | 14.11176 | -0.1104265 | 1.109006 | -0.01311627 | 44.96 | 10.1074 | -0.03162772 | 1.099038 | -0.002173177 | 45.1 | 9.15278 | -0.07849156 | 1.097638 | -0.003668292 | 44.84 | 7.742484 | -0.003760051 | 1.093456 | 0.007644998 | 45.19 | 7.205514 | -0.09916876 | 1.086637 | 0.003861147 | 44.89 | 6.067843 | 0.01918689 | 1.088995 | -0.00518778
58.73 | 2.08159 | -3.078369 | 1.137695 | -0.007139884 | 58.5 | 2.261058 | -3.077373 | 1.136007 | -0.006462447 | 62.15 | 2.038728 | -3.108503 | 1.157517 | -0.001135876 | 44.55 | 11.50621 | -0.1133308 | 1.097696 | -0.00473036 | 44.64 | 9.296638 | -0.09469653 | 1.102878 | -0.00554252 | 44.81 | 7.991132 | -0.02642237 | 1.093434 | 0.0006097762 | 44.54 | 7.260997 | -0.1050753 | 1.090423 | 0.002142337 | 44.84 | 7.631064 | -0.01514166 | 1.086228 | -0.000218948 | 44.56 | 6.931368 | -0.04231115 | 1.087665 | -0.004564706
58.29 | 2.14344 | -3.069372 | 1.140026 | 0.002584857 | 58.09 | 2.310072 | -3.086852 | 1.136508 | -0.003855038 | 61.7 | 2.107412 | -3.112857 | 1.155198 | 0.001799474 | 44.2 | 10.16137 | -0.08092847 | 1.09677 | -0.002983284 | 44.34 | 8.087677 | -0.009648836 | 1.095996 | -0.004906247 | 44.44 | 7.916963 | -0.00546747 | 1.096226 | 0.001775922 | 44.25 | 6.260404 | -0.04691658 | 1.082226 | 0.01202131 | 44.52 | 6.905712 | -0.08551091 | 1.082481 | 0.002753715 | 44.26 | 6.021323 | -0.1034982 | 1.087562 | -0.001106158
57.85 | 2.171387 | -3.067477 | 1.123277 | -0.003933356 | 57.65 | 2.424203 | -3.08087 | 1.130016 | -0.003397625 | 61.26 | 2.183553 | -3.095235 | 1.151872 | 0.00228885 | 43.87 | 9.257274 | -0.06841855 | 1.092391 | -0.005493085 | 44.02 | 7.500623 | -0.07841938 | 1.090479 | -0.003176217 | 44.13 | 6.998219 | -0.04668325 | 1.090693 | 0.0007117783 | 43.91 | 6.111543 | -0.03954708 | 1.084124 | 0.008422635 | 44.19 | 6.128399 | -0.0802404 | 1.082199 | -0.003454835 | 43.97 | 5.516922 | -0.07259113 | 1.085677 | -0.004404679
57.44 | 2.269519 | -3.062607 | 1.133524 | 0.001024835 | 57.21 | 2.46672 | -3.085611 | 1.132593 | -0.0004634341 | 60.81 | 2.181898 | -3.10616 | 1.150355 | 0.001239378 | 43.54 | 8.414336 | -0.06379437 | 1.089767 | -0.001967273 | 43.69 | 7.188759 | -0.008204853 | 1.091211 | -0.0001507137 | 43.85 | 6.595725 | -0.04317802 | 1.086209 | 0.001722501 | 43.59 | 5.857517 | -0.0544034 | 1.082747 | 0.006043881 | 43.86 | 5.813766 | -0.04744812 | 1.0781 | -0.002346851 | 43.65 | 5.272301 | -0.04039757 | 1.079515 | -0.006660226
57.02 | 2.309019 | -3.068594 | 1.124218 | -0.007013295 | 56.79 | 2.541502 | -3.076037 | 1.12507 | -0.003197494 | 60.35 | 2.287649 | -3.085586 | 1.146646 | -0.00112067 | 43.21 | 7.661962 | -0.05610926 | 1.082736 | -0.005475247 | 43.38 | 6.541109 | -0.06340113 | 1.084081 | -0.0004374268 | 43.51 | 6.068193 | -0.02973773 | 1.082183 | 0.005114865 | 43.27 | 5.622956 | -0.03821266 | 1.077577 | 0.00880375 | 43.53 | 5.655594 | -0.03437074 | 1.079751 | -0.003232333 | 43.31 | 4.987454 | -0.006554756 | 1.078459 | -0.001625401
56.58 | 2.369963 | -3.065052 | 1.123194 | -0.004164516 | 56.38 | 2.643896 | -3.078507 | 1.122084 | -0.003151536 | 59.92 | 2.366225 | -3.10694 | 1.142602 | -0.002455521 | 42.93 | 7.257229 | -0.03900263 | 1.088081 | -0.00500151 | 43.02 | 6.142774 | 0.003233346 | 1.081742 | 0.001760123 | 43.15 | 5.615801 | -0.02482102 | 1.079382 | 0.002236375 | 42.93 | 5.245394 | -0.01150852 | 1.0754 | 0.003872178 | 43.22 | 5.40182 | -0.003137617 | 1.077189 | -0.002147039 | 42.96 | 4.476321 | -0.03441693 | 1.073457 | -0.004774302
56.17 | 2.444873 | -3.058412 | 1.117823 | -0.002850309 | 55.96 | 2.733491 | -3.079974 | 1.117446 | 0.001708922 | 59.49 | 2.411896 | -3.101139 | 1.138345 | 0.001262182 | 42.6 | 6.526356 | -0.03776076 | 1.080103 | -0.002312295 | 42.68 | 5.691692 | -0.02612771 | 1.084768 | 4.137517e-05 | 42.85 | 5.366456 | -0.05093431 | 1.081068 | 0.00472504 | 42.58 | 4.837386 | -0.06631618 | 1.069234 | 0.002843866 | 42.89 | 4.829759 | 0.01776415 | 1.081285 | -0.00217618 | 42.62 | 4.636115 | -0.1321984 | 1.07586 | -0.01004132
55.74 | 2.522295 | -3.05666 | 1.116933 | -0.003087725 | 55.54 | 2.853608 | -3.077831 | 1.114836 | -0.003863132 | 59.05 | 2.478149 | -3.093433 | 1.13435 | 0.0008867187 | 42.3 | 6.26533 | -0.06136727 | 1.087418 | -0.001582007 | 42.4 | 5.55221 | -0.059107 | 1.086492 | -0.001774286 | 42.57 | 5.361329 | -0.03278453 | 1.08076 | -0.002842352 | 42.26 | 5.022644 | -0.03732042 | 1.070598 | 0.002335612 | 42.57 | 4.671499 | -0.09736494 | 1.075766 | 0.00122862 | 42.29 | 4.616467 | 0.03086206 | 1.077466 | 0.0004441463
55.37 | 2.607394 | -3.056336 | 1.116448 | -0.002507406 | 55.15 | 2.952949 | -3.060098 | 1.117979 | 0.003691246 | 58.6 | 2.528917 | -3.102302 | 1.128737 | -0.0001606065 | 41.99 | 5.79926 | -0.01406621 | 1.077493 | -0.002818685 | 42.1 | 5.092693 | -0.003593451 | 1.076418 | -0.0002407543 | 42.26 | 4.741583 | -0.007619838 | 1.076572 | 0.00502399 | 41.96 | 4.364908 | -0.02801978 | 1.07071 | -0.00105206 | 42.3 | 4.8288 | 0.02361703 | 1.072483 | -0.002323871 | 41.98 | 4.007067 | -0.1258165 | 1.072304 | -0.004843404
54.98 | 2.68602 | -3.05982 | 1.115963 | -0.002720733 | 54.73 | 3.042735 | -3.074232 | 1.113365 | 0.000305209 | 58.13 | 2.693326 | -3.100252 | 1.130504 | 0.001937111 | 41.65 | 5.61918 | -0.04874403 | 1.086602 | 0.002822824 | 41.75 | 5.022584 | -0.03784903 | 1.07891 | 0.004392853 | 41.95 | 4.900872 | -0.03625038 | 1.080202 | 0.002906675 | 41.66 | 4.559878 | -0.007046763 | 1.06775 | 0.001189875 | 41.98 | 4.180115 | -0.09284628 | 1.073488 | 0.002401491 | 41.69 | 4.09812 | 0.0419185 | 1.077453 | -0.001209573
54.56 | 2.797214 | -3.049517 | 1.110303 | -0.001496418 | 54.34 | 3.195525 | -3.063766 | 1.105972 | -0.001438026 | 57.7 | 2.705119 | -3.085341 | 1.124517 | -0.002220167 | 41.37 | 5.153209 | -0.04096441 | 1.080888 | -0.003422776 | 41.46 | 4.610234 | -0.03761707 | 1.078732 | -0.001428521 | 41.62 | 4.34683 | -0.05015247 | 1.073093 | 0.002688748 | 41.36 | 4.267664 | -0.05776781 | 1.068493 | 0.003313503 | 41.62 | 4.19231 | 0.04693984 | 1.076399 | -0.00236186 | 41.4 | 4.190805 | -0.07545679 | 1.075352 | -0.006313616
54.16 | 2.890965 | -3.056421 | 1.107457 | -0.003185113 | 53.96 | 3.327589 | -3.06347 | 1.105007 | -0.001560812 | 57.3 | 2.883477 | -3.093593 | 1.12078 | -0.003381948 | 41.07 | 4.929651 | -0.024162 | 1.073687 | -0.0002452245 | 41.15 | 4.452544 | -0.01757981 | 1.074895 | 0.001555055 | 41.3 | 4.282125 | -0.006520526 | 1.073672 | 0.0001031808 | 41.07 | 3.975763 | -0.03323583 | 1.067524 | -0.00286539 | 41.33 | 4.276895 | -0.03680078 | 1.064483 | -0.002256831 | 41.11 | 3.745646 | -0.09305512 | 1.067097 | -0.003020888
53.72 | 2.976259 | -3.050133 | 1.099352 | -0.001596021 | 53.54 | 3.456002 | -3.062556 | 1.103302 | -0.0035098 | 56.87 | 2.939727 | -3.094142 | 1.122319 | 0.003763723 | 40.72 | 4.735306 | -0.02791456 | 1.072338 | -0.001047686 | 40.81 | 4.309145 | -0.01846958 | 1.070893 | 0.001212775 | 41.01 | 4.206737 | -0.01944689 | 1.070527 | -0.0011186 | 40.8 | 3.889412 | -0.02556754 | 1.069158 | -0.001958801 | 41.07 | 3.950218 | -0.06557771 | 1.070464 | -0.00150787 | 40.83 | 3.604553 | -0.06436387 | 1.075563 | -0.005767334
53.34 | 3.10496 | -3.042221 | 1.10137 | -0.001559002 | 53.13 | 3.628504 | -3.059476 | 1.103263 | -0.000775291 | 56.42 | 3.059172 | -3.093841 | 1.118394 | 0.0008885722 | 40.42 | 4.51322 | -0.03476328 | 1.073868 | 0.004916009 | 40.51 | 4.134653 | -0.02765023 | 1.069755 | 0.00370921 | 40.69 | 4.031809 | -0.03203015 | 1.07198 | 0.003327769 | 40.5 | 3.803096 | -0.02465741 | 1.067533 | -0.001209304 | 40.75 | 3.746186 | -0.03855687 | 1.066128 | 0.001745072 | 40.53 | 3.59034 | -0.04782658 | 1.070476 | -0.002650504
52.93 | 3.244156 | -3.045582 | 1.100985 | -0.000760546 | 52.72 | 3.777513 | -3.049549 | 1.095612 | 0.0009256882 | 56 | 3.185876 | -3.080355 | 1.116756 | 0.0003610878 | 40.17 | 4.384163 | -0.03560201 | 1.071079 | -0.00285612 | 40.23 | 3.999839 | -0.03199514 | 1.068733 | 0.002134212 | 40.4 | 3.840772 | -0.03372267 | 1.066221 | 0.000486746 | 40.17 | 3.725121 | -0.01616048 | 1.062467 | -0.004325772 | 40.46 | 3.654739 | -0.01837582 | 1.064782 | -0.003639117 | 40.22 | 3.554272 | -0.01679004 | 1.069427 | -0.0007422356
52.51 | 3.35806 | -3.033306 | 1.097569 | -0.0004416107 | 52.39 | 3.942239 | -3.034817 | 1.094569 | -0.001366097 | 55.61 | 3.330208 | -3.078514 | 1.114834 | 0.0001607276 | 39.86 | 4.234665 | -0.02117878 | 1.072072 | -0.003309075 | 39.97 | 3.917596 | -0.02635 | 1.068259 | 0.001940088 | 40.11 | 3.733124 | -0.04878761 | 1.070648 | 0.001544785 | 39.87 | 3.533906 | 0.01036182 | 1.058981 | -0.0007336879 | 40.17 | 3.483391 | 0.007419267 | 1.064666 | -0.003145792 | 39.9 | 3.323735 | 0.01006219 | 1.065165 | -0.001585662
52.16 | 3.556996 | -3.027521 | 1.095656 | 0.00360967 | 52.03 | 4.1871 | -3.06118 | 1.104398 | -0.0007703747 | 55.24 | 3.434503 | -3.073058 | 1.108105 | -0.002912883 | 39.53 | 3.953204 | -0.006273706 | 1.069792 | 0.002766569 | 39.68 | 3.738309 | -0.008332539 | 1.06258 | -0.0005557791 | 39.81 | 3.716366 | -0.04981854 | 1.066123 | -0.0004008101 | 39.57 | 3.275088 | -0.03809182 | 1.060258 | -0.007329977 | 39.83 | 3.20873 | -0.03862215 | 1.066929 | -0.0002031523 | 39.58 | 3.115427 | -0.0700182 | 1.067182 | 0.0001364375
51.86 | 3.590477 | -3.033405 | 1.089374 | -0.004361574 | 51.52 | 4.420918 | -3.035091 | 1.084417 | 0.001606664 | 54.79 | 3.634937 | -3.08585 | 1.105291 | -0.0008189937 | 39.29 | 3.863702 | -0.04668323 | 1.065669 | -0.0005772718 | 39.36 | 3.520432 | -0.02699687 | 1.068512 | 0.0012285 | 39.5 | 3.59168 | 0.001618257 | 1.062274 | -0.00126043 | 39.25 | 3.485967 | -0.05075856 | 1.06296 | 0.001528125 | 39.52 | 3.477057 | -0.1102272 | 1.062376 | -0.004130079 | 39.29 | 3.459336 | -0.06263558 | 1.066054 | -0.002159324
51.36 | 3.915209 | -3.033111 | 1.095216 | 0.007170432 | 51.25 | 4.617243 | -3.036458 | 1.091154 | 0.001562328 | 54.39 | 3.745698 | -3.06621 | 1.101502 | -0.0007543876 | 39.01 | 3.763149 | -0.003993044 | 1.060095 | 0.002530876 | 39.04 | 3.574905 | -0.0167278 | 1.05695 | 0.0037041 | 39.19 | 3.314269 | -0.04469085 | 1.061107 | -0.0004507941 | 38.96 | 3.146021 | 0.01430202 | 1.059298 | 0.0007188612 | 39.24 | 3.382002 | 0.0633961 | 1.063161 | -0.003978347 | 39.01 | 2.96682 | 0.03326389 | 1.063304 | -0.0069868
51.09 | 4.028929 | -3.029187 | 1.085654 | -0.007637481 | 50.85 | 4.927666 | -3.021183 | 1.080126 | -0.001522482 | 54.03 | 3.987452 | -3.070195 | 1.099233 | -0.003317799 | 38.69 | 3.612893 | -0.04753344 | 1.064513 | -1.887417e-05 | 38.78 | 3.323118 | -0.03540948 | 1.064863 | 0.001790321 | 38.9 | 3.473193 | -0.009986441 | 1.065504 | 0.001310333 | 38.68 | 3.301962 | -0.03867384 | 1.05661 | 0.0001263073 | 38.96 | 3.062708 | -0.1182729 | 1.064032 | -0.002361621 | 38.72 | 3.26543 | -0.05762295 | 1.067337 | -0.002642584
50.68 | 4.252467 | -3.020008 | 1.077972 | 0.003030228 | 50.47 | 5.243301 | -3.028876 | 1.079183 | -0.000889689 | 53.62 | 4.15753 | -3.077952 | 1.098167 | -0.005423058 | 38.4 | 3.437313 | -0.01414784 | 1.061506 | 0.002003332 | 38.52 | 3.305678 | -0.003995096 | 1.054013 | 0.001605517 | 38.64 | 3.17374 | -0.04687242 | 1.058408 | -0.003749989 | 38.44 | 2.967937 | -0.0447157 | 1.054828 | 0.0007016987 | 38.65 | 3.113051 | 0.06160759 | 1.060698 | -0.0009492039 | 38.45 | 2.769548 | -0.04181216 | 1.059828 | -0.003114679
50.27 | 4.502044 | -3.020632 | 1.075206 | 0.0003848298 | 50.09 | 5.592034 | -3.016178 | 1.077346 | 0.0004825288 | 53.18 | 4.354924 | -3.06468 | 1.096614 | -0.002016057 | 38.1 | 3.421317 | -0.01223245 | 1.057565 | 0.003146368 | 38.22 | 3.253542 | -0.02599586 | 1.053973 | 0.005214519 | 38.37 | 3.141173 | 0.011911 | 1.064059 | 0.0001493308 | 38.14 | 2.973778 | 0.004655091 | 1.058139 | -0.0006398311 | 38.39 | 3.236517 | -0.05741762 | 1.060574 | -0.003786177 | 38.15 | 2.890734 | 0.0373633 | 1.061665 | 0.001541953
49.89 | 4.774811 | -3.016912 | 1.072957 | -0.001881785 | 49.76 | 5.970222 | -3.008005 | 1.075163 | -0.0004675279 | 52.81 | 4.630807 | -3.049069 | 1.095439 | -0.002120182 | 37.81 | 3.338389 | -0.0230343 | 1.058701 | 0.001438739 | 37.91 | 3.117166 | -0.03256061 | 1.054737 | 0.0001500486 | 38.08 | 3.14404 | -0.008944467 | 1.059079 | 0.0003573574 | 37.82 | 2.97255 | -0.004459201 | 1.056772 | 0.0007523947 | 38.13 | 2.876474 | -0.06770379 | 1.058587 | 0.003103285 | 37.86 | 2.928226 | -0.00489496 | 1.062156 | -5.858711e-05
49.54 | 5.099083 | -3.009368 | 1.074761 | -0.001380958 | 49.42 | 6.41444 | -3.001437 | 1.071561 | -0.0003187259 | 52.51 | 4.883839 | -3.052879 | 1.093582 | -0.002260045 | 37.57 | 3.219295 | -0.02727327 | 1.059114 | 0.001097547 | 37.65 | 3.041451 | -0.0224198 | 1.054533 | -0.0001964847 | 37.79 | 3.023083 | -0.02498441 | 1.056636 | -0.001782585 | 37.52 | 2.885988 | -0.01213343 | 1.052344 | 0.001908123 | 37.81 | 2.779763 | -0.01684015 | 1.054981 | 0.00149501 | 37.61 | 2.805073 | -0.01760963 | 1.056444 | 0.002434898
49.13 | 5.407181 | -2.990896 | 1.062807 | -0.002777695 | 48.98 | 7.036411 | -2.987202 | 1.065708 | -0.002432733 | 52.11 | 5.178843 | -3.067405 | 1.085264 | 0.004089789 | 37.27 | 3.095577 | -0.02164283 | 1.054162 | 0.0008468872 | 37.37 | 2.972622 | -0.01867654 | 1.053294 | -0.00304154 | 37.48 | 2.931844 | -0.0204459 | 1.059112 | -0.002984063 | 37.25 | 2.79386 | -0.02319998 | 1.057196 | -0.001185674 | 37.53 | 2.806859 | -0.01477992 | 1.056835 | 0.0002561925 | 37.33 | 2.690004 | -0.01252546 | 1.059074 | -0.0002105369
48.83 | 5.820658 | -2.984749 | 1.067748 | -0.001493714 | 48.65 | 7.577144 | -2.951065 | 1.066128 | -0.001340157 | 51.62 | 5.664708 | -3.031879 | 1.086678 | 0.0003700266 | 36.97 | 2.995826 | -0.02630295 | 1.051804 | -0.0004003396 | 37.08 | 2.90794 | -0.01030882 | 1.054974 | -0.003503317 | 37.23 | 2.845655 | -0.01074341 | 1.057296 | -0.00438038 | 37.01 | 2.724742 | -0.03645078 | 1.052797 | -0.0004919219 | 37.25 | 2.820958 | -0.0182984 | 1.05758 | -0.003768393 | 37.02 | 2.560276 | -0.02872065 | 1.058663 | -0.002014966
48.5 | 6.210361 | -2.989425 | 1.061862 | -0.0004989103 | 48.31 | 8.351324 | -2.978635 | 1.055991 | -0.006639553 | 51.38 | 5.873381 | -3.045529 | 1.085657 | -0.002643086 | 36.74 | 2.962783 | -0.04678378 | 1.059865 | -0.00136488 | 36.84 | 2.814122 | -0.01451223 | 1.055858 | -0.002267215 | 36.98 | 2.767938 | -0.01679521 | 1.05894 | -0.000644162 | 36.76 | 2.777776 | -0.0372399 | 1.05126 | -0.006521115 | 37 | 2.813686 | 0.0102726 | 1.0545 | -0.001509637 | 36.77 | 2.581262 | -0.07954551 | 1.061824 | -0.005831054
48.1 | 6.752691 | -2.948878 | 1.06222 | -0.003806003 | 47.98 | 9.103629 | -2.907298 | 1.055661 | -0.004778683 | 50.9 | 6.402337 | -3.01054 | 1.075769 | -0.001240659 | 36.49 | 2.961251 | -0.02583749 | 1.055158 | 0.004798252 | 36.57 | 2.757957 | -0.03747144 | 1.058606 | -0.003351661 | 36.7 | 2.732822 | -0.03715581 | 1.061422 | 0.002247711 | 36.5 | 2.703524 | 0.0315462 | 1.052708 | 0.001953017 | 36.73 | 2.595243 | 0.05805718 | 1.053477 | -0.0001246861 | 36.52 | 2.758465 | -0.02249886 | 1.053572 | 0.002436853
47.69 | 7.308888 | -2.95932 | 1.056618 | -0.002397782 | 47.52 | 10.1965 | -2.922004 | 1.052898 | -0.00819278 | 50.5 | 6.989428 | -3.022768 | 1.07759 | -0.001241576 | 36.17 | 2.786173 | -0.004984997 | 1.049126 | -0.001029244 | 36.26 | 2.784589 | -0.02196429 | 1.049022 | 0.001502416 | 36.41 | 2.775731 | -0.02110311 | 1.054216 | -0.002623618 | 36.23 | 2.443642 | -0.01895486 | 1.049662 | -0.0008645344 | 36.46 | 2.377431 | -0.05562303 | 1.051419 | 0.002213217 | 36.2 | 2.399825 | 0.0780306 | 1.057373 | 0.001074806
47.42 | 8.046934 | -2.943478 | 1.052139 | -0.007759375 | 47.17 | 11.57151 | -2.873431 | 1.042744 | -0.00809955 | 50.18 | 7.537874 | -3.007608 | 1.071539 | 0.001407888 | 35.89 | 2.805465 | -0.05289522 | 1.056608 | 0.001596131 | 36 | 2.62187 | -0.008473022 | 1.049903 | -0.005292714 | 36.16 | 2.592251 | 0.02164765 | 1.053289 | 0.0004798395 | 35.96 | 2.674944 | -0.01923584 | 1.047451 | -0.001013934 | 36.22 | 2.782246 | -0.03675253 | 1.058798 | -0.002426729 | 35.93 | 2.487506 | -0.1183724 | 1.063326 | 0.002040465
47.08 | 8.833907 | -2.901243 | 1.045172 | -0.006455379 | 46.82 | 12.79048 | -2.819208 | 1.035985 | -0.01423372 | 49.83 | 8.236574 | -2.989419 | 1.070471 | -0.001990533 | 35.65 | 2.678982 | 0.0001744646 | 1.043496 | -0.000969577 | 35.73 | 2.690203 | -0.02320358 | 1.054246 | 0.002320803 | 35.91 | 2.606122 | -0.04667719 | 1.055181 | -0.0008817038 | 35.71 | 2.342912 | -0.009844628 | 1.048398 | 0.002067275 | 35.94 | 2.268207 | 0.0492156 | 1.050833 | -0.00174419 | 35.67 | 2.382635 | 0.09274553 | 1.048974 | 0.002975887
46.73 | 9.675241 | -2.873999 | 1.040552 | -0.006675371 | 46.49 | 14.50636 | -2.789002 | 1.031325 | -0.01726991 | 49.46 | 8.994835 | -2.976796 | 1.064695 | -0.00452603 | 35.41 | 2.745733 | -0.02865689 | 1.057353 | 0.003956708 | 35.48 | 2.524935 | -0.01864064 | 1.05308 | -0.005816967 | 35.62 | 2.488083 | 0.02292265 | 1.052645 | -0.00199073 | 35.43 | 2.533803 | 0.03301216 | 1.053894 | 0.0009899439 | 35.7 | 2.681216 | -0.04206201 | 1.051094 | -0.007594538 | 35.44 | 2.543417 | -0.07958988 | 1.058473 | -0.001162613
46.37 | 10.88307 | -2.851265 | 1.038644 | -0.007268922 | 46.18 | 16.86834 | -2.716166 | 1.025193 | -0.02093848 | 49.07 | 10.13714 | -2.964054 | 1.05393 | -0.006243924 | 35.15 | 2.596207 | -0.03896236 | 1.046333 | -0.002762094 | 35.24 | 2.552247 | 0.01115771 | 1.047632 | 0.002861951 | 35.34 | 2.564625 | -0.01404186 | 1.056426 | 0.006349442 | 35.16 | 2.445327 | -0.04681133 | 1.049049 | -0.001886008 | 35.41 | 2.209951 | -0.05753272 | 1.041646 | 0.0003412798 | 35.19 | 2.161906 | -0.05259253 | 1.055937 | -0.002171219
46 | 12.12065 | -2.804789 | 1.026073 | -0.01578633 | 45.87 | 19.24875 | -2.648867 | 1.016145 | -0.02461804 | 48.68 | 11.37798 | -2.894742 | 1.051625 | -0.008148994 | 34.87 | 2.545102 | -0.01375374 | 1.044513 | -0.003332233 | 34.99 | 2.497727 | -0.01203728 | 1.048808 | 0.004367979 | 35.11 | 2.403394 | -0.03148328 | 1.055372 | -0.004604734 | 34.9 | 2.295991 | -0.03044192 | 1.048783 | -0.003624635 | 35.12 | 2.311598 | 0.06289223 | 1.050976 | 0.001594834 | 34.93 | 2.230374 | 0.04250201 | 1.053085 | 0.002560552
45.68 | 13.74431 | -2.765074 | 1.022934 | -0.01979825 | 45.51 | 21.71528 | -2.52121 | 1.011361 | -0.0388712 | 48.44 | 12.69937 | -2.915948 | 1.049603 | -0.007531444 | 34.65 | 2.522551 | -0.00913676 | 1.051195 | -0.001226673 | 34.71 | 2.424855 | -0.008893048 | 1.046402 | 0.002357059 | 34.88 | 2.346914 | -0.002550894 | 1.045403 | -0.0009657345 | 34.63 | 2.277995 | -0.004347015 | 1.047667 | -0.0002400055 | 34.85 | 2.418736 | 0.01531089 | 1.052187 | -0.004107921 | 34.69 | 2.283676 | 0.02368781 | 1.046983 | 0.005158572
45.37 | 15.68311 | -2.682651 | 1.019328 | -0.02191831 | 45.19 | 25.55448 | -2.411882 | 1.001393 | -0.05312698 | 47.97 | 14.29215 | -2.820155 | 1.04626 | -0.0151322 | 34.42 | 2.480439 | -0.0118132 | 1.046972 | -0.003127005 | 34.42 | 2.389674 | -0.01754403 | 1.049424 | -0.003511288 | 34.64 | 2.337331 | 0.002012476 | 1.048297 | -0.001898627 | 34.39 | 2.276983 | -0.004348724 | 1.048634 | 0.0008046672 | 34.57 | 2.324896 | -0.01001015 | 1.046666 | -0.0008998586 | 34.42 | 2.236116 | -0.003515098 | 1.048871 | 0.005231674
45.03 | 17.64213 | -2.610688 | 1.009914 | -0.03046646 | 44.87 | 28.83502 | -2.219684 | 1.012785 | -0.07721346 | 47.59 | 17.13395 | -2.816027 | 1.029403 | -0.01775919 | 34.15 | 2.443967 | -0.01781002 | 1.047887 | -0.001790503 | 34.18 | 2.343952 | 0.0008562896 | 1.046572 | 0.002102611 | 34.37 | 2.312269 | -0.003339801 | 1.049731 | 0.001162374 | 34.12 | 2.276383 | -0.009509607 | 1.045829 | 0.001399367 | 34.33 | 2.237254 | -0.008737992 | 1.052799 | -0.001494876 | 34.17 | 2.167737 | -0.02987839 | 1.049559 | -0.0005689622
44.68 | 19.97802 | -2.512197 | 1.004478 | -0.03959919 | 44.5 | 31.97633 | -2.01094 | 1.016467 | -0.09528984 | 47.31 | 18.88384 | -2.711861 | 1.032393 | -0.02363875 | 33.86 | 2.405856 | -0.01715853 | 1.045045 | 0.004188317 | 33.96 | 2.291044 | -0.003121644 | 1.04488 | 0.0007161524 | 34.13 | 2.28567 | -0.0164336 | 1.044846 | 0.001820147 | 33.87 | 2.264342 | 0.009557275 | 1.044983 | -0.002887769 | 34.07 | 2.136351 | -0.003628503 | 1.044969 | 0.001814513 | 33.92 | 2.151346 | -0.05961255 | 1.04918 | 0.001808655
44.31 | 23.21921 | -2.366815 | 0.9989668 | -0.06016975 | 44.16 | 36.37583 | -1.752049 | 1.045959 | -0.1172697 | 46.96 | 22.39306 | -2.641626 | 1.018541 | -0.03270249 | 33.62 | 2.381256 | -0.004657993 | 1.043137 | 1.417715e-05 | 33.72 | 2.23105 | -0.006050461 | 1.044546 | -0.001153333 | 33.85 | 2.287991 | -0.01344415 | 1.051303 | -0.004190779 | 33.64 | 2.158317 | 0.03522456 | 1.039438 | -0.005974889 | 33.85 | 2.074394 | -0.03639911 | 1.044817 | -0.00213574 | 33.65 | 2.261426 | -0.04609919 | 1.045746 | 0.0002587537
44.01 | 26.28071 | -2.234524 | 0.9957681 | -0.08057777 | 43.84 | 37.29873 | -1.419103 | 1.085665 | -0.1195299 | 46.6 | 25.9363 | -2.519262 | 1.014236 | -0.04736367 | 33.38 | 2.284375 | 0.001554652 | 1.043478 | -0.007834967 | 33.47 | 2.227975 | -0.02440148 | 1.045033 | -0.0003737871 | 33.59 | 2.241063 | 0.01824465 | 1.045194 | -0.002450005 | 33.39 | 2.027133 | -0.02660338 | 1.043629 | -0.005615895 | 33.6 | 2.195981 | -0.07947207 | 1.042964 | -0.002275809 | 33.4 | 2.190111 | 0.0687686 | 1.045688 | 0.004828409
43.7 | 29.45801 | -2.02394 | 1.009281 | -0.1034224 | 43.51 | 35.05248 | -1.000084 | 1.1323 | -0.09331562 | 46.26 | 30.43677 | -2.361544 | 1.012783 | -0.0652344 | 33.1 | 2.256661 | -0.02868378 | 1.045862 | 0.005719069 | 33.22 | 2.228111 | 0.006024277 | 1.040188 | 0.001547646 | 33.33 | 2.094526 | 0.007420687 | 1.042887 | -0.003932594 | 33.14 | 2.220666 | -0.03815079 | 1.045592 | -0.0001241521 | 33.38 | 2.277918 | 0.03314502 | 1.045877 | -0.001959504 | 33.17 | 1.870641 | -0.01914865 | 1.04519 | -0.002775619
43.36 | 31.89339 | -1.756976 | 1.034864 | -0.1208603 | 43.18 | 27.56594 | -0.571348 | 1.145667 | -0.04795778 | 45.9 | 33.65406 | -2.168851 | 1.020373 | -0.08196793 | 32.84 | 2.263122 | 0.0104753 | 1.035491 | -0.002589294 | 32.93 | 2.111723 | -0.009991034 | 1.040948 | -0.003588992 | 33.06 | 2.169481 | -0.04578966 | 1.046421 | -0.002371692 | 32.86 | 2.013494 | 0.05507846 | 1.040203 | -0.003122651 | 33.15 | 1.885316 | 0.02702913 | 1.043441 | 0.001109356 | 32.96 | 2.230218 | -0.04651005 | 1.047824 | 0.006151502
43.03 | 32.69302 | -1.476826 | 1.072593 | -0.1232625 | 42.89 | 18.1956 | -0.3020967 | 1.119906 | -0.01577899 | 45.55 | 39.66154 | -1.913283 | 1.038247 | -0.1085778 | 32.6 | 2.182855 | -0.0271907 | 1.049441 | -0.0002300152 | 32.69 | 2.177985 | -0.006928088 | 1.042035 | 0.002989004 | 32.81 | 2.115793 | 0.04095998 | 1.041936 | -0.003373717 | 32.62 | 2.13479 | -0.05888895 | 1.044694 | -0.002386425 | 32.89 | 2.220535 | -0.06800051 | 1.042475 | -0.003630951 | 32.72 | 1.845743 | 0.03322336 | 1.042991 | -0.00788205
42.72 | 33.6734 | -1.088935 | 1.11519 | -0.1103299 | 42.6 | 13.72722 | -0.2510504 | 1.105336 | -0.007191825 | 45.21 | 42.20614 | -1.587217 | 1.077492 | -0.1257517 | 32.4 | 2.166507 | 0.01033293 | 1.032814 | 0.003243824 | 32.47 | 2.065087 | -0.01484381 | 1.042948 | -0.001438508 | 32.57 | 2.088329 | -0.05297889 | 1.043993 | -0.003382951 | 32.43 | 1.915124 | 0.02134052 | 1.040656 | -0.007486308 | 32.66 | 1.847981 | 0.06046112 | 1.044645 | 0.001575945 | 32.44 | 2.155571 | -0.01525945 | 1.040287 | 0.002902023
42.39 | 26.50924 | -0.7028509 | 1.134004 | -0.06574502 | 42.3 | 12.03069 | -0.1949322 | 1.103069 | -0.004864127 | 44.86 | 43.11522 | -1.19455 | 1.125158 | -0.1103337 | 32.16 | 2.16711 | -0.0193901 | 1.041783 | 0.004200591 | 32.27 | 2.083559 | 0.007810081 | 1.036833 | -0.002965038 | 32.35 | 1.992149 | 0.0274242 | 1.04186 | -0.005777316 | 32.18 | 2.098696 | 0.02097359 | 1.037904 | 0.001714275 | 32.41 | 2.196678 | -0.005085413 | 1.040968 | -0.001154859 | 32.18 | 1.873234 | -0.06156157 | 1.048141 | 0.0001581677
42.09 | 19.38808 | -0.4161503 | 1.12299 | -0.02815486 | 41.98 | 10.45968 | -0.1796332 | 1.092751 | -0.006240336 | 44.57 | 35.98044 | -0.6972284 | 1.155282 | -0.06253535 | 31.93 | 2.083468 | -0.01783112 | 1.045993 | -0.005282745 | 32.01 | 2.068717 | -0.01057671 | 1.03905 | 0.006013409 | 32.13 | 2.110494 | -0.002429609 | 1.041652 | -0.002689385 | 31.94 | 2.020788 | -0.04419158 | 1.042207 | -0.001035163 | 32.15 | 1.90698 | -0.07975248 | 1.039409 | 0.001079152 | 31.94 | 1.881477 | 0.03740409 | 1.043648 | 0.0002044388
41.78 | 14.17287 | -0.2738339 | 1.101631 | -0.01126309 | 41.65 | 9.222392 | -0.1487797 | 1.084346 | -0.007245279 | 44.28 | 22.73803 | -0.2217569 | 1.129092 | -0.01188928 | 31.68 | 2.062777 | -0.002869647 | 1.037575 | -0.002702536 | 31.75 | 2.00795 | -0.01436008 | 1.036798 | 0.0008332939 | 31.9 | 2.004814 | -0.03935522 | 1.045456 | -0.002635448 | 31.71 | 1.917945 | -0.03454633 | 1.042181 | -0.002497039 | 31.91 | 1.838753 | 0.02682441 | 1.039116 | -6.472897e-05 | 31.74 | 1.974287 | 0.01964051 | 1.041476 | -0.002818278
41.48 | 12.04876 | -0.250844 | 1.097606 | -0.01024494 | 41.33 | 8.40503 | -0.131361 | 1.082171 | -8.042624e-05 | 43.97 | 14.62328 | -0.1980855 | 1.110142 | -0.004737005 | 31.41 | 2.049046 | -0.004104868 | 1.03563 | -0.000621998 | 31.53 | 1.969983 | -0.007060273 | 1.040414 | 0.002789043 | 31.65 | 1.949961 | -0.02071809 | 1.047806 | -0.005469799 | 31.44 | 1.894451 | -0.008796684 | 1.041215 | -0.004059689 | 31.7 | 1.940239 | 0.03892392 | 1.04379 | -0.006882426 | 31.53 | 1.944625 | -0.01189739 | 1.041468 | -0.002788204
41.2 | 10.46581 | -0.2094486 | 1.092192 | -0.001841826 | 41.04 | 7.739431 | -0.1185968 | 1.07969 | -0.0001112399 | 43.63 | 12.68 | -0.158452 | 1.098425 | -0.001140464 | 31.18 | 2.019122 | -0.007934815 | 1.041718 | 0.001165308 | 31.32 | 1.960042 | 0.0017862 | 1.037677 | 0.001641079 | 31.39 | 1.933769 | -0.006012602 | 1.040827 | -0.006743125 | 31.2 | 1.916237 | -0.0008000787 | 1.043466 | -0.001258564 | 31.46 | 1.93639 | 0.006817953 | 1.044735 | -7.627478e-05 | 31.29 | 1.893027 | -0.01329345 | 1.038145 | -0.003917744
40.88 | 9.321591 | -0.1885619 | 1.084477 | -0.006734136 | 40.72 | 7.107833 | -0.1122252 | 1.076585 | 0.0002847155 | 43.3 | 11.14693 | -0.1354235 | 1.093294 | -0.0004156954 | 30.95 | 1.998129 | -0.009137556 | 1.037464 | -0.0002793432 | 31.09 | 1.946635 | -0.01149605 | 1.039087 | -0.001768759 | 31.16 | 1.934132 | -0.007460122 | 1.044069 | -0.005213014 | 30.98 | 1.918117 | -0.002777434 | 1.040519 | -0.001007554 | 31.21 | 1.877369 | -0.01276576 | 1.041496 | -0.004349682 | 31.07 | 1.846049 | -0.004348829 | 1.041666 | -0.0003828586
40.57 | 8.467052 | -0.1636253 | 1.082207 | -0.003595293 | 40.43 | 6.582679 | -0.1039562 | 1.069967 | 0.0007319852 | 42.96 | 9.884843 | -0.115579 | 1.094159 | -0.001211499 | 30.76 | 1.978359 | -0.01121322 | 1.039931 | -0.0008479633 | 30.81 | 1.93656 | 0.004357349 | 1.039286 | -0.002111676 | 30.93 | 1.934838 | -0.002007715 | 1.039757 | 0.0003116282 | 30.79 | 1.905876 | 0.01828909 | 1.037104 | -0.0006167787 | 31.01 | 1.836838 | -0.02797311 | 1.039742 | -0.003816675 | 30.82 | 1.793059 | -0.01534606 | 1.037971 | -0.002365051
40.29 | 7.696489 | -0.1383654 | 1.072968 | 0.004079326 | 40.14 | 6.138008 | -0.0907837 | 1.067599 | 0.002819 | 42.62 | 8.627112 | -0.1182428 | 1.084589 | -0.0009113681 | 30.54 | 1.964706 | -0.01309281 | 1.035048 | -0.003379087 | 30.62 | 1.892004 | 0.003138443 | 1.038139 | 0.0005039241 | 30.74 | 1.905361 | 0.01196467 | 1.035953 | -0.003915281 | 30.55 | 1.811348 | 0.03529472 | 1.038122 | -0.005233031 | 30.77 | 1.86421 | -0.05197783 | 1.039649 | -0.003045854 | 30.56 | 1.802081 | -0.04770066 | 1.039334 | 0.002346242
40 | 7.147087 | -0.1315215 | 1.069436 | -0.003525066 | 39.83 | 5.788721 | -0.09877478 | 1.067681 | -0.002504068 | 42.29 | 8.15717 | -0.1086274 | 1.083455 | 0.002504098 | 30.32 | 1.932884 | 0.005394795 | 1.040709 | -0.001870243 | 30.39 | 1.843618 | -0.01030742 | 1.042216 | -0.00174043 | 30.5 | 1.827217 | 0.02455736 | 1.038937 | -0.003109645 | 30.32 | 1.737631 | -0.03215482 | 1.040864 | 0.0009281188 | 30.53 | 1.944494 | -0.01040373 | 1.039201 | -0.002122021 | 30.33 | 1.897256 | -0.02889522 | 1.035666 | -0.001529219
39.69 | 6.543262 | -0.1165468 | 1.068824 | -0.004001062 | 39.53 | 5.532775 | -0.08337371 | 1.065712 | -0.001216508 | 41.98 | 7.310538 | -0.07589011 | 1.077192 | 0.00167018 | 30.1 | 1.866852 | -0.008311335 | 1.036445 | 0.004712283 | 30.16 | 1.867783 | -0.02095675 | 1.032236 | 0.004365926 | 30.28 | 1.785889 | -0.03222608 | 1.044533 | -0.001948351 | 30.12 | 1.901371 | -0.03461777 | 1.037602 | -0.0009130904 | 30.3 | 1.808718 | 0.08369038 | 1.040616 | 3.841398e-05 | 30.15 | 1.794869 | 0.05906969 | 1.036774 | -0.002284038
39.4 | 6.225595 | -0.118554 | 1.071232 | 0.002182333 | 39.25 | 5.174898 | -0.06987605 | 1.060953 | 0.001297687 | 41.68 | 6.921766 | -0.0822663 | 1.073656 | 0.001091305 | 29.84 | 1.913701 | -0.009030853 | 1.035246 | -0.002469129 | 29.98 | 1.850447 | 0.01201693 | 1.034786 | -0.004335543 | 30.09 | 1.906963 | -0.01865032 | 1.04032 | -0.002005652 | 29.85 | 1.750508 | 0.0583941 | 1.035511 | -0.002022544 | 30.08 | 1.638828 | -0.06032715 | 1.037994 | 0.0009805515 | 29.94 | 1.668931 | -0.05626497 | 1.042083 | 0.005418159
39.08 | 5.790862 | -0.09471559 | 1.056222 | -0.007129098 | 38.97 | 4.975585 | -0.07890723 | 1.06253 | 0.003212601 | 41.4 | 6.382112 | -0.08747442 | 1.070223 | -0.002863888 | 29.61 | 1.81687 | 0.006528675 | 1.029534 | 0.008892443 | 29.78 | 1.789666 | -0.01834094 | 1.035007 | 0.002994676 | 29.86 | 1.755178 | 0.03085682 | 1.038827 | -0.005329197 | 29.62 | 1.793386 | -0.06831419 | 1.036324 | -0.001655064 | 29.91 | 1.953292 | -0.0064078 | 1.043559 | -0.0009299875 | 29.71 | 1.877586 | 0.02621361 | 1.037165 | -0.003890996
38.8 | 5.491922 | -0.1049031 | 1.065918 | 0.001570519 | 38.66 | 4.676702 | -0.06315084 | 1.055071 | 0.005439787 | 41.11 | 5.953977 | -0.06928023 | 1.071864 | 0.003094783 | 29.42 | 1.864253 | -0.009582375 | 1.031804 | -0.002002057 | 29.56 | 1.822145 | 0.01122292 | 1.034419 | -0.0006405419 | 29.63 | 1.834156 | -0.03879396 | 1.04332 | 0.003214099 | 29.43 | 1.698303 | 0.05962334 | 1.035105 | -2.854393e-05 | 29.69 | 1.561348 | 0.01097708 | 1.035052 | 0.002848365 | 29.51 | 1.605378 | -0.05377206 | 1.040819 | -0.006695021
38.55 | 5.138092 | -0.08855185 | 1.058687 | -0.008152561 | 38.39 | 4.533197 | -0.06450053 | 1.057202 | -8.845429e-05 | 40.83 | 5.647828 | -0.06354448 | 1.069162 | -0.0001978658 | 29.24 | 1.781503 | -0.01074774 | 1.032102 | 0.003175818 | 29.3 | 1.766059 | -0.02207556 | 1.031102 | 0.004032654 | 29.44 | 1.703834 | 0.02815126 | 1.039499 | -0.003761384 | 29.25 | 1.841507 | -0.02370017 | 1.039105 | 0.005433182 | 29.46 | 1.916939 | 0.01290059 | 1.040568 | -0.003721911 | 29.26 | 1.780034 | 0.06657448 | 1.034026 | 0.000556955
38.24 | 4.966474 | -0.07843014 | 1.05767 | 0.005524178 | 38.11 | 4.350792 | -0.06957038 | 1.054445 | 0.001054552 | 40.53 | 5.349021 | -0.06621531 | 1.063061 | 0.0001703375 | 28.99 | 1.809348 | 0.01157391 | 1.037459 | -0.0006135138 | 29.06 | 1.737635 | 0.01005312 | 1.03605 | 0.003088244 | 29.2 | 1.828172 | -0.003924629 | 1.039331 | 0.0002545029 | 29.02 | 1.648299 | -0.03723157 | 1.034697 | -0.001571243 | 29.19 | 1.625043 | -0.07710125 | 1.029149 | 0.004273335 | 29.02 | 1.771169 | -0.06229431 | 1.039195 | -0.00166601
37.94 | 4.687199 | -0.08159205 | 1.051516 | 0.001888622 | 37.81 | 4.148175 | -0.06182896 | 1.054508 | 0.0001104329 | 40.21 | 5.11869 | -0.05621898 | 1.064819 | 0.004202496 | 28.78 | 1.812208 | -0.01213288 | 1.032577 | -0.002807237 | 28.85 | 1.771984 | 0.001185111 | 1.036818 | -0.001736822 | 28.96 | 1.718123 | -0.03719072 | 1.039042 | -0.002621931 | 28.8 | 1.654228 | 0.0308778 | 1.030104 | 0.001581678 | 28.98 | 1.635928 | 0.06790483 | 1.036603 | 0.001852752 | 28.81 | 1.589098 | -0.03131087 | 1.033492 | 0.001409763
37.71 | 4.473413 | -0.07927241 | 1.05535 | 0.002045421 | 37.54 | 3.99223 | -0.05861948 | 1.050478 | -0.0009610989 | 39.9 | 4.856885 | -0.04787233 | 1.063869 | -0.005073953 | 28.62 | 1.757831 | -0.01281068 | 1.023802 | -0.0005351592 | 28.68 | 1.742645 | -0.01102192 | 1.03042 | -2.891721e-05 | 28.74 | 1.683158 | 0.006788598 | 1.043676 | -0.0005921845 | 28.61 | 1.715292 | 0.02685585 | 1.033692 | -0.000765898 | 28.76 | 1.775407 | 0.03011499 | 1.034973 | 0.003290715 | 28.62 | 1.609423 | 0.03665517 | 1.029504 | 0.002841183
37.44 | 4.289689 | -0.07271155 | 1.053955 | 0.00209476 | 37.25 | 3.847369 | -0.05366931 | 1.045202 | 0.001938688 | 39.58 | 4.5832 | -0.05094496 | 1.062369 | 0.003764583 | 28.38 | 1.739408 | -0.01305144 | 1.028926 | -0.00113644 | 28.47 | 1.711733 | -0.009985063 | 1.030781 | 0.004161771 | 28.55 | 1.6991 | 0.01378901 | 1.034939 | -0.003409658 | 28.35 | 1.697059 | 0.005772551 | 1.034104 | -0.001217082 | 28.54 | 1.733719 | -0.02417221 | 1.037305 | 0.003470131 | 28.41 | 1.665532 | 0.03453349 | 1.035281 | 0.00632964
37.12 | 4.128249 | -0.06685396 | 1.049927 | 0.004263424 | 37 | 3.721105 | -0.05515777 | 1.046066 | -0.003566293 | 39.29 | 4.494351 | -0.06239335 | 1.059941 | -0.001273196 | 28.14 | 1.725345 | -0.005669483 | 1.032176 | 0.001690932 | 28.22 | 1.688936 | -0.0001952261 | 1.03174 | 0.001177194 | 28.38 | 1.711157 | 0.01104254 | 1.03879 | 0.001831017 | 28.12 | 1.65702 | 0.001550668 | 1.030393 | 0.001433874 | 28.38 | 1.686362 | -0.02725767 | 1.037401 | 0.002094434 | 28.17 | 1.64794 | 0.007958125 | 1.032384 | 0.004214978
36.84 | 3.931355 | -0.07142915 | 1.047698 | 0.0008120378 | 36.75 | 3.61157 | -0.04976683 | 1.054177 | -0.00167258 | 39.01 | 4.241513 | -0.0329061 | 1.055395 | 0.002601348 | 27.95 | 1.716035 | -0.005784682 | 1.029041 | -0.003045614 | 28.01 | 1.684893 | -0.001101418 | 1.027976 | 0.001277051 | 28.18 | 1.683258 | 0.0004006679 | 1.0384 | -0.003633953 | 27.92 | 1.620938 | -0.002745768 | 1.033751 | -0.001210316 | 28.2 | 1.648341 | -0.01070289 | 1.038516 | -0.001667396 | 27.98 | 1.613404 | -0.0153313 | 1.033916 | -0.003413284
36.58 | 3.832595 | -0.07534275 | 1.041658 | -2.330436e-05 | 36.47 | 3.468467 | -0.0515387 | 1.042697 | 0.003468279 | 38.7 | 4.150959 | -0.05126013 | 1.055358 | -0.00240522 | 27.78 | 1.70148 | -0.001219602 | 1.031591 | -0.005511205 | 27.85 | 1.671353 | 0.005438112 | 1.03503 | 0.003820751 | 27.96 | 1.659738 | -0.003765308 | 1.035623 | 0.001013719 | 27.76 | 1.595113 | -0.01535594 | 1.031024 | -0.0001587498 | 27.98 | 1.626208 | 0.01675291 | 1.032837 | 0.0003220408 | 27.8 | 1.614537 | -0.03300416 | 1.030632 | -0.0008284413
36.33 | 3.736235 | -0.06113755 | 1.048159 | -0.001591657 | 36.21 | 3.409542 | -0.05156842 | 1.043199 | -0.008099816 | 38.45 | 3.922304 | -0.0423967 | 1.060978 | -0.002059047 | 27.54 | 1.676901 | 0.01093767 | 1.027806 | -0.001796198 | 27.65 | 1.640273 | 0.01187186 | 1.026917 | -0.001165014 | 27.71 | 1.640137 | -0.0160335 | 1.035089 | -0.001263337 | 27.56 | 1.620147 | -0.03622406 | 1.034635 | -0.0007727278 | 27.72 | 1.564716 | 0.02743588 | 1.03108 | 0.001396708 | 27.57 | 1.666424 | -0.03432531 | 1.034252 | 0.0005781076
36.08 | 3.536764 | -0.06407714 | 1.039688 | 0.0006493231 | 35.93 | 3.274884 | -0.04142103 | 1.047574 | 0.01071361 | 38.16 | 3.809243 | -0.02527919 | 1.055083 | -0.00205469 | 27.32 | 1.644589 | -0.009073769 | 1.03856 | 0.002731937 | 27.4 | 1.612603 | -0.008171504 | 1.022917 | 0.006435536 | 27.49 | 1.65833 | -0.01324779 | 1.03726 | 0.0004160454 | 27.35 | 1.676999 | -0.004279113 | 1.03637 | 0.002693725 | 27.51 | 1.508782 | -0.01960103 | 1.034327 | 0.003809274 | 27.37 | 1.694195 | 0.04225498 | 1.034335 | 0.00325448
35.81 | 3.50971 | -0.05543977 | 1.04688 | 0.002133046 | 35.68 | 3.205275 | -0.04749267 | 1.035949 | -0.008388171 | 37.85 | 3.691468 | -0.02557415 | 1.047542 | 0.002961779 | 27.13 | 1.66931 | -0.02283382 | 1.027544 | -0.005020104 | 27.18 | 1.627671 | -0.02415675 | 1.031409 | 0.002680759 | 27.31 | 1.649973 | 0.01110062 | 1.032588 | 0.00041385 | 27.13 | 1.581896 | 0.05647042 | 1.022989 | -0.005996229 | 27.32 | 1.625539 | -0.07704906 | 1.027038 | -0.002139296 | 27.16 | 1.469983 | 0.08364408 | 1.029159 | 0.001636855
35.52 | 3.337224 | -0.06323325 | 1.03747 | 0.002833113 | 35.42 | 3.080515 | -0.0479629 | 1.040141 | 0.004288969 | 37.59 | 3.56831 | -0.03131982 | 1.053541 | -0.000318968 | 26.9 | 1.661549 | 0.0174157 | 1.033262 | -0.001080883 | 27.02 | 1.640625 | 0.02070984 | 1.032663 | 0.001161996 | 27.12 | 1.571799 | 0.01663655 | 1.035995 | -0.005658784 | 26.94 | 1.497833 | -0.03714048 | 1.03639 | 0.0005036693 | 27.14 | 1.715116 | 0.03842309 | 1.036789 | 0.001585724 | 26.94 | 1.507746 | -0.1042746 | 1.034079 | 0.0007386419
35.26 | 3.247081 | -0.04549495 | 1.038534 | 0.004579638 | 35.13 | 3.024603 | -0.03740212 | 1.043599 | -0.002735602 | 37.31 | 3.440691 | -0.02892384 | 1.05116 | -0.0005773716 | 26.74 | 1.584708 | -0.01404004 | 1.025902 | 0.002951526 | 26.85 | 1.543199 | -0.002859466 | 1.023589 | 0.004101192 | 26.92 | 1.579243 | -0.02955622 | 1.032825 | -0.002254567 | 26.78 | 1.662675 | -0.002039395 | 1.029518 | 0.002906317 | 26.95 | 1.424434 | 0.04995285 | 1.037264 | 0.0009144876 | 26.79 | 1.711753 | 0.05575823 | 1.037195 | 0.0008558754
34.98 | 3.201714 | -0.05382917 | 1.039051 | -0.001162444 | 34.86 | 2.973875 | -0.04254903 | 1.040831 | -0.004366446 | 37.02 | 3.336072 | -0.03191131 | 1.050601 | 0.0004064542 | 26.56 | 1.656924 | 0.003100901 | 1.030867 | 0.00313681 | 26.65 | 1.637853 | -0.008966444 | 1.030936 | -0.004354873 | 26.69 | 1.613048 | 0.01626123 | 1.03122 | 0.0005030525 | 26.6 | 1.453322 | 0.01302038 | 1.03199 | -0.004444293 | 26.71 | 1.65899 | -0.09292442 | 1.029767 | -0.00196879 | 26.62 | 1.360504 | -0.04319315 | 1.03508 | 0.002395475
34.74 | 3.086049 | -0.05731111 | 1.035204 | -0.003537877 | 34.58 | 2.882449 | -0.04224231 | 1.034663 | 0.00313007 | 36.79 | 3.2623 | -0.03509571 | 1.049743 | 0.003032362 | 26.34 | 1.559818 | -0.01763057 | 1.019653 | -0.0009034704 | 26.46 | 1.523527 | 0.003171324 | 1.027115 | 0.004717721 | 26.48 | 1.523061 | -0.01451031 | 1.028217 | -0.004688115 | 26.39 | 1.636382 | 0.00282395 | 1.030058 | 0.003917544 | 26.5 | 1.472202 | 0.1079208 | 1.029411 | 0.003341751 | 26.4 | 1.687362 | 0.04899165 | 1.030831 | -0.0009574879
34.51 | 2.996385 | -0.04909873 | 1.034785 | 0.002224902 | 34.34 | 2.825651 | -0.04193363 | 1.044396 | -0.002773815 | 36.52 | 3.184193 | -0.01165712 | 1.052052 | 0.00494961 | 26.1 | 1.611626 | 0.01779273 | 1.030952 | 0.002598218 | 26.26 | 1.610302 | 0.009157797 | 1.028696 | -0.001263796 | 26.32 | 1.59503 | 0.02260981 | 1.035614 | 0.006364182 | 26.14 | 1.468611 | -0.03680307 | 1.037161 | 0.001456229 | 26.34 | 1.645336 | -0.08519081 | 1.028962 | -0.006329776 | 26.16 | 1.428731 | -0.101597 | 1.02884 | 0.002405992
34.26 | 2.937047 | -0.05178251 | 1.03316 | -0.002672459 | 34.07 | 2.751995 | -0.04143336 | 1.037497 | -0.00227705 | 36.21 | 3.033532 | -0.02292305 | 1.045814 | 0.005576619 | 25.97 | 1.598514 | -0.02352207 | 1.029748 | 0.001067729 | 26.02 | 1.52923 | -0.02863537 | 1.02016 | 0.003276568 | 26.16 | 1.535291 | -0.02736279 | 1.034901 | 0.0006044058 | 25.95 | 1.522937 | 0.05507516 | 1.026115 | -0.0001672296 | 26.19 | 1.356119 | 0.02678097 | 1.028439 | 0.00527925 | 25.97 | 1.459669 | 0.09836249 | 1.032118 | 0.004651964
33.96 | 2.856013 | -0.04536264 | 1.031307 | -0.002300432 | 33.84 | 2.695268 | -0.04109933 | 1.033306 | 0.003258535 | 35.93 | 3.031988 | -0.03221552 | 1.046592 | -0.002318036 | 25.78 | 1.533016 | -0.00821212 | 1.020927 | -0.002855586 | 25.82 | 1.506053 | 0.02220224 | 1.027131 | 0.001181477 | 25.92 | 1.519124 | 0.01760042 | 1.031654 | -6.901109e-05 | 25.77 | 1.577849 | -0.003996997 | 1.023802 | 0.002410245 | 25.94 | 1.609022 | 0.06152536 | 1.031294 | 0.0008968049 | 25.8 | 1.631243 | 0.00867328 | 1.034693 | 0.00216439
33.73 | 2.781506 | -0.05349103 | 1.03542 | -0.005915748 | 33.61 | 2.65913 | -0.04517792 | 1.032386 | -0.00423381 | 35.67 | 2.867858 | -0.02216872 | 1.039192 | 0.005323259 | 25.56 | 1.550627 | 0.01288593 | 1.036465 | 0.003488597 | 25.63 | 1.558016 | 0.01863641 | 1.028532 | -0.001991366 | 25.74 | 1.549441 | 0.004592661 | 1.031218 | -0.001108913 | 25.6 | 1.507001 | -0.03408558 | 1.025795 | 0.004805412 | 25.76 | 1.580111 | -0.05967132 | 1.023654 | -0.001703657 | 25.63 | 1.521022 | -0.06418562 | 1.030218 | -0.002685672
33.49 | 2.736398 | -0.0552529 | 1.030386 | 0.001405827 | 33.38 | 2.622533 | -0.02846287 | 1.035811 | -0.0006765203 | 35.44 | 2.877586 | -0.01844392 | 1.046869 | -0.0001656515 | 25.41 | 1.552823 | 9.765737e-05 | 1.026639 | -0.005139647 | 25.42 | 1.545163 | -0.007845801 | 1.024034 | -0.0008621109 | 25.57 | 1.536502 | -0.01422506 | 1.033402 | 0.0009172775 | 25.42 | 1.455987 | -0.009154618 | 1.032385 | 0.001529577 | 25.59 | 1.433165 | -0.05626097 | 1.025759 | 8.952053e-05 | 25.44 | 1.424151 | -0.03487525 | 1.024689 | 0.0006608658
33.23 | 2.709964 | -0.0469817 | 1.024526 | 0.0009854117 | 33.14 | 2.53546 | -0.02889262 | 1.037853 | -0.0002655486 | 35.18 | 2.800577 | -0.0374585 | 1.041675 | -0.0004386993 | 25.21 | 1.534795 | 0.003373693 | 1.020316 | -0.0006743407 | 25.29 | 1.517412 | -0.01044096 | 1.021291 | 0.0005482175 | 25.32 | 1.495701 | -0.01311144 | 1.027914 | -0.003027358 | 25.17 | 1.467691 | 0.0008149436 | 1.025749 | -0.001028535 | 25.33 | 1.42566 | 0.0002829317 | 1.024973 | 0.00305204 | 25.19 | 1.42659 | -0.001718177 | 1.028082 | -0.0008725885
33.03 | 2.624865 | -0.04129483 | 1.034567 | -0.003689214 | 32.87 | 2.545908 | -0.03057232 | 1.03871 | 0.003094778 | 34.93 | 2.699564 | -0.0289666 | 1.040106 | -0.002590436 | 25 | 1.53173 | -0.004288002 | 1.026414 | -0.003740749 | 25.14 | 1.50987 | -0.00557492 | 1.026254 | 0.002157008 | 25.13 | 1.487343 | -0.001742155 | 1.032623 | 0.0001192137 | 24.97 | 1.467361 | -0.001398387 | 1.022624 | 0.002023548 | 25.17 | 1.450549 | 0.00740992 | 1.024296 | 0.002188241 | 24.98 | 1.453976 | 0.000317661 | 1.027361 | -0.0007571999
32.79 | 2.606373 | -0.04319184 | 1.022979 | 0.01012706 | 32.65 | 2.432447 | -0.01864954 | 1.035469 | -0.0006821638 | 34.71 | 2.659387 | -0.02371886 | 1.04366 | -0.001900121 | 24.84 | 1.507591 | -0.003654459 | 1.022423 | 0.0007914377 | 24.97 | 1.479073 | -0.0004052977 | 1.020848 | 0.003501719 | 24.95 | 1.489616 | -0.005594219 | 1.032151 | -0.004194605 | 24.8 | 1.480886 | 0.001364339 | 1.02693 | 4.637106e-05 | 24.99 | 1.470285 | -0.007229944 | 1.03096 | -0.0004326226 | 24.8 | 1.476019 | -0.0025532 | 1.029284 | 0.002506113
32.52 | 2.533024 | -0.03860027 | 1.039045 | -0.009863739 | 32.42 | 2.436978 | -0.02541169 | 1.031945 | -0.001878576 | 34.45 | 2.620495 | -0.02452982 | 1.039809 | -0.0007603954 | 24.68 | 1.506446 | -0.007436248 | 1.034174 | 0.002289072 | 24.73 | 1.472939 | 0.01639065 | 1.025515 | 0.001938429 | 24.76 | 1.489473 | 0.004677263 | 1.030086 | 0.00348126 | 24.67 | 1.478028 | 0.006582962 | 1.026591 | 0.002633566 | 24.79 | 1.483338 | -0.01987506 | 1.023801 | -0.003033101 | 24.66 | 1.483457 | 0.008207865 | 1.02726 | -0.002151188
32.25 | 2.497824 | -0.02863 | 1.017407 | 0.0003774298 | 32.16 | 2.35816 | -0.02821773 | 1.03133 | 0.0009998836 | 34.21 | 2.583557 | -0.0263622 | 1.04491 | 0.0007719426 | 24.46 | 1.491686 | -0.0152639 | 1.016171 | 0.001496203 | 24.49 | 1.443786 | 0.006942703 | 1.026124 | 0.00237069 | 24.59 | 1.483868 | 0.01275876 | 1.035711 | 0.00336982 | 24.51 | 1.467983 | 0.02550284 | 1.020554 | -0.001818446 | 24.6 | 1.517618 | -0.004407348 | 1.025014 | 0.001923613 | 24.54 | 1.465378 | 0.04273864 | 1.030236 | 0.001888314
32.03 | 2.452542 | -0.03482918 | 1.033117 | 0.004884112 | 31.92 | 2.308723 | -0.01796042 | 1.035531 | -0.001800074 | 33.94 | 2.551191 | -0.01815775 | 1.041506 | 0.002338559 | 24.28 | 1.506336 | -0.01035565 | 1.024109 | -0.005913026 | 24.34 | 1.437034 | -0.0177701 | 1.02166 | 0.002025383 | 24.48 | 1.451321 | 0.01760836 | 1.026796 | -0.002763947 | 24.28 | 1.398283 | 0.02531282 | 1.026415 | -0.002983467 | 24.48 | 1.497635 | 0.0395544 | 1.02923 | -0.001504713 | 24.31 | 1.377155 | 0.05222731 | 1.027731 | 0.002272377
31.82 | 2.39477 | -0.03063935 | 1.035656 | -0.002114852 | 31.7 | 2.297793 | -0.01208276 | 1.031266 | -0.0009686504 | 33.65 | 2.488721 | -0.00584703 | 1.035663 | 0.004674113 | 24.11 | 1.4764 | 0.01508463 | 1.020063 | 0.002112551 | 24.17 | 1.47791 | -0.02182594 | 1.018095 | -0.001782098 | 24.26 | 1.403172 | 0.001871731 | 1.024731 | -0.00230104 | 24.1 | 1.390466 | -0.03514315 | 1.027044 | 0.001772746 | 24.3 | 1.384222 | 0.07247858 | 1.026455 | 0.005789998 | 24.12 | 1.326898 | -0.04763763 | 1.028442 | 0.003006873
31.56 | 2.351587 | -0.02881048 | 1.029622 | -0.004451314 | 31.43 | 2.26148 | -0.01448954 | 1.032255 | 0.003075345 | 33.39 | 2.405992 | -0.01345745 | 1.038554 | 0.002078937 | 23.91 | 1.441512 | -0.001274759 | 1.01996 | -0.001977437 | 23.99 | 1.475689 | 0.02196228 | 1.022969 | -0.005986261 | 24.06 | 1.440258 | -0.03578353 | 1.023363 | 0.005519421 | 23.96 | 1.477224 | -0.0198356 | 1.021582 | 0.0023758 | 24.1 | 1.316673 | -0.0478931 | 1.019514 | 0.006853952 | 23.98 | 1.505611 | -0.04919659 | 1.031347 | 0.0003207406
31.29 | 2.318289 | -0.02623792 | 1.027955 | -0.001518901 | 31.19 | 2.215617 | -0.01790517 | 1.03034 | 0.001478342 | 33.16 | 2.404395 | -0.02361471 | 1.036415 | 0.004625344 | 23.8 | 1.474495 | -0.01453698 | 1.023998 | -0.003084633 | 23.85 | 1.382235 | 0.008296358 | 1.020769 | 0.004065917 | 23.93 | 1.484431 | 0.01342587 | 1.030916 | -0.00378009 | 23.79 | 1.399347 | 0.04526195 | 1.023198 | -0.006525223 | 23.94 | 1.53274 | -0.05191988 | 1.017759 | -0.003997999 | 23.76 | 1.40885 | 0.08907667 | 1.024563 | 0.003316836
31.06 | 2.275281 | -0.02339861 | 1.026081 | 0.0006799622 | 30.97 | 2.167575 | -0.01848632 | 1.023969 | 0.003701383 | 32.95 | 2.343973 | 0.001771923 | 1.036489 | 0.0003946563 | 23.62 | 1.440156 | 0.02130854 | 1.013936 | 0.0002393695 | 23.69 | 1.473518 | -0.02932506 | 1.023446 | -0.006525058 | 23.72 | 1.363562 | 0.02005837 | 1.027334 | 0.004611124 | 23.55 | 1.399315 | -0.05040764 | 1.032044 | 0.004954042 | 23.71 | 1.387118 | 0.1118953 | 1.027866 | 0.001170018 | 23.54 | 1.332756 | -0.07567238 | 1.02275 | -0.00226203
30.88 | 2.238622 | -0.02442508 | 1.024244 | 0.002101467 | 30.76 | 2.142741 | -0.02591385 | 1.020762 | -0.003465533 | 32.71 | 2.314462 | -0.02510605 | 1.033062 | 0.00175112 | 23.45 | 1.443026 | -0.01686906 | 1.022465 | 8.536185e-05 | 23.49 | 1.390187 | 0.03717063 | 1.020245 | 0.005714054 | 23.51 | 1.457372 | -0.0337439 | 1.022739 | -0.001277389 | 23.36 | 1.419857 | 0.05487561 | 1.014906 | -0.0007327886 | 23.52 | 1.366325 | -0.1104262 | 1.023159 | 0.001487017 | 23.37 | 1.467194 | 0.05063131 | 1.023977 | -0.001776707
30.66 | 2.20937 | -0.02209661 | 1.022109 | -0.003262614 | 30.53 | 2.137516 | -0.01476941 | 1.027482 | -0.001701236 | 32.43 | 2.256743 | -0.006734174 | 1.036802 | -0.00169421 | 23.29 | 1.429561 | 0.01236644 | 1.016338 | 0.00170456 | 23.33 | 1.446344 | -0.03191318 | 1.020906 | -0.00480259 | 23.33 | 1.370745 | 0.04017606 | 1.027161 | 0.002937434 | 23.22 | 1.385754 | -0.0493017 | 1.020141 | 0.002088834 | 23.34 | 1.463912 | 0.1069933 | 1.028583 | 0.005012163 | 23.2 | 1.320956 | -0.05642697 | 1.019273 | 0.001768527
30.42 | 2.163654 | -0.01168355 | 1.026402 | -0.004351685 | 30.31 | 2.103559 | -0.0009644547 | 1.034398 | 0.0004126379 | 32.18 | 2.251935 | -0.007819902 | 1.032407 | 0.0002743185 | 23.09 | 1.437487 | -0.01435819 | 1.026128 | 0.001143466 | 23.18 | 1.345764 | 0.01746931 | 1.010194 | 0.002717994 | 23.18 | 1.456076 | -0.03208152 | 1.02085 | 0.002175781 | 23.11 | 1.368189 | 0.04543565 | 1.024641 | -0.003952549 | 23.17 | 1.373623 | -0.1154332 | 1.016876 | -0.001936654 | 23.07 | 1.406304 | 0.06599901 | 1.027425 | 0.008340346
30.17 | 2.12904 | -0.01951634 | 1.035264 | 0.004002197 | 30.09 | 2.032242 | -0.01721259 | 1.026363 | -0.0003933146 | 31.96 | 2.202866 | -0.02088663 | 1.033181 | -0.001667248 | 22.87 | 1.398558 | 0.006299384 | 1.017646 | 0.003531905 | 22.94 | 1.448372 | 0.01373084 | 1.024849 | 0.0008969714 | 23.07 | 1.329625 | 0.008733389 | 1.028054 | 0.005372078 | 22.92 | 1.425402 | -0.01332204 | 1.015818 | 0.001313843 | 23.03 | 1.321542 | 0.1014084 | 1.025986 | 0.002149665 | 22.95 | 1.400896 | -0.05022524 | 1.025406 | -0.0010967
29.94 | 2.105425 | -0.02448828 | 1.013985 | -0.003195409 | 29.91 | 2.054845 | -0.01847824 | 1.026953 | -0.005341071 | 31.75 | 2.142871 | -0.01389952 | 1.031325 | -0.001193303 | 22.72 | 1.422632 | 0.01981377 | 1.02218 | 0.006371786 | 22.78 | 1.379379 | -0.03177908 | 1.013509 | 0.0001030318 | 22.86 | 1.430747 | 0.03057531 | 1.02692 | -0.007023402 | 22.72 | 1.349949 | -0.02421722 | 1.027626 | 0.008246435 | 22.92 | 1.517185 | -0.01421488 | 1.023607 | 1.505817e-07 | 22.74 | 1.307456 | 0.009435011 | 1.02323 | -0.002611393
29.75 | 2.0682 | -0.009629377 | 1.032208 | -0.002066228 | 29.68 | 1.979388 | 0.002053703 | 1.027817 | 0.0107687 | 31.54 | 2.127354 | -0.009274435 | 1.036837 | -0.000106027 | 22.55 | 1.413288 | -0.006403548 | 1.017901 | -0.0008281175 | 22.62 | 1.348356 | 0.01571229 | 1.02051 | 0.006338605 | 22.71 | 1.40236 | -0.03347751 | 1.019466 | -0.002139235 | 22.56 | 1.334102 | 0.0217751 | 1.026333 | -0.004520745 | 22.72 | 1.31804 | -0.07475109 | 1.016336 | 0.003555313 | 22.57 | 1.371897 | 0.03556776 | 1.022318 | 0.00434746
29.52 | 2.048397 | -0.02332078 | 1.015995 | 0.002923468 | 29.46 | 2.006029 | -0.02113511 | 1.024558 | -0.007556872 | 31.3 | 2.099787 | -0.007291363 | 1.031932 | -0.001219972 | 22.36 | 1.389192 | -0.005565996 | 1.024014 | -0.000886537 | 22.43 | 1.385865 | 0.02306802 | 1.025221 | 0.002259414 | 22.53 | 1.334441 | -0.0160576 | 1.020709 | 0.002457033 | 22.41 | 1.377051 | 0.02483983 | 1.022237 | 0.002710765 | 22.54 | 1.269503 | 0.0322282 | 1.024943 | 0.003803604 | 22.44 | 1.38555 | -0.0005349795 | 1.024116 | -0.002308201
29.29 | 2.008151 | -0.006783381 | 1.030258 | 0.003240469 | 29.22 | 1.923818 | -0.01391395 | 1.021089 | 0.004046965 | 31.08 | 2.080782 | -0.006159149 | 1.03305 | -6.659291e-05 | 22.26 | 1.368351 | 0.002340295 | 1.017704 | -0.002865751 | 22.29 | 1.391501 | 0.01347245 | 1.020806 | 0.00477428 | 22.36 | 1.342677 | 0.02209345 | 1.027673 | 0.001457669 | 22.27 | 1.37203 | 0.006703904 | 1.018269 | 0.002111789 | 22.4 | 1.359376 | 0.05786677 | 1.023419 | 0.0002205924 | 22.22 | 1.354429 | -0.01054771 | 1.018857 | 0.006909687
29.1 | 1.998379 | -0.01846044 | 1.016696 | -0.01034604 | 28.98 | 1.92285 | 0.001415605 | 1.028779 | -0.000620064 | 30.82 | 2.058417 | -0.006525106 | 1.029664 | -0.000945331 | 22.14 | 1.370339 | 0.01019354 | 1.019394 | -0.001131884 | 22.07 | 1.37432 | 0.005068458 | 1.018758 | 0.0006517247 | 22.24 | 1.362082 | 0.02436656 | 1.023148 | 0.00180564 | 22.05 | 1.350885 | -0.0009542582 | 1.025658 | -0.002246092 | 22.2 | 1.391688 | 0.02424129 | 1.023353 | 0.0003344027 | 22.03 | 1.341121 | -0.007199294 | 1.028701 | -0.002718321
28.89 | 1.963315 | -0.01695492 | 1.017867 | 0.001522563 | 28.76 | 1.919995 | -0.006458274 | 1.02501 | -0.001505842 | 30.56 | 2.020843 | 0.002705062 | 1.030295 | 0.002992119 | 21.99 | 1.363614 | 0.008693069 | 1.016874 | -0.00182596 | 21.89 | 1.350855 | 0.006833613 | 1.021955 | -0.0005459269 | 22.06 | 1.354114 | 0.0135677 | 1.022615 | 0.001801195 | 21.86 | 1.340187 | 0.005854973 | 1.018968 | -0.001493881 | 21.99 | 1.356424 | 0.00424563 | 1.025878 | 0.000408517 | 21.87 | 1.329396 | 0.008798907 | 1.020424 | -0.002079085
28.68 | 1.928089 | -0.01248515 | 1.02496 | 0.007662994 | 28.55 | 1.88498 | -0.01308742 | 1.021562 | -0.001167523 | 30.33 | 1.968252 | -0.001968942 | 1.027374 | 0.001647441 | 21.82 | 1.353784 | 0.006632906 | 1.012206 | 0.0002326277 | 21.73 | 1.339159 | 0.01635721 | 1.017751 | 0.006011112 | 21.89 | 1.341999 | 0.003141814 | 1.015471 | -0.006719969 | 21.71 | 1.320125 | 0.01066789 | 1.015357 | -0.004298744 | 21.82 | 1.324428 | 0.01021253 | 1.017758 | 0.005438848 | 21.71 | 1.32891 | 0.01861374 | 1.021366 | -0.001450764
28.5 | 1.911361 | -0.01213473 | 1.021482 | -0.0006370749 | 28.41 | 1.856461 | -0.01417745 | 1.021289 | -0.00173433 | 30.14 | 1.968634 | -0.01959561 | 1.026311 | -0.003205509 | 21.63 | 1.353107 | 0.008346254 | 1.019914 | 0.002145999 | 21.59 | 1.323848 | 0.01088526 | 1.015123 | 0.002526587 | 21.74 | 1.326443 | 0.004192214 | 1.021599 | 0.002956025 | 21.6 | 1.297168 | 0.004202471 | 1.014548 | -0.004614227 | 21.66 | 1.292299 | 0.006353964 | 1.028941 | -0.002897309 | 21.55 | 1.321819 | 0.02475872 | 1.024598 | -0.0008670788
28.28 | 1.897872 | -0.01131199 | 1.01937 | -0.004527622 | 28.21 | 1.831075 | -0.007087374 | 1.016588 | 0.002128077 | 29.95 | 1.94241 | 0.00555668 | 1.025283 | -0.003329541 | 21.4 | 1.355171 | 0.004563049 | 1.016898 | 0.005191806 | 21.49 | 1.304346 | 0.0002548048 | 1.016634 | 0.005985065 | 21.6 | 1.328255 | -0.01628233 | 1.019596 | -0.003713441 | 21.47 | 1.292508 | -0.007484993 | 1.021075 | 0.004314523 | 21.54 | 1.268976 | -0.0125193 | 1.017429 | -0.0005188437 | 21.45 | 1.297651 | 0.03432799 | 1.026485 | 0.006992358
28.08 | 1.866078 | -0.01224098 | 1.01744 | 0.002640419 | 28 | 1.812668 | -0.006814536 | 1.016565 | -0.003618111 | 29.73 | 1.904509 | -0.01448357 | 1.030195 | 0.002810833 | 21.25 | 1.342719 | 0.01583487 | 1.019254 | 0.004354854 | 21.31 | 1.312715 | -0.0127656 | 1.014855 | 0.003189988 | 21.39 | 1.337315 | -0.0195396 | 1.021239 | -0.001549249 | 21.25 | 1.303224 | -0.02589143 | 1.020397 | 0.00737637 | 21.44 | 1.28004 | -0.04616427 | 1.019365 | 0.000195761 | 21.31 | 1.257328 | 0.004417648 | 1.018856 | -0.002014573
27.89 | 1.851057 | -0.01767318 | 1.016919 | -0.003419247 | 27.73 | 1.784627 | 0.002142991 | 1.020944 | 0.004316862 | 29.51 | 1.889517 | 0.00297651 | 1.027733 | -0.006812736 | 21.1 | 1.319304 | 0.005387262 | 1.016286 | 0.000785407 | 21.16 | 1.337714 | -0.01590808 | 1.019247 | 0.0008779825 | 21.24 | 1.355747 | 0.006919928 | 1.025513 | 0.003343868 | 21.12 | 1.339229 | -0.009756551 | 1.016386 | 0.001794409 | 21.24 | 1.363957 | -0.04675697 | 1.017483 | 0.001253979 | 21.12 | 1.272336 | -0.03924672 | 1.023255 | -0.003774441
27.65 | 1.828767 | -0.01395434 | 1.01142 | -0.00318434 | 27.5 | 1.758806 | -0.005315398 | 1.015422 | -0.001072364 | 29.26 | 1.883349 | -0.01002529 | 1.030874 | 0.00367814 | 20.95 | 1.323481 | -0.02359147 | 1.020738 | -0.00276906 | 21.01 | 1.33934 | 0.01530169 | 1.018761 | 0.004584631 | 21.08 | 1.302093 | 0.03321507 | 1.019552 | -0.001320505 | 20.97 | 1.311873 | 0.02425013 | 1.023247 | 0.00167519 | 21.1 | 1.386145 | 0.03544497 | 1.022544 | -0.001755118 | 20.96 | 1.35182 | -0.02945374 | 1.020153 | -0.001602302
27.42 | 1.810448 | -0.004430257 | 1.01881 | -0.001260393 | 27.32 | 1.75008 | -0.01430601 | 1.026207 | -0.0001361904 | 29.03 | 1.832585 | -0.004186122 | 1.033466 | -0.0012467 | 20.82 | 1.354334 | -0.001533483 | 1.019365 | 0.002661681 | 20.85 | 1.286388 | 0.02635727 | 1.009835 | 0.008737987 | 20.93 | 1.273853 | -0.01292033 | 1.025337 | 0.001058779 | 20.76 | 1.250441 | -0.01193197 | 1.021341 | -0.0001290881 | 20.95 | 1.218975 | 0.07934205 | 1.021107 | 0.003201034 | 20.83 | 1.30924 | 0.0608877 | 1.019129 | 0.0009704072
27.22 | 1.776426 | -0.006011821 | 1.017679 | 6.259574e-05 | 27.15 | 1.753589 | -0.006691973 | 1.018086 | 0.003687491 | 28.81 | 1.828666 | 0.006341876 | 1.025384 | -0.004028694 | 20.59 | 1.298908 | 0.02078468 | 1.017739 | 0.002895302 | 20.73 | 1.297297 | -0.0242603 | 1.013144 | -0.0007590398 | 20.79 | 1.343116 | -0.03139709 | 1.020898 | 0.0006126504 | 20.65 | 1.330461 | -0.02372183 | 1.01934 | 0.005435749 | 20.75 | 1.252079 | -0.09852528 | 1.01937 | 0.008150548 | 20.71 | 1.21495 | -0.03288669 | 1.023509 | -0.003170686
27.03 | 1.752551 | -0.01792612 | 1.010783 | 0.008671513 | 26.94 | 1.711687 | 0.01030394 | 1.018055 | 0.004151473 | 28.62 | 1.809581 | -0.002108613 | 1.025008 | -3.777399e-05 | 20.43 | 1.314685 | -0.02800952 | 1.019388 | -0.001154785 | 20.53 | 1.319788 | 0.01477684 | 1.01502 | -0.000107665 | 20.57 | 1.30391 | 0.04788332 | 1.021088 | 0.002887355 | 20.56 | 1.266687 | 0.02907822 | 1.011818 | -0.005251841 | 20.66 | 1.418326 | 0.03406765 | 1.023375 | -0.005265272 | 20.51 | 1.37796 | -0.0006598941 | 1.02208 | 0.007282038
26.88 | 1.75759 | -0.008840906 | 1.009864 | -0.01123494 | 26.68 | 1.688296 | -0.01821188 | 1.013619 | 0.001406927 | 28.44 | 1.786959 | -0.006586208 | 1.026081 | 0.00405242 | 20.29 | 1.311019 | 0.02997978 | 1.012146 | 0.001483785 | 20.33 | 1.264632 | -0.005690712 | 1.015565 | -1.379894e-06 | 20.4 | 1.262409 | -0.0373463 | 1.012699 | -0.001227111 | 20.42 | 1.286547 | -0.03633046 | 1.021048 | 0.006863627 | 20.54 | 1.151693 | 0.0193843 | 1.013694 | 0.007323882 | 20.32 | 1.18267 | 0.03071241 | 1.017507 | -0.005484828
26.68 | 1.708856 | -0.006050985 | 1.017335 | 0.01387392 | 26.48 | 1.705882 | 0.00832663 | 1.024029 | 0.0009726464 | 28.21 | 1.759863 | -0.002275899 | 1.023639 | 0.006774142 | 20.13 | 1.299138 | -0.02429721 | 1.018778 | 0.003283945 | 20.18 | 1.323813 | 0.005251394 | 1.020319 | 0.003726294 | 20.27 | 1.326671 | 0.02550559 | 1.02404 | 0.001120055 | 20.27 | 1.271568 | 0.03603618 | 1.014378 | -0.0002257874 | 20.41 | 1.414594 | -0.03931308 | 1.012865 | -0.007664133 | 20.17 | 1.358414 | -0.02557815 | 1.021507 | -0.000196469
26.48 | 1.723736 | -0.01147458 | 1.008002 | -0.01052929 | 26.31 | 1.657569 | -0.02259449 | 1.011108 | -0.003785809 | 28.01 | 1.738171 | 0.002793675 | 1.029831 | 0.006667909 | 19.97 | 1.28902 | 0.02171518 | 1.019784 | -0.007265529 | 20.07 | 1.261624 | -0.00253318 | 1.018435 | -0.0008848325 | 20.11 | 1.254093 | -0.02821368 | 1.021538 | -5.786669e-05 | 20.09 | 1.288785 | -0.0271645 | 1.013071 | 0.003726594 | 20.25 | 1.135372 | 0.03555998 | 1.017013 | 0.01380306 | 20.07 | 1.168309 | 0.0135964 | 1.024324 | -0.006806456
26.28 | 1.678174 | -0.01353683 | 1.011036 | 0.01271975 | 26.16 | 1.654679 | 0.008051485 | 1.021123 | 0.00252818 | 27.81 | 1.718203 | -0.004877122 | 1.026237 | 0.003252234 | 19.89 | 1.32443 | -0.01717066 | 1.016495 | 0.0007438604 | 19.99 | 1.305407 | 0.0267051 | 1.014724 | 0.008111834 | 19.96 | 1.301933 | 0.0326083 | 1.024955 | 0.000697512 | 19.87 | 1.238077 | 0.01242346 | 1.021523 | 8.032949e-05 | 20.08 | 1.409342 | 0.008149791 | 1.023988 | -0.004872646 | 19.97 | 1.350172 | 0.04498797 | 1.020592 | 0.009114697
26.03 | 1.694313 | -0.0009986623 | 1.0284 | -0.006868157 | 25.94 | 1.666322 | -0.01248694 | 1.017929 | -0.004870573 | 27.55 | 1.696921 | -0.008119886 | 1.018501 | 0.00568293 | 19.79 | 1.264706 | -0.01189028 | 1.021221 | 0.0001642077 | 19.81 | 1.269343 | -0.02760115 | 1.011936 | -0.003894357 | 19.88 | 1.282663 | -0.03459901 | 1.016646 | -0.003970874 | 19.73 | 1.291318 | 0.006350854 | 1.01365 | -0.002112299 | 19.86 | 1.185695 | -0.07123867 | 1.001692 | 0.0054027 | 19.76 | 1.255702 | -0.06748193 | 1.026709 | 0.0002360883
25.84 | 1.672004 | -0.02187502 | 1.002531 | -0.01137014 | 25.77 | 1.617115 | -0.01239318 | 1.010742 | 0.002304098 | 27.36 | 1.699231 | -0.01137842 | 1.017583 | 0.002051074 | 19.58 | 1.284731 | 0.01781132 | 1.021238 | -0.00385579 | 19.65 | 1.246537 | 0.01159956 | 1.008148 | 0.006178294 | 19.76 | 1.241191 | 0.007442398 | 1.016272 | -0.000813596 | 19.63 | 1.268146 | -0.03365286 | 1.015794 | 0.003230069 | 19.71 | 1.253576 | 0.08200756 | 1.024685 | 0.002360481 | 19.62 | 1.178653 | 0.03251061 | 1.022946 | -0.006770514
25.66 | 1.64214 | -0.01026073 | 1.00666 | 0.00788494 | 25.58 | 1.605361 | -0.003402559 | 1.015801 | 0.003775228 | 27.17 | 1.68872 | 0.003783678 | 1.022305 | 0.0020074 | 19.43 | 1.308341 | -0.001919691 | 1.015066 | 0.0001914129 | 19.5 | 1.282093 | 0.02383619 | 1.010192 | 0.01344561 | 19.56 | 1.28559 | 0.01051763 | 1.019865 | -0.003437646 | 19.47 | 1.236234 | -0.004505955 | 1.017735 | 0.00251561 | 19.61 | 1.358148 | -0.004124772 | 1.02364 | -0.005672391 | 19.48 | 1.288168 | 0.05454887 | 1.020631 | -0.001769409
25.47 | 1.626747 | -0.008841543 | 1.012576 | -0.0009498834 | 25.34 | 1.595759 | -0.000343977 | 1.009666 | -0.001940224 | 26.93 | 1.645441 | -0.005620872 | 1.025125 | -0.001070037 | 19.35 | 1.28176 | -0.016871 | 1.010906 | 0.00227285 | 19.36 | 1.282334 | -0.008676242 | 1.013749 | 0.00235024 | 19.42 | 1.282563 | -0.01376155 | 1.02028 | -0.003504658 | 19.31 | 1.246171 | 0.0167967 | 1.015771 | -0.007172644 | 19.47 | 1.249414 | -0.06005268 | 1.000103 | -0.00524059 | 19.34 | 1.306336 | -0.01387322 | 1.020411 | 0.001563738
25.34 | 1.625349 | -0.003745171 | 1.01265 | 0.003391159 | 25.19 | 1.589356 | -0.0001677149 | 1.012933 | -0.002298075 | 26.76 | 1.659759 | -0.01165513 | 1.013602 | 0.002780814 | 19.18 | 1.267201 | -0.01296129 | 1.01726 | 0.000512732 | 19.2 | 1.262913 | -0.01253907 | 1.010941 | 0.000917951 | 19.32 | 1.247432 | -0.01103119 | 1.01755 | -0.003642903 | 19.16 | 1.270228 | 0.009495806 | 1.015573 | -0.001198162 | 19.31 | 1.189096 | -0.005884749 | 1.013021 | 0.003681995 | 19.23 | 1.248169 | -0.04391813 | 1.019905 | 0.001770579
25.18 | 1.606227 | -0.002960675 | 1.005712 | 0.004649182 | 25.03 | 1.573077 | -0.003199879 | 1.004968 | -0.0004492433 | 26.59 | 1.625517 | -0.0004600055 | 1.015936 | -0.006343291 | 18.97 | 1.260821 | -0.002111301 | 1.015656 | -0.00117981 | 19.02 | 1.243608 | -0.01183816 | 1.015166 | -0.004857266 | 19.2 | 1.242288 | 0.0005115669 | 1.02089 | 0.00407052 | 19.09 | 1.262782 | 0.001120652 | 1.017219 | -0.0001299527 | 19.13 | 1.217235 | 0.02921685 | 1.01694 | 0.005112233 | 19.02 | 1.21395 | -0.01697914 | 1.02121 | -0.0006893278
24.99 | 1.598083 | -0.008857153 | 1.011776 | -0.002489365 | 24.82 | 1.565933 | -0.002566811 | 1.011149 | -0.00109957 | 26.37 | 1.633715 | -0.01871803 | 1.016027 | -0.0002833526 | 18.83 | 1.265194 | -0.001776629 | 1.013843 | -0.003394005 | 18.92 | 1.238413 | -0.003240892 | 1.007433 | 0.001608908 | 18.98 | 1.241829 | 0.004007886 | 1.014741 | -0.0007491901 | 18.97 | 1.248302 | 0.00388602 | 1.020121 | 0.002086013 | 19.05 | 1.245255 | 0.03088722 | 1.017528 | 0.007139229 | 18.84 | 1.215998 | -0.003634766 | 1.021625 | 0.002578633
24.8 | 1.585645 | -0.008100929 | 1.009161 | 0.002909666 | 24.61 | 1.549951 | -0.005322781 | 1.013834 | 0.001542722 | 26.14 | 1.597773 | -0.005704141 | 1.020038 | 4.228708e-05 | 18.71 | 1.255981 | -0.000489849 | 1.013009 | 0.000756558 | 18.83 | 1.24091 | 0.003491429 | 1.006078 | -0.002898964 | 18.79 | 1.245075 | 0.005445423 | 1.02285 | -0.001371058 | 18.82 | 1.237761 | 0.002337754 | 1.010767 | 0.003882581 | 18.94 | 1.245884 | 0.01829849 | 1.018664 | -0.0005771784 | 18.7 | 1.234924 | -0.004972612 | 1.021321 | -0.006811741
24.55 | 1.580119 | -0.006626677 | 1.007588 | -0.0006388365 | 24.45 | 1.552428 | -0.006608135 | 1.010672 | -0.0003988011 | 25.98 | 1.614796 | -0.00178999 | 1.018996 | 0.002263042 | 18.56 | 1.265839 | 0.002407113 | 1.015228 | 0.00102445 | 18.69 | 1.248652 | -0.004174707 | 1.011151 | -0.001311577 | 18.65 | 1.236723 | -0.002788767 | 1.017593 | -0.001717044 | 18.69 | 1.231006 | -0.00645224 | 1.013563 | 0.0004306683 | 18.81 | 1.236493 | 0.003042133 | 1.015974 | -0.001845111 | 18.56 | 1.243463 | 0.002562587 | 1.018765 | 0.002509893
24.36 | 1.558345 | -0.0003328225 | 1.005276 | -0.003143747 | 24.3 | 1.536617 | -0.0005463264 | 1.013281 | -0.002620441 | 25.79 | 1.578526 | -0.01452717 | 1.016014 | 0.003800318 | 18.41 | 1.258228 | 0.0003350902 | 1.012345 | -0.002173917 | 18.5 | 1.243395 | 0.001268167 | 1.013458 | 0.001188542 | 18.52 | 1.236412 | -0.008647278 | 1.018212 | -0.00220488 | 18.56 | 1.22565 | 0.006346604 | 1.015565 | -0.0008733693 | 18.68 | 1.218732 | -0.002733763 | 1.012648 | -0.000398536 | 18.46 | 1.253415 | 0.01494143 | 1.022077 | -0.001469102
24.17 | 1.536557 | 0.003171448 | 1.018768 | 0.001861854 | 24.11 | 1.501712 | 0.0007783854 | 1.009822 | 0.002073958 | 25.61 | 1.55803 | -0.003114804 | 1.015036 | 0.005065712 | 18.34 | 1.259281 | 0.005966043 | 1.01728 | -0.0006993463 | 18.34 | 1.252949 | 0.01111031 | 1.014261 | -0.005145244 | 18.45 | 1.232853 | -0.006226773 | 1.015994 | -0.001588731 | 18.33 | 1.218303 | -0.002899373 | 1.02097 | -0.0002248795 | 18.5 | 1.230505 | -0.02191725 | 1.01391 | -0.0001166788 | 18.4 | 1.24032 | 0.03506527 | 1.018933 | 0.001364781
24.02 | 1.518631 | -0.004230416 | 1.001814 | 0.01379039 | 23.91 | 1.496886 | -0.01458571 | 1.006402 | -0.004081883 | 25.45 | 1.558352 | -0.003384677 | 1.01578 | 0.003711795 | 18.24 | 1.236997 | 0.005613147 | 1.008127 | -0.004160023 | 18.25 | 1.233615 | 0.02222501 | 1.011024 | 0.007572929 | 18.4 | 1.229504 | -0.005745564 | 1.018048 | 0.004566701 | 18.17 | 1.221001 | -0.01491023 | 1.010618 | 0.006568587 | 18.29 | 1.253183 | -0.02564039 | 1.018402 | -0.0007299845 | 18.26 | 1.170741 | 0.04371974 | 1.015546 | 0.002443314
23.87 | 1.532158 | -0.01108823 | 0.9996993 | -0.0199724 | 23.7 | 1.510257 | -0.002480783 | 1.013623 | -0.0009419004 | 25.21 | 1.556661 | -0.005367631 | 1.022161 | 0.002640195 | 18.05 | 1.232005 | 0.009531845 | 1.012145 | 0.002561913 | 18.1 | 1.201925 | 0.01587279 | 1.002491 | 0.004942621 | 18.2 | 1.26097 | -0.01243927 | 1.022533 | 0.001054174 | 18.1 | 1.237932 | -0.0104747 | 1.008226 | 0.004177402 | 18.19 | 1.263872 | 0.003656982 | 1.010456 | 0.00112556 | 18.07 | 1.120732 | -0.01757832 | 1.017176 | 0.004934221
23.65 | 1.501836 | 0.00782836 | 1.020363 | 0.01037832 | 23.54 | 1.472034 | 0.0002304396 | 0.9969918 | 0.006548605 | 24.99 | 1.540319 | -0.007057873 | 1.015594 | 0.002436736 | 17.92 | 1.222775 | -0.01092876 | 1.012516 | 0.005224939 | 17.99 | 1.209764 | -0.02249191 | 1.008906 | -0.002689987 | 18.04 | 1.251069 | 0.01022073 | 1.01943 | 0.003473061 | 17.94 | 1.230856 | 0.02336848 | 1.011722 | -0.0008064546 | 18.1 | 1.229725 | 0.05015076 | 1.014035 | 0.001975353 | 17.97 | 1.225302 | -0.09076112 | 1.023074 | -0.002820994
23.45 | 1.492925 | -0.01551476 | 0.983827 | -0.01066779 | 23.38 | 1.501433 | -0.01383712 | 1.019699 | -0.01026268 | 24.81 | 1.524125 | -0.009174853 | 1.010901 | -0.0005217953 | 17.83 | 1.245601 | -0.0106004 | 1.00627 | 0.0009019877 | 17.87 | 1.253042 | -0.01682088 | 1.014415 | 0.002969501 | 17.9 | 1.204404 | 0.02710399 | 1.018619 | 0.004097008 | 17.79 | 1.188909 | 0.0190549 | 1.019744 | 0.004472764 | 17.93 | 1.149123 | 0.02798024 | 1.016218 | 0.006133444 | 17.85 | 1.308982 | 0.01207834 | 1.017518 | -0.001572221
23.28 | 1.494406 | 0.01033555 | 1.021452 | 0.006817784 | 23.2 | 1.449123 | 0.0006592834 | 1.00056 | -0.001103818 | 24.68 | 1.514735 | -0.007980628 | 1.014114 | 0.002779388 | 17.65 | 1.22802 | 0.01760885 | 1.011777 | -0.002324218 | 17.7 | 1.231542 | 0.04013754 | 1.005084 | 0.009344325 | 17.8 | 1.191429 | -0.03338039 | 1.020081 | -0.007204818 | 17.71 | 1.197899 | -0.02967649 | 1.009552 | 0.001683308 | 17.77 | 1.202139 | -0.06287909 | 1.016152 | -0.006999925 | 17.66 | 1.132474 | 0.0929513 | 1.010316 | 0.001258735
23.14 | 1.48664 | -0.005761507 | 1.000873 | -0.006469149 | 23.01 | 1.476793 | -0.0024417 | 1.015777 | -0.001159991 | 24.52 | 1.516541 | -0.001029415 | 1.010035 | 0.002394482 | 17.5 | 1.209228 | -0.01225696 | 1.010063 | 0.00220505 | 17.64 | 1.169549 | -0.0198174 | 1.007549 | -0.006375946 | 17.7 | 1.270794 | -0.005744172 | 1.022641 | 0.001782289 | 17.6 | 1.245062 | 0.02150736 | 1.014283 | -0.0006615004 | 17.67 | 1.278442 | 0.008838113 | 1.021512 | -0.005219029 | 17.52 | 1.156872 | -0.1204218 | 1.021417 | -0.003660968
23.02 | 1.45834 | -0.00938823 | 1.005748 | -0.002373494 | 22.91 | 1.447935 | -0.01288919 | 1.006752 | -0.003616409 | 24.3 | 1.504059 | -0.007848064 | 1.014781 | -0.01000115 | 17.44 | 1.234532 | -0.0016436 | 1.007015 | 0.00682466 | 17.47 | 1.259813 | -0.0155686 | 1.007479 | 0.0006798646 | 17.48 | 1.185654 | 0.04523414 | 1.016827 | -0.003733895 | 17.38 | 1.168031 | 0.0002453044 | 1.016399 | -0.003250566 | 17.61 | 1.142703 | 0.04084611 | 1.010147 | 0.008296754 | 17.48 | 1.306945 | 0.05487417 | 1.017078 | -0.001324935
22.8 | 1.452624 | 0.004834036 | 1.002869 | -0.0003275486 | 22.72 | 1.437211 | 0.004771406 | 1.002755 | 0.0009973833 | 24.14 | 1.486926 | -0.002348833 | 1.027797 | -0.001389968 | 17.36 | 1.207525 | -0.002639144 | 1.011136 | -0.003811757 | 17.27 | 1.176983 | 0.02966997 | 1.009635 | -0.001121962 | 17.33 | 1.200578 | -0.05587268 | 1.016561 | -0.004050627 | 17.22 | 1.229652 | -0.01467045 | 1.00494 | -0.000754735 | 17.44 | 1.219331 | -0.06026336 | 1.010502 | -0.004352804 | 17.38 | 1.050328 | -0.03641516 | 1.011209 | -0.0007164132
22.62 | 1.463639 | -0.001247373 | 1.004898 | 0.00177217 | 22.52 | 1.441378 | 0.003751257 | 1.005665 | 0.00182436 | 23.98 | 1.478136 | -0.01078804 | 1.006521 | 0.01102339 | 17.24 | 1.227634 | -0.004778142 | 1.010243 | 0.004810432 | 17.13 | 1.235185 | -0.03725568 | 1.007436 | 0.004632586 | 17.22 | 1.234294 | 0.04695042 | 1.016353 | -0.001355881 | 17.08 | 1.158622 | 0.02386583 | 1.017772 | 0.003683385 | 17.28 | 1.20098 | 0.05494939 | 1.019041 | -0.0005183655 | 17.27 | 1.341009 | 0.006641783 | 1.017805 | -0.003689423
22.46 | 1.451534 | -0.01109775 | 1.010219 | -0.00230555 | 22.39 | 1.43429 | -0.004209279 | 1.007264 | -0.002177557 | 23.78 | 1.478293 | -0.004691486 | 1.006041 | -0.008880397 | 17.1 | 1.201957 | 0.001621468 | 1.012841 | -0.001038299 | 17.01 | 1.172912 | 0.03449658 | 1.009235 | -0.006598751 | 17.09 | 1.175717 | -0.04968437 | 1.017344 | -0.001357859 | 16.97 | 1.230849 | -0.02123173 | 1.007786 | -0.002970582 | 17.13 | 1.181393 | -0.05186884 | 1.010171 | -0.007486352 | 17.13 | 1.03119 | -0.03610198 | 1.010355 | 0.004129779
22.26 | 1.434124 | -0.009706588 | 1.006162 | -0.005960972 | 22.18 | 1.414848 | -0.003493558 | 1.004706 | -0.002904602 | 23.56 | 1.451734 | -0.0004062368 | 1.024715 | 0.003057518 | 16.9 | 1.223406 | -0.001415325 | 1.006404 | 0.002563438 | 16.93 | 1.23978 | -0.02333077 | 1.009231 | 0.004678724 | 16.95 | 1.217242 | 0.05689161 | 1.010544 | 0.0008964001 | 16.91 | 1.139873 | 0.009933197 | 1.011531 | 0.006172987 | 17.05 | 1.191403 | 0.04750085 | 1.014551 | -6.024563e-05 | 16.95 | 1.317306 | 0.06176544 | 1.016592 | -0.00434064
22.11 | 1.417193 | -0.002303617 | 1.005011 | 6.445574e-05 | 22 | 1.407701 | -0.003448549 | 1.002015 | -0.00553002 | 23.36 | 1.464842 | -0.001177553 | 1.002569 | 0.001060769 | 16.72 | 1.193059 | -0.006803621 | 1.012037 | -0.005925588 | 16.89 | 1.142809 | -0.002741583 | 1.007477 | -0.007583369 | 16.82 | 1.216447 | -0.05450731 | 1.022281 | 7.444245e-05 | 16.86 | 1.225917 | 0.01798699 | 1.014842 | -0.004299196 | 16.97 | 1.194711 | -0.04271618 | 1.010636 | 0.0003935736 | 16.76 | 1.139087 | -0.1206169 | 1.009597 | -0.001531007
21.99 | 1.410683 | 0.001922343 | 0.9999966 | 0.001068991 | 21.85 | 1.400338 | 0.001187733 | 1.006427 | -0.003483727 | 23.22 | 1.434924 | -0.001680167 | 1.019356 | 0.01000344 | 16.66 | 1.215365 | 0.009333146 | 1.009353 | 0.0006463837 | 16.73 | 1.225211 | 0.03228934 | 1.004327 | 0.007673818 | 16.79 | 1.131948 | 0.03670449 | 1.009907 | 7.935836e-05 | 16.67 | 1.179678 | -0.03315243 | 1.013965 | 0.003127433 | 16.81 | 1.143756 | 0.03417007 | 1.006457 | 0.004885127 | 16.66 | 1.118269 | 0.09799632 | 1.01293 | 0.003965765
21.83 | 1.405578 | 0.001995688 | 1.002718 | -0.001948314 | 21.68 | 1.380176 | 0.004096116 | 1.007546 | -0.002127833 | 23.1 | 1.449149 | 0.002003424 | 1.009197 | -0.007634018 | 16.55 | 1.207645 | -0.002662478 | 1.009414 | 0.007134155 | 16.53 | 1.209898 | -0.03103245 | 1.013998 | -0.002098129 | 16.68 | 1.245533 | 0.02060279 | 1.009762 | 0.01328341 | 16.52 | 1.15343 | 0.01782116 | 1.01744 | 0.01030378 | 16.61 | 1.228255 | 0.002825363 | 1.02507 | -0.00884053 | 16.58 | 1.31914 | 0.00991184 | 1.017432 | 0.00067928
21.63 | 1.394949 | 0.0007283636 | 1.005276 | 0.001705631 | 21.52 | 1.379786 | 0.005469594 | 1.00917 | -0.0008908586 | 22.95 | 1.424092 | -0.01328311 | 1.011282 | 0.007911887 | 16.42 | 1.184089 | 0.002615674 | 1.011302 | 0.006168436 | 16.48 | 1.145872 | 0.002234727 | 1.007756 | -0.006320719 | 16.49 | 1.188647 | -0.04152644 | 1.020285 | 0.001193379 | 16.42 | 1.200508 | 0.03027256 | 1.012528 | -0.004697873 | 16.56 | 1.158293 | -0.04347607 | 1.011429 | 0.0006155932 | 16.43 | 1.179862 | -0.1013367 | 1.021829 | 0.005671431
21.45 | 1.38386 | -0.003149798 | 0.9998468 | -0.004162377 | 21.42 | 1.356942 | 0.003094999 | 1.003684 | -0.0003026668 | 22.74 | 1.419841 | 0.005475209 | 1.015579 | 0.003618824 | 16.29 | 1.191794 | 0.02068339 | 1.008447 | 0.004042684 | 16.35 | 1.190349 | 0.02122803 | 1.002779 | -0.003496775 | 16.4 | 1.128593 | 0.008959517 | 1.009493 | -0.005063095 | 16.31 | 1.217289 | -0.01416098 | 1.009313 | 0.003052908 | 16.43 | 1.135153 | 0.008478702 | 1.005287 | -0.003736505 | 16.3 | 1.066733 | -0.003746416 | 1.015283 | -0.00091779
21.34 | 1.375685 | -0.00130414 | 1.005805 | 0.002990286 | 21.25 | 1.351187 | -0.003739292 | 1.009779 | 0.001825025 | 22.58 | 1.416396 | -0.002695285 | 1.01452 | -0.003170092 | 16.17 | 1.196797 | 0.006038966 | 1.003389 | 0.005551646 | 16.19 | 1.201937 | 0.01095585 | 1.011659 | 0.003078734 | 16.3 | 1.202412 | 0.03976112 | 1.012794 | 0.001902545 | 16.17 | 1.151489 | -0.02112692 | 1.010398 | -0.001168449 | 16.26 | 1.188532 | 0.02340949 | 1.008413 | 0.004781816 | 16.22 | 1.165389 | 0.06746772 | 1.012708 | -0.0006012576
21.17 | 1.369576 | -0.009733595 | 1.007989 | -0.002182414 | 21.1 | 1.350971 | -0.01146858 | 1.004746 | 0.005685611 | 22.44 | 1.406162 | -0.003102265 | 1.012011 | -0.003091143 | 16.11 | 1.191816 | -0.007233984 | 1.00862 | -0.002282092 | 16.08 | 1.193222 | -0.01585132 | 1.010116 | -0.00194679 | 16.12 | 1.191315 | 0.01140887 | 1.010236 | 0.003598734 | 16.02 | 1.154051 | 0.002006602 | 1.011674 | 0.006707251 | 16.18 | 1.203604 | -0.01117187 | 1.0228 | -0.002097335 | 16.09 | 1.209151 | 0.03691938 | 1.00881 | -0.0004978335
21.02 | 1.371861 | -0.0101825 | 1.007443 | 0.00254169 | 20.95 | 1.370717 | 0.0002949781 | 1.002058 | 0.005085362 | 22.27 | 1.399498 | 0.0002648571 | 1.010128 | 0.004475128 | 15.92 | 1.179798 | 0.003017462 | 1.011696 | 0.0005934125 | 16.01 | 1.176389 | -0.001723415 | 1.004889 | -0.001111465 | 16 | 1.204945 | -0.009999094 | 1.014473 | -0.002280027 | 15.98 | 1.154118 | 0.01413506 | 1.017866 | 0.006218623 | 15.99 | 1.164867 | -0.0193952 | 1.008116 | 0.000947445 | 15.88 | 1.209398 | -0.00878449 | 1.020018 | -0.001684261
20.87 | 1.367908 | -0.008092633 | 1.005918 | 0.0002780778 | 20.77 | 1.333693 | 0.008367891 | 0.9939736 | 0.002176675 | 22.04 | 1.386004 | -0.002944518 | 1.004612 | -0.0008523173 | 15.74 | 1.167756 | -0.004756371 | 1.001414 | -0.000845013 | 15.85 | 1.151677 | -0.004908133 | 1.001547 | -0.004527371 | 15.98 | 1.16296 | -0.01763401 | 1.013808 | -0.002503012 | 15.92 | 1.152058 | 0.01252625 | 1.012479 | 0.00269904 | 15.88 | 1.16308 | -0.008302407 | 1.016336 | 0.003120445 | 15.77 | 1.188159 | -0.01456933 | 1.016603 | 0.002258009
20.67 | 1.358873 | 0.009292391 | 1.001093 | 0.0006889398 | 20.68 | 1.328423 | -0.01610782 | 1.00473 | -0.005075753 | 21.86 | 1.383887 | -0.003646172 | 1.007609 | -0.001806367 | 15.61 | 1.176246 | -0.006931666 | 1.009019 | 0.0004548518 | 15.68 | 1.177744 | -0.005053813 | 1.006748 | 0.002432686 | 15.88 | 1.172324 | -0.004815414 | 1.009888 | 0.002731165 | 15.78 | 1.15522 | 0.004669418 | 1.010755 | -0.003641103 | 15.84 | 1.1542 | -0.008000618 | 1.016078 | -0.002043773 | 15.71 | 1.169717 | -0.01649459 | 1.012121 | -0.0005382816
20.54 | 1.340671 | -0.007404122 | 0.9996835 | 0.006712101 | 20.54 | 1.35563 | 0.0047161 | 1.003717 | 0.00609821 | 21.69 | 1.36863 | 0.008182502 | 1.004236 | 0.005143833 | 15.49 | 1.185411 | -0.004003917 | 1.009751 | -0.001281596 | 15.55 | 1.158301 | 0.009919286 | 1.000024 | -0.00416078 | 15.75 | 1.158593 | -0.0006248653 | 1.014902 | -0.001701716 | 15.67 | 1.161473 | 0.01113438 | 1.014984 | -0.001990545 | 15.77 | 1.149106 | -0.005201965 | 1.008835 | -0.003539087 | 15.6 | 1.166324 | -0.001691569 | 1.012971 | -0.0007922637
20.44 | 1.357018 | -0.004692021 | 1.009838 | -0.009341454 | 20.36 | 1.30415 | -0.012628 | 1.002446 | -0.005027754 | 21.57 | 1.353944 | 0.008065072 | 1.003583 | 0.0004539869 | 15.38 | 1.177177 | 0.0003484636 | 1.003534 | -0.009220124 | 15.45 | 1.169187 | 0.001072448 | 1.004844 | 0.003364247 | 15.63 | 1.164721 | 0.00136304 | 1.011957 | -0.002217619 | 15.57 | 1.161122 | -0.002744072 | 1.011097 | -0.002109025 | 15.67 | 1.152364 | -0.0006713043 | 1.006248 | 0.0003131498 | 15.47 | 1.144059 | 0.009939256 | 1.009793 | 0.003529574
20.3 | 1.32263 | -0.005586986 | 0.9993196 | 0.0111711 | 20.24 | 1.342157 | 0.007338774 | 1.004692 | 0.009529292 | 21.48 | 1.350803 | 0.005524489 | 1.012362 | -0.003962925 | 15.31 | 1.179964 | 0.01481065 | 1.014729 | 0.006269066 | 15.38 | 1.162251 | 0.01487934 | 1.004154 | 0.009798095 | 15.54 | 1.165975 | 0.005027874 | 1.008966 | 0.0005559638 | 15.46 | 1.160757 | -0.01114555 | 1.009425 | 0.002492237 | 15.51 | 1.148007 | -0.01087202 | 1.006538 | 0.001975662 | 15.32 | 1.127175 | 0.006838452 | 1.011596 | -0.008489609
20.12 | 1.348765 | 6.923972e-05 | 1.018981 | -0.008291034 | 20.1 | 1.299331 | -0.01648062 | 0.9971768 | -0.004698539 | 21.29 | 1.339296 | -0.005000671 | 1.008311 | 0.005056265 | 15.3 | 1.178532 | 0.008308774 | 1.006654 | 0.002813392 | 15.35 | 1.161364 | 0.007270087 | 1.0022 | 0.0006323365 | 15.4 | 1.162614 | 0.01278865 | 1.016135 | -4.443868e-05 | 15.24 | 1.177405 | -0.001548764 | 1.00887 | 0.002138121 | 15.32 | 1.178733 | -0.001465193 | 1.017569 | 7.56344e-05 | 15.21 | 1.108511 | -0.004063971 | 1.012237 | 0.003136883
19.92 | 1.314934 | -0.01209902 | 0.9868056 | 0.002267555 | 19.9 | 1.307773 | 0.01491505 | 0.9962741 | 0.002598017 | 21.12 | 1.34645 | -0.01393694 | 1.006074 | 0.006600456 | 15.17 | 1.157515 | 0.01542116 | 1.0011 | 0.001356103 | 15.18 | 1.15152 | 0.002582205 | 1.011833 | -0.005898437 | 15.2 | 1.156817 | 0.00435479 | 1.012336 | -0.002418114 | 15.08 | 1.186514 | 0.007354741 | 1.007745 | -0.005960313 | 15.18 | 1.171545 | 0.01774118 | 1.013865 | 0.004502457 | 15.19 | 1.129529 | -0.03919513 | 1.012667 | 0.0003557189
19.78 | 1.325724 | 0.01175428 | 1.01664 | 0.01067995 | 19.7 | 1.314029 | -0.01299326 | 0.9988453 | -0.0006155906 | 20.97 | 1.359863 | -0.008386307 | 1.000775 | -0.00437573 | 14.98 | 1.138653 | 0.005217926 | 1.006849 | 0.003630944 | 15.01 | 1.139027 | 0.003997668 | 1.006754 | -0.003717228 | 15.07 | 1.149202 | 0.0097131 | 1.020851 | 0.004601917 | 15.06 | 1.153263 | 0.0353154 | 1.010895 | -0.001696156 | 15.15 | 1.147107 | 0.02553591 | 1.010054 | 0.001605716 | 15.04 | 1.176295 | -0.04419706 | 1.014458 | 0.0008709621
19.69 | 1.31772 | -0.003107872 | 1.003397 | -0.01683871 | 19.61 | 1.279654 | -0.003882571 | 1.003023 | -0.004602095 | 20.81 | 1.330771 | 0.01041898 | 1.013188 | 0.003590837 | 14.92 | 1.157259 | -0.02109162 | 1.009219 | -0.002238707 | 14.99 | 1.141628 | -0.005214417 | 1.006079 | 0.009213191 | 15.04 | 1.140008 | -0.009621229 | 1.010334 | -0.005598126 | 14.9 | 1.106521 | 0.01251002 | 1.013925 | 0.005083126 | 15.01 | 1.11135 | 0.008893234 | 1.007766 | -0.002303939 | 14.91 | 1.214175 | 0.0008504541 | 1.018577 | -0.007933907
19.54 | 1.29467 | -0.006066442 | 0.9792494 | 0.002203931 | 19.46 | 1.296183 | 0.009380606 | 1.000153 | 0.002109502 | 20.72 | 1.32353 | -0.01080682 | 1.008357 | 0.003044391 | 14.81 | 1.18374 | -0.003325965 | 1.001729 | -0.004952951 | 14.85 | 1.162915 | -0.007868057 | 1.005076 | 0.0009621441 | 14.88 | 1.149999 | -0.007852217 | 1.013505 | 0.0005790412 | 14.81 | 1.126042 | -0.04614902 | 1.008699 | 0.002692825 | 14.89 | 1.117871 | -0.03394831 | 1.004511 | -0.0007956348 | 14.83 | 1.149322 | 0.05681645 | 1.015742 | -0.002570898
19.36 | 1.300656 | 0.006372655 | 0.9974166 | 0.01835438 | 19.27 | 1.301365 | 0.00560599 | 0.9968904 | 0.003655365 | 20.55 | 1.332228 | 0.001906785 | 1.00705 | -0.0006079403 | 14.66 | 1.167305 | 0.03296044 | 1.009843 | 0.005802287 | 14.7 | 1.161978 | 0.00964152 | 1.005161 | 0.0006019819 | 14.77 | 1.165578 | -0.003416406 | 1.013763 | -0.003923303 | 14.71 | 1.190342 | -0.01213279 | 1.010039 | -0.001813567 | 14.8 | 1.199181 | -0.03373661 | 1.010436 | -0.001543235 | 14.72 | 1.081658 | -0.007042217 | 1.015707 | -0.003509104
19.23 | 1.291145 | 0.003494685 | 1.005721 | 0.007852387 | 19.16 | 1.283458 | -0.009225103 | 0.9925035 | 0.002573092 | 20.37 | 1.302232 | -0.01300229 | 1.009091 | -0.00447338 | 14.61 | 1.13061 | -0.004496617 | 1.008828 | 0.00930889 | 14.66 | 1.138794 | -0.000690973 | 1.011634 | -0.007903943 | 14.7 | 1.15755 | 0.009496793 | 1.012426 | -5.991536e-05 | 14.54 | 1.134947 | 0.05882791 | 1.007815 | -0.001157865 | 14.7 | 1.17841 | 0.04147889 | 1.010775 | 0.003315971 | 14.61 | 1.168134 | -0.04980306 | 1.006864 | 0.002639456
19.12 | 1.291835 | -0.001964352 | 1.012009 | -0.00172794 | 19.07 | 1.277281 | -0.003835629 | 0.9981302 | 0.0008636684 | 20.22 | 1.335979 | 0.002367349 | 1.011378 | 0.000470026 | 14.49 | 1.17754 | -0.01652299 | 1.000775 | 0.002880919 | 14.52 | 1.147145 | -0.005958847 | 1.007859 | 0.004481411 | 14.53 | 1.124001 | 0.003592165 | 1.016202 | -0.0001165793 | 14.51 | 1.091943 | -0.03942077 | 1.009706 | 0.003118951 | 14.59 | 1.076061 | 0.001362713 | 1.004565 | -0.003578808 | 14.42 | 1.191877 | 0.04894501 | 1.018284 | 0.0002446732
18.94 | 1.287839 | 0.0008806635 | 1.002502 | -0.00277436 | 18.93 | 1.282497 | -0.004340331 | 0.9986556 | 0.002329451 | 20.11 | 1.293032 | -0.008120998 | 1.003121 | 0.002626849 | 14.29 | 1.153556 | 0.04346135 | 1.015846 | 0.003377285 | 14.31 | 1.135943 | 0.01492907 | 0.999604 | 0.0004041518 | 14.41 | 1.144905 | -0.01970245 | 1.00987 | 0.004103656 | 14.44 | 1.213432 | -0.001576145 | 1.010912 | -0.0004853047 | 14.42 | 1.186719 | -0.06384837 | 1.027069 | 0.003544589 | 14.4 | 1.086872 | 5.115979e-05 | 1.019209 | 0.003133722
18.76 | 1.278805 | -0.006699865 | 0.9991634 | -0.003903292 | 18.78 | 1.276679 | -0.001768467 | 1.00456 | 0.0032592 | 19.96 | 1.302285 | 0.01514798 | 1.00525 | 0.001779501 | 14.18 | 1.124272 | -0.01525916 | 1.001585 | 0.005750941 | 14.29 | 1.137701 | -0.003452181 | 1.011967 | -0.003100445 | 14.42 | 1.15915 | 0.01492755 | 1.010573 | -0.007503082 | 14.29 | 1.075301 | 0.03513967 | 1.007456 | -0.002179284 | 14.34 | 1.160859 | 0.07122554 | 1.002078 | 0.007608289 | 14.36 | 1.195657 | -0.02839766 | 1.017767 | 0.002718962
18.63 | 1.271049 | -0.001351913 | 0.9938442 | 0.004377281 | 18.66 | 1.270137 | -0.001891746 | 1.003563 | 0.00136035 | 19.74 | 1.305625 | -0.01315088 | 1.002591 | -0.001455143 | 14.13 | 1.178788 | 0.02682164 | 1.005979 | -0.003683742 | 14.25 | 1.137643 | 0.001847829 | 1.00723 | 0.008970892 | 14.34 | 1.106943 | -0.009223022 | 1.012255 | 0.005932651 | 14.12 | 1.18606 | -0.05222756 | 1.010811 | 0.004141409 | 14.33 | 1.089193 | -0.05674583 | 1.013544 | -0.01608486 | 14.27 | 1.10774 | 0.04536687 | 1.016508 | 0.002679106
18.53 | 1.269529 | -9.247302e-06 | 0.9931786 | 0.008782468 | 18.52 | 1.260357 | 0.004299379 | 0.994579 | 0.008641245 | 19.63 | 1.279049 | 0.002616562 | 1.005207 | 0.0009161109 | 14.04 | 1.11184 | -0.01876496 | 1.002484 | -0.002611537 | 14.17 | 1.130575 | -0.0005381716 | 1.004478 | -0.005203678 | 14.22 | 1.179602 | 0.004446507 | 1.012542 | 0.001561279 | 14 | 1.085059 | 0.05813855 | 1.005959 | -0.003052988 | 14.25 | 1.207971 | 0.04093482 | 1.005678 | 0.01313471 | 14.16 | 1.15678 | -0.04311562 | 1.015206 | -0.003441812
18.45 | 1.254417 | -0.006280113 | 0.988237 | 0.001766067 | 18.31 | 1.248014 | 0.002325548 | 0.9942858 | 0.001965835 | 19.48 | 1.279508 | 0.009327848 | 1.005591 | 0.004278005 | 13.9 | 1.164752 | 0.02784721 | 1.010145 | 0.003598556 | 14.06 | 1.132341 | 0.005144103 | 1.007068 | 0.007782434 | 14.1 | 1.101727 | 0.002063528 | 1.01197 | 0.0006100104 | 13.92 | 1.185477 | -0.05440276 | 1.012127 | 0.0004135992 | 14.15 | 1.047259 | -0.04225448 | 1.01041 | -0.01843079 | 14.07 | 1.126165 | 0.04370161 | 1.015776 | 0.004873571
18.27 | 1.258797 | -0.008230224 | 0.9921158 | -0.00894939 | 18.16 | 1.246571 | -0.008483418 | 0.9952219 | -0.007805845 | 19.31 | 1.287776 | -0.001922454 | 1.001868 | -0.0008163491 | 13.76 | 1.12386 | -0.02728112 | 0.9999782 | -0.007069167 | 13.92 | 1.14271 | 0.0005119622 | 1.013918 | -0.00665616 | 14.02 | 1.182358 | 0.005381938 | 1.011659 | 0.005066019 | 13.88 | 1.069375 | 0.04066998 | 1.005674 | 0.003737591 | 14.05 | 1.217523 | 0.04142119 | 1.007312 | 0.007230821 | 13.96 | 1.148194 | -0.03826854 | 1.007214 | -0.003917119
18.11 | 1.253162 | -0.004353473 | 0.9959577 | -0.01850794 | 18.12 | 1.25097 | -0.00414615 | 1.003001 | 0.001297506 | 19.23 | 1.28504 | 0.004696763 | 1.002903 | 0.007247761 | 13.67 | 1.143129 | 0.03213436 | 1.009387 | 0.007415634 | 13.74 | 1.118373 | -0.002164056 | 1.001992 | 0.00272713 | 13.93 | 1.094067 | -0.004266461 | 1.016752 | 0.008298513 | 13.84 | 1.215338 | 0.003581192 | 1.007997 | 0.001598549 | 13.9 | 1.065945 | -0.06702876 | 1.010749 | -0.008323584 | 13.78 | 1.10823 | 0.02491135 | 1.013167 | -0.003369453
18.02 | 1.250994 | -0.002806393 | 1.01622 | 0.000454938 | 17.95 | 1.255219 | 0.004971869 | 0.9965912 | 0.009410415 | 19.07 | 1.279124 | -0.001030792 | 1.007896 | 0.003297589 | 13.69 | 1.156085 | -0.02121138 | 1.009092 | -0.003805333 | 13.6 | 1.130892 | 0.004467453 | 1.019078 | -0.005181462 | 13.76 | 1.164588 | 0.03106005 | 1.014951 | -0.003909406 | 13.68 | 1.068261 | -0.04787486 | 1.008584 | -0.003396092 | 13.7 | 1.141875 | 0.08120324 | 0.9990657 | 0.005392783 | 13.6 | 1.15747 | -0.01581154 | 1.005781 | -0.005055451
17.88 | 1.240568 | 0.00610114 | 0.9976385 | 0.03061229 | 17.75 | 1.236283 | 0.0181666 | 0.9908595 | 0.001301498 | 18.87 | 1.267938 | 0.0001780704 | 1.001003 | 0.001377243 | 13.59 | 1.098335 | -0.001457007 | 1.002184 | 0.005318622 | 13.61 | 1.133282 | -0.009230157 | 1.006929 | 0.0009049265 | 13.58 | 1.132458 | -0.04310768 | 1.005415 | -0.001303518 | 13.5 | 1.124173 | 0.06341928 | 1.003414 | 0.0003973035 | 13.56 | 1.181434 | -0.06347774 | 1.018125 | -0.00208764 | 13.54 | 1.089979 | -0.002883283 | 1.017132 | 0.002679144
17.7 | 1.231038 | -0.009443163 | 0.9694257 | -0.01175842 | 17.7 | 1.224702 | -0.009597459 | 1.000932 | -0.007495123 | 18.71 | 1.25993 | 0.009786266 | 1.000741 | 0.001981871 | 13.4 | 1.144124 | 0.02312464 | 1.010635 | -0.001637975 | 13.51 | 1.111739 | 0.008127721 | 1.009775 | 0.002267584 | 13.52 | 1.091612 | 0.0278582 | 1.012108 | 0.001704543 | 13.47 | 1.194318 | -0.02819233 | 1.010097 | -0.001409996 | 13.59 | 1.032496 | 0.01107435 | 1.006878 | -0.007248918 | 13.48 | 1.143456 | 0.03701994 | 1.013693 | -0.003788215
17.59 | 1.2518 | -0.007419061 | 1.020209 | -0.01285329 | 17.59 | 1.252526 | 0.004222609 | 1.000492 | 0.008336714 | 18.58 | 1.262435 | 0.006489887 | 1.008188 | 0.002305395 | 13.38 | 1.151036 | -0.02093114 | 0.9994728 | -0.009077197 | 13.34 | 1.131271 | 0.01272103 | 1.011445 | 0.002735572 | 13.46 | 1.18883 | 0.02415905 | 1.019688 | -0.0005455569 | 13.35 | 1.076277 | -0.04331758 | 1.000611 | 0.007738434 | 13.44 | 1.167123 | 0.06491456 | 0.9999733 | 0.008417632 | 13.33 | 1.1636 | -0.02314876 | 1.018952 | 0.004507231
17.52 | 1.228185 | 0.01019155 | 0.9896767 | 0.0259211 | 17.38 | 1.210175 | 0.01481771 | 0.9949901 | -0.004578586 | 18.5 | 1.249881 | 0.006265329 | 1.001622 | -0.0006920158 | 13.27 | 1.104524 | -0.01339666 | 1.001494 | 0.004514169 | 13.28 | 1.132123 | -0.002726666 | 1.003399 | 0.0007334772 | 13.33 | 1.12812 | -0.04001406 | 1.006043 | 0.001085796 | 13.26 | 1.08014 | 0.04208877 | 1.011034 | 0.004735144 | 13.32 | 1.175456 | -0.04342231 | 1.014337 | 0.004440231 | 13.28 | 1.087784 | -0.03108426 | 1.012903 | -0.01423286
17.42 | 1.226926 | -0.02087735 | 0.9919082 | -0.03296314 | 17.22 | 1.23587 | -0.009106012 | 1.007002 | 0.007157573 | 18.43 | 1.244331 | 0.001976483 | 0.9993873 | -0.001002967 | 13.14 | 1.118128 | 0.01574523 | 1.00784 | 0.001219747 | 13.21 | 1.123729 | -0.008835298 | 1.008922 | 0.0001866496 | 13.24 | 1.090065 | 0.003301193 | 1.013013 | 0.00885588 | 13.16 | 1.148593 | 0.03575498 | 1.014462 | 0.0002714572 | 13.23 | 1.059471 | -0.05022747 | 1.007867 | -0.006905277 | 13.21 | 1.086386 | 0.03134424 | 1.001699 | -0.002688904
17.29 | 1.226367 | 0.006320644 | 1.000322 | 0.02684959 | 17.08 | 1.205633 | 0.009105363 | 0.98829 | -0.003756247 | 18.24 | 1.24092 | 0.003092834 | 1.006363 | 0.002596311 | 13.08 | 1.134245 | 0.01505118 | 1.006976 | 0.003228304 | 13.09 | 1.109316 | -0.006748573 | 1.004863 | 0.005274615 | 13.14 | 1.109273 | 0.03147262 | 1.015412 | 0.004342635 | 13.01 | 1.156305 | -0.01014341 | 1.016848 | -0.001679908 | 13.18 | 1.067308 | 0.04478361 | 1.004946 | -0.0009503322 | 13.05 | 1.128793 | 0.03917035 | 1.008541 | -0.0002714387
17.17 | 1.223483 | -0.02006699 | 0.9846052 | -0.03273028 | 16.97 | 1.234804 | -0.006198693 | 1.010001 | 0.006256596 | 18.07 | 1.231115 | -0.0009035048 | 0.9998799 | 0.008352311 | 12.95 | 1.137736 | -0.0007813304 | 1.003582 | -0.002752791 | 12.95 | 1.12139 | 0.007465783 | 1.013555 | -0.002309434 | 13.01 | 1.153884 | 0.01417646 | 1.019667 | -0.0117104 | 13.01 | 1.115136 | -0.03090476 | 1.002633 | -0.0005902831 | 13.08 | 1.135753 | 0.0446504 | 1.013897 | 0.006239369 | 12.95 | 1.154296 | -0.000266786 | 1.010423 | -0.007194459
17.04 | 1.219147 | 0.01410313 | 0.9960896 | 0.03462823 | 16.92 | 1.197959 | 0.008040282 | 0.9891662 | -0.001879465 | 17.94 | 1.238193 | -0.009299554 | 0.9987552 | -0.001048537 | 12.77 | 1.119071 | 0.004929371 | 1.009221 | -0.002563778 | 12.94 | 1.118314 | 0.01137444 | 1.003254 | 0.0002901058 | 12.88 | 1.141578 | -0.004646352 | 1.006159 | -0.0005886932 | 12.91 | 1.096477 | -0.02352682 | 1.00747 | -0.001361302 | 12.88 | 1.165424 | 0.003607234 | 1.013929 | -0.0002065693 | 12.93 | 1.135842 | -0.02946371 | 1.010906 | 0.001514721
16.86 | 1.225418 | -0.01004581 | 1.010948 | -0.02609522 | 16.84 | 1.220989 | 0.002426818 | 0.9931552 | 0.002115735 | 17.85 | 1.241904 | 0.006734119 | 1.009369 | -0.004141641 | 12.74 | 1.133174 | -0.005455424 | 1.006385 | -0.0001160173 | 12.81 | 1.110671 | 0.004533643 | 0.9990931 | 0.005952054 | 12.9 | 1.134297 | -0.01449598 | 1.00487 | -0.001040837 | 12.7 | 1.104496 | -0.006210767 | 1.010445 | 0.003708087 | 12.85 | 1.140097 | -0.02032596 | 1.006272 | -0.001216049 | 12.8 | 1.113254 | -0.02111927 | 1.013146 | 0.001845616
16.67 | 1.205467 | -0.00292886 | 0.9667615 | 0.002505842 | 16.64 | 1.198367 | -0.007337791 | 0.9930011 | 0.0001086608 | 17.7 | 1.221316 | 0.007457405 | 1.011063 | 0.004542179 | 12.73 | 1.125005 | 0.00627076 | 1.003965 | 0.0007351164 | 12.63 | 1.11209 | 0.005166812 | 0.9981013 | 0.003648573 | 12.85 | 1.114529 | -0.0235286 | 1.014361 | -0.0009601214 | 12.57 | 1.107892 | -0.001208778 | 1.006422 | -0.004276949 | 12.84 | 1.126968 | -0.0382039 | 1.009589 | -0.0020269 | 12.62 | 1.103499 | -0.00661116 | 1.012057 | -0.002529497
16.61 | 1.222254 | 0.006392686 | 1.015072 | 0.02080977 | 16.53 | 1.203154 | 0.007578523 | 0.9972738 | 0.001459332 | 17.49 | 1.226214 | -0.008617074 | 0.991411 | -0.001202893 | 12.68 | 1.120528 | -0.007057972 | 1.006029 | -0.006226515 | 12.5 | 1.116783 | 0.002381831 | 1.011796 | 0.00164144 | 12.73 | 1.108823 | -0.01432142 | 1.005684 | -0.005513787 | 12.5 | 1.105089 | 0.004532948 | 1.006985 | 0.002105746 | 12.75 | 1.1055 | -0.01681659 | 1.011668 | 0.01032973 | 12.48 | 1.100575 | 0.00247591 | 1.00886 | 0.0008936058
16.47 | 1.207091 | -0.007628427 | 1.004434 | -0.01739692 | 16.41 | 1.209567 | 0.008144786 | 0.9929893 | 0.005825176 | 17.41 | 1.231022 | 0.01037847 | 1.012631 | -0.00349453 | 12.6 | 1.116032 | -0.002939052 | 1.000617 | -0.003826667 | 12.39 | 1.097818 | -0.0006749061 | 1.001085 | -0.005752207 | 12.6 | 1.107747 | -0.008141049 | 1.00724 | -0.003693466 | 12.42 | 1.116198 | -0.001310013 | 1.009896 | 0.001336704 | 12.61 | 1.105006 | -0.008249137 | 1.006583 | -0.002248691 | 12.39 | 1.123768 | 0.005800727 | 1.013593 | 0.007404488
16.35 | 1.19452 | -0.008852229 | 0.9825644 | -0.004278338 | 16.28 | 1.203234 | -0.008869661 | 1.003298 | 0.004116669 | 17.34 | 1.202369 | -0.01050836 | 0.9969531 | 0.006196703 | 12.5 | 1.117316 | 0.01070933 | 1.003227 | 0.003464066 | 12.3 | 1.099544 | 0.004281459 | 1.00248 | 0.008027116 | 12.49 | 1.111853 | -0.00211596 | 1.009753 | -0.0005349658 | 12.31 | 1.111206 | -0.003792168 | 1.001783 | -0.005718741 | 12.51 | 1.107949 | 0.003702022 | 1.009963 | 0.002658444 | 12.3 | 1.131108 | 0.007487161 | 1.011174 | -0.001281731
16.24 | 1.190904 | 0.0002532566 | 0.9862191 | 0.01260877 | 16.17 | 1.193061 | -0.005890719 | 1.00551 | -0.003175463 | 17.23 | 1.229961 | 0.008354975 | 1.008638 | -0.005889503 | 12.35 | 1.117184 | 0.000935429 | 1.000238 | 0.002179055 | 12.22 | 1.101156 | 0.001094374 | 1.006284 | 0.007225377 | 12.43 | 1.115006 | 0.007106784 | 1.012878 | 0.0005770765 | 12.2 | 1.129918 | -0.007863786 | 1.007221 | -0.006268838 | 12.43 | 1.104891 | 0.009174724 | 1.001538 | -0.002021932 | 12.26 | 1.130855 | 0.01561902 | 1.015494 | 0.007142918
16.05 | 1.190672 | 0.005612801 | 0.9927488 | 0.01479106 | 15.99 | 1.190292 | 0.001038005 | 0.9928307 | -0.003123287 | 17.08 | 1.190799 | -0.003514374 | 0.9911716 | 0.007144807 | 12.15 | 1.127099 | 0.001881392 | 1.013152 | -0.005145562 | 12.21 | 1.100223 | 0.002683616 | 1.002993 | 0.001568694 | 12.41 | 1.112842 | 0.004283319 | 1.006225 | 0.001368573 | 12.15 | 1.133926 | 0.007103432 | 1.010268 | -0.0004328044 | 12.38 | 1.112019 | 0.01235648 | 1.012301 | 0.001859108 | 12.25 | 1.123709 | 0.03384904 | 1.011906 | 0.002168602
16.01 | 1.198129 | -0.001921975 | 1.007539 | 0.005289737 | 15.95 | 1.181017 | 0.007899391 | 0.9936613 | 0.003002249 | 16.89 | 1.214732 | 0.006601431 | 1.011253 | -0.004859892 | 12.04 | 1.116458 | 0.004924448 | 1.006401 | 0.0005113026 | 12.22 | 1.099487 | -0.009517803 | 1.001542 | -0.009205727 | 12.33 | 1.106077 | 0.008411415 | 1.011527 | -0.001590613 | 12.17 | 1.113629 | 0.01488641 | 1.013373 | 0.003031194 | 12.26 | 1.089708 | 0.02347819 | 1.009548 | 0.002440307 | 12.24 | 1.104043 | 0.03142799 | 1.013277 | -0.002461019
15.94 | 1.188579 | -0.004494151 | 0.9969613 | -0.003140839 | 15.9 | 1.178445 | 0.002574743 | 0.9905306 | 0.00362034 | 16.75 | 1.203073 | -0.0149498 | 0.9898468 | -0.002896895 | 12.05 | 1.097775 | 0.009628489 | 0.9973801 | 0.006789124 | 12.09 | 1.123764 | -0.01281745 | 1.008471 | 0.001668907 | 12.09 | 1.096356 | 0.006247385 | 1.013886 | 0.0010234 | 12.08 | 1.100783 | 0.02818941 | 1.003914 | -0.001697919 | 12.05 | 1.054517 | 0.01499256 | 1.008602 | -0.01035424 | 12.04 | 1.059879 | 0.03315229 | 1.014425 | -0.002955895
15.81 | 1.193065 | 0.005036548 | 0.9988526 | 0.001055908 | 15.8 | 1.183309 | 0.0050687 | 0.9959887 | 0.003064434 | 16.7 | 1.193495 | 0.006803413 | 1.009366 | 0.01317743 | 11.96 | 1.099076 | 0.007767537 | 1.001147 | 0.0005500849 | 11.92 | 1.124766 | -0.01145685 | 1.004734 | -0.001125047 | 11.95 | 1.080989 | 0.003864344 | 1.00559 | 0.004519137 | 11.89 | 1.076143 | 0.004486524 | 1.009971 | -0.00678809 | 11.96 | 1.04145 | -0.02464755 | 1.009333 | -0.006960157 | 11.91 | 1.038651 | -0.02226996 | 1.015217 | 0.0002582633
15.68 | 1.190108 | 0.006559572 | 1.001783 | 1.120506e-05 | 15.7 | 1.181854 | 0.0005511849 | 0.993688 | -0.002091626 | 16.55 | 1.195882 | 0.01564227 | 0.9981681 | -0.002233273 | 11.82 | 1.105925 | -0.003771403 | 1.008776 | 0.004196261 | 11.93 | 1.118652 | 0.02517962 | 1.004969 | -0.004933681 | 11.97 | 1.093861 | -0.01813225 | 1.00541 | -0.002564231 | 11.88 | 1.079173 | -0.02285495 | 1.006342 | -0.004574373 | 12.01 | 1.092184 | -0.06504628 | 1.014903 | 0.004247943 | 11.92 | 1.09601 | -0.06444153 | 1.009664 | 0.00263687
15.57 | 1.187902 | 0.009934239 | 0.9980745 | 0.00679954 | 15.57 | 1.178949 | 0.009841147 | 0.993444 | -0.002143643 | 16.43 | 1.206448 | -0.009366776 | 0.9971244 | -0.004253327 | 11.81 | 1.114412 | 0.008371832 | 1.007322 | 0.00088413 | 11.8 | 1.074111 | 0.0162117 | 1.000556 | -0.003454591 | 11.82 | 1.104697 | -0.0228119 | 1.00058 | -0.003984919 | 11.79 | 1.117655 | -0.02043753 | 1.006759 | -0.003803614 | 11.85 | 1.182601 | -0.0315409 | 1.017275 | 0.001725048 | 11.77 | 1.188076 | -0.01905173 | 1.015546 | 0.002982464
15.49 | 1.172035 | -0.003119309 | 0.9904719 | -0.001009623 | 15.39 | 1.175569 | 0.0008803818 | 0.9939169 | -0.003819747 | 16.3 | 1.178837 | -0.002752887 | 0.9921111 | 0.00492119 | 11.69 | 1.107922 | 0.01663712 | 0.9981849 | 0.004690933 | 11.71 | 1.072225 | -0.01488006 | 1.001579 | -0.002198252 | 11.78 | 1.132275 | -0.002314699 | 1.017477 | -0.008874462 | 11.68 | 1.127075 | 0.01819164 | 1.012837 | -0.0001576725 | 11.76 | 1.158896 | 0.06894743 | 1.003817 | 0.000785196 | 11.69 | 1.152772 | 0.09401998 | 1.011872 | 0.001034177
15.36 | 1.169226 | 0.002128371 | 0.9817717 | 0.001759856 | 15.19 | 1.169094 | 0.01050155 | 0.9915878 | 0.003245816 | 16.18 | 1.178573 | 0.007434794 | 1.005409 | 0.009159519 | 11.56 | 1.093543 | 0.00472198 | 1.002334 | -0.004182426 | 11.62 | 1.117855 | -0.02682178 | 1.003747 | 0.002857969 | 11.69 | 1.092107 | 0.02046537 | 1.019498 | 0.009296348 | 11.6 | 1.069941 | 0.03007627 | 1.007474 | 0.003044274 | 11.67 | 1.018218 | 0.06626758 | 1.00359 | -0.001887867 | 11.63 | 1.000487 | 0.0276905 | 1.008078 | -0.008342605
15.15 | 1.171548 | 0.008480009 | 0.9865948 | -0.01314443 | 15.1 | 1.17291 | -0.003977651 | 0.9909078 | 0.0002551095 | 16.1 | 1.19189 | 0.007286419 | 1.010431 | -0.005513665 | 11.55 | 1.0922 | -0.01470064 | 1.006812 | -0.002918142 | 11.54 | 1.125941 | 0.02876113 | 1.006726 | 0.001007455 | 11.56 | 1.077531 | -0.0007782323 | 1.006775 | -0.001514795 | 11.48 | 1.065944 | -0.0233253 | 0.9893219 | -0.0006509684 | 11.59 | 1.03644 | -0.08028966 | 1.013713 | -0.002118363 | 11.49 | 1.106469 | -0.1154104 | 1.012875 | 0.00293262
15.05 | 1.176046 | 0.003660893 | 1.001191 | -0.0141057 | 15.06 | 1.158686 | 0.00554115 | 0.9913488 | -0.001907401 | 15.91 | 1.189148 | 0.008345132 | 1.003862 | -0.002843749 | 11.46 | 1.127061 | 0.004004547 | 1.018459 | 0.003866948 | 11.5 | 1.053643 | 0.01593062 | 1.006075 | 0.0007837152 | 11.53 | 1.10596 | -0.01656499 | 1.008948 | -0.01088534 | 11.49 | 1.118805 | -0.01204349 | 1.007415 | -0.009618639 | 11.54 | 1.2076 | -0.01462044 | 1.006295 | 0.004375986 | 11.47 | 1.208274 | 0.04900394 | 1.013069 | 0.004659319
15.01 | 1.167582 | 0.007091545 | 1.02042 | 0.009923355 | 14.9 | 1.161245 | 0.01407395 | 0.9924121 | -0.0002867811 | 15.74 | 1.185356 | 0.002241025 | 0.9953242 | -0.002823801 | 11.23 | 1.069263 | 0.02082693 | 0.9924939 | 0.004656989 | 11.34 | 1.107527 | -0.04140295 | 1.006994 | 0.0005801619 | 11.37 | 1.118738 | 0.003540213 | 1.02192 | -0.002409448 | 11.36 | 1.079139 | 0.02916215 | 1.015412 | 0.008466997 | 11.33 | 1.061746 | 0.1205213 | 0.995995 | -0.005908865 | 11.41 | 0.9879819 | 0.05006302 | 1.009047 | -0.004288141
14.85 | 1.162902 | 0.006488045 | 0.993243 | 0.02225778 | 14.82 | 1.160869 | -0.007939993 | 0.9907272 | -0.007324496 | 15.63 | 1.176773 | 0.002286818 | 0.9985002 | 0.006833356 | 11.26 | 1.102382 | -0.0265938 | 1.008399 | -0.00719769 | 11.2 | 1.120229 | 0.02897575 | 0.9950114 | -0.00113232 | 11.29 | 1.085866 | 0.007765713 | 1.007343 | -9.913772e-05 | 11.16 | 1.079844 | -0.02732695 | 1.000079 | -0.006607671 | 11.33 | 1.009571 | -0.1006171 | 1.010661 | -0.009018258 | 11.21 | 1.154227 | -0.100814 | 1.017919 | 0.003502333
14.73 | 1.155465 | -0.001160834 | 0.9641403 | -0.006810061 | 14.71 | 1.163012 | 0.008823052 | 0.9939717 | 0.003673869 | 15.53 | 1.166571 | 0.0004879353 | 1.005216 | -0.002669785 | 11.27 | 1.105876 | 0.02654083 | 1.001161 | 0.00682513 | 11.2 | 1.053907 | -0.02245463 | 1.011858 | -5.957642e-05 | 11.33 | 1.106922 | -0.01412631 | 1.01746 | -0.0001805076 | 11.13 | 1.114224 | 0.01153248 | 1.007903 | -0.006096129 | 11.35 | 1.215668 | 0.02912549 | 1.007041 | 0.01521496 | 11.07 | 1.124131 | 0.1248203 | 0.9938229 | 0.003946616
14.65 | 1.159964 | -0.001766421 | 1.004018 | -0.02376707 | 14.54 | 1.14647 | -0.006336576 | 0.9853567 | -0.005960169 | 15.4 | 1.165161 | 0.005663941 | 0.9993338 | 0.007492407 | 11.22 | 1.06607 | -0.01178637 | 0.9931271 | 0.0008985921 | 11.23 | 1.135718 | 0.006010519 | 0.9987864 | -0.003363399 | 11.25 | 1.108181 | 0.01559546 | 1.013694 | 0.006001201 | 11.12 | 1.052838 | 0.012075 | 0.9943116 | 0.01466802 | 11.24 | 0.9674455 | 0.04542058 | 1.002723 | -0.01154512 | 11.07 | 1.01379 | -0.1018652 | 1.014783 | -0.006207334
14.55 | 1.147122 | 0.01739913 | 1.002871 | 0.02198111 | 14.45 | 1.155277 | 0.002916278 | 1.002442 | 8.353138e-05 | 15.29 | 1.161268 | 5.596626e-05 | 0.9961566 | 0.004277074 | 11.12 | 1.120026 | 0.01387232 | 1.004692 | 0.008995883 | 11.17 | 1.054453 | 0.01508356 | 1.010778 | -0.002454131 | 11.1 | 1.081707 | -0.002634646 | 1.011677 | -0.003612795 | 11.1 | 1.097782 | -0.02104648 | 1.008154 | -0.02439364 | 11.1 | 1.207118 | -0.06821206 | 1.017688 | 0.01371759 | 11.05 | 1.205779 | 0.06262566 | 1.01505 | 0.004251502
14.34 | 1.136146 | -0.006347297 | 0.9689456 | -0.006442224 | 14.42 | 1.149663 | 0.01349415 | 0.9848108 | 0.008293303 | 15.27 | 1.168411 | -0.007049395 | 0.993944 | -0.0005377516 | 11.01 | 1.067009 | 0.001583595 | 1.005405 | -0.005243275 | 11.09 | 1.130136 | -0.01172485 | 0.9949942 | -0.002403874 | 10.98 | 1.121731 | 0.005128039 | 1.018997 | 0.01157601 | 11.04 | 1.069614 | 0.02757129 | 1.007013 | 0.0125645 | 10.95 | 1.01033 | 0.1146647 | 0.9944599 | -0.008348411 | 11 | 0.9749668 | -0.05512143 | 1.007215 | 0.01216819
14.24 | 1.156339 | 0.00939631 | 1.007742 | 0.00276494 | 14.35 | 1.145275 | 0.002608158 | 0.9940346 | -0.01121243 | 15.24 | 1.186216 | -0.001538314 | 1.000603 | 0.004724987 | 10.96 | 1.13142 | 0.01117115 | 1.013093 | 0.007012987 | 11.02 | 1.048301 | 0.0171351 | 1.015416 | 0.0008069033 | 10.88 | 1.063554 | 0.004048162 | 0.9955067 | -0.008135052 | 10.95 | 1.09871 | -0.01014942 | 1.011082 | -0.01422019 | 10.86 | 1.171798 | -0.1016674 | 1.028061 | 0.01023448 | 10.9 | 1.185635 | 0.06017592 | 1.016697 | -0.0008036574
14.24 | 1.149186 | -0.002916318 | 0.9934783 | -0.003435873 | 14.24 | 1.13949 | 0.004698982 | 0.9919226 | 0.006830421 | 15.03 | 1.179989 | 0.01847948 | 0.9989528 | 0.008767652 | 10.91 | 1.057144 | -0.00938773 | 1.000693 | -0.0173975 | 10.92 | 1.138218 | -0.004467982 | 1.001269 | -0.0006433774 | 10.83 | 1.129883 | -0.003962057 | 1.013768 | 0.01044085 | 10.82 | 1.07481 | 0.01507777 | 0.9959075 | 0.009326188 | 10.79 | 1.013419 | 0.1135017 | 0.9954555 | -0.01017687 | 10.77 | 1.002454 | -0.08970775 | 1.010192 | -0.003101675
14.14 | 1.137648 | 0.0124024 | 0.9849568 | 0.005727704 | 14.12 | 1.144752 | -0.001917629 | 0.9877014 | -0.0128682 | 14.93 | 1.160847 | 0.02622226 | 0.9973271 | 0.004285921 | 10.79 | 1.113781 | 0.02849992 | 0.9969325 | 0.006547767 | 10.8 | 1.034265 | -0.008221747 | 1.010418 | -0.002659088 | 10.82 | 1.055178 | -0.002385375 | 1.012007 | -0.0040215 | 10.62 | 1.10149 | -0.01147453 | 1.016635 | -0.004310196 | 10.78 | 1.191334 | -0.08204092 | 1.008441 | 0.003163162 | 10.61 | 1.127502 | 0.09771097 | 1.008895 | -0.005559715
14.05 | 1.150783 | 0.001390691 | 0.992865 | -0.006007248 | 14.04 | 1.140731 | 0.01715727 | 0.9938481 | 0.01507613 | 14.81 | 1.131475 | 0.01073285 | 1.000431 | 0.006467853 | 10.58 | 1.089748 | -0.02250512 | 1.006527 | -0.005336133 | 10.57 | 1.123277 | 0.02351488 | 1.009784 | -0.0005237292 | 10.81 | 1.138155 | 0.002708666 | 1.015462 | -0.002312697 | 10.51 | 1.065495 | 0.0204292 | 0.995519 | -0.0007741426 | 10.79 | 0.9490117 | 0.04151689 | 1.005387 | -0.006840262 | 10.52 | 1.111198 | -0.09455186 | 1.015365 | -0.006627311
13.89 | 1.128897 | 0.01746077 | 0.9896853 | 0.006586827 | 13.95 | 1.154489 | -0.002753393 | 0.9978933 | -0.01782048 | 14.7 | 1.152182 | -0.01228166 | 0.9939587 | 0.004515828 | 10.45 | 1.077409 | 0.02204516 | 1.003548 | -0.003451624 | 10.48 | 1.073731 | -0.03604988 | 0.9944555 | -0.00232885 | 10.66 | 1.063102 | -0.0352648 | 1.010786 | -0.005040951 | 10.54 | 1.107065 | 0.001213069 | 1.010519 | 0.009746263 | 10.71 | 1.226614 | 0.03182457 | 1.008442 | -0.001219018 | 10.59 | 1.00269 | 0.07085299 | 1.007061 | -0.005850948
13.71 | 1.1468 | 0.0006087683 | 0.9926861 | -0.004556086 | 13.79 | 1.129905 | 0.006498237 | 0.9866108 | 0.01492401 | 14.65 | 1.167602 | 0.009028662 | 0.9979868 | 0.005019774 | 10.48 | 1.117014 | -0.00620684 | 0.9987952 | -0.001442625 | 10.51 | 1.062341 | 0.05156526 | 1.004705 | 0.01057681 | 10.46 | 1.086327 | 0.03643173 | 1.004399 | 0.005850383 | 10.55 | 1.061482 | -0.02447144 | 1.005419 | -0.01797947 | 10.48 | 1.019197 | -0.1056185 | 1.010108 | -0.005979403 | 10.55 | 1.198877 | 0.02211668 | 1.01492 | 0.0032501
13.63 | 1.130603 | 0.008897439 | 0.9917945 | 0.0007858024 | 13.57 | 1.134307 | 0.004868532 | 1.002458 | -0.00389921 | 14.43 | 1.123614 | 0.01344612 | 0.9955495 | 0.0006364587 | 10.43 | 1.060243 | -0.0129213 | 0.9999128 | 0.005302289 | 10.45 | 1.130131 | -0.008271282 | 1.003571 | -0.008186616 | 10.41 | 1.113195 | -0.03343663 | 1.020039 | -0.003817928 | 10.35 | 1.07299 | 0.03101512 | 0.9946624 | 0.005250823 | 10.41 | 1.061343 | 0.1179997 | 1.000156 | 0.008777942 | 10.32 | 1.047469 | -0.08437857 | 1.011386 | -0.003041222
13.64 | 1.134125 | -0.004026796 | 0.991308 | -0.008460746 | 13.52 | 1.136875 | 0.005104264 | 0.9821737 | 0.003290395 | 14.33 | 1.15379 | -0.01202629 | 1.00268 | 0.002041052 | 10.28 | 1.075511 | 0.02122517 | 0.9999184 | -0.005542102 | 10.3 | 1.066458 | -0.02642489 | 0.9945173 | 0.003068977 | 10.44 | 1.038123 | -0.01406938 | 1.004341 | -0.0114872 | 10.3 | 1.111447 | -0.003800957 | 1.007646 | 0.006463866 | 10.44 | 1.204037 | -0.01535042 | 1.00761 | 0.01535756 | 10.32 | 1.019498 | 0.07084917 | 1.004129 | 0.002492721
13.49 | 1.130923 | 0.005167733 | 0.998905 | 0.004796779 | 13.49 | 1.125857 | -0.008678325 | 0.992545 | 0.001911068 | 14.31 | 1.152275 | 0.0196214 | 0.9984558 | -0.001281541 | 10.25 | 1.112409 | 0.01716605 | 1.004959 | 0.00995522 | 10.28 | 1.044688 | 0.02329807 | 1.003804 | 0.001194279 | 10.27 | 1.090258 | 0.03819536 | 1.007958 | -0.001378163 | 10.25 | 1.069995 | -0.02746428 | 1.006056 | -0.01814136 | 10.28 | 1.020646 | -0.08327435 | 1.002589 | -0.0007655121 | 10.25 | 1.160474 | 0.02172964 | 1.01349 | -0.004294368
13.39 | 1.12697 | 0.002737679 | 0.9918765 | -0.004072411 | 13.34 | 1.111205 | 0.005351318 | 0.9826978 | -0.0003751946 | 14.25 | 1.12326 | -0.004095779 | 0.9984017 | 0.0007292687 | 10.14 | 1.088796 | -0.0179449 | 1.004825 | -0.004884915 | 10.15 | 1.105862 | 0.02649875 | 1.002336 | -0.0005184382 | 10.23 | 1.127121 | -0.002781866 | 1.015824 | -0.00209975 | 10.15 | 1.059451 | 0.01991933 | 0.9957767 | -8.331498e-05 | 10.23 | 1.005162 | 0.08249267 | 1.006805 | -0.003630355 | 10.16 | 1.094678 | -0.05607223 | 0.9991931 | 0.0003515903
13.31 | 1.124425 | -0.001121322 | 0.9847606 | 0.007966084 | 13.24 | 1.132423 | 0.01233958 | 0.9897023 | 0.005484271 | 14.17 | 1.163603 | 0.01298519 | 1.00014 | -0.003407953 | 10.08 | 1.061569 | -0.007553203 | 1.009099 | -0.008544502 | 10.1 | 1.091474 | -0.02314333 | 1.001336 | 0.004051167 | 10.13 | 1.064663 | -0.03594361 | 1.006657 | -0.006968829 | 10.08 | 1.099296 | 0.03414371 | 1.006964 | 0.01328592 | 10.16 | 1.161189 | 0.06566764 | 0.998179 | 0.004589009 | 10.08 | 1.022964 | -0.02897219 | 1.0142 | -0.009728056
13.18 | 1.124155 | 0.003964088 | 0.9944596 | 0.003826047 | 13.15 | 1.125199 | -0.001918183 | 0.9953144 | -8.505294e-05 | 14.06 | 1.119024 | -0.007649567 | 0.996413 | 0.006305404 | 10.06 | 1.073385 | 0.02657692 | 1.002465 | -0.00401875 | 10.08 | 1.062734 | -0.01476332 | 1.010949 | 0.001942234 | 10.07 | 1.045783 | 0.01082235 | 1.007313 | 0.0003447812 | 10.03 | 1.106954 | -0.01848513 | 1.011562 | -0.00176085 | 10.05 | 1.139295 | -0.05020982 | 1.009011 | 0.005740565 | 10.02 | 1.054552 | 0.04511577 | 1.014518 | -0.002598523
13.07 | 1.12075 | 0.003321058 | 0.9909883 | -0.007952531 | 13.02 | 1.120542 | 0.000255531 | 0.9965166 | -0.004648512 | 13.9 | 1.149332 | 0.02197681 | 0.9918095 | -0.004719574 | 10.04 | 1.095241 | 0.01370853 | 0.998776 | 0.007119606 | 10.02 | 1.063759 | 0.02213639 | 1.007059 | 0.006234939 | 10.05 | 1.080006 | 0.03490571 | 1.022313 | -0.006837437 | [5 empty] | 10.01 | 1.039951 | -0.06475614 | 1.012448 | -0.003341292
13.01 | 1.119505 | -0.004335478 | 0.9895142 | -0.01144677 | 12.93 | 1.110815 | 0.006145002 | 0.984189 | -0.003138489 | 13.7 | 1.132742 | -0.01218642 | 0.9983266 | -0.00320298
13.02 | 1.117358 | 0.003571194 | 0.990995 | 0.004546242 | 12.94 | 1.115068 | 0.01184959 | 0.9850657 | -0.005402981 | 13.6 | 1.114773 | 0.02245172 | 0.9954224 | 0.002577765
12.87 | 1.111658 | 0.001506496 | 0.9898894 | -0.002611562 | 12.84 | 1.111899 | 0.009407438 | 0.9780032 | 0.002276668 | 13.6 | 1.152135 | 0.01572361 | 0.9947599 | 0.001176091
12.68 | 1.106741 | 0.00708811 | 0.9886127 | 0.001636765 | 12.68 | 1.109576 | 0.006348389 | 0.9861636 | 0.008168307 | 13.47 | 1.125734 | -0.01997196 | 0.9983981 | 0.001399388
12.52 | 1.111899 | 0.005118975 | 0.9903344 | -0.002747236 | 12.52 | 1.106573 | 0.01077631 | 0.9922515 | 0.002988209 | 13.36 | 1.101213 | 0.02147299 | 0.9924782 | 0.001806803
12.41 | 1.116064 | 0.00427057 | 0.9903312 | -0.001579536 | 12.43 | 1.106867 | 0.003693812 | 0.991635 | -0.0008208065 | 13.27 | 1.135693 | 0.02119735 | 0.9966433 | 0.0004122771
12.32 | 1.116188 | -0.0007984165 | 0.9935352 | -0.002449131 | 12.35 | 1.103245 | 0.005929976 | 0.9858275 | 0.001622964 | 13.17 | 1.133883 | -0.007068321 | 0.9973105 | 0.002493789
12.24 | 1.10797 | 0.001900805 | 0.9861476 | -0.001940829 | 12.32 | 1.106587 | 0.005533368 | 0.9932928 | 0.002406656 | 13.06 | 1.114647 | -0.00557809 | 0.9988742 | 0.001823349
12.23 | 1.105292 | 0.006409143 | 0.9879556 | 0.004499967 | 12.29 | 1.104534 | 0.01348788 | 0.9929835 | 0.006635747 | 12.92 | 1.105484 | 0.006129211 | 0.9958051 | 0.000637882
12.26 | 1.113761 | 0.004445696 | 0.990299 | 0.003252727 | 12.14 | 1.100176 | 6.482535e-05 | 0.9892011 | -0.006177232 | 12.92 | 1.117952 | 0.01229097 | 0.9943148 | 0.005403204
12.17 | 1.099434 | 0.001045374 | 0.9859787 | -0.002457553 | 11.96 | 1.1073 | -0.005864756 | 0.9889608 | 0.0001484197 | 12.87 | 1.10454 | 0.005880534 | 0.9975836 | -0.005546117
11.94 | 1.094343 | 0.01117011 | 0.9866555 | -0.002234219 | 11.98 | 1.104039 | 0.003589903 | 0.9841242 | 0.003273466 | 12.72 | 1.109657 | 0.003812231 | 0.9962205 | -0.001753031
11.9 | 1.093611 | 0.00811572 | 0.9842334 | 2.409345e-05 | 11.9 | 1.091106 | 0.009337546 | 0.98596 | -0.005254466 | 12.56 | 1.113078 | 0.01078898 | 0.9927387 | 0.0009327909
11.84 | 1.090816 | 0.0143014 | 0.9820804 | 0.003809421 | 11.75 | 1.080785 | 0.006703752 | 0.9865648 | -0.004222323 | 12.45 | 1.107205 | 0.004640502 | 0.9971302 | -0.000741713
11.73 | 1.11225 | 0.002322479 | 0.9969093 | 0.001833691 | 11.69 | 1.11369 | -0.01038057 | 1.00547 | -0.004725521 | 12.37 | 1.106424 | 0.006169376 | 0.9964904 | 0.003810254
11.64 | 1.098274 | 0.01451108 | 0.9972613 | 0.008405202 | 11.61 | 1.102749 | 0.01844739 | 0.9883074 | 0.01493129 | 12.33 | 1.108317 | 0.009018179 | 0.9934363 | 0.005569985
11.54 | 1.072528 | 0.01434659 | 0.9781733 | 0.007541291 | 11.5 | 1.074722 | 0.002985964 | 0.9772704 | -0.01985074 | 12.32 | 1.104517 | -0.001295657 | 0.9944457 | -0.00335289
11.5 | 1.08568 | -0.003904574 | 0.984236 | -0.006492812 | 11.36 | 1.091989 | -0.004850568 | 1.002317 | 0.0006763969 | 12.21 | 1.108236 | 0.004883978 | 0.9990978 | -0.006214947
11.32 | 1.104201 | 0.01866712 | 0.9900125 | 0.007651453 | 11.4 | 1.1006 | 0.01400855 | 0.9814085 | 0.01398687 | 11.99 | 1.115293 | 0.005976504 | 1.000305 | -0.000600608
11.25 | 1.064266 | 0.009859892 | 0.9848088 | -0.00446941 | 11.33 | 1.066544 | 0.008191711 | 0.9827964 | -0.0108578 | 11.94 | 1.113099 | 0.02282781 | 0.9987358 | 0.002195872
11.3 | 1.090793 | -0.005875013 | 0.9823963 | 0.01327844 | 11.15 | 1.090098 | -0.006898112 | 0.9937956 | 0.005626095 | 11.89 | 1.085172 | 0.0167956 | 0.9884788 | -0.002418147
11.24 | 1.075973 | 0.007195416 | 0.9824881 | -0.01896096 | 10.98 | 1.079997 | 0.02149641 | 0.9887933 | 0.007126724 | 11.74 | 1.083931 | 0.0008567272 | 1.000481 | -0.005102699
11.13 | 1.082944 | -0.004397717 | 0.9930653 | 0.006409781 | 10.87 | 1.076043 | -0.01034015 | 0.9892704 | -0.004684603 | 11.69 | 1.104548 | -0.0121879 | 0.9959897 | -0.00140711
11.02 | 1.09369 | 0.01158802 | 0.9841226 | -0.009873828 | 10.8 | 1.094775 | 0.01748494 | 0.99475 | 0.0005772542 | 11.63 | 1.119905 | 0.01640124 | 1.005707 | 0.005936116
10.96 | 1.077078 | -0.01326596 | 0.9942047 | 0.002339006 | 10.72 | 1.0677 | -0.01116382 | 0.9769174 | 0.001502279 | 11.49 | 1.070095 | 0.01524896 | 0.9905502 | 0.002028029
10.91 | 1.095111 | 0.02014337 | 0.9919404 | 0.00770015 | 10.65 | 1.097683 | 0.01998004 | 1.007793 | 0.006456853 | 11.41 | 1.093219 | -0.00379533 | 1.000268 | 0.004643086
10.86 | 1.080514 | -0.004485874 | 0.996797 | -0.01266822 | 10.68 | 1.062128 | -0.009702887 | 0.9705231 | -0.01275243 | 11.44 | 1.111649 | 0.01049259 | 0.9926304 | -0.001910595
10.74 | 1.067652 | 0.01209756 | 0.9828247 | 0.004295233 | 10.72 | 1.076866 | 0.02901033 | 0.9992324 | 0.02776223 | 11.29 | 1.073407 | 0.01529651 | 1.004983 | 0.007332261
10.49 | 1.06516 | 0.008794301 | 0.9841514 | -0.003991073 | 10.59 | 1.091515 | -0.004414603 | 0.9936032 | -0.01810696 | 11.08 | 1.091871 | -0.0111047 | 0.9814525 | -0.003145966
10.41 | 1.086052 | 0.005938065 | 0.9989416 | 0.006706946 | 10.4 | 1.057727 | 0.007127941 | 0.9740424 | 0.008001102 | 10.99 | 1.086144 | 0.0300229 | 0.9949325 | 0.001603474
10.49 | 1.064329 | 0.003706284 | 0.9786451 | -0.01486114 | 10.38 | 1.070407 | 0.02284347 | 0.996075 | 0.01121234 | 10.92 | 1.081445 | -0.01375622 | 0.9973005 | 0.001442591
10.33 | 1.062764 | 0.005557257 | 0.9710712 | 0.003098384 | 10.33 | 1.089041 | -0.006497056 | 0.9932216 | -0.0144649 | 10.87 | 1.095862 | 0.02715163 | 1.000563 | 0.0006072513
10.25 | 1.080127 | 0.004909946 | 0.9993339 | 0.007033009 | 10.22 | 1.064548 | 0.003890626 | 0.9736397 | 0.006520945 | 10.77 | 1.077987 | -0.01791843 | 0.9891071 | 0.005345112
10.2 | 1.070459 | -0.005237371 | 0.9938687 | -0.004447605 | 10.17 | 1.062984 | 0.01858039 | 0.9835021 | 0.01135325 | 10.66 | 1.09364 | 0.03077304 | 1.003622 | 0.004008413
10.1 | 1.064578 | 0.01304421 | 0.9790331 | 0.007602516 | 10.05 | 1.081132 | 0.01864266 | 1.003041 | 0.002107172 | 10.6 | 1.072328 | -0.01483259 | 0.9779041 | -0.003480047
10.03 | 1.07215 | 0.01209388 | 0.9878429 | -0.004743012 | 9.96 | 1.066612 | -0.002804065 | 0.985697 | -0.00962442 | 10.61 | 1.067214 | 0.02183469 | 1.002295 | 0.001158471
10.05 | 1.070818 | 0.001715483 | 0.9917582 | 0.006967289 | 10.09 | 1.062604 | 0.003757603 | 0.9850418 | 0.01205854 | 10.67 | 1.100741 | -0.01377301 | 0.9910064 | -0.0138511
10.13 | 1.059883 | 0.005005138 | 0.990071 | -0.004800586 | 10.16 | 1.060819 | 0.014095 | 0.9837465 | 0.002080313 | 10.49 | 1.057881 | -0.007951529 | 0.9839251 | 0.006770979
10.15 | 1.069165 | 0.01250272 | 0.9805976 | 0.0009633704 | 10.2 | 1.078694 | 0.01502195 | 0.993957 | -0.0003369009 | 10.32 | 1.08162 | 0.02190965 | 1.009718 | 0.002532267
10.22 | 1.081631 | 0.005072753 | 0.9969817 | -0.002552675 | 10.3 | 1.077223 | -0.008581639 | 0.986491 | -0.01027921 | 10.38 | 1.097281 | 0.001526349 | 0.9872825 | -0.01151534
10.33 | 1.071569 | -0.004945353 | 0.9800082 | -0.008178369 | 10.33 | 1.059551 | 0.008551677 | 0.9843719 | 0.005528237 | 10.23 | 1.063243 | -0.004537586 | 0.9795052 | 0.006062897
10.56 | 1.074782 | 0.02893097 | 0.9859064 | 0.001911427 | 10.57 | 1.066135 | 0.01637596 | 0.9833427 | -0.0001939235 | 10.15 | 1.068221 | 0.0193671 | 1.008172 | 0.01532024
[10 empty] | 10.06 | 1.077036 | 0.009109313 | 1.008925 | -0.008108347
[10 empty] | 9.99 | 1.084727 | 0.001072255 | 0.9951706 | -0.01248297
[10 empty] | 10.09 | 1.055434 | -0.001382172 | 0.9798904 | 0.006754264
[10 empty] | 10.14 | 1.049449 | 0.01545479 | 0.9944957 | 0.01258099
[10 empty] | 10.17 | 1.086273 | 0.01183463 | 1.004872 | -0.001002994
[10 empty] | 10.32 | 1.094717 | 0.008644565 | 0.9927714 | -0.008237439
[10 empty] | 10.32 | 1.064546 | -0.008067671 | 0.9839975 | 0.008725816
[10 empty] | 10.4 | 1.075685 | 0.02221801 | 1.013121 | 0.01147997
[10 empty] | 10.57 | 1.123533 | 0.002934256 | 0.9901886 | -0.02899925

## V2n1
Frequency [Hz] | HI(P3,P1) | Phase arg(HI(P3,P1)) | HI(P2,P1) | Phase arg(HI(P2,P1)) | Frequency [Hz] | HI(P3,P1) | Phase arg(HI(P3,P1)) | HI(P2,P1) | Phase arg(HI(P2,P1)) | Frequency [Hz] | HI(P3,P1) | Phase arg(HI(P3,P1)) | HI(P2,P1) | Phase arg(HI(P2,P1)) | Frequency [Hz] | HI(P3,P1) | Phase arg(HI(P3,P1)) | HI(P2,P1) | Phase arg(HI(P2,P1)) | Frequency [Hz] | HI(P3,P1) | Phase arg(HI(P3,P1)) | HI(P2,P1) | Phase arg(HI(P2,P1)) | Frequency [Hz] | HI(P3,P1) | Phase arg(HI(P3,P1)) | HI(P2,P1) | Phase arg(HI(P2,P1)) | Frequency [Hz] | HI(P3,P1) | Phase arg(HI(P3,P1)) | HI(P2,P1) | Phase arg(HI(P2,P1)) | Frequency [Hz] | HI(P3,P1) | Phase arg(HI(P3,P1)) | HI(P2,P1) | Phase arg(HI(P2,P1)) | Frequency [Hz] | HI(P3,P1) | Phase arg(HI(P3,P1)) | HI(P2,P1) | Phase arg(HI(P2,P1))
@120°C |  |  |  |  | @100°C |  |  |  |  | @80°C |  |  |  |  | @60°C |  |  |  |  | @40°C |  |  |  |  | @20°C |  |  |  |  | @0°C |  |  |  |  | @-20°C |  |  |  |  | @-40°C
9.98 | 1.083667 | 0.002225649 | 0.9845679 | -0.002655243 | 9.94 | 1.089858 | 0.003024921 | 0.9862842 | 0.0004621808 | 9.96 | 1.092809 | -0.0001498889 | 1.004046 | -0.007914882 | 9.98 | 1.098102 | 0.0008883866 | 1.013373 | -0.007625705 | 10.01 | 1.089094 | 0.007825922 | 1.010467 | -0.00289111 | 9.97 | 1.106482 | 0.01135341 | 1.014111 | -0.001933696 | 10 | 1.095995 | 0.01003704 | 1.004732 | 0.002548108 | 9.97 | 1.082746 | 0.0196575 | 1.00226 | 0.01345942 | 9.96 | 1.088492 | 0.008931951 | 1.004381 | 0.001538497
10.07 | 1.094616 | 0.01220998 | 0.9981948 | 0.006004502 | 10.06 | 1.091336 | 0.003101497 | 0.9983031 | 0.006852402 | 10.06 | 1.093093 | 0.0119187 | 0.9983719 | -0.007328876 | 9.99 | 1.094598 | -0.003544483 | 1.001913 | -0.001924063 | 10.1 | 1.104012 | 0.01015102 | 1.015302 | 0.001024733 | 9.99 | 1.106545 | -0.005702864 | 1.015107 | -0.01171836 | 10.11 | 1.085674 | -0.002869256 | 1.003256 | -0.003644179 | 10.09 | 1.100592 | 0.002987452 | 1.023139 | 0.0003704867 | 10.04 | 1.081769 | -0.004073297 | 0.9953507 | 0.002936786
10.15 | 1.095149 | -0.003602785 | 0.9902509 | -0.006942405 | 10.14 | 1.089396 | -0.000863398 | 0.9918389 | -0.005520349 | 10.11 | 1.098289 | 0.005976076 | 0.9937888 | -0.001915878 | 10.09 | 1.083512 | 0.002666165 | 1.001328 | -0.001642266 | 10.21 | 1.096862 | -0.00548694 | 1.008512 | -0.002565399 | 9.97 | 1.090637 | -0.008637905 | 1.004857 | -0.008316496 | 10.19 | 1.084676 | 0.001668943 | 1.005033 | -0.002598918 | 10.17 | 1.092086 | -0.001116364 | 1.003005 | -0.01194562 | 10.06 | 1.08926 | 0.0008810516 | 1.010645 | 0.004923552
10.21 | 1.081565 | 0.0007505046 | 0.9757129 | 0.0004236053 | 10.21 | 1.094948 | 0.008229882 | 0.9881147 | 0.004067508 | 10.16 | 1.106871 | 0.001059724 | 1.00862 | 0.006321379 | 10.17 | 1.097423 | 0.007778952 | 1.015061 | 0.0003607977 | 10.24 | 1.099912 | 0.004374367 | 1.018329 | 0.005373855 | 10.1 | 1.087274 | 0.0004726958 | 1.009317 | 0.002222376 | 10.22 | 1.09886 | 0.009720505 | 1.01068 | 0.004265859 | 10.21 | 1.074046 | -0.002850044 | 0.9974461 | -0.0004803242 | 10.15 | 1.082106 | 0.008037702 | 1.012157 | 0.00311488
10.36 | 1.09322 | 0.01494525 | 0.9936112 | 0.005541863 | 10.35 | 1.096127 | 0.0001441441 | 0.9947347 | -0.003437479 | 10.26 | 1.094532 | -0.005504407 | 1.006263 | -0.009222085 | 10.22 | 1.101164 | 0.006536237 | 1.000639 | -0.001231423 | 10.38 | 1.103419 | 0.0008211958 | 1.00985 | -0.003400927 | 10.14 | 1.106368 | 0.02194897 | 1.020823 | 0.007196222 | 10.38 | 1.109788 | 0.0006778334 | 1.016484 | 0.0004535382 | 10.35 | 1.089361 | 0.01782591 | 1.015102 | 0.003076481 | 10.26 | 1.090728 | 0.004527954 | 1.003688 | -0.003597116
10.34 | 1.104291 | 0.003826394 | 1.001203 | -0.00573629 | 10.32 | 1.080201 | 0.005219788 | 0.9849993 | 0.001800741 | 10.29 | 1.114472 | 0.01232002 | 1.010266 | -0.0003682574 | 10.3 | 1.094206 | -0.000423078 | 1.002873 | 0.001715358 | 10.43 | 1.103793 | -0.003335975 | 1.013496 | 0.007607881 | 10.17 | 1.11116 | 0.007362671 | 1.019083 | -0.0008112965 | 10.35 | 1.089896 | -0.009270594 | 1.000434 | -0.007895608 | 10.39 | 1.102517 | 0.001056447 | 1.009768 | -0.003155442 | 10.27 | 1.096234 | -0.005554109 | 1.005761 | -0.002640252
10.41 | 1.085933 | -0.01382282 | 0.9657821 | -0.01611806 | 10.44 | 1.108998 | 0.01472722 | 1.002895 | 0.008513137 | 10.48 | 1.109525 | -0.004914093 | 1.002865 | -0.001095276 | 10.38 | 1.094558 | 0.0001246859 | 1.00963 | 0.0006074286 | 10.41 | 1.099748 | -0.001502078 | 1.016836 | -0.008265294 | 10.32 | 1.10183 | -0.01641758 | 1.011061 | -0.00390856 | 10.49 | 1.100319 | 0.001943086 | 1.020307 | -0.002978232 | 10.39 | 1.096683 | -0.01021758 | 1.0079 | -0.004235297 | 10.45 | 1.080517 | 0.002765559 | 1.011603 | 0.001065951
10.63 | 1.087564 | 0.01433224 | 0.9941442 | 0.02893584 | 10.61 | 1.10098 | -0.009046711 | 0.9894906 | -0.01006289 | 10.46 | 1.105883 | -0.004687523 | 1.004369 | 0.002794055 | 10.37 | 1.104599 | 0.0004369957 | 1.004417 | -0.00973218 | 10.57 | 1.110749 | 0.01260597 | 1.016923 | 0.007917826 | 10.33 | 1.085465 | 8.879092e-05 | 1.004218 | 0.002116383 | 10.66 | 1.111027 | -0.003718403 | 1.007099 | 0.0008168657 | 10.6 | 1.09063 | 0.007819126 | 1.003861 | -0.005572384 | 10.46 | 1.08817 | 0.008773346 | 1.00553 | -0.0009179392
10.64 | 1.106491 | 0.0005459621 | 1.011877 | -0.01774885 | 10.56 | 1.082456 | 0.003889663 | 0.984308 | 0.01374467 | 10.47 | 1.095365 | 0.008925283 | 0.9912564 | 0.0002833587 | 10.57 | 1.106293 | 0.007456355 | 1.007443 | 0.009291122 | 10.77 | 1.113858 | -0.007577961 | 1.010988 | -0.005285861 | 10.41 | 1.112304 | 0.01069987 | 1.020907 | 0.001970176 | 10.62 | 1.09847 | 0.002630283 | 1.004628 | 0.000430145 | 10.72 | 1.107534 | -0.004223148 | 1.013094 | -0.008694842 | 10.42 | 1.11094 | -0.002176986 | 1.014402 | 0.0002002288
10.6 | 1.097374 | -0.0004180115 | 0.9624363 | 0.005955985 | 10.56 | 1.106997 | 0.006348521 | 1.006439 | -0.0009892444 | 10.67 | 1.120565 | 0.00355451 | 1.015513 | 0.01591601 | 10.73 | 1.102814 | 0.001820788 | 1.012009 | -0.007987313 | 10.8 | 1.101085 | 0.01411684 | 1.015299 | 0.006974206 | 10.62 | 1.09948 | -0.0123638 | 1.017042 | 0.0002439007 | 10.6 | 1.109212 | 0.01333045 | 1.01022 | -0.003522363 | 10.69 | 1.09102 | -0.0003855464 | 1.008386 | -0.001422672 | 10.62 | 1.066464 | -0.01158337 | 1.000767 | -0.01268579
10.64 | 1.117115 | 0.006809154 | 1.022426 | 0.003616391 | 10.67 | 1.095496 | -0.006657839 | 0.9780814 | -0.009293026 | 10.83 | 1.108197 | 0.01443214 | 1.009049 | 0.002494811 | 10.69 | 1.11646 | 0.003962843 | 1.003509 | -0.0002044674 | 10.8 | 1.118411 | -0.004265959 | 1.016483 | -0.0009157444 | 10.58 | 1.093479 | 0.001460239 | 0.9969463 | 0.007773759 | 10.66 | 1.118554 | -0.004650952 | 1.013738 | 0.001749101 | 10.68 | 1.112218 | 0.01907818 | 1.015443 | 0.002531769 | 10.82 | 1.115017 | 0.01970119 | 1.015183 | 0.009011019
10.73 | 1.08727 | -0.007915057 | 0.9494377 | -0.009827323 | 10.83 | 1.109606 | 0.01456874 | 1.006596 | 0.01281305 | 10.92 | 1.110782 | -0.008725845 | 1.001761 | -0.0005965936 | 10.67 | 1.094264 | -0.001720678 | 0.9983504 | -0.005142145 | 10.83 | 1.104742 | 0.007136021 | 1.016883 | -0.002741659 | 10.54 | 1.115911 | 0.001283879 | 1.030684 | 0.0008053395 | 10.76 | 1.109276 | 0.008789277 | 1.013199 | 0.001410669 | 10.72 | 1.084112 | -0.006204193 | 0.999617 | 0.001371111 | 10.89 | 1.097054 | -0.0118205 | 1.009467 | -0.003645598
10.81 | 1.121068 | 0.008294408 | 1.03491 | 0.01314584 | 10.94 | 1.099565 | -0.005213032 | 0.9867398 | -0.005607935 | 10.98 | 1.101708 | 0.01171422 | 0.9990817 | -0.004766422 | 10.71 | 1.116973 | 0.01225419 | 1.011977 | 0.004242909 | 10.91 | 1.117475 | -0.007296369 | 1.011718 | -0.006155774 | 10.67 | 1.106065 | -0.003603904 | 1.006295 | -0.00252955 | 10.86 | 1.100829 | -0.005880073 | 1.003821 | 0.004541676 | 10.8 | 1.111872 | -0.01064359 | 1.013326 | -0.004314538 | 10.95 | 1.101898 | 0.006439037 | 1.014048 | -0.001575287
10.9 | 1.093255 | -0.01276391 | 0.9520354 | -0.0164646 | 10.99 | 1.104501 | 0.004239861 | 0.9982019 | 0.003501396 | 11.05 | 1.117048 | -0.002239492 | 1.003462 | -0.0007644158 | 10.78 | 1.109307 | -0.002478207 | 1.009949 | -0.00295036 | 11.02 | 1.110978 | 0.004072813 | 1.016538 | 0.005554083 | 10.81 | 1.117512 | 0.008505052 | 1.022586 | 0.007568528 | 10.93 | 1.114306 | 0.005160292 | 1.024141 | 0.001660651 | 10.88 | 1.104333 | 0.005261427 | 1.014443 | 0.0002524592 | 11.01 | 1.101276 | -0.008729593 | 1.00826 | -0.002312349
10.96 | 1.11949 | 0.01220705 | 1.016414 | 0.005666449 | 11.04 | 1.11154 | 0.007554665 | 0.9862982 | -0.0002168241 | 11.15 | 1.111375 | 0.009231483 | 1.004774 | 0.003764029 | 10.87 | 1.101601 | 0.01323588 | 0.9943713 | 0.002549756 | 11.19 | 1.122741 | -0.001496223 | 1.018143 | -0.001495663 | 10.92 | 1.099678 | -0.01011998 | 1.007424 | -0.005264553 | 10.98 | 1.104998 | -0.009602156 | 1.004886 | -0.003759062 | 11 | 1.111222 | 0.01238172 | 1.010528 | 0.000102586 | 11.1 | 1.103107 | 0.01961687 | 1.017853 | -0.004340968
11.06 | 1.100012 | 0.003582049 | 0.9599287 | 0.0101196 | 11.04 | 1.11331 | 0.00979851 | 0.9984783 | -0.0004788581 | 11.23 | 1.119574 | -0.008820792 | 1.001457 | -0.003052304 | 10.97 | 1.113235 | -0.003575584 | 1.015376 | 0.003258666 | 11.31 | 1.111675 | -9.07892e-05 | 1.011091 | -0.0009218223 | 11.01 | 1.119351 | 0.007471742 | 1.01549 | 0.001824339 | 11.11 | 1.118491 | -0.001933307 | 1.013213 | -0.005932219 | 11.17 | 1.096812 | -0.00557149 | 1.007504 | -0.001486551 | 11.2 | 1.103593 | -0.009585381 | 1.010474 | -0.001670278
11.27 | 1.12498 | -0.001958546 | 1.011973 | -0.02180346 | 11.17 | 1.119931 | 0.0005715471 | 1.001649 | -0.003974764 | 11.28 | 1.110036 | 0.008674538 | 0.995266 | -0.005003036 | 11.13 | 1.106617 | 0.006668086 | 1.002147 | 0.00345408 | 11.33 | 1.117659 | -0.006000995 | 1.01221 | -0.00251553 | 11.03 | 1.100566 | -0.008271132 | 1.005664 | -0.01031692 | 11.31 | 1.097313 | -0.002069523 | 1.004247 | -0.0006734712 | 11.33 | 1.115 | 0.00217 | 1.008424 | -0.005299165 | 11.27 | 1.112796 | 0.01376837 | 1.019499 | 0.004120207
11.41 | 1.109858 | 0.01466215 | 0.9956966 | 0.02456889 | 11.37 | 1.116089 | 0.01167741 | 0.9950264 | 0.002076728 | 11.24 | 1.116735 | 0.01293037 | 1.008692 | 0.01692798 | 11.31 | 1.110911 | 0.002859368 | 1.003225 | 0.007236988 | 11.31 | 1.129576 | 0.003380417 | 1.015448 | 0.0001971482 | 11.06 | 1.121331 | 0.007131096 | 1.02636 | 0.003709132 | 11.44 | 1.115188 | -0.004945395 | 1.004732 | -0.005782455 | 11.38 | 1.10233 | -0.0007542139 | 1.009122 | 7.054858e-05 | 11.25 | 1.089379 | -0.004733088 | 1.006955 | -0.004312067
11.4 | 1.114398 | -0.01240278 | 0.9646165 | -0.02633861 | 11.45 | 1.113763 | 0.004993729 | 0.9893041 | 0.0001267537 | 11.28 | 1.107907 | 0.007743168 | 0.9867973 | 0.004938588 | 11.4 | 1.124211 | -0.005019342 | 1.010165 | -0.007584146 | 11.45 | 1.121421 | 0.01342056 | 1.010434 | 0.005489025 | 11.12 | 1.111994 | -0.00108993 | 1.005334 | -0.0004191818 | 11.41 | 1.130106 | 0.005629851 | 1.023975 | -0.001381461 | 11.37 | 1.109747 | -0.01079568 | 1.007449 | 0.00392388 | 11.27 | 1.129535 | 0.001571321 | 1.017078 | 0.003323057
11.51 | 1.141278 | -0.0007531559 | 1.028341 | -0.01895801 | 11.43 | 1.095886 | 0.003449127 | 0.9881256 | 0.00247174 | 11.5 | 1.117454 | -0.00115139 | 1.006937 | -0.01168599 | 11.37 | 1.122295 | 0.004897537 | 1.016735 | -0.004831039 | 11.57 | 1.116036 | -0.002904871 | 1.00218 | -0.002546598 | 11.35 | 1.124624 | -0.009893912 | 1.014097 | -0.008326911 | 11.53 | 1.10762 | 0.0002691247 | 1.008937 | 0.0009026502 | 11.53 | 1.116304 | -0.003281861 | 1.006105 | -0.01096364 | 11.43 | 1.098615 | 0.01187166 | 0.9961397 | 0.004060134
11.62 | 1.110277 | 0.02369539 | 0.981944 | 0.03300789 | 11.61 | 1.13379 | 0.00104633 | 0.9998692 | -0.004973769 | 11.55 | 1.126362 | 0.003234733 | 1.005599 | 0.006418413 | 11.47 | 1.11001 | 0.0005717891 | 0.9942057 | 0.004462634 | 11.65 | 1.128299 | 0.007168532 | 1.01774 | 0.0009515826 | 11.48 | 1.113415 | 0.009670324 | 1.007265 | 0.004448513 | 11.63 | 1.120866 | 0.001383654 | 1.015365 | 0.003400091 | 11.61 | 1.115615 | 0.004033635 | 1.011925 | -0.0009448205 | 11.54 | 1.101358 | -0.00927399 | 1.00431 | -0.008290686
11.64 | 1.11522 | -0.0005952967 | 0.9539514 | -0.008954426 | 11.68 | 1.125062 | 0.01313099 | 1.001594 | 0.005151816 | 11.62 | 1.133531 | 0.005488242 | 1.001973 | -0.0009449588 | 11.6 | 1.119889 | -0.01856071 | 0.996616 | -0.01256282 | 11.71 | 1.126015 | 0.007927168 | 1.014955 | -0.0002887427 | 11.42 | 1.107253 | -0.01011684 | 1.006127 | 0.001823111 | 11.7 | 1.119043 | -0.002686676 | 1.013249 | -0.005244317 | 11.69 | 1.109308 | 0.001334501 | 1.004988 | 0.006663181 | 11.6 | 1.124272 | 0.0002653614 | 1.010075 | 0.003826123
11.75 | 1.135574 | -0.008277196 | 0.9989304 | -0.02928387 | 11.73 | 1.115515 | 0.01221173 | 0.9863818 | 0.01117492 | 11.71 | 1.123639 | 0.005561286 | 1.00102 | -0.005126349 | 11.7 | 1.132713 | 0.01433946 | 1.01188 | -0.0009695982 | 11.81 | 1.127941 | 0.006426726 | 1.010902 | 0.003469575 | 11.58 | 1.129885 | -0.01183921 | 1.023245 | -0.01091183 | 11.77 | 1.124882 | 0.0006430544 | 1.013024 | -0.001308063 | 11.77 | 1.12027 | -0.006736416 | 1.006462 | -0.005749581 | 11.69 | 1.115611 | 0.005418468 | 1.005692 | 0.0006901625
11.9 | 1.127006 | 0.0003581533 | 1.012687 | 0.001448132 | 11.83 | 1.108437 | -0.006401213 | 0.9822798 | -0.003127244 | 11.81 | 1.130498 | 0.01177016 | 0.999755 | 0.001164795 | 11.75 | 1.118691 | 0.008301671 | 1.006526 | 0.005279146 | 11.86 | 1.126024 | -0.0108542 | 1.006581 | -0.000767824 | 11.67 | 1.136439 | 0.0003102871 | 1.018229 | 0.004163994 | 11.9 | 1.112318 | -0.007554041 | 1.006334 | -0.003444125 | 11.87 | 1.135264 | 0.001898136 | 1.014776 | -0.0009251025 | 11.77 | 1.110993 | 0.0001246815 | 1.012562 | -0.001682496
11.9 | 1.135033 | 0.004152389 | 1.004965 | 0.02251814 | 11.89 | 1.129629 | -0.009768344 | 0.9924254 | -0.005922001 | 11.88 | 1.133692 | 0.002313763 | 0.9998186 | 0.003258261 | 11.86 | 1.123488 | -0.003594281 | 1.012226 | 0.002563237 | 12 | 1.142375 | 0.003088681 | 1.02118 | 0.00123378 | 11.75 | 1.120631 | 0.003118208 | 1.00938 | 0.006659302 | 12.01 | 1.123471 | -0.0006762369 | 1.007565 | 0.005697576 | 11.98 | 1.121763 | 0.006913737 | 1.013742 | -0.001956032 | 11.83 | 1.110057 | -0.001718991 | 1.008559 | 0.003958512
12 | 1.134279 | 0.0005259342 | 0.9859546 | 0.003929504 | 12.11 | 1.140852 | 0.005289866 | 1.004409 | 0.0048318 | 11.93 | 1.137147 | 0.002266927 | 1.003005 | 0.000324755 | 11.92 | 1.12843 | -0.001676085 | 1.008061 | -0.004364626 | 12.18 | 1.137216 | -0.005961793 | 1.015681 | -0.005915816 | 11.82 | 1.115896 | -0.008714221 | 1.007621 | -0.006608907 | 11.98 | 1.125333 | -0.00403144 | 1.006535 | -0.001065389 | 11.96 | 1.130384 | 0.005124842 | 1.011678 | 0.003015599 | 12.01 | 1.122824 | -0.00537724 | 1.006946 | -0.008056089
12.2 | 1.130188 | 0.006318476 | 0.9850423 | 0.0100791 | 12.15 | 1.121833 | 0.007066857 | 0.9901806 | 0.00878782 | 12.13 | 1.139752 | 0.007901235 | 1.001648 | 0.001540147 | 11.98 | 1.136561 | 0.003873227 | 1.009599 | -0.004649484 | 12.15 | 1.13606 | 0.0009010032 | 1.013323 | -0.006200044 | 11.9 | 1.13647 | -0.004617368 | 1.015537 | -0.001250046 | 12.16 | 1.125656 | -0.002763534 | 1.010048 | 0.001711194 | 12.12 | 1.126063 | -0.002308488 | 1.011872 | -0.005287572 | 12.09 | 1.130026 | -0.00442639 | 1.007918 | 0.001400673
12.23 | 1.141503 | 0.003871528 | 0.9850891 | -0.002173357 | 12.12 | 1.131227 | 0.0002242441 | 0.9957934 | 0.001884485 | 12.17 | 1.13569 | 0.004776216 | 0.9967124 | -0.003932758 | 12.18 | 1.143805 | 0.008445364 | 1.015922 | 0.0001195197 | 12.15 | 1.134571 | 0.004508105 | 1.010699 | 0.001139824 | 12.11 | 1.138802 | 0.004180759 | 1.022396 | 0.005050797 | 12.36 | 1.133399 | -0.000727995 | 1.010485 | 0.001836651 | 12.32 | 1.127256 | -0.01088298 | 1.006595 | -0.000982917 | 12.05 | 1.123053 | 0.004436674 | 1.00919 | -0.000121366
12.22 | 1.140325 | 0.001886999 | 0.9931056 | -0.005421786 | 12.19 | 1.134609 | 0.004854621 | 0.9918915 | 0.002602063 | 12.16 | 1.140837 | 0.002642665 | 1.003496 | -0.002401425 | 12.28 | 1.135843 | 0.004248416 | 1.005807 | 0.0009128031 | 12.25 | 1.129833 | 0.004159837 | 1.013467 | -0.001594568 | 12.07 | 1.129131 | 0.006722342 | 1.018124 | -0.002209661 | 12.43 | 1.141801 | -0.01438558 | 1.018049 | -0.01158956 | 12.38 | 1.125683 | 0.002478411 | 1.007888 | -0.002455022 | 12.15 | 1.130854 | 0.001878824 | 1.0174 | -0.003017045
12.28 | 1.136395 | -0.001898565 | 0.9920769 | -0.001106 | 12.34 | 1.14479 | 0.009612673 | 0.9955577 | 0.003661465 | 12.23 | 1.138271 | 0.003811256 | 1.006337 | -0.005706816 | 12.28 | 1.134335 | 0.001590103 | 1.011457 | -0.001001985 | 12.37 | 1.143219 | 0.005462623 | 1.021962 | 0.002091979 | 12.09 | 1.133328 | 0.002605678 | 1.01161 | -0.004064295 | 12.47 | 1.14078 | 0.002369209 | 1.017854 | 0.001778138 | 12.41 | 1.13929 | -0.0007236304 | 1.018821 | 0.004973389 | 12.31 | 1.138394 | 0.004705454 | 1.013671 | 0.0007362345
12.37 | 1.151535 | 0.003717768 | 0.9905952 | 0.0002177989 | 12.46 | 1.139608 | 0.002627771 | 0.9932897 | 0.003046081 | 12.33 | 1.137855 | 0.005805929 | 1.000655 | -0.001299772 | 11.65 | 1.117453 | 0.008405539 | 1.006507 | -0.002852367 | 12.47 | 1.138019 | 0.001932249 | 1.008983 | -0.002487676 | 12.24 | 1.139111 | 0.002110936 | 1.015442 | 0.005027866 | 12.55 | 1.126868 | -0.001945067 | 1.005241 | 0.00243224 | 12.49 | 1.133505 | -0.003811384 | 1.009748 | 0.0002026302 | 12.44 | 1.126767 | -0.009701626 | 1.009018 | 0.0009046914
12.46 | 1.14977 | -0.004085218 | 0.9904297 | -0.002574229 | 12.55 | 1.146493 | 0.008685917 | 0.9907489 | 0.001030347 | 12.43 | 1.139813 | 0.005345739 | 1.002341 | -0.001875719 | 12.56 | 1.141317 | -0.003385712 | 1.013806 | -0.006102315 | 12.53 | 1.136806 | 0.007848683 | 1.00877 | -1.963088e-05 | 12.4 | 1.13456 | -0.001244887 | 1.008008 | 0.0003399964 | 12.66 | 1.124956 | 0.00483632 | 1.005972 | -0.00425143 | 12.59 | 1.13104 | -0.008247558 | 1.009178 | -0.007588641 | 12.55 | 1.128542 | -0.002572017 | 1.011113 | -0.002524694
12.56 | 1.146302 | 0.0113911 | 0.9876216 | 0.005170032 | 12.58 | 1.152696 | 0.0108223 | 0.9980687 | 0.002798347 | 12.51 | 1.149475 | 0.008211494 | 1.007352 | -0.001398917 | 12.65 | 1.148268 | -0.0002360024 | 1.003844 | 0.00243541 | 12.6 | 1.151316 | 0.001753368 | 1.009528 | 0.0006795037 | 12.52 | 1.143454 | 0.003165476 | 1.016218 | 0.002682517 | 12.8 | 1.135719 | -0.002822599 | 1.006153 | -0.004084003 | 12.75 | 1.134343 | -0.00339323 | 1.010414 | -0.002527068 | 12.66 | 1.138398 | 0.0007156463 | 1.008306 | -0.003278794
12.74 | 1.151196 | 0.009993075 | 0.9966333 | 0.0009492329 | 12.65 | 1.150417 | 0.006905611 | 0.9969598 | 0.001280308 | 12.61 | 1.152472 | 0.006396332 | 1.008622 | 0.005498609 | 12.69 | 1.146516 | 0.007221141 | 1.010706 | -0.001612515 | 12.76 | 1.148594 | 0.005857348 | 1.023331 | -0.001420771 | 12.61 | 1.142549 | 0.001493072 | 1.014062 | -0.002514503 | 12.88 | 1.130844 | 0.001061103 | 1.010102 | 0.001048 | 12.86 | 1.128118 | 0.003485565 | 1.010516 | 0.003961924 | 12.72 | 1.131432 | -0.008200231 | 1.009573 | -0.002090345
12.91 | 1.167274 | 0.006757452 | 1.003715 | 0.008200623 | 12.84 | 1.156771 | -0.007423891 | 1.002228 | -0.007443562 | 12.76 | 1.16024 | 0.001623634 | 1.00108 | 0.005409635 | 12.7 | 1.138453 | 0.008991377 | 1.004801 | 0.001151914 | 12.96 | 1.143987 | -0.001279355 | 1.013999 | 0.001175592 | 12.66 | 1.141652 | -0.0003414897 | 1.014424 | -0.0002428041 | 12.87 | 1.135841 | -0.001153751 | 1.005938 | -0.001957015 | 12.89 | 1.145688 | -0.001903063 | 1.014577 | 0.0003283364 | 12.73 | 1.140188 | -0.0002849069 | 1.01027 | -0.003783773
12.95 | 1.156816 | 0.003351923 | 1.003474 | -0.0008494304 | 13.03 | 1.146083 | 0.00714397 | 0.979598 | -0.0007090113 | 12.95 | 1.154326 | 0.008266656 | 1.011294 | 0.00311962 | 12.76 | 1.152688 | 0.005621622 | 1.008258 | 0.001020962 | 13.03 | 1.145035 | -0.004529075 | 1.013734 | -0.003705915 | 12.69 | 1.137853 | 0.001519801 | 1.008996 | 0.005136482 | 12.93 | 1.151041 | 0.006087849 | 1.019266 | 0.0103225 | 12.9 | 1.143213 | -0.005546637 | 1.009654 | 0.0003062521 | 12.77 | 1.136085 | 0.001742981 | 1.008103 | 0.006060168
12.98 | 1.155096 | -0.008789398 | 0.9939587 | -0.01237894 | 13.06 | 1.150053 | 0.01004364 | 0.9860485 | 0.007297361 | 13 | 1.151794 | 0.005792415 | 1.008953 | -0.006080045 | 12.96 | 1.143108 | 0.01016263 | 1.003574 | 0.01099006 | 13.06 | 1.147357 | 0.002193251 | 1.01611 | 0.004882042 | 12.73 | 1.140019 | -0.002326072 | 1.012254 | -0.002936533 | 13.1 | 1.157011 | -0.005046742 | 1.019629 | -0.002281076 | 13.07 | 1.138306 | -0.009380458 | 1.012238 | -0.004232929 | 12.96 | 1.140655 | 0.004971485 | 1.010987 | 0.007493689
13.19 | 1.169141 | -0.005053878 | 0.9799194 | -0.002510229 | 13.11 | 1.163889 | 0.006857255 | 0.9983947 | 0.01500935 | 13.04 | 1.162311 | 0.002577875 | 0.9947132 | -0.002630695 | 13.07 | 1.154085 | -0.00213646 | 1.014564 | 0.000504457 | 13.2 | 1.151625 | 0.0005239561 | 1.013485 | -0.002212601 | 12.94 | 1.146359 | 0.000350778 | 1.007937 | 0.002898602 | 13.17 | 1.150305 | -0.001212931 | 1.013458 | 0.0003573757 | 13.16 | 1.131732 | 0.002183212 | 1.015957 | -0.0003379367 | 13.08 | 1.145824 | 0.001602979 | 1.010774 | -0.003042022
13.26 | 1.155875 | 0.01064258 | 0.9757774 | 0.02122808 | 13.21 | 1.178428 | 0.007282788 | 1.013076 | -0.004757884 | 13.18 | 1.165142 | 0.0006113431 | 1.009214 | -0.002061766 | 13.11 | 1.150668 | 0.004604457 | 1.004818 | 0.0008302961 | 13.3 | 1.171068 | 0.001320396 | 1.021568 | 0.005485347 | 13.07 | 1.15594 | -0.005697998 | 1.009247 | -0.004196315 | 13.27 | 1.147258 | 0.003655259 | 1.016022 | 0.001339621 | 13.25 | 1.150693 | -0.0008623072 | 1.008646 | -0.00562263 | 13.13 | 1.151108 | -0.003490824 | 1.014366 | -0.005569746
13.31 | 1.181214 | 0.003600384 | 1.010899 | 0.006113507 | 13.34 | 1.157706 | -0.01454041 | 0.9922859 | -0.0175808 | 13.29 | 1.174344 | -0.005779142 | 1.010421 | -0.007050751 | 13.23 | 1.165529 | 0.006412267 | 1.008615 | -0.003617612 | 13.38 | 1.154352 | -0.001072764 | 1.012791 | -0.003197132 | 13.1 | 1.151036 | -0.003328403 | 1.010361 | 0.003358988 | 13.37 | 1.137492 | 0.004132133 | 1.004676 | -0.004545205 | 13.34 | 1.147067 | -0.007947517 | 1.006601 | -0.006645824 | 13.25 | 1.146348 | -0.005520379 | 0.9973561 | -0.003622329
13.47 | 1.187024 | -0.01315969 | 1.008274 | -0.01730719 | 13.42 | 1.152246 | 0.013548 | 0.9818193 | 0.01508896 | 13.37 | 1.150435 | 0.005716362 | 0.9927378 | 0.005128413 | 13.34 | 1.163063 | -0.003981776 | 0.9981352 | -0.002708998 | 13.54 | 1.165508 | 0.00406624 | 1.01445 | -0.00304988 | 13.21 | 1.155749 | 0.001363597 | 1.02068 | 0.007398561 | 13.44 | 1.157582 | -0.001501297 | 1.013647 | 0.001159282 | 13.45 | 1.152079 | -0.007385714 | 1.011312 | -0.007631008 | 13.37 | 1.149401 | -0.007104213 | 1.014839 | 0.002958715
13.5 | 1.164665 | -0.0009626733 | 0.9672877 | 0.000970757 | 13.53 | 1.181254 | 0.00396074 | 0.9973791 | 0.006422369 | 13.51 | 1.182927 | 0.01013084 | 1.005203 | 0.00937125 | 13.4 | 1.160474 | -0.000133533 | 1.009511 | 0.006610643 | 13.57 | 1.164515 | -0.002904861 | 1.015867 | 0.004320298 | 13.32 | 1.165873 | -0.004209029 | 1.026946 | -0.005672934 | 13.64 | 1.145525 | -0.006470725 | 1.011597 | 0.0005742001 | 13.59 | 1.138793 | 0.0001727168 | 1.005349 | 0.006922521 | 13.42 | 1.139968 | 0.001300625 | 1.014004 | 0.001895842
13.64 | 1.180943 | 0.009705851 | 1.010658 | 0.01902999 | 13.69 | 1.173659 | 0.0004873365 | 0.9958238 | -0.004146727 | 13.54 | 1.176136 | -0.008824103 | 1.00761 | -0.003960017 | 13.57 | 1.174889 | 0.005616285 | 1.007333 | -0.004213346 | 13.61 | 1.173628 | 0.004482817 | 1.021519 | 0.003955064 | 13.41 | 1.155174 | -0.006526161 | 1.000263 | -0.004682256 | 13.67 | 1.155737 | 0.0007162928 | 1.015817 | -0.003958358 | 13.58 | 1.159784 | -0.003946458 | 1.015023 | -0.002546174 | 13.57 | 1.155832 | 0.006079929 | 1.012681 | 0.003840711
13.84 | 1.189178 | -0.00775377 | 1.001561 | -0.03214448 | 13.7 | 1.177542 | 0.005908695 | 0.9949678 | 0.007810764 | 13.62 | 1.16438 | 0.01273544 | 0.9999912 | 0.002030267 | 13.65 | 1.1625 | 0.002958786 | 1.000357 | 0.002796673 | 13.81 | 1.163207 | 0.0008055078 | 1.011599 | -0.005946519 | 13.58 | 1.147396 | 0.006890228 | 1.016182 | 0.009346804 | 13.68 | 1.169496 | -0.01117427 | 1.018051 | -0.005470153 | 13.7 | 1.140885 | -0.00954412 | 1.010511 | -0.001764052 | 13.68 | 1.16111 | -0.01316806 | 1.022671 | -0.008932974
13.89 | 1.179693 | 0.009224465 | 0.9703839 | 0.03248347 | 13.74 | 1.179701 | 0.002752439 | 0.9962392 | -0.0006075538 | 13.8 | 1.182038 | -0.004994649 | 0.9974579 | -0.003249906 | 13.65 | 1.164947 | 0.0008217339 | 1.01506 | 0.0007445832 | 13.98 | 1.174913 | 0.01002023 | 1.015512 | 0.01346315 | 13.57 | 1.176463 | 0.0004143961 | 1.023954 | -0.004338135 | 13.81 | 1.150986 | 0.002506393 | 1.013073 | 0.003014884 | 13.9 | 1.162826 | 0.01005084 | 1.012274 | 0.007885806 | 13.68 | 1.149473 | -0.003361843 | 1.002002 | 0.005341855
13.92 | 1.203386 | -0.005975435 | 1.02648 | -0.02545958 | 13.86 | 1.175168 | -0.003560966 | 0.9844956 | -0.006092249 | 13.98 | 1.172881 | 0.005961596 | 1.007084 | 0.01115242 | 13.77 | 1.16753 | 0.01248711 | 0.9951545 | -0.0002651665 | 14.1 | 1.178374 | -0.01018438 | 1.014063 | -0.01398576 | 13.65 | 1.164281 | -0.004800201 | 1.011737 | 5.312713e-05 | 13.95 | 1.178307 | 0.0001766977 | 1.019038 | 0.007195021 | 14.05 | 1.157603 | -0.01292407 | 1.006929 | -0.003853045 | 13.76 | 1.147528 | -0.01276529 | 1.018826 | -0.006543465
13.99 | 1.181656 | 0.00446071 | 0.9575265 | 0.02394411 | 13.97 | 1.206016 | 0.006944805 | 1.016423 | 0.008809293 | 14.09 | 1.187082 | 0.0005348995 | 1.004264 | -0.01292093 | 13.92 | 1.181309 | -0.0004026421 | 1.011166 | 0.007906451 | 14.2 | 1.182825 | 0.006898318 | 1.012724 | 0.006256964 | 13.82 | 1.173849 | 0.01133897 | 1.023838 | 0.009024459 | 14.07 | 1.149915 | -0.01352035 | 1.007796 | -0.01241377 | 14.17 | 1.163285 | 0.0109018 | 1.018257 | 0.002938795 | 13.89 | 1.156223 | 0.001875014 | 1.006387 | 0.002808558
14.11 | 1.21137 | -0.008542871 | 1.031313 | -0.02070622 | 14.06 | 1.182732 | -0.0004570766 | 0.983291 | -0.0102857 | 14.19 | 1.181899 | 0.005261597 | 1.007771 | 0.009272957 | 14.07 | 1.181272 | 0.004814267 | 1.010144 | -0.00942007 | 14.3 | 1.180935 | -0.01017421 | 1.017409 | -0.008049384 | 13.99 | 1.172975 | -0.01138707 | 1.007111 | -0.01807985 | 14.16 | 1.185416 | -0.002837011 | 1.015448 | 0.005206662 | 14.24 | 1.17481 | -0.01411382 | 1.019007 | -0.004790738 | 14.02 | 1.168311 | -0.003514233 | 1.010404 | 0.005498156
14.26 | 1.186951 | 0.01154 | 0.9700157 | 0.02959848 | 14.15 | 1.207805 | 0.0007892812 | 1.017715 | -0.001195223 | 14.28 | 1.198599 | 0.004253246 | 1.007368 | -0.003238638 | 14.16 | 1.183531 | -0.001537731 | 1.007581 | 0.001853733 | 14.34 | 1.193776 | 0.008261715 | 1.02443 | 0.003487351 | 14.13 | 1.172841 | 0.009439487 | 1.021822 | 0.00791102 | 14.21 | 1.160734 | 0.001558657 | 1.002344 | -0.001192412 | 14.31 | 1.165181 | 0.005680757 | 1.00764 | -0.003857568 | 14.1 | 1.15561 | -0.000372581 | 1.012902 | 0.009163944
14.43 | 1.210737 | -0.01795692 | 0.9993042 | -0.0369074 | 14.29 | 1.185625 | 0.007115487 | 0.9763102 | 0.009674696 | 14.35 | 1.188515 | 0.003142589 | 1.007458 | 0.003708737 | 14.2 | 1.178018 | 0.005202585 | 1.003401 | -0.009416398 | 14.36 | 1.176037 | 0.006303273 | 1.004932 | -0.002624032 | 14.21 | 1.178712 | -0.007760526 | 1.00835 | -0.003520709 | 14.34 | 1.179989 | -2.088162e-05 | 1.025278 | 0.00470871 | 14.33 | 1.16273 | -0.001121331 | 1.016256 | 0.003089515 | 14.18 | 1.177605 | -0.01644684 | 1.010579 | -0.003169017
14.51 | 1.219138 | 0.01474476 | 1.004713 | 0.02671117 | 14.5 | 1.203178 | -0.007641148 | 1.007742 | -0.0172583 | 14.37 | 1.208253 | 0.001980717 | 1.01339 | -0.005696073 | 14.26 | 1.189105 | 0.003623426 | 1.012188 | 0.007493756 | 14.49 | 1.19102 | -0.005665164 | 1.024016 | -0.002702759 | 14.29 | 1.17446 | 0.006423866 | 1.020097 | -0.003263414 | 14.53 | 1.179624 | 0.007882699 | 1.012904 | -0.0009385921 | 14.42 | 1.177545 | -0.0002413531 | 1.009463 | 0.004820079 | 14.3 | 1.161562 | -0.00836706 | 1.009772 | -0.002920722
14.51 | 1.190812 | -0.003211133 | 0.9671699 | -0.006451803 | 14.61 | 1.217713 | 0.01485873 | 1.005942 | 0.0232567 | 14.46 | 1.200647 | 0.009948241 | 1.002993 | -0.0003515922 | 14.46 | 1.189984 | 0.005112224 | 1.006598 | 0.00660895 | 14.68 | 1.19955 | -0.003034985 | 1.011144 | 4.278308e-05 | 14.32 | 1.185412 | -0.006801969 | 1.020692 | -0.0006904408 | 14.62 | 1.172479 | -0.003934508 | 1.016942 | 0.001555769 | 14.62 | 1.152933 | -0.00468296 | 1.008741 | 0.000571619 | 14.5 | 1.182188 | 0.003415293 | 1.015065 | 0.004570428
14.71 | 1.227086 | -0.01394314 | 1.010976 | -0.0155705 | 14.63 | 1.199293 | 0.001136561 | 0.9789784 | 0.001280827 | 14.64 | 1.206081 | 0.010363 | 1.007574 | 0.00954405 | 14.62 | 1.19553 | 0.002496663 | 1.015474 | -0.002600057 | 14.74 | 1.196716 | 0.01098811 | 1.017154 | 0.007348311 | 14.38 | 1.197031 | 0.01205941 | 1.022659 | 0.0005133927 | 14.68 | 1.199039 | -0.002193316 | 1.018811 | 0.004033275 | 14.7 | 1.185487 | -0.01015376 | 1.016491 | -0.005450546 | 14.62 | 1.164814 | 0.001540197 | 1.009185 | -0.001060259
14.81 | 1.221947 | 0.006003615 | 1.000162 | 0.01568326 | 14.8 | 1.217207 | 0.001091216 | 1.004015 | -0.004964673 | 14.72 | 1.199756 | -0.0005468125 | 0.9940621 | -0.003271966 | 14.66 | 1.203225 | 0.001694844 | 1.023365 | 0.003178114 | 14.84 | 1.198995 | 0.006756171 | 1.014969 | 0.002885132 | 14.55 | 1.175795 | 0.004590665 | 1.013321 | 0.007063798 | 14.82 | 1.192149 | 0.005521621 | 1.01158 | 0.001210163 | 14.81 | 1.181972 | -0.002652189 | 1.00853 | 0.001770957 | 14.66 | 1.173539 | 0.00156021 | 1.011091 | 0.003470598
14.9 | 1.211219 | -0.004349955 | 0.988255 | 0.006271321 | 14.91 | 1.218684 | 0.002957388 | 0.9992543 | 0.006249839 | 14.85 | 1.222127 | -0.002734268 | 1.009224 | -0.006043222 | 14.78 | 1.195983 | 0.01104024 | 1.001362 | 0.005054728 | 14.97 | 1.196849 | 4.256496e-05 | 1.01603 | 0.0007110746 | 14.68 | 1.203669 | -0.006679499 | 1.019335 | -0.002259803 | 14.96 | 1.185467 | 0.001152874 | 1.016643 | -0.005861612 | 14.91 | 1.189012 | 0.008209083 | 1.019183 | 0.001834435 | 14.81 | 1.173655 | -0.01356431 | 1.010627 | -0.004033824
15.03 | 1.228277 | -0.007107761 | 0.9930943 | -0.005988281 | 14.98 | 1.218358 | -0.006872268 | 0.9980223 | 0.001841742 | 14.97 | 1.221732 | 0.006839859 | 1.02511 | 0.001296472 | 14.89 | 1.194292 | -9.586763e-05 | 1.004284 | -0.005912758 | 15.02 | 1.209949 | -0.008523905 | 1.01916 | -0.00405369 | 14.77 | 1.2114 | 0.0003143622 | 1.027279 | -0.00263159 | 15.01 | 1.185433 | -0.003446871 | 1.014342 | -0.002138378 | 15.01 | 1.179253 | 0.005895703 | 1.006343 | 0.004776147 | 14.95 | 1.17978 | -0.005015313 | 1.015419 | -0.0005102432
15.07 | 1.220118 | -0.005755402 | 0.9872021 | -0.009492052 | 15.18 | 1.222029 | 0.001582678 | 1.000355 | 0.003980793 | 15.02 | 1.219915 | 0.007707499 | 0.9999808 | 0.007318031 | 14.99 | 1.205677 | -0.0002877802 | 1.011482 | 0.002302604 | 15.23 | 1.203588 | -0.008187253 | 1.019003 | -0.003618506 | 14.86 | 1.200586 | 0.008293186 | 1.023639 | 0.007854902 | 15.15 | 1.200059 | -0.01007672 | 1.015137 | -0.001468319 | 15.19 | 1.182838 | 0.0008507224 | 1.007228 | -0.0006890295 | 14.99 | 1.187232 | -0.001529983 | 1.013674 | 0.003976142
15.28 | 1.234564 | -0.007587726 | 1.004848 | -0.01036062 | 15.26 | 1.223387 | -0.0005398249 | 0.9992206 | 0.003429994 | 15.21 | 1.222402 | -0.0005941247 | 1.005062 | 9.644463e-05 | 15.19 | 1.20803 | -0.0006019039 | 1.008993 | 0.002035044 | 15.39 | 1.20752 | -0.004852214 | 1.014475 | 0.002388992 | 14.99 | 1.187441 | 0.005168969 | 1.010878 | 0.007819728 | 15.36 | 1.201343 | 0.001498458 | 1.016748 | -0.0007691274 | 15.21 | 1.193164 | -0.01010563 | 1.013637 | 0.002072078 | 15.15 | 1.178111 | -0.002922926 | 1.01476 | -0.002596929
15.45 | 1.244566 | -0.007769137 | 1.003145 | -0.004614725 | 15.28 | 1.221533 | 0.002390144 | 0.9961886 | 0.002615845 | 15.3 | 1.227403 | -0.004184317 | 1.00521 | -0.005000812 | 15.02 | 1.185644 | -0.01772366 | 1.012215 | 0.007381019 | 15.43 | 1.2118 | 0.005860185 | 1.018238 | 0.002446061 | 15.08 | 1.215558 | 0.00114101 | 1.015728 | -0.002883379 | 15.44 | 1.210538 | -0.001790908 | 1.017191 | -0.001093438 | 15.29 | 1.19607 | -0.005165904 | 1.011697 | -0.009443044 | 15.3 | 1.18785 | -0.002568448 | 1.018122 | -0.001997774
15.52 | 1.238803 | -0.005906593 | 0.997462 | -0.001080212 | 15.37 | 1.22698 | -0.0006325911 | 0.9975659 | -0.008298618 | 15.33 | 1.233252 | 0.0009043519 | 1.004053 | -0.002637135 | 15.42 | 1.186 | 0.01683559 | 1.008028 | 0.001649765 | 15.48 | 1.218346 | 0.007121386 | 1.013596 | 0.006525068 | 15.16 | 1.215719 | 0.001056533 | 1.018922 | -0.002204172 | 15.49 | 1.208645 | -0.003863391 | 1.013883 | -0.001963821 | 15.43 | 1.197245 | 0.0008489715 | 1.012043 | -0.002167401 | 15.33 | 1.186253 | 0.002745919 | 1.0154 | 0.001001603
15.59 | 1.241133 | 0.00340411 | 0.9967409 | 0.005391385 | 15.49 | 1.238295 | 6.289053e-05 | 1.004656 | -0.0002972581 | 15.42 | 1.231914 | 0.0009055194 | 1.014343 | -0.0006268139 | 15.5 | 1.20664 | -0.01404839 | 1.012715 | 0.00126918 | 15.57 | 1.215763 | 0.004506456 | 1.010348 | 0.006445201 | 15.37 | 1.203242 | 0.002911617 | 1.012629 | -0.004971497 | 15.58 | 1.209476 | 0.001616802 | 1.014303 | -0.002709941 | 15.58 | 1.207171 | -0.006785179 | 1.011053 | -0.00444316 | 15.38 | 1.191727 | -0.00335202 | 1.012389 | 0.005033735
15.71 | 1.239177 | -0.004273338 | 0.9959254 | -0.003170649 | 15.61 | 1.239252 | 0.002286671 | 0.9972426 | 0.001455504 | 15.54 | 1.233722 | 0.001642273 | 1.010952 | -0.0001603042 | 15.57 | 1.241818 | 0.01146254 | 1.015125 | -0.0006480976 | 15.72 | 1.231846 | 0.004554138 | 1.022522 | 0.0004937252 | 15.53 | 1.214502 | -0.004285368 | 1.018405 | -0.0006921541 | 15.71 | 1.209778 | -0.005554209 | 1.011343 | -0.007796105 | 15.68 | 1.205159 | 0.001680055 | 1.015198 | 0.002262685 | 15.49 | 1.201373 | -0.001725776 | 1.0179 | 0.00204427
15.85 | 1.253109 | 0.004504075 | 0.9903565 | 0.004557983 | 15.71 | 1.242159 | -0.001841773 | 1.000714 | 0.00244186 | 15.65 | 1.238273 | -0.0004054397 | 1.006973 | -0.001435722 | 15.69 | 1.223008 | 0.002358993 | 1.007288 | 0.006079558 | 15.9 | 1.228107 | 0.003149145 | 1.018573 | -0.0006371531 | 15.66 | 1.221886 | -0.007113344 | 1.017911 | -0.004518326 | 15.89 | 1.22198 | -0.002112958 | 1.019124 | -0.00613872 | 15.77 | 1.209742 | 0.003458648 | 1.021001 | -0.001503679 | 15.61 | 1.209227 | -0.003150775 | 1.012136 | 0.002633602
15.97 | 1.260876 | 0.004266995 | 0.9972322 | 0.005870571 | 15.86 | 1.257744 | -0.002385988 | 1.003969 | -0.0009026539 | 15.81 | 1.243785 | 0.0006694082 | 1.009563 | 0.001113957 | 15.85 | 1.231295 | -0.00340543 | 1.016379 | -0.0006273677 | 16.06 | 1.23062 | -0.0001724004 | 1.015736 | -0.0003097743 | 15.77 | 1.221961 | -0.00651503 | 1.017145 | -0.0007515773 | 16.04 | 1.224802 | 0.003252302 | 1.020744 | 0.006059638 | 15.88 | 1.209609 | -0.003695817 | 1.01608 | -0.006569259 | 15.74 | 1.207515 | -0.004243874 | 1.016192 | -0.002766113
16.03 | 1.265838 | -0.004952834 | 0.9953639 | 2.551627e-05 | 16.08 | 1.252575 | 0.004276265 | 0.996563 | 0.005270326 | 16.01 | 1.244358 | 0.005880958 | 1.010284 | 0.004074237 | 15.99 | 1.243395 | -0.0003608079 | 1.014291 | 0.0004015647 | 16.11 | 1.239049 | 0.007840514 | 1.019154 | 0.0005935893 | 15.88 | 1.224834 | -0.003964233 | 1.017161 | -0.003239704 | 16.09 | 1.221187 | 0.003443785 | 1.011265 | -0.001991324 | 16.07 | 1.216671 | -0.002711276 | 1.01634 | -0.007304918 | 15.92 | 1.20992 | -0.003532299 | 1.012137 | -9.385295e-05
16.13 | 1.275213 | -0.01033392 | 1.003545 | -0.001541609 | 16.18 | 1.267003 | 0.00455635 | 1.006671 | 0.000807268 | 16.14 | 1.251611 | 6.172669e-05 | 1.009122 | -0.001088682 | 16.06 | 1.229138 | -0.001196911 | 1.012488 | -0.002049544 | 16.19 | 1.23973 | -0.001551346 | 1.019205 | 0.002851994 | 15.96 | 1.224642 | 0.005343552 | 1.020262 | 0.002141363 | 16.16 | 1.232093 | -0.003070735 | 1.015291 | -0.001236392 | 16.2 | 1.222452 | 0.001572669 | 1.01296 | 0.002261194 | 16.08 | 1.203979 | -0.008319371 | 1.00891 | -0.01250181
16.33 | 1.260862 | -0.006402223 | 0.9932533 | -0.0008610119 | 16.27 | 1.260106 | -0.009447646 | 1.002948 | -0.003890673 | 16.18 | 1.250444 | 0.007798784 | 1.007261 | 0.004114195 | 16.11 | 1.233563 | 0.009486374 | 1.010648 | -0.001972979 | 16.34 | 1.245441 | -0.003172477 | 1.016627 | 0.0003555374 | 15.99 | 1.221686 | -0.004495632 | 1.019432 | -0.006482062 | 16.32 | 1.237453 | -0.006809226 | 1.016114 | -8.568586e-05 | 16.29 | 1.228055 | -0.015188 | 1.014071 | -0.002329701 | 16.15 | 1.217198 | -0.008180599 | 1.015243 | -0.0006171974
16.43 | 1.273265 | 0.01200386 | 0.9972187 | 0.003921318 | 16.42 | 1.251391 | -9.813055e-05 | 0.988532 | -0.005225545 | 16.34 | 1.263603 | -0.004901259 | 1.010755 | -0.000269152 | 16.27 | 1.247366 | 0.00176347 | 1.014932 | -0.002954726 | 16.49 | 1.246549 | -0.003932817 | 1.026379 | 6.147767e-05 | 16.1 | 1.231641 | 0.005181536 | 1.019791 | 0.006470914 | 16.45 | 1.220756 | -0.01284447 | 1.015658 | -0.01090296 | 16.42 | 1.220127 | -0.007510279 | 1.019334 | -0.002958012 | 16.31 | 1.210542 | -0.01251578 | 1.01414 | -0.009388811
16.49 | 1.289424 | -0.0007929806 | 0.9947675 | -0.001896712 | 16.55 | 1.274177 | 0.0170129 | 0.9971439 | 0.01984163 | 16.47 | 1.253135 | 0.00220937 | 1.003304 | 0.007816387 | 16.38 | 1.250512 | -0.004555253 | 1.012101 | 0.00032258 | 16.57 | 1.249646 | 0.003731717 | 1.019229 | -0.001218156 | 16.26 | 1.250631 | -0.0006142004 | 1.022245 | -0.004778217 | 16.54 | 1.235923 | 0.004268729 | 1.014956 | 0.003944912 | 16.57 | 1.234714 | 0.01014117 | 1.021998 | 0.001192984 | 16.42 | 1.210668 | -0.002733568 | 1.013411 | 0.000821426
16.7 | 1.286437 | -0.006817827 | 0.9965704 | 0.003647978 | 16.59 | 1.28927 | -0.006208585 | 1.01673 | 0.001242155 | 16.55 | 1.265603 | 0.007923084 | 1.007509 | 0.001372963 | 16.5 | 1.251118 | -0.002601674 | 1.007561 | 0.003086928 | 16.7 | 1.251725 | 0.001024467 | 1.015276 | -0.001142595 | 16.37 | 1.249628 | -0.007240964 | 1.022824 | -0.009199175 | 16.7 | 1.253312 | -0.001738035 | 1.015077 | 0.005720833 | 16.63 | 1.246056 | 0.003377452 | 1.017815 | 0.001925057 | 16.54 | 1.237154 | 0.003766951 | 1.022175 | 0.005632551
16.77 | 1.292275 | -0.0003489197 | 1.004993 | -0.002406778 | 16.75 | 1.2725 | -0.002137745 | 0.9917122 | -0.009569741 | 16.75 | 1.279641 | -0.008302763 | 1.008868 | -0.003823594 | 16.68 | 1.257858 | 0.005788738 | 1.016172 | 0.002125092 | 16.92 | 1.253739 | -0.0006599178 | 1.014721 | 0.001588442 | 16.48 | 1.236542 | -0.004981564 | 1.016947 | 0.001838889 | 16.87 | 1.247336 | -0.01790953 | 1.015658 | -0.01345919 | 16.75 | 1.234588 | -0.004872434 | 1.014033 | -0.0002484204 | 16.68 | 1.235145 | -0.007436922 | 1.016069 | -0.002429322
16.82 | 1.302815 | -0.001346991 | 0.9961576 | 0.003988337 | 16.96 | 1.294775 | 5.83326e-05 | 1.003379 | 0.00102959 | 16.84 | 1.278845 | 0.001273206 | 1.011025 | 0.006035352 | 16.72 | 1.278047 | 0.00763705 | 1.021047 | -0.001579056 | 17.01 | 1.262936 | 0.009523184 | 1.020907 | 0.00232063 | 16.66 | 1.241196 | 0.004352073 | 1.022663 | 0.002403867 | 16.91 | 1.246369 | 0.002611005 | 1.011977 | 0.0008078324 | 16.97 | 1.239534 | 0.004789736 | 1.010956 | -0.0009964051 | 16.74 | 1.231409 | 0.001310355 | 1.011626 | -0.005952485
16.97 | 1.30164 | -0.01079102 | 0.9958582 | -0.0009753459 | 17.09 | 1.285336 | 0.0001587857 | 0.996648 | 0.006419322 | 16.89 | 1.289852 | 0.003299627 | 1.015843 | 0.001119967 | 16.83 | 1.259014 | -0.001287433 | 1.015328 | 0.00225055 | 17.07 | 1.272046 | 0.008859603 | 1.01795 | 0.002372434 | 16.75 | 1.260899 | -0.005600868 | 1.025407 | -0.004600058 | 16.98 | 1.264405 | -0.01347264 | 1.025695 | -0.006600437 | 17.13 | 1.264097 | 0.002777995 | 1.020772 | 0.007073002 | 16.87 | 1.24413 | -0.002023556 | 1.017512 | 0.00265243
17.12 | 1.318782 | 0.00198153 | 1.003437 | -0.0003187016 | 17.2 | 1.304644 | -0.001973925 | 1.004879 | 0.00104286 | 17 | 1.291148 | -0.001039955 | 1.012247 | 0.004066714 | 17.01 | 1.272122 | 0.008055648 | 1.012696 | -0.001701542 | 17.19 | 1.276139 | 0.0002202217 | 1.026558 | 0.001081989 | 16.81 | 1.246617 | -0.006236626 | 1.015312 | 0.002813419 | 17.1 | 1.250467 | -0.003429742 | 1.016709 | -0.0002164842 | 17.26 | 1.249456 | -0.01072272 | 1.016012 | -0.007898292 | 17.06 | 1.243895 | -0.001721592 | 1.023837 | 0.00221136
17.24 | 1.320806 | -0.006974574 | 0.9951509 | -0.00023886 | 17.34 | 1.302095 | -0.006281904 | 1.003045 | -0.005490815 | 17.12 | 1.300349 | 0.00299808 | 1.015703 | 0.005854902 | 17.18 | 1.27467 | -0.001112649 | 1.01576 | 0.005216427 | 17.35 | 1.272225 | 0.004540222 | 1.015474 | 0.007180956 | 16.94 | 1.258664 | 0.007037533 | 1.024502 | 0.000265074 | 17.24 | 1.272047 | -0.008228773 | 1.02221 | -0.004309981 | 17.37 | 1.26684 | -0.001767122 | 1.015465 | 0.00526815 | 17.21 | 1.240012 | -0.002705918 | 1.009479 | -0.005437753
17.33 | 1.3303 | -0.004521038 | 1.004036 | 0.001718824 | 17.47 | 1.310478 | 0.01162634 | 1.001085 | 0.01058911 | 17.25 | 1.303462 | 0.001128883 | 1.014146 | 0.004581417 | 17.29 | 1.282829 | 0.006618089 | 1.014241 | 0.00245219 | 17.53 | 1.294513 | 0.00452211 | 1.028682 | -0.004241468 | 17.11 | 1.262519 | -0.009891584 | 1.019164 | -0.00183464 | 17.43 | 1.264749 | -0.005280553 | 1.020658 | -0.0003289721 | 17.47 | 1.251392 | -0.008300273 | 1.012081 | -0.005296006 | 17.33 | 1.256946 | -0.006105285 | 1.017377 | 0.0002165381
17.48 | 1.325305 | -0.003713106 | 0.9876629 | 0.004664236 | 17.56 | 1.306635 | -0.008205476 | 1.000294 | -0.008984484 | 17.4 | 1.300325 | 0.003430275 | 1.012512 | -0.0001017567 | 17.38 | 1.280443 | -0.004728311 | 1.011462 | -0.001675237 | 17.64 | 1.290852 | 0.009678204 | 1.021065 | 0.009197253 | 17.24 | 1.262888 | 0.01083434 | 1.021504 | 0.006683672 | 17.62 | 1.260988 | -0.007388714 | 1.016638 | -0.003474015 | 17.55 | 1.261111 | -0.002892736 | 1.02353 | 0.007431187 | 17.41 | 1.255697 | -0.01130853 | 1.009879 | -0.009334426
17.7 | 1.340463 | -0.007327898 | 1.005361 | -0.007243465 | 17.64 | 1.343075 | -0.002287119 | 1.015216 | 0.004667768 | 17.61 | 1.308958 | -0.002240354 | 1.014338 | -0.002268274 | 17.47 | 1.307506 | 0.008870281 | 1.021078 | 0.0004757028 | 17.69 | 1.284496 | -0.005650836 | 1.011938 | -0.0003525873 | 17.32 | 1.259083 | -0.007089442 | 1.022057 | -0.002377408 | 17.72 | 1.279584 | -0.0004575053 | 1.022746 | 0.007391263 | 17.64 | 1.267771 | -0.0105119 | 1.016942 | -0.007717049 | 17.5 | 1.257958 | -0.002407283 | 1.02191 | 0.003300563
17.81 | 1.344867 | -0.001153477 | 1.002975 | 0.00814568 | 17.75 | 1.321542 | 0.00124579 | 0.9948245 | 0.006080084 | 17.75 | 1.317628 | -0.005176731 | 1.009783 | -8.865725e-05 | 17.63 | 1.294547 | 0.004510888 | 1.017059 | 0.004166884 | 17.88 | 1.301275 | 0.002319336 | 1.024311 | -0.00184696 | 17.44 | 1.277959 | 0.0003103972 | 1.023229 | -0.002060959 | 17.82 | 1.273303 | -0.002465616 | 1.013715 | -0.00373889 | 17.83 | 1.266641 | 0.004757232 | 1.01688 | -0.0003945836 | 17.67 | 1.263552 | -0.01217196 | 1.021683 | -0.008238212
17.93 | 1.344982 | -0.007237356 | 0.9985497 | 0.008757548 | 17.91 | 1.322658 | -0.01213646 | 0.99081 | -0.01018149 | 17.85 | 1.332275 | 0.007438316 | 1.020338 | 0.009491157 | 17.81 | 1.295272 | 0.0007850112 | 1.010959 | 0.002501199 | 18.01 | 1.304899 | 0.005862083 | 1.020055 | 0.005604095 | 17.64 | 1.273297 | 0.004350146 | 1.018577 | 0.003162811 | 17.96 | 1.277732 | -0.001565347 | 1.017262 | -0.003521392 | 17.94 | 1.267795 | -0.009396761 | 1.015784 | 0.000500196 | 17.83 | 1.268316 | -0.002840902 | 1.016085 | 0.00647658
18.06 | 1.362137 | -0.008895713 | 1.001116 | -0.002307717 | 18.1 | 1.361266 | -0.01519895 | 1.019947 | -0.004971095 | 17.98 | 1.324399 | 0.004569339 | 1.011889 | 0.006615152 | 17.93 | 1.321835 | -0.0007145645 | 1.021315 | -0.0006482716 | 18.11 | 1.307694 | -0.0021788 | 1.018907 | 0.001899262 | 17.79 | 1.286696 | -0.008370813 | 1.01954 | -0.002179942 | 18.14 | 1.292958 | -0.003566656 | 1.020124 | -0.001954282 | 18.07 | 1.282065 | -0.01654982 | 1.014742 | -0.006351313 | 17.93 | 1.271637 | -0.007125607 | 1.021756 | -0.001141828
18.19 | 1.362248 | -0.003088606 | 1.001148 | 0.001648511 | 18.22 | 1.356177 | 0.007324303 | 1.006673 | 0.01179621 | 18.14 | 1.320609 | -0.0004218425 | 1.009646 | 0.004703824 | 18.03 | 1.318886 | 0.009366724 | 1.014692 | 0.003563881 | 18.31 | 1.301708 | -0.003239656 | 1.014596 | -0.00117061 | 17.89 | 1.301273 | 0.00807622 | 1.020663 | 0.000582215 | 18.23 | 1.302109 | -0.001843314 | 1.019883 | 0.001650473 | 18.26 | 1.290001 | -0.001667618 | 1.019884 | -0.003559177 | 18.06 | 1.276764 | -0.003925596 | 1.023895 | 0.001899188
18.37 | 1.376426 | -0.008527682 | 1.003954 | 0.01089465 | 18.27 | 1.352894 | 0.001256222 | 0.9998274 | 0.006812791 | 18.23 | 1.338683 | -0.006643081 | 1.011458 | -0.007142094 | 18.19 | 1.313893 | 0.001461441 | 1.017457 | 0.001280195 | 18.41 | 1.316692 | 0.0006276987 | 1.023383 | -0.007166569 | 18.02 | 1.297342 | 0.003948302 | 1.023769 | 0.0002469881 | 18.33 | 1.304377 | 0.007958491 | 1.023226 | 0.007493847 | 18.33 | 1.290375 | 0.001805477 | 1.017329 | -0.002563455 | 18.23 | 1.276893 | -0.006220699 | 1.012935 | -0.00415383
18.45 | 1.379454 | -0.01577315 | 0.9974736 | -0.006943978 | 18.45 | 1.366167 | 0.0006289836 | 1.006926 | 0.004874756 | 18.34 | 1.351219 | -0.001592777 | 1.015957 | -0.002482263 | 18.29 | 1.325799 | -0.007500627 | 1.018303 | -0.001656792 | 18.47 | 1.32633 | 0.005096224 | 1.02388 | 0.002036746 | 18.17 | 1.295636 | 0.004387891 | 1.022728 | 0.005538268 | 18.53 | 1.305315 | 0.004880619 | 1.017994 | -0.0009275799 | 18.41 | 1.291387 | -0.001670105 | 1.015357 | 0.0002691714 | 18.38 | 1.285404 | -0.00124821 | 1.020232 | -0.003363351
18.54 | 1.389409 | -0.01275444 | 1.009149 | -0.006479491 | 18.64 | 1.360944 | -0.006036411 | 0.9991919 | -0.0003225028 | 18.55 | 1.349684 | -0.003253669 | 1.010295 | 0.003307037 | 18.38 | 1.326914 | 0.0003190011 | 1.018468 | 0.003670158 | 18.6 | 1.326715 | 0.0009167484 | 1.017413 | -0.001401127 | 18.28 | 1.308665 | -0.00461881 | 1.021519 | -0.006225464 | 18.7 | 1.312549 | -0.004011768 | 1.017103 | -0.006401624 | 18.57 | 1.295805 | 0.0002372628 | 1.017547 | -0.002285204 | 18.43 | 1.295534 | -0.001910549 | 1.021406 | 4.28309e-05
18.66 | 1.392109 | -0.01321811 | 1.002886 | -0.002985965 | 18.79 | 1.378036 | -0.0007739893 | 1.008668 | 0.004367798 | 18.72 | 1.363335 | -0.001838839 | 1.017632 | -0.003849585 | 18.54 | 1.332743 | 0.002446506 | 1.015644 | 0.004109111 | 18.74 | 1.343861 | 0.002526801 | 1.032272 | 0.005415554 | 18.37 | 1.315702 | -0.002972949 | 1.025883 | -0.005552101 | 18.84 | 1.324585 | -0.005515523 | 1.025112 | -0.00793928 | 18.72 | 1.314283 | -0.0003223607 | 1.018164 | 0.001827676 | 18.54 | 1.288391 | -0.005105927 | 1.022422 | -0.006862127
18.8 | 1.408861 | -0.006190177 | 1.008288 | 0.001759374 | 18.93 | 1.384267 | -0.00434645 | 1.008074 | 0.003606351 | 18.86 | 1.369216 | 0.003222247 | 1.013385 | 0.009608835 | 18.71 | 1.340485 | 0.005420001 | 1.020015 | 0.003740904 | 18.89 | 1.33815 | 0.002205194 | 1.017617 | 0.003017682 | 18.54 | 1.320304 | -0.002294894 | 1.018714 | 0.001817734 | 18.96 | 1.330784 | 0.0009742671 | 1.026288 | -0.005461137 | 18.84 | 1.308677 | 0.003031758 | 1.01517 | -0.002348368 | 18.67 | 1.298813 | -0.001152718 | 1.017183 | -0.004800926
19 | 1.412396 | -0.00922813 | 1.002527 | 0.0006404582 | 19.03 | 1.398808 | -0.007611723 | 1.015682 | 0.001391927 | 18.97 | 1.374042 | -0.00237464 | 1.013157 | 0.00213236 | 18.85 | 1.346838 | 0.001421456 | 1.016462 | -0.002475721 | 19.1 | 1.353606 | -0.003743977 | 1.025643 | -0.002276972 | 18.71 | 1.324402 | 0.0001510382 | 1.021271 | 0.0003488375 | 19.04 | 1.335763 | -0.005752518 | 1.021317 | -0.00614575 | 18.97 | 1.318403 | -0.001936938 | 1.015705 | 0.00223802 | 18.82 | 1.30175 | -0.002154183 | 1.020122 | -0.0002845692
19.2 | 1.41184 | -0.00938479 | 1.00403 | 0.004391991 | 19.11 | 1.395651 | -0.00741817 | 1.00476 | -0.007309284 | 19.05 | 1.381069 | -0.008560147 | 1.022495 | 0.001824189 | 18.94 | 1.349142 | 0.0003300563 | 1.014732 | 0.001000917 | 19.27 | 1.351054 | -0.003337362 | 1.026986 | -0.00111975 | 18.84 | 1.325483 | -0.004826583 | 1.022571 | -0.00698982 | 19.16 | 1.335266 | -0.007277614 | 1.02242 | -0.01378039 | 19.17 | 1.32276 | 0.001326785 | 1.014912 | 0.004041233 | 19 | 1.316165 | -0.002032461 | 1.019918 | 0.003779326
19.31 | 1.409906 | -0.01449894 | 1.005796 | -0.008115267 | 19.28 | 1.394227 | -0.005038972 | 0.9989996 | -0.003047216 | 19.18 | 1.375673 | -0.006374186 | 1.008283 | 0.001335269 | 19.09 | 1.363824 | 0.00700952 | 1.01612 | 0.005538123 | 19.36 | 1.367948 | 0.003296039 | 1.029289 | -0.002231853 | 18.95 | 1.337732 | 0.00317079 | 1.024296 | 0.001250353 | 19.39 | 1.339311 | -0.006906375 | 1.015119 | -0.005573696 | 19.35 | 1.328378 | -0.001643148 | 1.021186 | -0.003481361 | 19.22 | 1.317728 | -0.001033392 | 1.019809 | -0.001549964
19.45 | 1.427846 | -0.007256078 | 1.001699 | -0.008414297 | 19.45 | 1.416539 | -0.003663297 | 1.002278 | -0.002428753 | 19.37 | 1.396318 | -0.002762131 | 1.01803 | 0.004719672 | 19.29 | 1.379176 | -0.007796617 | 1.020696 | -0.005030304 | 19.52 | 1.368266 | -0.000970065 | 1.019934 | -0.0002342336 | 19.08 | 1.347654 | 0.007264057 | 1.02373 | 0.001319133 | 19.5 | 1.350112 | 0.005690795 | 1.021738 | 0.008948725 | 19.45 | 1.327145 | 0.003865398 | 1.016362 | 0.0004563131 | 19.34 | 1.326669 | -0.003263435 | 1.022103 | -0.002539814
19.59 | 1.443945 | -0.009529134 | 0.9957278 | 0.0007137034 | 19.58 | 1.417585 | 0.0008690839 | 1.000613 | 0.007317922 | 19.49 | 1.405049 | -0.007884845 | 1.019278 | -0.003440109 | 19.41 | 1.377771 | -0.005307862 | 1.022863 | -0.0001478034 | 19.69 | 1.372673 | -0.001219776 | 1.023173 | 0.005502211 | 19.28 | 1.365349 | 7.225034e-05 | 1.02846 | -0.002006054 | 19.62 | 1.352133 | -0.002232074 | 1.025182 | -0.0009886815 | 19.59 | 1.345516 | 0.002532364 | 1.019107 | -0.003742357 | 19.45 | 1.328921 | -0.001135109 | 1.02399 | 0.003201474
19.74 | 1.46203 | -0.01310439 | 1.012559 | 0.006767084 | 19.7 | 1.445539 | -0.01140436 | 1.015752 | -0.002579754 | 19.65 | 1.400504 | -0.01039317 | 1.010037 | -0.007395032 | 19.58 | 1.369371 | -0.0005850502 | 1.020788 | 0.002830734 | 19.78 | 1.383994 | 0.002036984 | 1.029698 | -2.501149e-05 | 19.41 | 1.362752 | -0.008030998 | 1.020838 | -0.00771061 | 19.82 | 1.361351 | -0.007923023 | 1.021978 | -0.005865039 | 19.78 | 1.359421 | 0.000841768 | 1.017522 | 0.002692304 | 19.59 | 1.331111 | -0.005266281 | 1.017236 | 0.001867578
19.91 | 1.452949 | -0.01181652 | 1.006437 | -0.008962806 | 19.86 | 1.435657 | -0.006595858 | 1.005973 | -0.001703656 | 19.84 | 1.409106 | 0.006826279 | 1.015732 | 0.01119712 | 19.73 | 1.386449 | 0.001880539 | 1.019252 | -0.002428281 | 19.98 | 1.393258 | -0.005808495 | 1.023518 | -0.004600927 | 19.57 | 1.359178 | -0.002505702 | 1.024529 | -0.00447981 | 19.9 | 1.367472 | -0.002598192 | 1.021814 | 0.001216168 | 19.9 | 1.34241 | -0.00575322 | 1.017719 | -0.004803406 | 19.76 | 1.336962 | -0.004420007 | 1.013842 | 0.0008175511
20 | 1.48378 | -0.0131383 | 0.9972474 | 0.007926506 | 20.08 | 1.451793 | 0.001017548 | 1.011518 | 0.007474479 | 19.93 | 1.429842 | -0.01252249 | 1.022156 | -0.002503522 | 19.82 | 1.392996 | -0.008683563 | 1.009468 | -0.004213969 | 20.18 | 1.380668 | -0.00392162 | 1.02216 | 0.002826434 | 19.72 | 1.365676 | 0.006786803 | 1.022707 | 0.004484841 | 20.01 | 1.385154 | 0.002947048 | 1.030532 | 0.002148962 | 19.99 | 1.362825 | 0.006763964 | 1.01336 | -0.0005947274 | 19.94 | 1.342836 | 0.0006066489 | 1.024858 | 0.004946236
20.11 | 1.474819 | -0.02722251 | 1.019234 | -0.002965527 | 20.25 | 1.460293 | -0.01970218 | 1.012011 | -0.0110408 | 20.02 | 1.433279 | 0.0006314045 | 1.010327 | 0.001567593 | 20 | 1.395383 | -0.002020581 | 1.026935 | 0.00736266 | 20.32 | 1.402708 | 0.003093489 | 1.028032 | 0.000896796 | 19.8 | 1.386152 | 0.003062986 | 1.023816 | 0.001430939 | 20.18 | 1.377275 | -0.002815194 | 1.019883 | -0.000777309 | 20.13 | 1.365149 | -0.005812431 | 1.022893 | -0.004214347 | 20 | 1.357911 | 0.0004836646 | 1.027754 | -0.004977139
20.26 | 1.500178 | -0.01192677 | 0.9957555 | 0.004154722 | 20.37 | 1.463802 | 0.01052907 | 1.003497 | 0.01753572 | 20.17 | 1.437252 | -0.005143438 | 1.016748 | 0.001036328 | 20.2 | 1.414399 | 0.005533689 | 1.018505 | -0.004905434 | 20.48 | 1.405441 | -0.009556554 | 1.027274 | -0.008655998 | 20.01 | 1.376841 | -0.002529095 | 1.020995 | -0.001738705 | 20.34 | 1.39973 | 0.0007206549 | 1.03453 | 0.003837113 | 20.29 | 1.372694 | 0.01129041 | 1.021803 | 0.0004841413 | 20.12 | 1.351533 | -0.003772568 | 1.014098 | 0.00203755
20.41 | 1.483163 | -0.01954469 | 1.018825 | 0.004383459 | 20.53 | 1.466417 | -0.02227754 | 1.005127 | -0.01047707 | 20.32 | 1.452501 | -0.003335647 | 1.016623 | 0.001473977 | 20.37 | 1.409631 | -0.007544867 | 1.015904 | 0.008997121 | 20.62 | 1.413871 | 0.0001731159 | 1.028525 | -0.0003535322 | 20.21 | 1.393976 | 0.008223454 | 1.025206 | 0.005234182 | 20.46 | 1.39955 | -0.005343054 | 1.023707 | -0.003839969 | 20.44 | 1.384796 | -0.007477682 | 1.019608 | -0.0008878802 | 20.26 | 1.381359 | 0.003590604 | 1.033229 | -0.003141303
20.62 | 1.519768 | -0.02156733 | 1.005489 | -0.004637734 | 20.67 | 1.490405 | 0.00953223 | 1.01073 | 0.01545524 | 20.48 | 1.448412 | -0.003043443 | 1.016755 | -0.001870042 | 20.5 | 1.425797 | 0.006558836 | 1.017411 | 0.0006608641 | 20.71 | 1.415439 | 0.0008946237 | 1.028152 | 0.003141769 | 20.37 | 1.398319 | -0.01251357 | 1.030866 | -0.007771525 | 20.64 | 1.410928 | -0.0008783561 | 1.030683 | 0.001778959 | 20.61 | 1.404664 | 0.008764028 | 1.019464 | 0.002085768 | 20.43 | 1.364052 | -0.004297939 | 1.014133 | 0.004648799
20.81 | 1.514992 | -0.004634347 | 1.010964 | 0.003811724 | 20.74 | 1.484671 | -0.0109317 | 0.9959875 | -0.006358099 | 20.69 | 1.46872 | -0.005739935 | 1.016984 | 0.003793448 | 20.59 | 1.416182 | -0.00621716 | 1.013854 | -6.161478e-05 | 20.83 | 1.42864 | -0.005657119 | 1.021626 | 0.004530465 | 20.5 | 1.413211 | 0.005174948 | 1.020363 | 8.628903e-06 | 20.85 | 1.408909 | 0.002547541 | 1.021355 | 0.00432374 | 20.82 | 1.394667 | -0.001918536 | 1.022047 | 0.003422656 | 20.64 | 1.389746 | 0.002003162 | 1.027383 | -0.006862031
20.92 | 1.512385 | -0.02446953 | 1.00938 | -0.001237942 | 20.93 | 1.510011 | -0.01504672 | 1.013799 | -0.006343545 | 20.87 | 1.473037 | -0.00345993 | 1.016845 | -0.007207255 | 20.73 | 1.450598 | 0.001194376 | 1.020432 | 0.001540033 | 21.03 | 1.434135 | -0.004249995 | 1.024412 | -0.006288943 | 20.62 | 1.405232 | -0.01518214 | 1.018128 | -0.006093746 | 20.98 | 1.41656 | -0.01050504 | 1.020904 | -0.002387013 | 20.96 | 1.40543 | -0.00830728 | 1.017898 | -0.003070645 | 20.83 | 1.390245 | 0.009017884 | 1.022952 | 0.01259714
21.1 | 1.535996 | -0.01799267 | 1.008401 | -0.003071709 | 21.09 | 1.52685 | -0.0003252786 | 1.012366 | 0.009288511 | 21 | 1.4865 | -0.008962603 | 1.023122 | 0.001601488 | 20.93 | 1.451104 | 0.001139973 | 1.02518 | 0.0002768346 | 21.19 | 1.448469 | 0.004868001 | 1.026375 | 0.004900457 | 20.72 | 1.427497 | -0.0004182264 | 1.026376 | 0.002935725 | 21.14 | 1.421971 | -0.001219514 | 1.024086 | 0.0003229701 | 21.12 | 1.42946 | -0.003384621 | 1.025529 | -0.001957245 | 20.93 | 1.396379 | -0.007017427 | 1.016507 | -0.006510087
21.27 | 1.540234 | -0.01110922 | 1.006651 | 0.00272252 | 21.24 | 1.517471 | -0.009963711 | 1.007386 | 0.0004493643 | 21.15 | 1.495763 | -9.02583e-05 | 1.015691 | 0.009073065 | 21.06 | 1.441873 | -0.003947198 | 1.017299 | 0.00011711 | 21.3 | 1.459021 | -0.01075545 | 1.035227 | -0.001439959 | 20.89 | 1.420693 | -0.0004815973 | 1.025871 | -0.005412427 | 21.32 | 1.435463 | -0.002117423 | 1.026406 | 0.0006222761 | 21.27 | 1.41673 | 0.001782921 | 1.025109 | 0.003780383 | 21.12 | 1.407846 | -0.001709808 | 1.027424 | -0.002066694
21.37 | 1.549366 | -0.01590926 | 1.008809 | -0.003382574 | 21.4 | 1.533113 | -0.01493137 | 1.011388 | -0.0040037 | 21.34 | 1.495244 | -0.005105566 | 1.013407 | -0.00115535 | 21.22 | 1.462959 | -0.01091679 | 1.022534 | -0.0007005685 | 21.48 | 1.451581 | -0.003262029 | 1.029233 | -0.000809784 | 21.06 | 1.42405 | -0.004114566 | 1.025077 | -0.003667605 | 21.42 | 1.438618 | -0.006275907 | 1.023256 | 0.0001644915 | 21.38 | 1.426009 | -0.00142448 | 1.022928 | -0.001798003 | 21.3 | 1.414286 | 0.003651034 | 1.0312 | -0.0005093218
21.58 | 1.5617 | -0.01483551 | 1.009231 | -0.002399283 | 21.5 | 1.537299 | -0.006870689 | 1.007293 | 0.004518229 | 21.45 | 1.503224 | -0.003815276 | 1.012812 | 0.001219481 | 21.46 | 1.476381 | -0.001797441 | 1.0181 | 0.0033785 | 21.71 | 1.459261 | -0.000312663 | 1.022562 | -0.001583766 | 21.23 | 1.445095 | -0.005755202 | 1.031311 | -0.001183009 | 21.58 | 1.448556 | -0.006305602 | 1.025173 | -7.308286e-05 | 21.59 | 1.440995 | -0.0004029966 | 1.025976 | -0.0001103572 | 21.39 | 1.418592 | -0.002672049 | 1.019754 | 0.003176755
21.79 | 1.580137 | -0.007208076 | 1.017255 | 0.002511967 | 21.66 | 1.552261 | -0.009304739 | 1.008515 | 0.00274667 | 21.57 | 1.522092 | -0.001852174 | 1.022035 | -0.0003422203 | 21.55 | 1.481097 | 0.001163821 | 1.021287 | 0.0001933275 | 21.88 | 1.477449 | -0.003712437 | 1.028825 | 0.0001143799 | 21.4 | 1.458821 | -0.005519225 | 1.02805 | 0.001152036 | 21.79 | 1.442571 | -0.002099892 | 1.023821 | 0.001510919 | 21.8 | 1.449607 | -0.0003441208 | 1.025837 | -0.0001928529 | 21.56 | 1.426451 | 0.001243675 | 1.027494 | 0.004627927
21.93 | 1.588955 | -0.009320521 | 1.010222 | -0.001689065 | 21.84 | 1.561375 | -0.009563086 | 1.008473 | 0.001336242 | 21.73 | 1.527434 | -0.0009887882 | 1.016611 | 0.001702748 | 21.65 | 1.477181 | 0.0002246656 | 1.018722 | -0.0001489182 | 22.03 | 1.481574 | 0.01085701 | 1.031801 | 0.001717568 | 21.48 | 1.457501 | -0.00814379 | 1.023156 | -0.002787331 | 21.96 | 1.464673 | 0.004844988 | 1.02892 | 0.001685989 | 21.97 | 1.457195 | -0.001631957 | 1.02728 | 0.001708811 | 21.77 | 1.428995 | 0.005657963 | 1.025783 | -0.0006824013
22.08 | 1.606772 | -0.006780908 | 1.010413 | 0.004114461 | 21.98 | 1.576647 | -0.006711753 | 1.007503 | -0.003958409 | 21.9 | 1.546551 | -0.001145137 | 1.020209 | -0.002406227 | 21.81 | 1.490275 | -0.0002230909 | 1.022484 | -0.002305195 | 22.17 | 1.496324 | 0.009266501 | 1.03151 | -0.00374307 | 21.65 | 1.459747 | -0.001870342 | 1.029242 | -0.00236978 | 22.08 | 1.48235 | 0.005631816 | 1.029188 | 0.00193807 | 22.11 | 1.459538 | 0.004436812 | 1.026092 | 0.001058152 | 21.94 | 1.443787 | 0.001030333 | 1.024553 | -0.005847618
22.2 | 1.636161 | -0.00480435 | 1.015292 | 0.001537842 | 22.14 | 1.596477 | -0.004645116 | 1.008485 | -0.0009639084 | 22.05 | 1.553872 | 0.003701942 | 1.015761 | -0.001157256 | 21.97 | 1.50401 | 0.003793973 | 1.024061 | -0.001473521 | 22.28 | 1.524498 | 0.01669904 | 1.037312 | 0.005610245 | 21.83 | 1.469176 | 0.001397658 | 1.028814 | -0.0009858312 | 22.21 | 1.488823 | 0.0006749358 | 1.021118 | -0.006202706 | 22.22 | 1.477535 | 0.01494793 | 1.02364 | 0.002404142 | 22.08 | 1.451666 | 0.000222764 | 1.023701 | -0.006566542
22.34 | 1.64607 | -0.007269035 | 1.003442 | -0.004321321 | 22.36 | 1.616208 | -0.002993337 | 1.006543 | 0.005962538 | 22.27 | 1.576408 | 0.0007691662 | 1.021009 | -0.005567255 | 22.19 | 1.518163 | 0.01060752 | 1.022969 | 0.001190687 | 22.45 | 1.54033 | 0.00698025 | 1.031774 | 0.006380429 | 21.98 | 1.481913 | 0.003121031 | 1.024192 | 0.001097205 | 22.44 | 1.502772 | -0.0006875598 | 1.023126 | -0.001539283 | 22.36 | 1.501105 | -0.002373443 | 1.028163 | 0.00270371 | 22.19 | 1.469126 | 0.004213496 | 1.024307 | -0.001570936
22.56 | 1.664806 | -0.01015293 | 1.00983 | 0.001679849 | 22.53 | 1.648976 | -0.01129892 | 1.021062 | -0.00428629 | 22.47 | 1.587969 | 0.002591345 | 1.021153 | -0.0003612593 | 22.4 | 1.539123 | 0.008692115 | 1.024697 | 0.003355702 | 22.62 | 1.546756 | -0.005438182 | 1.029683 | 0.001208157 | 22.12 | 1.491782 | -0.001883514 | 1.035018 | -0.002390174 | 22.6 | 1.504734 | -0.0001519982 | 1.025651 | 0.002377715 | 22.56 | 1.49663 | -0.005461763 | 1.021644 | -0.0009743827 | 22.38 | 1.488299 | 0.004282104 | 1.029217 | 0.0004208582
22.72 | 1.682453 | -0.008825672 | 1.010739 | 0.002360026 | 22.71 | 1.637084 | -0.02377366 | 1.008116 | -0.008942969 | 22.61 | 1.602364 | -0.0046599 | 1.021694 | -0.002702463 | 22.52 | 1.551428 | 0.008301612 | 1.020217 | 0.003666581 | 22.82 | 1.545362 | -0.0024417 | 1.032462 | -0.0004107963 | 22.35 | 1.499089 | -0.000732658 | 1.029372 | -0.00631964 | 22.77 | 1.516783 | 0.001086537 | 1.029936 | 0.001666623 | 22.75 | 1.504137 | -0.008226258 | 1.024597 | -0.004475203 | 22.57 | 1.494151 | -0.004691464 | 1.024188 | -0.004707732
22.86 | 1.695231 | -0.01158526 | 1.008157 | -0.002177808 | 22.87 | 1.642449 | -0.000478116 | 0.9994316 | 0.01305748 | 22.76 | 1.614963 | -0.001237572 | 1.021414 | -0.001180793 | 22.68 | 1.572679 | 0.0001923383 | 1.020527 | 0.003725513 | 22.98 | 1.567072 | 0.007415041 | 1.030174 | -0.001196308 | 22.53 | 1.52278 | 0.002374794 | 1.030894 | -0.001510443 | 22.94 | 1.541977 | -0.003730433 | 1.026341 | -0.003994823 | 22.88 | 1.514165 | 0.00681592 | 1.023263 | -0.006504851 | 22.73 | 1.497428 | -0.004793376 | 1.022079 | -0.001554111
23.07 | 1.704101 | -0.01432029 | 1.01067 | 0.002771734 | 22.99 | 1.699531 | -0.008189169 | 1.027426 | 0.00198055 | 22.98 | 1.625108 | -0.00748259 | 1.017537 | -1.937572e-05 | 22.87 | 1.575156 | -0.003258049 | 1.021948 | 0.001033329 | 23.09 | 1.576096 | -0.00454003 | 1.031268 | 0.002922964 | 22.67 | 1.536008 | 0.002291613 | 1.025694 | -0.0003118567 | 23.06 | 1.538816 | -0.007117016 | 1.029804 | -0.0010345 | 23.06 | 1.534534 | -0.008163532 | 1.027747 | 0.0009379342 | 22.87 | 1.51401 | 0.001038005 | 1.026115 | 0.0005350798
23.27 | 1.726158 | -0.009108914 | 1.013516 | -0.002810664 | 23.23 | 1.676079 | -0.0310372 | 1.001144 | -0.0174835 | 23.14 | 1.632568 | -0.003817427 | 1.022128 | 0.0008244106 | 23 | 1.568588 | -0.0007237002 | 1.014619 | 0.0003661267 | 23.26 | 1.577136 | 0.005604118 | 1.035479 | -0.002880742 | 22.82 | 1.546349 | -0.002978411 | 1.029728 | 0.001220107 | 23.23 | 1.556376 | 0.007541257 | 1.02818 | 0.004510925 | 23.29 | 1.539395 | 0.002262958 | 1.031495 | -0.002261852 | 23.05 | 1.520812 | -0.01215629 | 1.021216 | -0.002909014
23.43 | 1.746351 | -0.0188716 | 1.008272 | 0.005091625 | 23.43 | 1.710629 | 0.000985799 | 1.018196 | 0.01763964 | 23.26 | 1.660194 | -0.001471412 | 1.021321 | 0.003851072 | 23.17 | 1.618891 | 0.006019571 | 1.034373 | 0.003388323 | 23.44 | 1.607667 | -0.00014467 | 1.033585 | 0.001765615 | 23.01 | 1.541088 | 0.0001539353 | 1.026723 | -0.002985572 | 23.41 | 1.56559 | -0.009239545 | 1.025365 | -0.004967207 | 23.47 | 1.557313 | -0.003703646 | 1.029333 | -0.003956405 | 23.27 | 1.522559 | 0.006277523 | 1.028951 | 0.01015053
23.62 | 1.760258 | -0.01380867 | 1.015431 | -0.01470473 | 23.6 | 1.705506 | -0.02517101 | 1.009633 | -0.01386157 | 23.43 | 1.660291 | -0.005337752 | 1.022622 | 0.003101511 | 23.37 | 1.60237 | -0.00653201 | 1.021166 | -0.0007064454 | 23.6 | 1.606188 | 0.009976975 | 1.031113 | 0.002149043 | 23.24 | 1.577077 | 0.007067551 | 1.030447 | 0.002340624 | 23.58 | 1.581055 | 0.005480411 | 1.03582 | 0.00244583 | 23.64 | 1.555779 | -0.002886178 | 1.024948 | -0.001301325 | 23.47 | 1.545779 | -0.006613022 | 1.028659 | -0.001978613
23.79 | 1.783754 | -0.01370628 | 1.01562 | 0.01578824 | 23.74 | 1.739892 | -0.007272179 | 1.01724 | 0.01393576 | 23.62 | 1.675427 | -0.006106066 | 1.01367 | 0.005458633 | 23.54 | 1.640951 | 0.0006334906 | 1.030097 | -0.0008718555 | 23.82 | 1.629212 | -0.004361228 | 1.039103 | 0.002849396 | 23.41 | 1.56908 | -0.004246466 | 1.028654 | -0.003731372 | 23.75 | 1.580187 | -0.01162096 | 1.024586 | 0.0001323135 | 23.77 | 1.588656 | -0.004685853 | 1.024408 | 0.004521488 | 23.63 | 1.550653 | -0.0004900236 | 1.029695 | 0.002208017
23.91 | 1.804351 | -0.01825871 | 0.9989187 | -0.006102849 | 23.86 | 1.739508 | -0.01358584 | 1.003943 | 0.002778224 | 23.85 | 1.697405 | -0.007539712 | 1.027005 | -0.003785223 | 23.67 | 1.629322 | -0.003695649 | 1.019258 | -7.630791e-05 | 24.04 | 1.643751 | 0.002585773 | 1.03424 | -0.0001296957 | 23.59 | 1.598195 | 0.00011877 | 1.029539 | 0.001617744 | 24 | 1.614603 | -0.0005256333 | 1.02896 | 5.621424e-05 | 23.89 | 1.578957 | 0.005521909 | 1.021707 | 0.001683134 | 23.76 | 1.567743 | -0.006760679 | 1.029232 | 0.001530705
24.09 | 1.823471 | -0.01474789 | 1.0222 | -0.002534725 | 24.1 | 1.772745 | -0.02219175 | 1.02427 | -0.009038644 | 24 | 1.722061 | -0.005501296 | 1.025565 | 0.002105955 | 23.88 | 1.665952 | -0.006144888 | 1.032919 | -0.0014112 | 24.19 | 1.645896 | 0.0006385774 | 1.037932 | -0.003654346 | 23.75 | 1.592794 | -0.00673246 | 1.035143 | -0.002503603 | 24.15 | 1.614383 | 0.004749912 | 1.035031 | 0.003902673 | 24.12 | 1.598149 | -0.005817883 | 1.036397 | -0.002446998 | 23.9 | 1.575248 | 0.002218192 | 1.028952 | 0.001874517
24.27 | 1.842139 | -0.01974582 | 1.015518 | 0.005178193 | 24.27 | 1.792119 | -0.01106128 | 1.02212 | 0.009559043 | 24.16 | 1.736957 | -0.002478423 | 1.021494 | 0.004770823 | 24.09 | 1.667718 | 0.01261406 | 1.026492 | 0.01107866 | 24.35 | 1.657645 | -8.406407e-05 | 1.03523 | 0.006363002 | 23.88 | 1.630309 | -0.002372318 | 1.039937 | 0.005636089 | 24.32 | 1.621497 | -0.002848514 | 1.031264 | 0.00559501 | 24.32 | 1.619491 | -0.004104551 | 1.030384 | 0.003169392 | 24.12 | 1.58457 | -0.005787102 | 1.030321 | -0.0005943997
24.46 | 1.868932 | -0.019775 | 1.011282 | 0.002195085 | 24.41 | 1.798348 | -0.01410424 | 1.011074 | 0.004835087 | 24.33 | 1.741006 | -0.008236141 | 1.022065 | -0.009135065 | 24.24 | 1.667548 | -0.0001643725 | 1.019851 | 0.003339749 | 24.59 | 1.674342 | -0.005785356 | 1.0291 | -0.003981737 | 24.03 | 1.614653 | 0.004555559 | 1.026542 | 0.004507673 | 24.54 | 1.641433 | -0.006776405 | 1.031672 | 0.0006364063 | 24.45 | 1.626726 | -0.002555765 | 1.030841 | 0.002977503 | 24.29 | 1.602437 | -0.006477102 | 1.031779 | -0.001705446
24.7 | 1.891303 | -0.02264648 | 1.012024 | -1.568671e-05 | 24.65 | 1.812314 | -0.01948132 | 1.013274 | -0.001561214 | 24.51 | 1.759566 | -0.005082151 | 1.022921 | -0.0006957119 | 24.4 | 1.699329 | -0.006196636 | 1.030563 | -0.001320616 | 24.79 | 1.700161 | -0.001789627 | 1.036772 | 0.00354103 | 24.22 | 1.633246 | -0.00208749 | 1.035273 | -0.003903916 | 24.66 | 1.656172 | -0.005018949 | 1.028458 | -0.003549435 | 24.67 | 1.642567 | -0.002571667 | 1.029734 | 0.001476186 | 24.44 | 1.614907 | -0.00116536 | 1.024312 | 0.004369083
24.83 | 1.92025 | -0.02055131 | 1.016449 | 0.001973833 | 24.84 | 1.835684 | -0.01324949 | 1.019077 | 0.005246148 | 24.75 | 1.784514 | -0.01019002 | 1.026903 | 0.0001833709 | 24.65 | 1.724548 | -0.008043696 | 1.032741 | 0.001452674 | 24.93 | 1.714756 | 0.001526596 | 1.036835 | 0.002846129 | 24.44 | 1.656236 | -0.006643103 | 1.03484 | -2.262954e-05 | 24.82 | 1.676756 | -0.002150825 | 1.035863 | -0.001096334 | 24.89 | 1.654533 | -0.008509756 | 1.030958 | -0.002711043 | 24.67 | 1.633022 | -0.005680491 | 1.031946 | 0.0008727006
25 | 1.936342 | -0.01902942 | 1.018311 | 0.0009009093 | 25.01 | 1.865447 | -0.01846705 | 1.016205 | 0.0003766211 | 24.93 | 1.812179 | -0.003550091 | 1.028339 | 0.007121583 | 24.88 | 1.737511 | -0.001769797 | 1.034159 | 0.002210642 | 25.12 | 1.72851 | -0.001601858 | 1.036206 | 0.002781977 | 24.63 | 1.675426 | -0.004454122 | 1.036203 | 0.003207925 | 25.01 | 1.68817 | -0.001368322 | 1.035523 | 0.0002968706 | 25.09 | 1.672499 | -0.007390906 | 1.034293 | -0.002550181 | 24.91 | 1.649247 | 0.0003847609 | 1.03584 | 0.002937752
25.2 | 1.958305 | -0.01955478 | 1.015284 | 0.001943642 | 25.22 | 1.88928 | -0.01696946 | 1.025009 | -0.003668802 | 25.11 | 1.827297 | -0.006876451 | 1.02622 | 0.0006088568 | 25.06 | 1.745005 | -0.004224069 | 1.028629 | 0.001293498 | 25.34 | 1.73736 | -0.002189098 | 1.03254 | 0.004184407 | 24.75 | 1.682936 | -0.001605199 | 1.037679 | 0.0001513038 | 25.2 | 1.695822 | 0.000866731 | 1.032057 | 0.002796366 | 25.26 | 1.683078 | -0.003058376 | 1.029549 | 0.004427607 | 25.1 | 1.653955 | -0.007605442 | 1.030608 | -0.005564263
25.42 | 1.994292 | -0.02329984 | 1.020845 | -0.00741393 | 25.41 | 1.909719 | -0.01693137 | 1.016195 | 0.004656346 | 25.3 | 1.84541 | -0.009002529 | 1.027302 | 0.0004803791 | 25.24 | 1.763436 | -0.005923953 | 1.032221 | -0.0003924747 | 25.51 | 1.748393 | 0.002663341 | 1.030082 | 0.002087553 | 24.91 | 1.694321 | -0.007125956 | 1.033521 | 0.001584788 | 25.44 | 1.720352 | -0.0006070282 | 1.036334 | 0.000724394 | 25.39 | 1.699383 | -0.01149148 | 1.035377 | -0.002709654 | 25.27 | 1.666728 | -0.007126538 | 1.031602 | -0.0004531755
25.56 | 2.024514 | -0.0209043 | 1.018761 | 0.001113483 | 25.54 | 1.926836 | -0.0122073 | 1.013291 | 0.004935527 | 25.45 | 1.863751 | -0.00934579 | 1.024385 | -0.0006675558 | 25.39 | 1.778726 | -0.003113339 | 1.032081 | 0.001683068 | 25.65 | 1.78445 | 0.002348695 | 1.03566 | 0.006006681 | 25.11 | 1.708142 | -0.005216602 | 1.036255 | -0.002389051 | 25.62 | 1.742585 | -0.0003220868 | 1.03181 | -0.002128494 | 25.58 | 1.708008 | -0.005718381 | 1.032033 | 0.002005544 | 25.4 | 1.683976 | -0.003581575 | 1.03061 | 0.001286756
25.75 | 2.057457 | -0.02377996 | 1.019819 | 0.002115886 | 25.74 | 1.963881 | -0.01483531 | 1.021116 | 0.00514622 | 25.62 | 1.88661 | -0.01382267 | 1.025998 | 0.004134157 | 25.52 | 1.804417 | -0.004981478 | 1.035373 | 0.00204404 | 25.83 | 1.801227 | -0.006949049 | 1.041737 | -0.003565327 | 25.34 | 1.724591 | -0.005037297 | 1.031373 | 0.002149244 | 25.82 | 1.758609 | -0.007704198 | 1.035599 | -0.005784306 | 25.78 | 1.725915 | -0.003188761 | 1.032079 | 0.0009966864 | 25.56 | 1.699425 | 0.0003968655 | 1.033158 | 0.005636261
25.93 | 2.077461 | -0.02600576 | 1.018471 | 0.003119379 | 25.93 | 1.980737 | -0.01715755 | 1.018655 | 0.004634413 | 25.83 | 1.905125 | -0.01704209 | 1.029851 | 0.003454932 | 25.73 | 1.830697 | -0.003329144 | 1.032899 | -0.002316884 | 26.08 | 1.799116 | -0.00512344 | 1.030676 | -0.002382704 | 25.55 | 1.739482 | 0.0007520807 | 1.033536 | 0.006370882 | 26 | 1.754186 | -0.00541767 | 1.029584 | 0.001273575 | 25.98 | 1.759576 | -0.004404135 | 1.033729 | 0.001804851 | 25.77 | 1.717513 | -0.0008621918 | 1.036747 | 0.001924472
26.11 | 2.09601 | -0.02314744 | 1.020839 | 0.003293881 | 26.09 | 2.008612 | -0.01467464 | 1.024307 | -0.001049551 | 26.04 | 1.920446 | -0.01277181 | 1.0292 | -0.0008121134 | 25.93 | 1.842205 | -0.01168118 | 1.032791 | -0.0001167735 | 26.26 | 1.842798 | 0.002394223 | 1.039859 | 0.003923693 | 25.7 | 1.766724 | -0.003010728 | 1.03463 | -0.0002794862 | 26.16 | 1.794133 | 0.002841698 | 1.040602 | 0.00107002 | 26.16 | 1.76044 | -0.008468306 | 1.034778 | -0.004415173 | 25.99 | 1.741096 | -0.009088645 | 1.032425 | -0.0008388464
26.36 | 2.140196 | -0.03121625 | 1.014452 | -0.00649576 | 26.32 | 2.032304 | -0.02058411 | 1.015613 | -0.001909296 | 26.24 | 1.962065 | -0.01542774 | 1.031777 | 0.0009752855 | 26.08 | 1.844553 | -0.008813291 | 1.029734 | -0.002688577 | 26.41 | 1.842162 | -0.01052108 | 1.037561 | -0.0007639374 | 25.88 | 1.784082 | -0.007167981 | 1.034351 | -0.002442534 | 26.41 | 1.805536 | -0.01593081 | 1.032988 | -0.009204289 | 26.32 | 1.785244 | 0.0003507601 | 1.031149 | 0.002714013 | 26.15 | 1.737163 | -0.006498949 | 1.030055 | 0.004869973
26.57 | 2.159794 | -0.03038252 | 1.022159 | -0.002092572 | 26.54 | 2.064052 | -0.01295139 | 1.020297 | 0.008103818 | 26.4 | 1.961638 | -0.02010093 | 1.03319 | 0.003079132 | 26.28 | 1.885929 | -0.002417346 | 1.030806 | 0.001310878 | 26.59 | 1.868042 | 0.005880943 | 1.036714 | 0.004956829 | 26.13 | 1.783554 | -0.0007558472 | 1.038251 | 0.0003594505 | 26.62 | 1.821724 | 0.009107847 | 1.040271 | 0.00738979 | 26.5 | 1.796457 | -0.009226196 | 1.034174 | -0.0002459978 | 26.3 | 1.771719 | -2.794197e-06 | 1.036801 | 0.003232467
26.77 | 2.219648 | -0.0303665 | 1.021194 | -0.003927352 | 26.73 | 2.095158 | -0.02254872 | 1.021163 | -0.002468477 | 26.58 | 2.005405 | -0.008315237 | 1.027789 | 0.005508251 | 26.51 | 1.888145 | -0.00906487 | 1.026963 | -0.004379608 | 26.84 | 1.892378 | -0.01575157 | 1.040032 | -0.005014216 | 26.3 | 1.830527 | -0.003269518 | 1.03817 | 0.002158742 | 26.78 | 1.834834 | -0.01296312 | 1.029889 | -0.004393506 | 26.7 | 1.814573 | 0.001668675 | 1.031191 | 0.000726898 | 26.49 | 1.778162 | -0.01125849 | 1.030066 | 0.002026297
26.91 | 2.242703 | -0.02671269 | 1.027685 | 0.00512346 | 26.89 | 2.116641 | -0.01662729 | 1.021197 | 0.002791523 | 26.8 | 2.016799 | -0.02100523 | 1.033298 | -0.006325637 | 26.71 | 1.927307 | 0.0007226019 | 1.030976 | 0.003653481 | 27.06 | 1.921547 | -0.003122734 | 1.039977 | 0.002104015 | 26.46 | 1.827183 | -0.006531898 | 1.037192 | 0.002526984 | 26.96 | 1.872412 | 0.002044186 | 1.041677 | -0.0001822123 | 26.94 | 1.833786 | -0.002135289 | 1.039408 | 0.0009820206 | 26.69 | 1.81081 | 0.00163546 | 1.046383 | 0.003039922
27.1 | 2.286629 | -0.03899146 | 1.021605 | -0.001883966 | 27.1 | 2.152786 | -0.0222677 | 1.02131 | -0.002907662 | 27.03 | 2.056991 | -0.01644143 | 1.032161 | 0.005897952 | 26.87 | 1.936063 | -0.005042786 | 1.029575 | 0.004657311 | 27.21 | 1.922843 | -0.0008757714 | 1.03635 | -0.0003343578 | 26.67 | 1.86795 | -0.003963148 | 1.041049 | -0.002544639 | 27.18 | 1.873927 | 0.005223342 | 1.035899 | 0.005196298 | 27.17 | 1.871423 | -0.00627743 | 1.035961 | -0.0005232944 | 26.92 | 1.811404 | -0.01022126 | 1.03371 | 0.001533005
27.33 | 2.323104 | -0.03399657 | 1.019862 | 0.0001417472 | 27.31 | 2.199619 | -0.02461994 | 1.018731 | -0.005257759 | 27.19 | 2.069159 | -0.01476684 | 1.029966 | -0.003778076 | 27.1 | 1.985175 | -0.007702503 | 1.037826 | -0.002813723 | 27.42 | 1.952933 | -0.005726043 | 1.045725 | 0.001285667 | 26.9 | 1.868857 | -0.006161829 | 1.045105 | -0.001090989 | 27.38 | 1.906448 | -0.004206051 | 1.037593 | 0.000451277 | 27.35 | 1.889576 | 0.002293749 | 1.038747 | -0.001402918 | 27.16 | 1.849728 | -0.009468121 | 1.037554 | -0.003131843
27.54 | 2.367495 | -0.03908652 | 1.025818 | -0.0009867238 | 27.52 | 2.234514 | -0.02081491 | 1.024907 | -0.00337319 | 27.4 | 2.097854 | -0.02215411 | 1.033224 | -0.005263923 | 27.3 | 1.990733 | 0.003437697 | 1.033364 | 0.007992879 | 27.67 | 1.990851 | -0.005909664 | 1.044354 | -0.003258148 | 27.1 | 1.900384 | -0.003498873 | 1.037386 | -0.002299436 | 27.58 | 1.939516 | -0.00232492 | 1.03962 | 0.0002925759 | 27.52 | 1.895582 | 0.002877684 | 1.034611 | -0.001120092 | 27.35 | 1.86249 | 0.005283268 | 1.040326 | 0.005493197
27.72 | 2.400327 | -0.03285311 | 1.02235 | 0.002687546 | 27.7 | 2.278973 | -0.01843436 | 1.026228 | 0.001305214 | 27.63 | 2.134166 | -0.01670412 | 1.033328 | 0.003257518 | 27.49 | 2.009708 | -0.001759391 | 1.028135 | 0.00184722 | 27.84 | 2.021237 | -0.001298564 | 1.042125 | 0.004800809 | 27.27 | 1.920506 | 0.002015785 | 1.038743 | -0.0005560703 | 27.85 | 1.956373 | 0.003078745 | 1.038473 | 0.001705811 | 27.75 | 1.93511 | -0.001726357 | 1.03902 | 0.002934266 | 27.51 | 1.880264 | 0.0009460876 | 1.042699 | -6.014932e-05
27.88 | 2.45855 | -0.04194568 | 1.023461 | 0.003594913 | 27.87 | 2.321337 | -0.02100225 | 1.026552 | 0.001657163 | 27.79 | 2.177618 | -0.01919049 | 1.037115 | 0.003381009 | 27.69 | 2.04156 | -0.006259053 | 1.030725 | -0.0004309218 | 28.01 | 2.045446 | -0.0009947759 | 1.042734 | 0.002707706 | 27.46 | 1.939607 | 0.0006576235 | 1.042173 | -0.001130297 | 28.06 | 1.980399 | -0.001668283 | 1.035354 | 0.001262665 | 28 | 1.956647 | -0.001943918 | 1.036452 | -0.001266188 | 27.75 | 1.901781 | 0.0002985426 | 1.037583 | 0.002809356
28.08 | 2.514078 | -0.04386148 | 1.031024 | -2.346837e-05 | 28.07 | 2.357871 | -0.02567637 | 1.026463 | -0.002057433 | 27.97 | 2.205722 | -0.01841319 | 1.032924 | -0.002552384 | 27.86 | 2.082737 | -0.006758936 | 1.035145 | 0.001017604 | 28.22 | 2.077465 | -0.002047849 | 1.044286 | 0.001936754 | 27.7 | 1.970442 | -0.002362022 | 1.044031 | -0.0004049563 | 28.26 | 2.01134 | -0.002319196 | 1.038221 | 0.0004628048 | 28.22 | 1.985908 | -0.004131533 | 1.039474 | -0.001411397 | 27.99 | 1.93592 | 0.001911998 | 1.042537 | 0.002812624
28.3 | 2.541874 | -0.04787084 | 1.020403 | 0.0007980695 | 28.28 | 2.408926 | -0.02909295 | 1.026317 | -0.002211888 | 28.19 | 2.23417 | -0.02092711 | 1.029088 | -0.001817846 | 28.06 | 2.133023 | -0.008053661 | 1.043077 | -0.002049144 | 28.47 | 2.106725 | 0.0004250019 | 1.043208 | 0.006080514 | 27.94 | 2.000215 | -0.00464919 | 1.043165 | -0.001998664 | 28.47 | 2.036202 | -0.0006005971 | 1.041095 | -0.0005268472 | 28.41 | 2.007866 | -0.003433047 | 1.033208 | 3.493625e-05 | 28.2 | 1.965188 | 0.002936995 | 1.040985 | 0.005539002
28.58 | 2.580328 | -0.05318445 | 1.018053 | -0.005830304 | 28.55 | 2.446238 | -0.03035787 | 1.023664 | -0.001131075 | 28.41 | 2.268707 | -0.02174117 | 1.035732 | 0.001357644 | 28.28 | 2.135568 | -0.01603978 | 1.033089 | -0.0002387407 | 28.7 | 2.131123 | -0.003696418 | 1.042922 | -0.001498347 | 28.14 | 2.030942 | -6.022734e-06 | 1.04304 | 0.0006034823 | 28.63 | 2.063041 | 0.0005148014 | 1.043492 | 0.005624523 | 28.57 | 2.050088 | -0.00355438 | 1.040591 | -0.0007518094 | 28.39 | 2.005503 | -0.0007793715 | 1.046475 | -0.001794035
28.8 | 2.645888 | -0.04822337 | 1.020051 | 0.001195616 | 28.78 | 2.488273 | -0.02645281 | 1.021598 | 0.005791022 | 28.66 | 2.3159 | -0.01871229 | 1.03309 | -0.001731171 | 28.52 | 2.187072 | -0.009854746 | 1.043997 | 0.003622302 | 28.88 | 2.180663 | -0.0006519672 | 1.045017 | 0.004243431 | 28.35 | 2.051609 | -0.001275978 | 1.03989 | -0.001223907 | 28.83 | 2.111173 | 0.000833483 | 1.046832 | 0.003510715 | 28.79 | 2.074214 | -0.006282566 | 1.041595 | 0.003376755 | 28.56 | 2.038341 | -0.004534336 | 1.043294 | 0.0008920114
28.99 | 2.702514 | -0.04410346 | 1.033818 | 0.009650606 | 28.98 | 2.534549 | -0.03017049 | 1.028697 | 0.006285794 | 28.85 | 2.348581 | -0.02382197 | 1.026325 | -0.001093228 | 28.75 | 2.219901 | -0.01816051 | 1.043427 | -0.001702396 | 29.08 | 2.206864 | -0.009752645 | 1.045752 | 0.002052311 | 28.54 | 2.099425 | 0.001077217 | 1.042555 | 0.004232015 | 29.03 | 2.145196 | -0.007966135 | 1.043389 | -0.0001937445 | 29.01 | 2.097559 | -0.009291581 | 1.042815 | -0.0009117167 | 28.79 | 2.057196 | -0.009547185 | 1.041557 | -0.005329799
29.19 | 2.795752 | -0.05102482 | 1.036196 | -0.004619378 | 29.16 | 2.595876 | -0.03089602 | 1.028337 | 0.001657256 | 29.06 | 2.395489 | -0.02545092 | 1.039395 | 0.001881848 | 28.96 | 2.23391 | -0.02147009 | 1.034997 | 0.0003597525 | 29.33 | 2.238497 | -0.008148268 | 1.050169 | -0.002113012 | 28.71 | 2.129279 | -0.002342886 | 1.048501 | 0.002479872 | 29.26 | 2.142744 | -0.009124514 | 1.041387 | 0.001412399 | 29.21 | 2.130769 | -0.002714971 | 1.039499 | -0.0009509917 | 29.01 | 2.065941 | -0.004440022 | 1.039604 | 0.006598771
29.37 | 2.827198 | -0.05645379 | 1.023836 | -0.001121302 | 29.36 | 2.654427 | -0.03709387 | 1.02786 | 0.0002902128 | 29.33 | 2.420884 | -0.02666975 | 1.034214 | -0.00511508 | 29.16 | 2.26222 | -0.01481145 | 1.039055 | 0.004089545 | 29.59 | 2.281206 | -0.006586283 | 1.045831 | 0.003189576 | 28.93 | 2.150614 | -0.008300044 | 1.050689 | -6.410609e-05 | 29.52 | 2.211042 | 0.001562631 | 1.04798 | 0.004233605 | 29.46 | 2.176752 | -0.006333152 | 1.047207 | 0.004218464 | 29.21 | 2.114672 | 0.0006979732 | 1.053881 | 0.005752799
29.6 | 2.894283 | -0.05796091 | 1.024132 | -0.004804456 | 29.6 | 2.698568 | -0.03553696 | 1.028707 | -0.0009538683 | 29.53 | 2.489746 | -0.01948942 | 1.034403 | 0.00623911 | 29.36 | 2.327087 | -0.01736257 | 1.041998 | -0.0008661162 | 29.8 | 2.30752 | -0.009688053 | 1.046919 | -0.00385046 | 29.18 | 2.17351 | -0.007068642 | 1.042742 | 0.001042209 | 29.75 | 2.229863 | -0.01263529 | 1.046299 | -0.001321175 | 29.72 | 2.17746 | -0.003322527 | 1.038402 | -0.001069197 | 29.48 | 2.153753 | -0.0136872 | 1.046304 | -0.004995612
29.82 | 2.999262 | -0.06078741 | 1.029017 | 0.002296355 | 29.82 | 2.791195 | -0.03667876 | 1.03402 | 0.00364317 | 29.74 | 2.518797 | -0.02540667 | 1.040221 | -0.003108182 | 29.61 | 2.336285 | -0.02878015 | 1.04127 | -0.001994326 | 30 | 2.361922 | -0.01146183 | 1.047735 | 0.001258495 | 29.35 | 2.226783 | -0.005733257 | 1.047786 | 0.001104055 | 29.95 | 2.287836 | -0.002292144 | 1.05022 | 0.001985628 | 29.93 | 2.246367 | -0.007013326 | 1.04504 | 0.003572064 | 29.71 | 2.162418 | -0.003463201 | 1.047499 | 0.003040477
30.04 | 3.043002 | -0.06260592 | 1.023493 | 0.003356828 | 30.02 | 2.82955 | -0.03702337 | 1.026737 | 0.001494276 | 29.98 | 2.58315 | -0.02488851 | 1.032254 | -0.0008725574 | 29.82 | 2.406218 | -0.01748931 | 1.041857 | -0.002479501 | 30.17 | 2.387291 | -0.01785311 | 1.04683 | -0.0008974351 | 29.54 | 2.242831 | -0.006888541 | 1.046037 | -0.001513722 | 30.11 | 2.278984 | -0.009450349 | 1.038764 | -0.002447012 | 30.09 | 2.266941 | -0.00313979 | 1.042932 | 0.0003265923 | 29.92 | 2.217266 | -0.01385315 | 1.048289 | -0.002767083
30.31 | 3.124569 | -0.06697977 | 1.032329 | -0.0007455464 | 30.28 | 2.89599 | -0.04316513 | 1.025947 | -0.004563697 | 30.18 | 2.626774 | -0.02533758 | 1.03546 | -0.003435819 | 30 | 2.407842 | -0.02155762 | 1.039171 | -0.004160622 | 30.42 | 2.436976 | -0.02469497 | 1.050126 | -0.008073716 | 29.76 | 2.302793 | -0.005070231 | 1.054912 | -0.0003583492 | 30.37 | 2.35719 | -0.01321409 | 1.051792 | -0.005189546 | 30.32 | 2.299639 | -0.00891711 | 1.045421 | 0.001946949 | 30.11 | 2.235306 | -0.003887779 | 1.04755 | -0.001951253
30.53 | 3.204759 | -0.07328618 | 1.026465 | -0.003180715 | 30.51 | 2.980194 | -0.04819997 | 1.02983 | 0.001795252 | 30.39 | 2.691999 | -0.03062773 | 1.038815 | -0.001302746 | 30.29 | 2.48514 | -0.02952057 | 1.04448 | -0.003904134 | 30.66 | 2.47864 | -0.02458871 | 1.04617 | 0.001239149 | 30.02 | 2.314065 | -0.003313206 | 1.042666 | 0.002089175 | 30.6 | 2.398641 | -0.01220687 | 1.049754 | -0.001460412 | 30.55 | 2.353217 | -0.009256837 | 1.044788 | 0.002237729 | 30.3 | 2.275209 | -0.01447358 | 1.048503 | 0.0009685993
30.72 | 3.283414 | -0.06677634 | 1.027759 | 0.001409038 | 30.73 | 3.050724 | -0.05371756 | 1.028665 | -0.004982524 | 30.61 | 2.751639 | -0.02682566 | 1.036192 | 0.001133756 | 30.51 | 2.529706 | -0.01619534 | 1.046912 | 0.0007804134 | 30.83 | 2.522143 | -0.02260906 | 1.051963 | -0.002407009 | 30.27 | 2.368396 | -0.01046663 | 1.050954 | 0.002331453 | 30.79 | 2.432296 | -0.0109968 | 1.05075 | -0.0003464021 | 30.78 | 2.384515 | -0.01360136 | 1.044087 | -0.005654053 | 30.54 | 2.324943 | -0.01560882 | 1.048655 | 0.002209035
30.99 | 3.397313 | -0.07483631 | 1.0317 | -0.001281505 | 31.01 | 3.123764 | -0.05726923 | 1.031749 | -0.001392338 | 30.86 | 2.815501 | -0.02920188 | 1.037237 | -0.004542671 | 30.7 | 2.554202 | -0.01237933 | 1.040099 | 0.005627337 | 31.08 | 2.5582 | -0.0211564 | 1.050141 | 0.002481637 | 30.48 | 2.413056 | -0.010034 | 1.047988 | -0.002146028 | 31.05 | 2.48521 | -0.01071747 | 1.050389 | -0.002926545 | 31.06 | 2.429849 | -0.009040537 | 1.047926 | 0.0007823675 | 30.8 | 2.375399 | -0.01192406 | 1.052851 | -0.002592656
31.24 | 3.497085 | -0.07529423 | 1.026371 | 0.001603368 | 31.25 | 3.199417 | -0.05508567 | 1.032914 | 0.001782341 | 31.13 | 2.896351 | -0.02977495 | 1.038293 | 0.004349691 | 30.97 | 2.608579 | -0.02275032 | 1.037556 | -0.003017192 | 31.32 | 2.608163 | -0.02585719 | 1.051374 | -0.001052095 | 30.68 | 2.455546 | -0.00957495 | 1.052407 | -0.001671579 | 31.3 | 2.521697 | -0.01316304 | 1.047866 | -0.004474463 | 31.29 | 2.474936 | -0.01159608 | 1.046623 | 0.0009355428 | 31.04 | 2.399149 | -0.01186377 | 1.051046 | 0.001588228
31.46 | 3.628902 | -0.07900543 | 1.030155 | 0.001778522 | 31.48 | 3.293365 | -0.0544645 | 1.028499 | 0.007473122 | 31.35 | 2.963316 | -0.03618395 | 1.042636 | -0.001175586 | 31.2 | 2.679312 | -0.01754966 | 1.042369 | -0.002558316 | 31.53 | 2.660187 | -0.02603672 | 1.053827 | 0.002583361 | 30.93 | 2.495993 | -0.008240979 | 1.050461 | 0.002658917 | 31.51 | 2.572423 | -0.01746556 | 1.048564 | -3.642643e-05 | 31.51 | 2.518688 | -0.0155954 | 1.046206 | -0.001169402 | 31.25 | 2.44221 | -0.01295015 | 1.052484 | -0.000616967
31.66 | 3.753647 | -0.08419822 | 1.030778 | -0.001866669 | 31.68 | 3.384358 | -0.05923588 | 1.028466 | 0.003744081 | 31.58 | 3.039946 | -0.03439238 | 1.042646 | 0.0002221213 | 31.43 | 2.73638 | -0.0205695 | 1.04401 | 0.001000434 | 31.79 | 2.700853 | -0.02363266 | 1.049773 | -0.002418818 | 31.2 | 2.54599 | -0.01130432 | 1.050713 | -0.002598773 | 31.73 | 2.623027 | -0.01861021 | 1.047935 | -0.001348317 | 31.71 | 2.573205 | -0.0149927 | 1.049149 | 0.0009819483 | 31.5 | 2.488664 | -0.01730549 | 1.051987 | -0.001756993
31.9 | 3.883886 | -0.08341526 | 1.028919 | -0.002222144 | 31.88 | 3.48109 | -0.05916693 | 1.033432 | 0.008606671 | 31.77 | 3.095334 | -0.03768659 | 1.035455 | 0.000588267 | 31.65 | 2.80265 | -0.02151817 | 1.045655 | 0.0003338281 | 32.03 | 2.784332 | -0.02184285 | 1.056272 | 0.006042508 | 31.42 | 2.597805 | -0.01656406 | 1.051945 | -0.002945337 | 31.99 | 2.662249 | -0.01499531 | 1.048767 | -0.001965431 | 31.95 | 2.616446 | -0.01740209 | 1.051305 | -0.003478416 | 31.73 | 2.534252 | -0.01726481 | 1.054794 | 0.001881959
32.14 | 4.059022 | -0.08619541 | 1.024406 | 0.007457946 | 32.1 | 3.627891 | -0.0589219 | 1.042367 | -0.000910329 | 32 | 3.188783 | -0.03560367 | 1.041196 | 0.001388971 | 31.87 | 2.862941 | -0.03121213 | 1.039523 | -0.007396531 | 32.28 | 2.826528 | -0.02378233 | 1.052832 | 0.001105937 | 31.62 | 2.657291 | -0.01502182 | 1.05384 | 0.003209784 | 32.24 | 2.755602 | -0.01333456 | 1.056574 | 0.00270271 | 32.17 | 2.692468 | -0.008598687 | 1.051999 | 0.003886653 | 31.93 | 2.577657 | -0.01502442 | 1.053134 | -0.0002635992
32.37 | 4.18617 | -0.09181106 | 1.034347 | 0.001568127 | 32.39 | 3.726732 | -0.07592614 | 1.027492 | -0.01165003 | 32.24 | 3.287761 | -0.04631544 | 1.041548 | -0.003106949 | 32.12 | 2.915542 | -0.02331611 | 1.041409 | 0.001534064 | 32.55 | 2.894557 | -0.02167008 | 1.053401 | -0.001417253 | 31.85 | 2.709994 | -0.01851619 | 1.052497 | 0.0001149389 | 32.43 | 2.820412 | -0.02409626 | 1.052531 | -0.001512379 | 32.39 | 2.743573 | -0.02129596 | 1.052523 | 0.003429893 | 32.15 | 2.652853 | -0.01096599 | 1.054154 | 0.002663543
32.64 | 4.409631 | -0.09658736 | 1.033469 | -0.002156277 | 32.65 | 3.861074 | -0.05644297 | 1.036921 | 0.01949462 | 32.45 | 3.344895 | -0.04091606 | 1.037822 | 0.003319431 | 32.38 | 3.004484 | -0.02464483 | 1.043622 | 0.00520031 | 32.77 | 2.983497 | -0.02245035 | 1.05486 | -0.0004585748 | 32.09 | 2.766363 | -0.02004235 | 1.054663 | -0.001709653 | 32.66 | 2.858525 | -0.01687329 | 1.05447 | -0.002119046 | 32.69 | 2.780688 | -0.01420126 | 1.047791 | -0.001448218 | 32.43 | 2.70556 | -0.02582033 | 1.050823 | 0.0003296913
32.89 | 4.568963 | -0.1091786 | 1.033432 | 0.002421715 | 32.88 | 4.0429 | -0.07509563 | 1.040667 | -0.00774882 | 32.69 | 3.47534 | -0.03472493 | 1.044883 | 0.004910935 | 32.62 | 3.078325 | -0.03825385 | 1.044223 | -0.004934908 | 33.02 | 3.038318 | -0.02133886 | 1.056554 | -0.0001051117 | 32.34 | 2.837173 | -0.01932729 | 1.052584 | 0.001246653 | 32.9 | 2.951575 | -0.02833476 | 1.060099 | -0.001741683 | 32.93 | 2.884199 | -0.01835584 | 1.054028 | 0.002794106 | 32.69 | 2.741737 | -0.01482495 | 1.057986 | 0.0005883086
33.11 | 4.839743 | -0.1067678 | 1.034646 | 0.00603792 | 33.13 | 4.172832 | -0.06681451 | 1.040979 | 0.008999261 | 32.93 | 3.551345 | -0.04564559 | 1.037789 | 0.002067392 | 32.85 | 3.138686 | -0.02369752 | 1.044747 | 0.006604912 | 33.27 | 3.140767 | -0.02647102 | 1.057087 | 0.0001036539 | 32.61 | 2.890404 | -0.02422613 | 1.056006 | 0.001960169 | 33.17 | 2.99479 | -0.01953903 | 1.051521 | 0.002458053 | 33.14 | 2.926297 | -0.01603119 | 1.053035 | 0.002258353 | 32.93 | 2.848301 | -0.02312988 | 1.057136 | 0.0002002727
33.32 | 5.004811 | -0.1188635 | 1.027141 | 0.00420925 | 33.34 | 4.385499 | -0.07748336 | 1.036642 | 0.004033736 | 33.19 | 3.715416 | -0.04073995 | 1.044414 | 0.003079396 | 33.11 | 3.235895 | -0.03627727 | 1.047759 | -0.00284171 | 33.48 | 3.229397 | -0.03057964 | 1.06059 | -0.003101837 | 32.84 | 2.971505 | -0.02247988 | 1.056447 | 0.001251445 | 33.44 | 3.058431 | -0.02454949 | 1.05372 | 0.0008829122 | 33.37 | 3.018013 | -0.0286017 | 1.058246 | 0.001388848 | 33.17 | 2.879621 | -0.01537854 | 1.056545 | 0.001187735
33.61 | 5.340568 | -0.1296804 | 1.03875 | -0.001873173 | 33.59 | 4.553553 | -0.07992384 | 1.038308 | 0.001597546 | 33.46 | 3.812782 | -0.04207965 | 1.042409 | 0.001422945 | 33.35 | 3.33234 | -0.02600943 | 1.048608 | 9.876458e-05 | 33.72 | 3.291161 | -0.03287653 | 1.05402 | -0.002707896 | 33.09 | 3.023402 | -0.03198309 | 1.060134 | -0.001828216 | 33.69 | 3.177687 | -0.03022286 | 1.059213 | -0.001266852 | 33.64 | 3.111666 | -0.02471366 | 1.055449 | 0.0007610195 | 33.37 | 2.958005 | -0.02908309 | 1.057233 | 0.002381251
33.9 | 5.68599 | -0.1424622 | 1.044218 | 0.001106149 | 33.83 | 4.782447 | -0.08904981 | 1.037761 | -0.0007445143 | 33.72 | 3.974103 | -0.05007572 | 1.0485 | 0.002358297 | 33.57 | 3.418022 | -0.03405918 | 1.046199 | -0.003672749 | 34.01 | 3.383819 | -0.03382258 | 1.061209 | 0.001393547 | 33.31 | 3.120782 | -0.03075215 | 1.057566 | 0.0009415723 | 33.92 | 3.255589 | -0.02689386 | 1.055752 | 0.001718905 | 33.91 | 3.175232 | -0.02660366 | 1.056587 | 0.0006916477 | 33.63 | 3.05763 | -0.02492186 | 1.061537 | -0.003429641
34.13 | 6.043233 | -0.1509719 | 1.039971 | 0.002804605 | 34.04 | 5.01135 | -0.09059242 | 1.042779 | 0.008201826 | 33.93 | 4.129936 | -0.04600972 | 1.043484 | 0.00534925 | 33.8 | 3.537085 | -0.02783699 | 1.052549 | 4.601763e-06 | 34.28 | 3.47431 | -0.03103794 | 1.061493 | -0.002046935 | 33.54 | 3.189554 | -0.03063286 | 1.060744 | -0.003776559 | 34.15 | 3.347826 | -0.030736 | 1.060548 | 0.0008753368 | 34.16 | 3.257268 | -0.02565865 | 1.060073 | 0.005765306 | 33.9 | 3.125965 | -0.02441474 | 1.062084 | -0.00356737
34.36 | 6.454062 | -0.1719012 | 1.043292 | 0.002586035 | 34.3 | 5.300422 | -0.09708792 | 1.046123 | 0.008857672 | 34.18 | 4.295842 | -0.05054822 | 1.039323 | 0.0009647081 | 34.06 | 3.641222 | -0.02968479 | 1.044452 | 0.004732488 | 34.53 | 3.593649 | -0.03074426 | 1.063233 | 1.761597e-05 | 33.78 | 3.277184 | -0.03087638 | 1.064044 | 0.001413802 | 34.42 | 3.431469 | -0.03844602 | 1.056105 | -0.003483717 | 34.4 | 3.353303 | -0.02951698 | 1.061789 | -0.002463028 | 34.1 | 3.215988 | -0.02810965 | 1.060552 | 0.003724851
34.63 | 6.844127 | -0.196714 | 1.040901 | -0.004167658 | 34.54 | 5.598902 | -0.1092355 | 1.041891 | 0.002884806 | 34.44 | 4.47484 | -0.05556519 | 1.0401 | -0.0010445 | 34.34 | 3.775854 | -0.03114282 | 1.048879 | 0.001034308 | 34.78 | 3.715033 | -0.02816106 | 1.059996 | 0.002224795 | 34.02 | 3.368292 | -0.03732896 | 1.060522 | -0.0002101123 | 34.66 | 3.530248 | -0.04302659 | 1.061039 | -0.002532775 | 34.67 | 3.461476 | -0.03315957 | 1.059662 | -0.001843661 | 34.34 | 3.30067 | -0.03580896 | 1.061478 | -0.002386349
34.91 | 7.407669 | -0.2108528 | 1.040456 | -0.001563511 | 34.83 | 5.930408 | -0.1197459 | 1.04349 | 0.0007130984 | 34.69 | 4.681328 | -0.05526064 | 1.047648 | 0.004328326 | 34.58 | 3.913845 | -0.02916661 | 1.05171 | 0.001374693 | 34.99 | 3.852388 | -0.03111402 | 1.064898 | -0.0006609971 | 34.31 | 3.459177 | -0.03942393 | 1.059781 | -0.001508515 | 34.96 | 3.639005 | -0.04379143 | 1.062454 | -0.003724882 | 34.92 | 3.579172 | -0.03557669 | 1.060387 | 0.001050964 | 34.61 | 3.400767 | -0.03772545 | 1.065995 | 0.001878371
35.13 | 8.097461 | -0.2429218 | 1.044018 | 0.006758657 | 35.11 | 6.34753 | -0.1277654 | 1.042722 | 0.004221587 | 34.98 | 4.897331 | -0.05887956 | 1.04051 | -0.0009299938 | 34.81 | 4.064237 | -0.03258612 | 1.052075 | -0.001847066 | 35.26 | 3.970124 | -0.0300426 | 1.063474 | -0.00290022 | 34.55 | 3.560475 | -0.04527505 | 1.060415 | -0.003878899 | 35.22 | 3.763936 | -0.04912209 | 1.060406 | -0.006023414 | 35.17 | 3.683561 | -0.03496448 | 1.062136 | 0.0022472 | 34.91 | 3.492439 | -0.03855061 | 1.066928 | 0.004175969
35.36 | 8.870947 | -0.2723632 | 1.054947 | -0.006971972 | 35.38 | 6.795635 | -0.1402998 | 1.049695 | 0.008430068 | 35.23 | 5.187228 | -0.06775065 | 1.044131 | 0.004573933 | 35.1 | 4.234445 | -0.03058332 | 1.052192 | 0.001663532 | 35.55 | 4.136373 | -0.02567497 | 1.064345 | -0.0002062702 | 34.78 | 3.672223 | -0.04246006 | 1.06532 | 0.0003629591 | 35.45 | 3.880873 | -0.05493682 | 1.066531 | 0.0004505248 | 35.4 | 3.861391 | -0.03574855 | 1.066783 | 0.002197121 | 35.16 | 3.609808 | -0.03664413 | 1.067767 | 0.001355348
35.67 | 9.708768 | -0.3245494 | 1.047355 | -0.009581352 | 35.64 | 7.375787 | -0.1602109 | 1.051443 | -0.006344381 | 35.48 | 5.414624 | -0.07792034 | 1.048619 | -0.0002820637 | 35.38 | 4.407529 | -0.03598472 | 1.054224 | 0.004542581 | 35.82 | 4.311213 | -0.03458439 | 1.066376 | -0.001492774 | 35.06 | 3.753712 | -0.05069968 | 1.059845 | -0.005066671 | 35.77 | 3.940608 | -0.05511128 | 1.065392 | -0.008454791 | 35.66 | 3.982898 | -0.06082748 | 1.062085 | -0.0004694934 | 35.4 | 3.759908 | -0.03088666 | 1.071755 | 0.004996379
35.95 | 10.99451 | -0.3725348 | 1.05324 | -0.006675708 | 35.88 | 7.950018 | -0.1812511 | 1.037337 | 0.002588364 | 35.77 | 5.770897 | -0.07663953 | 1.047637 | 0.00139065 | 35.6 | 4.577354 | -0.03185453 | 1.050719 | 0.001705954 | 36.08 | 4.473255 | -0.02628436 | 1.062789 | 0.003260197 | 35.34 | 3.885425 | -0.0527326 | 1.068484 | -0.00768277 | 36.04 | 4.115496 | -0.04639898 | 1.061444 | 0.001287006 | 35.93 | 4.090184 | -0.06580033 | 1.06923 | 0.002633545 | 35.7 | 3.883579 | -0.04797038 | 1.065412 | 0.002689809
36.2 | 12.50814 | -0.4509978 | 1.050666 | -0.01209192 | 36.16 | 8.739342 | -0.2084321 | 1.0562 | -0.007236281 | 36.05 | 6.076721 | -0.09564071 | 1.042743 | 0.003734231 | 35.84 | 4.830421 | -0.03530299 | 1.053369 | 0.001537041 | 36.35 | 4.694411 | -0.03623517 | 1.063787 | -0.003136233 | 35.56 | 4.033729 | -0.0383332 | 1.061171 | -0.002949872 | 36.28 | 4.246115 | -0.0449838 | 1.062963 | -0.004251466 | 36.19 | 4.187849 | -0.08243822 | 1.067266 | -0.003814543 | 35.98 | 4.014881 | -0.04168943 | 1.074012 | -0.0003515811
36.45 | 14.71509 | -0.5847675 | 1.059925 | -0.01304494 | 36.45 | 9.634922 | -0.23328 | 1.048184 | 0.004812696 | 36.29 | 6.542269 | -0.09170921 | 1.048108 | 0.005045545 | 36.11 | 5.02095 | -0.04094907 | 1.050789 | -0.001825317 | 36.59 | 4.937044 | -0.02900717 | 1.064325 | 0.005621965 | 35.83 | 4.18855 | -0.05076562 | 1.065048 | -0.006010571 | 36.52 | 4.457801 | -0.04795144 | 1.065306 | -0.002440109 | 36.48 | 4.290304 | -0.065975 | 1.071611 | -0.002588851 | 36.23 | 4.20943 | -0.05901123 | 1.075705 | 0.002982942
36.72 | 16.59213 | -0.7453743 | 1.051724 | -0.01674388 | 36.7 | 10.98047 | -0.283818 | 1.053155 | 0.001580367 | 36.54 | 6.92787 | -0.1055053 | 1.051286 | 0.008513997 | 36.42 | 5.341096 | -0.04501767 | 1.053778 | 0.002478973 | 36.86 | 5.182416 | -0.0361335 | 1.068374 | -0.001156007 | 36.09 | 4.34764 | -0.0371453 | 1.064077 | 0.0004474691 | 36.81 | 4.674998 | -0.0416455 | 1.068756 | -0.001577709 | 36.75 | 4.429177 | -0.0686582 | 1.063008 | -0.006711553 | 36.46 | 4.38169 | -0.06458738 | 1.077542 | -0.002704644
37 | 19.7859 | -0.9805669 | 1.038578 | -0.02920285 | 36.96 | 12.38462 | -0.3325337 | 1.056195 | -0.004857077 | 36.83 | 7.513315 | -0.1163336 | 1.044682 | 0.00705956 | 36.69 | 5.653273 | -0.04379703 | 1.054825 | 0.0005074273 | 37.17 | 5.47666 | -0.03897962 | 1.068289 | 0.002288739 | 36.37 | 4.539258 | -0.04972371 | 1.066728 | -0.003930963 | 37.1 | 4.875283 | -0.04101604 | 1.0633 | -0.001185299 | 37.03 | 4.643441 | -0.06415137 | 1.071614 | 0.003093311 | 36.74 | 4.478868 | -0.07385133 | 1.083692 | 0.002228704
37.24 | 21.67212 | -1.25101 | 1.037829 | -0.03665172 | 37.26 | 14.35905 | -0.4241876 | 1.061501 | -0.002933855 | 37.11 | 8.142925 | -0.13231 | 1.047724 | 0.005748351 | 36.96 | 5.96234 | -0.04798134 | 1.056261 | -0.002463631 | 37.44 | 5.781793 | -0.04126853 | 1.068951 | 0.002175726 | 36.67 | 4.785993 | -0.04326734 | 1.066394 | -0.002635721 | 37.38 | 5.128643 | -0.04542493 | 1.062106 | -0.003779814 | 37.35 | 4.884388 | -0.06517663 | 1.071584 | -9.942442e-05 | 37.04 | 4.611455 | -0.0802043 | 1.078447 | -0.001750586
37.51 | 22.94975 | -1.558181 | 1.029099 | -0.03055956 | 37.55 | 16.98888 | -0.5485278 | 1.057993 | -0.01149884 | 37.42 | 8.955951 | -0.148165 | 1.047439 | 0.007949886 | 37.26 | 6.374239 | -0.05516909 | 1.054909 | 0.003813398 | 37.72 | 6.154932 | -0.04850681 | 1.069363 | -0.001852455 | 36.95 | 4.980961 | -0.04181184 | 1.063818 | -0.002071442 | 37.66 | 5.431856 | -0.04181978 | 1.070269 | 0.002089395 | 37.62 | 5.128445 | -0.06481403 | 1.072707 | -0.004288246 | 37.29 | 4.835838 | -0.07619297 | 1.084894 | 0.0002254921
37.8 | 23.01195 | -1.843779 | 1.03031 | -0.01683435 | 37.8 | 20.57949 | -0.7382914 | 1.060518 | -0.01895505 | 37.7 | 9.926413 | -0.1710625 | 1.044538 | 0.004953575 | 37.53 | 6.827933 | -0.0619945 | 1.053735 | 0.003700909 | 37.98 | 6.57669 | -0.04918164 | 1.067276 | 3.370146e-05 | 37.21 | 5.257862 | -0.04831946 | 1.067158 | -0.005270558 | 37.93 | 5.740865 | -0.04985338 | 1.07034 | -0.0002399158 | 37.88 | 5.407733 | -0.05963 | 1.077926 | 0.004376781 | 37.55 | 5.034312 | -0.08204567 | 1.080462 | -0.001095427
38.1 | 21.53689 | -2.066111 | 1.033395 | -0.01047272 | 38.08 | 24.22885 | -1.04825 | 1.054456 | -0.0302851 | 37.94 | 11.20554 | -0.1978628 | 1.044772 | 0.006216433 | 37.82 | 7.344556 | -0.06622657 | 1.055558 | 0.005005154 | 38.25 | 7.028645 | -0.0590866 | 1.069002 | 0.00129127 | 37.46 | 5.555646 | -0.04999242 | 1.069943 | -0.004605824 | 38.19 | 6.10041 | -0.05251838 | 1.071432 | -0.005993313 | 38.12 | 5.773142 | -0.06301854 | 1.080162 | -0.001638838 | 37.84 | 5.306787 | -0.08007391 | 1.080224 | -0.002557735
38.4 | 20.65118 | -2.240962 | 1.042814 | -0.01315715 | 38.37 | 25.88401 | -1.385285 | 1.040991 | -0.03031149 | 38.21 | 12.80398 | -0.2470109 | 1.044499 | 0.005742553 | 38.07 | 8.010855 | -0.08174664 | 1.054953 | 0.003437435 | 38.52 | 7.645535 | -0.05666748 | 1.072737 | 0.00467004 | 37.76 | 5.893618 | -0.051044 | 1.068031 | -0.001353606 | 38.46 | 6.534981 | -0.04918063 | 1.075074 | -0.001847332 | 38.41 | 6.119113 | -0.07313847 | 1.074863 | -0.003793534 | 38.13 | 5.614092 | -0.08740455 | 1.093361 | 0.0005687473
38.66 | 18.12547 | -2.401511 | 1.035829 | 0.004991394 | 38.67 | 27.88474 | -1.751294 | 1.022694 | -0.02638616 | 38.49 | 15.23983 | -0.3125227 | 1.044781 | 0.006648427 | 38.36 | 8.625994 | -0.100868 | 1.05389 | -0.0006928689 | 38.8 | 8.321603 | -0.07175634 | 1.068166 | 0.0002108556 | 38.06 | 6.287879 | -0.05880728 | 1.072236 | -0.0001390264 | 38.77 | 7.054575 | -0.06211024 | 1.073645 | -0.0009027965 | 38.74 | 6.510329 | -0.07116514 | 1.080558 | -0.00503908 | 38.43 | 5.925942 | -0.1041404 | 1.089155 | -0.004647436
38.92 | 16.4641 | -2.528933 | 1.071138 | 0.004060793 | 38.97 | 26.48992 | -2.042781 | 1.033857 | -0.002408055 | 38.76 | 18.06219 | -0.4186277 | 1.039439 | 0.005649937 | 38.66 | 9.628808 | -0.1052314 | 1.055773 | 0.006978267 | 39.1 | 9.110126 | -0.08241287 | 1.070588 | 0.006466928 | 38.33 | 6.722212 | -0.06248017 | 1.07398 | -0.003869574 | 39.08 | 7.569045 | -0.06300129 | 1.072286 | -0.002211486 | 39.03 | 7.104906 | -0.07214114 | 1.085168 | -0.0002910365 | 38.71 | 6.274154 | -0.09364368 | 1.09431 | -0.0006727192
39.21 | 14.53648 | -2.603651 | 1.045873 | 0.00797719 | 39.26 | 24.5469 | -2.274802 | 1.043923 | 0.00502422 | 39.05 | 22.87424 | -0.5911571 | 1.043193 | 0.01319346 | 38.9 | 10.72985 | -0.1319199 | 1.058246 | 0.003741066 | 39.38 | 10.19044 | -0.1161105 | 1.073899 | -0.002186059 | 38.58 | 7.295428 | -0.06834168 | 1.078769 | -0.005223034 | 39.36 | 8.32839 | -0.075334 | 1.077739 | -0.004891198 | 39.32 | 7.626054 | -0.08478707 | 1.085315 | -0.007332477 | 38.96 | 6.794739 | -0.1104343 | 1.094418 | -0.005753079
39.54 | 13.09463 | -2.69215 | 1.076564 | -3.498132e-05 | 39.52 | 21.57055 | -2.460826 | 1.055248 | 0.01913872 | 39.34 | 28.6483 | -0.8804096 | 1.046691 | 0.01526893 | 39.2 | 12.06485 | -0.1545254 | 1.051027 | -0.0009915254 | 39.7 | 11.36611937 | -0.1336143 | 1.066041 | -0.004062547 | 38.87 | 7.854626 | -0.08782597 | 1.073172 | -0.00443657 | 39.61 | 9.140213 | -0.08361488 | 1.073831 | -0.005282449 | 39.58 | 8.413801 | -0.09643556 | 1.086286 | -0.005323935 | 39.26 | 7.195079 | -0.1020307 | 1.097172 | 0.0008266731
39.84 | 11.52328 | -2.739625 | 1.076594 | 0.01335105 | 39.8 | 19.35674 | -2.586536 | 1.0606 | 0.01373806 | 39.67 | 34.26839 | -1.304576 | 1.055911 | 0.01159109 | 39.51 | 13.93028 | -0.1958345 | 1.049612 | 0.006783989 | 39.98 | 12.9153 | -0.1718279 | 1.075271 | -0.003032137 | 39.17 | 8.685406 | -0.08655034 | 1.078984 | -0.0005195019 | 39.91 | 10.13033 | -0.09485551 | 1.081402 | -0.005290364 | 39.87 | 9.19092 | -0.1029343 | 1.09166 | -0.00623581 | 39.58 | 7.828136 | -0.1262786 | 1.102878 | -0.007115986
40.13 | 10.46934 | -2.780518 | 1.073053 | 0.007898353 | 40.09 | 16.71259 | -2.694374 | 1.080405 | 0.01047877 | 39.97 | 37.22694 | -1.734056 | 1.057977 | 0.01708155 | 39.8 | 16.75008 | -0.2551412 | 1.048231 | 0.006126985 | 40.25 | 15.27303 | -0.2063852 | 1.074518 | -0.001674516 | 39.45 | 9.529669 | -0.114061 | 1.076527 | -0.005017036 | 40.24 | 11.60831 | -0.1355232 | 1.07869 | -0.005408868 | 40.16 | 10.39983 | -0.1190566 | 1.087197 | -0.009611833 | 39.88 | 8.638685 | -0.1299475 | 1.10888 | -0.001812662
40.45 | 9.396366 | -2.820728 | 1.080327 | 0.006776573 | 40.37 | 14.67286 | -2.759915 | 1.083172 | 0.01378249 | 40.23 | 34.55553 | -2.220151 | 1.072623 | 0.02123051 | 40.09 | 20.17085 | -0.3580288 | 1.047757 | 0.009075139 | 40.57 | 18.58227 | -0.3078913 | 1.081462 | -0.005343589 | 39.77 | 10.72281 | -0.1322272 | 1.082501 | -0.01118136 | 40.54 | 13.1355 | -0.1683342 | 1.087581 | -0.00506115 | 40.43 | 11.76913 | -0.1613655 | 1.10173 | -0.004020791 | 40.13 | 9.408057 | -0.1430822 | 1.111202 | -0.004600577
40.75 | 8.550643 | -2.859608 | 1.084873 | 0.002427019 | 40.68 | 12.93163 | -2.816631 | 1.088604 | 0.0104775 | 40.54 | 28.81612 | -2.513964 | 1.090338 | 0.02129168 | 40.41 | 26.02802 | -0.5449197 | 1.045828 | 0.01425015 | 40.86 | 23.33573 | -0.4135016 | 1.083742 | -0.01068494 | 40.08 | 12.34003 | -0.1745469 | 1.085834 | -0.002765075 | 40.84 | 16.10158 | -0.2278416 | 1.08807 | -0.01197123 | 40.73 | 13.68575 | -0.1820208 | 1.106952 | -0.009969425 | 40.44 | 10.47842 | -0.1628382 | 1.114167 | -0.005526489
41.03 | 7.795753 | -2.888408 | 1.092515 | -0.002130642 | 40.99 | 11.55283 | -2.847121 | 1.093695 | 0.00649607 | 40.83 | 23.38262 | -2.649068 | 1.100215 | 0.01669296 | 40.71 | 33.42457 | -0.8774907 | 1.064197 | 0.007606577 | 41.17 | 29.92063 | -0.6849219 | 1.093605 | -0.02393383 | 40.33 | 14.27446 | -0.2349581 | 1.084626 | -0.01680514 | 41.13 | 19.52324 | -0.3154118 | 1.100553 | -0.01817305 | 41.07 | 16.3105 | -0.2701465 | 1.112779 | -0.02080933 | 40.74 | 12.04507 | -0.2027434 | 1.129226 | -0.01384331
41.34 | 7.192902 | -2.898573 | 1.090308 | -0.001792701 | 41.32 | 10.30467 | -2.896123 | 1.094443 | 0.00839143 | 41.13 | 20.2607 | -2.745655 | 1.11439 | 0.01924627 | 41 | 40.75598 | -1.373959 | 1.05524 | 0.0009975922 | 41.5 | 38.17582 | -1.090463 | 1.078571 | -0.05589112 | 40.62 | 17.01012 | -0.3140788 | 1.09191 | -0.01663221 | 41.42 | 24.79984 | -0.5330369 | 1.110302 | -0.02866059 | 41.38 | 20.50022 | -0.3798004 | 1.134504 | -0.03613309 | 41.03 | 13.98511 | -0.2380736 | 1.136478 | -0.01360212
41.62 | 6.637464 | -2.923032 | 1.081956 | 0.00101808 | 41.63 | 9.2372 | -2.914802 | 1.098375 | 0.004349949 | 41.45 | 17.04151 | -2.82574 | 1.115419 | 0.01153395 | 41.29 | 43.15224 | -1.967642 | 1.05791 | 0.01689271 | 41.81 | 44.13635 | -1.711448 | 1.037967 | -0.08121476 | 40.95 | 21.05196 | -0.4917076 | 1.102041 | -0.02204085 | 41.73 | 31.87136 | -0.8415296 | 1.11019 | -0.07112881 | 41.69 | 25.9527 | -0.6007712 | 1.139398 | -0.0482079 | 41.37 | 16.24312 | -0.3108828 | 1.14064 | -0.02722242
41.94 | 6.215412 | -2.939217 | 1.105233 | 0.00868532 | 41.89 | 8.390478 | -2.941288 | 1.096151 | 0.004631892 | 41.78 | 14.84381 | -2.863835 | 1.114246 | 0.005288212 | 41.59 | 36.28446 | -2.46733 | 1.079064 | 0.0230541 | 42.14 | 41.71605 | -2.262485 | 1.018121 | -0.02178409 | 41.29 | 26.83354 | -0.7376305 | 1.100378 | -0.0509331 | 42.01 | 39.38689 | -1.364685 | 1.074652 | -0.1156696 | 42.02 | 34.01918 | -0.9830939 | 1.158694 | -0.1223647 | 41.68 | 20.39948 | -0.425182 | 1.171119 | -0.04164692
42.26 | 5.738852 | -2.95387 | 1.085823 | -0.007219143 | 42.2 | 7.711589 | -2.956958 | 1.10196 | -0.001308849 | 42.11 | 12.92225 | -2.906397 | 1.118472 | 0.01083707 | 41.91 | 29.43497 | -2.707754 | 1.107307 | 0.02140815 | 42.44 | 33.83373 | -2.610278 | 1.058896 | 0.005647335 | 41.59 | 33.83674 | -1.18496 | 1.079961 | -0.09890248 | 42.32 | 41.95158 | -1.957128 | 0.9984474 | -0.1140933 | 42.34 | 38.94243 | -1.495724 | 1.072424 | -0.1737879 | 41.95 | 26.1148 | -0.6376947 | 1.187664 | -0.08569181
42.56 | 5.431547 | -2.965903 | 1.112613 | 0.006903771 | 42.53 | 7.053791 | -2.967289 | 1.098526 | 0.002982252 | 42.41 | 11.47424 | -2.93721 | 1.120466 | 0.0012317 | 42.24 | 23.89417 | -2.815861 | 1.117402 | 0.01756326 | 42.73 | 28.5276 | -2.772025 | 1.088082 | 0.01042765 | 41.87 | 37.2755 | -1.675343 | 1.032336 | -0.09480589 | 42.66 | 37.59341 | -2.414853 | 0.9748667 | -0.05990133 | 42.62 | 39.13472 | -2.022076 | 0.9804083 | -0.1734522 | 42.27 | 32.91006 | -0.9829596 | 1.183297 | -0.1539132
42.88 | 5.061078 | -2.974647 | 1.090022 | 0.006306367 | 42.87 | 6.532152 | -2.98888 | 1.103646 | -0.002017245 | 42.7 | 10.15136 | -2.961325 | 1.122437 | 0.005495388 | 42.53 | 20.15189 | -2.894226 | 1.123056 | 0.01046407 | 43.06 | 23.90757 | -2.881213 | 1.100432 | 0.009093203 | 42.17 | 36.74533 | -2.132561 | 1.003373 | -0.06358142 | 42.98 | 29.86547 | -2.643591 | 1.011316 | -0.01745305 | 42.93 | 35.3608 | -2.419115 | 0.9445455 | -0.08453209 | 42.61 | 38.54425 | -1.487417 | 1.098725 | -0.2291209
43.19 | 4.732744 | -2.984371 | 1.092537 | -0.002204506 | 43.19 | 6.074901 | -2.993554 | 1.108662 | 0.0005146956 | 43.02 | 9.222954 | -2.97706 | 1.117506 | -0.001429544 | 42.83 | 16.93593 | -2.949621 | 1.124212 | 0.004963291 | 43.4 | 19.97846 | -2.930169 | 1.116952 | 0.005603901 | 42.49 | 34.23446 | -2.445342 | 1.011577 | -0.02429148 | 43.3 | 26.11137 | -2.778498 | 1.04757 | 0.001109625 | 43.21 | 28.33216 | -2.644949 | 0.983273 | -0.04007829 | 42.92 | 37.58178 | -1.953107 | 0.9908157 | -0.2232868
43.48 | 4.513096 | -2.997123 | 1.103566 | -0.003271273 | 43.49 | 5.646465 | -3.009811 | 1.107152 | -0.00201042 | 43.36 | 8.345257 | -2.996811 | 1.120578 | -0.002767383 | 43.15 | 14.41081 | -2.972417 | 1.131011 | 0.0002187835 | 43.71 | 16.49388 | -2.989126 | 1.120305 | -0.001772129 | 42.82 | 29.08881 | -2.642684 | 1.04489 | -0.001650627 | 43.64 | 21.35678 | -2.862994 | 1.062713 | 0.006383274 | 43.53 | 24.5046 | -2.782685 | 1.007794 | -0.01411652 | 43.23 | 34.96661 | -2.35709 | 0.9214462 | -0.1458008
43.8 | 4.272689 | -3.003387 | 1.105108 | -0.0005519212 | 43.8 | 5.288538 | -3.008534 | 1.105118 | -0.001277827 | 43.64 | 7.674251 | -3.005633 | 1.122739 | 0.00122629 | 43.47 | 12.59588 | -3.021343 | 1.122269 | 0.004845918 | 44.04 | 14.46963 | -3.029838 | 1.121217 | -0.001785904 | 43.13 | 25.47696 | -2.789592 | 1.07144 | 0.005669424 | 43.97 | 18.23976 | -2.946756 | 1.078693 | 0.00118858 | 43.86 | 20.39743 | -2.854779 | 1.037106 | -0.008352496 | 43.56 | 29.08834 | -2.605528 | 0.9489781 | -0.07936809
44.15 | 4.058523 | -3.008266 | 1.104161 | 0.002474119 | 44.15 | 4.973738 | -3.023731 | 1.10729 | -0.001958682 | 43.98 | 7.048358 | -3.009766 | 1.119979 | 0.0009625278 | 43.82 | 11.12944 | -3.015305 | 1.122936 | 0.001920724 | 44.36 | 12.4837 | -3.034125 | 1.129331 | 0.001956354 | 43.44 | 21.05533 | -2.897353 | 1.087558 | 0.0002684256 | 44.26 | 15.70434 | -2.985822 | 1.088087 | 0.003647892 | 44.19 | 17.25399 | -2.9243 | 1.05314 | -0.00494607 | 43.87 | 24.51892 | -2.762366 | 0.9740042 | -0.04205187
44.51 | 3.855029 | -3.017754 | 1.11219 | 0.0009998068 | 44.48 | 4.678445 | -3.029266 | 1.104702 | 0.004246197 | 44.33 | 6.532994 | -3.026104 | 1.127623 | -0.0008526544 | 44.12 | 9.806687 | -3.020098 | 1.129832 | 0.0020942 | 44.69 | 10.94406 | -3.038419 | 1.128612 | 0.001072916 | 43.75 | 18.36068 | -2.964946 | 1.100359 | 0.006057281 | 44.61 | 13.49281 | -3.011576 | 1.09283 | 0.004301727 | 44.54 | 14.85522 | -2.977975 | 1.058969 | -0.004009679 | 44.19 | 20.27307 | -2.856582 | 1.001979 | -0.026209
44.85 | 3.670102 | -3.017829 | 1.105792 | -0.009395242 | 44.81 | 4.459286 | -3.032954 | 1.11745 | 0.001873561 | 44.64 | 6.05529 | -3.032699 | 1.121462 | -0.003750494 | 44.44 | 8.92484 | -3.03869 | 1.135607 | 0.00126081 | 45.01 | 9.750863 | -3.052806 | 1.13191 | -0.0004507815 | 44.09 | 15.59823 | -2.991694 | 1.106769 | 0.006023747 | 44.96 | 11.73032 | -3.026512 | 1.096768 | 0.0006709266 | 44.91 | 12.96754 | -2.989619 | 1.072915 | 0.002788241 | 44.54 | 17.09983 | -2.916996 | 1.024621 | -0.01939413
45.19 | 3.506894 | -3.020098 | 1.101586 | 0.0127576 | 45.16 | 4.228627 | -3.032671 | 1.108785 | -0.005106952 | 44.93 | 5.694029 | -3.046601 | 1.123022 | 0.00127079 | 44.79 | 8.114291 | -3.059127 | 1.131353 | -0.004700737 | 45.35 | 8.784139 | -3.062483 | 1.133681 | -0.001994527 | 44.42 | 13.4465 | -3.022862 | 1.113799 | 0.005448348 | 45.26 | 10.50874 | -3.050597 | 1.100767 | -0.002910296 | 45.23 | 11.49685 | -3.016657 | 1.078021 | -0.006575608 | 44.85 | 14.59472 | -2.95855 | 1.03619 | -0.01231323
45.53 | 3.367244 | -3.038841 | 1.111735 | -0.01194781 | 45.5 | 3.979731 | -3.04217 | 1.114701 | 0.003856701 | 45.28 | 5.285368 | -3.046862 | 1.12841 | -0.003607527 | 45.11 | 7.377446 | -3.065566 | 1.128766 | -0.001869684 | 45.7 | 7.986322 | -3.07249 | 1.134927 | -0.001052274 | 44.77 | 11.68862 | -3.045258 | 1.11208 | 0.003364824 | 45.61 | 9.365394 | -3.059966 | 1.105463 | 0.002774487 | 45.58 | 10.11621 | -3.031909 | 1.082716 | 0.005589412 | 45.16 | 12.82151 | -2.991607 | 1.049386 | -0.005411142
45.85 | 3.210406 | -3.03801 | 1.11508 | 0.006492899 | 45.81 | 3.803471 | -3.046435 | 1.105098 | -0.009152471 | 45.62 | 4.942895 | -3.050825 | 1.123697 | -0.004525919 | 45.43 | 6.747408 | -3.083536 | 1.137379 | -0.005315882 | 46.01 | 7.349879 | -3.062862 | 1.135946 | -0.002256248 | 45.11 | 10.35664 | -3.057878 | 1.123821 | -0.002782333 | 45.95 | 8.455478 | -3.07438 | 1.109 | 0.003046376 | 45.89 | 9.141678 | -3.04607 | 1.087807 | -0.002252453 | 45.5 | 11.17077 | -3.003551 | 1.055991 | -0.006891416
46.19 | 3.105532 | -3.039231 | 1.10612 | 0.001345234 | 46.15 | 3.642595 | -3.049219 | 1.119053 | -0.006665539 | 45.98 | 4.743561 | -3.064196 | 1.127775 | -0.005313375 | 45.79 | 6.325342 | -3.038394 | 1.132573 | -0.003159572 | 46.33 | 6.68949 | -3.089758 | 1.132906 | -0.004263154 | 45.44 | 9.324067 | -3.067638 | 1.120657 | 0.003135304 | 46.32 | 7.656902 | -3.06849 | 1.108992 | 0.002199851 | 46.23 | 8.313191 | -3.047521 | 1.094849 | -0.001759886 | 45.87 | 10.04791 | -3.035169 | 1.064433 | -0.006835772
46.53 | 2.974992 | -3.050748 | 1.11628 | -0.003433949 | 46.49 | 3.477659 | -3.056186 | 1.121385 | -0.002716618 | 46.31 | 4.439159 | -3.054673 | 1.127132 | -0.002306686 | 46.12 | 5.792249 | -3.1109 | 1.135937 | -0.006429791 | 46.7 | 6.199762 | -3.075216 | 1.13574 | -0.001764772 | 45.78 | 8.429766 | -3.066535222 | 1.123854 | 0.001606444 | 46.66 | 7.13889 | -3.073693 | 1.112082 | 0.001960767 | 46.57 | 7.584865 | -3.071052 | 1.096507 | 5.59202e-05 | 46.23 | 8.971799 | -3.037376 | 1.069276 | -0.006748795
46.85 | 2.849028 | -3.052655 | 1.113657 | -0.002175296 | 46.81 | 3.336599 | -3.059141 | 1.120686 | -0.005120859 | 46.62 | 4.207971 | -3.063809 | 1.130472 | -0.003389266 | 46.47 | 5.54736 | -3.066134 | 1.133401 | -0.005289354 | 47.04 | 5.835691 | -3.093373 | 1.138151 | -0.002206117 | 46.08 | 7.666519 | -3.0764 | 1.120872 | -0.0004694167 | 47.01 | 6.54236 | -3.099986 | 1.117549 | 0.0002377612 | 46.89 | 6.885364 | -3.076565 | 1.102848 | -0.002630311 | 46.55 | 8.148782 | -3.039014 | 1.072432 | -0.003185319
47.22 | 2.759894 | -3.056472 | 1.127405 | 0.002063059 | 47.16 | 3.196797 | -3.061742 | 1.117174 | -0.002979261 | 46.95 | 4.010544 | -3.069764 | 1.12998 | -0.00655115 | 46.86 | 5.134365 | -3.079481 | 1.138652 | -0.003637684 | 47.34 | 5.397532 | -3.089651 | 1.137676 | 0.0003442594 | 46.41 | 6.981496 | -3.10221 | 1.126798 | -0.003523637 | 47.38 | 5.982325 | -3.083556 | 1.115983 | -0.00156937 | 47.26 | 6.395457 | -3.071878 | 1.10217 | -0.004495284 | 46.9 | 7.515073 | -3.061495 | 1.07925 | -0.004964657
47.6 | 2.651426 | -3.061074 | 1.130363 | -0.004001816 | 47.52 | 3.051779 | -3.068476 | 1.113696 | -0.004436858 | 47.32 | 3.856234 | -3.071895 | 1.132931 | -0.0007900221 | 47.18 | 4.824497 | -3.087878 | 1.137069 | -0.008429929 | 47.75 | 5.108516 | -3.101599 | 1.144706 | -0.003553908 | 46.77 | 6.472548 | -3.076832 | 1.136348 | -0.002800312 | 47.69 | 5.660062 | -3.087501 | 1.123578 | 0.001559898 | 47.63 | 5.975016 | -3.079458 | 1.104774 | 0.001977471 | 47.26 | 6.796879 | -3.07776 | 1.086458 | -0.007948448
47.91 | 2.556562 | -3.063912 | 1.11989 | -0.01363247 | 47.93 | 2.949594 | -3.063821 | 1.124148 | 0.0009014251 | 47.71 | 3.665416 | -3.085856 | 1.134637 | -0.002329795 | 47.48 | 4.569545 | -3.087824 | 1.136557 | -0.003692665 | 48.17 | 4.773506 | -3.097171 | 1.147485 | -0.004825107 | 47.1 | 6.136546 | -3.097089 | 1.136198 | -0.005134302 | 47.96 | 5.324684 | -3.101296 | 1.122807 | -0.002364005 | 47.99 | 5.55661 | -3.072348 | 1.107577 | 0.001147116 | 47.65 | 6.248865 | -3.065914 | 1.087402 | -0.007702853
48.29 | 2.465669 | -3.060134 | 1.119921 | 0.01185147 | 48.26 | 2.851601 | -3.068558 | 1.127933 | -0.006198396 | 48.09 | 3.457532 | -3.081799 | 1.134955 | -0.004868603 | 47.83 | 4.318018 | -3.096242 | 1.138056 | -0.009479514 | 48.43 | 4.522785 | -3.09866 | 1.141586 | -0.003501671 | 47.43 | 5.612118 | -3.087362 | 1.131581 | 0.002240088 | 48.41 | 4.952399 | -3.103709 | 1.125917 | 0.001553599 | 48.29 | 5.198009 | -3.079587 | 1.112813 | -0.001112315 | 47.93 | 5.875905 | -3.072012 | 1.093728 | -0.003018786
48.66 | 2.388091 | -3.062649 | 1.132056 | -0.01014467 | 48.63 | 2.730419 | -3.073699 | 1.118752 | 0.00411535 | 48.39 | 3.365244 | -3.078753 | 1.13747 | -0.003261211 | 48.25 | 4.107647 | -3.081932 | 1.141412 | -0.003942594 | 48.86 | 4.280368 | -3.104709 | 1.150399 | -0.00964072 | 47.81 | 5.301378 | -3.111595 | 1.137694 | -0.006342378 | 48.68 | 4.720551 | -3.096282 | 1.127399 | -0.003925341 | 48.72 | 4.887346 | -3.086422 | 1.118181 | -0.002193665 | 48.28 | 5.480826 | -3.093839 | 1.101269 | -0.00682173
49.02 | 2.313746 | -3.068993 | 1.140456 | 0.005327963 | 48.95 | 2.640284 | -3.070748 | 1.125086 | -0.003454435 | 48.8 | 3.169894 | -3.086571 | 1.135736 | -0.0005108102 | 48.53 | 3.919691 | -3.089392 | 1.137438 | -0.01062269 | 49.19 | 4.081807 | -3.107141 | 1.152667 | -0.003501284 | 48.21 | 4.945332 | -3.096009 | 1.133835 | -0.002941771 | 49.11 | 4.438577 | -3.096937 | 1.127573 | 0.0005168614 | 49.01 | 4.642723 | -3.084016 | 1.115155 | -0.004143561 | 48.64 | 5.119696 | -3.072378 | 1.097314 | -0.005546696
49.34 | 2.253781 | -3.06351 | 1.128002 | -0.001747779 | 49.35 | 2.563651 | -3.076616 | 1.130509 | -0.003791327 | 49.14 | 3.083166 | -3.091571 | 1.137059 | -0.004322261 | 48.97 | 3.746481 | -3.093537 | 1.141191 | -0.009962494 | 49.52 | 3.877119 | -3.105491 | 1.147218 | -0.006970343 | 48.48 | 4.707919 | -3.102945 | 1.142479 | -0.00668563 | 49.49 | 4.225802 | -3.103357 | 1.133476 | -0.001104672 | 49.38 | 4.393114 | -3.087181 | 1.121733 | -0.004399665 | 49.06 | 4.798902 | -3.09686 | 1.100051 | -0.006932588
49.72 | 2.182512 | -3.062282 | 1.136981 | -0.003381598 | 49.71 | 2.474833 | -3.073713 | 1.132217 | 0.001059724 | 49.49 | 2.96394 | -3.085072 | 1.141084 | -0.005475797 | 49.31 | 3.571902 | -3.099916 | 1.139666 | -0.005251743 | 49.91 | 3.701965 | -3.102066 | 1.14808 | -0.006939274 | 48.92 | 4.419361 | -3.099193 | 1.142631 | -0.004847416 | 49.81 | 4.022411 | -3.104019 | 1.128948 | -0.0009998145 | 49.77 | 4.171619 | -3.088297 | 1.123562 | -0.003507454 | 49.39 | 4.552514 | -3.089829 | 1.106183 | -0.008281865
50.09 | 2.122751 | -3.065075 | 1.13934 | 0.001066692 | 50.05 | 2.409781 | -3.077647 | 1.134229 | -0.001785404 | 49.84 | 2.857908 | -3.088431 | 1.143923 | -0.001588496 | 49.68 | 3.428528 | -3.094725 | 1.140716 | -0.006787655 | 50.28 | 3.534178 | -3.102145 | 1.147845 | -0.006154591 | 49.28 | 4.210593 | -3.111643 | 1.143888 | -0.00428738 | 50.17 | 3.855555 | -3.1048 | 1.135162 | -0.001267114 | 50.15 | 3.967284 | -3.090402 | 1.128125 | -0.001382593 | 49.73 | 4.310582 | -3.084799 | 1.110741 | 0.002218044
50.49 | 2.06469 | -3.06722 | 1.146678 | 0.001162773 | 50.43 | 2.340699 | -3.080227 | 1.13821 | 0.001518569 | 50.23 | 2.750167 | -3.088436 | 1.145343 | -0.004055481 | 50.08 | 3.289018 | -3.097571 | 1.143491 | -0.003845996 | 50.66 | 3.375198 | -3.098705 | 1.145527 | -0.01024863 | 49.65 | 4.032795 | -3.10661 | 1.146673 | -0.004478322 | 50.56 | 3.691314 | -3.111975 | 1.138704 | -0.0004354775 | 50.51 | 3.780911 | -3.093154 | 1.130244 | -0.004653016 | 50.11 | 4.098989 | -3.088162 | 1.115938 | -0.002141338
50.84 | 2.011975 | -3.068914 | 1.147502 | -0.007581464 | 50.8 | 2.268006 | -3.082085 | 1.140357 | 0.002491599 | 50.64 | 2.658862 | -3.088816 | 1.146477 | -0.003743139 | 50.43 | 3.148901 | -3.099576 | 1.143605 | -0.006593521 | 50.99 | 3.258443 | -3.100553 | 1.145276 | -0.005674066 | 50.03 | 3.830329 | -3.109195 | 1.145715 | -0.004556389 | 50.95 | 3.498564 | -3.11439 | 1.139262 | -0.001905138 | 50.9 | 3.593631 | -3.088707 | 1.129639 | -0.004496404 | 50.51 | 3.875393 | -3.092726 | 1.111668 | -0.003357977
51.16 | 1.95917 | -3.069664 | 1.141636 | -0.001918069 | 51.2 | 2.191348 | -3.081628 | 1.142613 | 0.001541184 | 50.98 | 2.581258 | -3.084602 | 1.149018 | 0.0003924169 | 50.77 | 3.046917 | -3.098297 | 1.148559 | -0.003628014 | 51.42 | 3.117424 | -3.097008 | 1.155429 | -0.004611597 | 50.39 | 3.643652 | -3.10944 | 1.145488 | -0.003437718 | 51.33 | 3.346957 | -3.106173 | 1.145342 | -0.002327233 | 51.26 | 3.484113 | -3.090129 | 1.129346 | -0.002221665 | 50.85 | 3.700522 | -3.09021 | 1.119472 | -0.001017771
51.61 | 1.919369 | -3.066545 | 1.162046 | 0.00413322 | 51.53 | 2.154975 | -3.08023 | 1.145433 | -0.000743534 | 51.34 | 2.489747 | -3.094659 | 1.151375 | -0.002130218 | 51.14 | 2.941252 | -3.108314 | 1.157306 | -0.004561974 | 51.72 | 3.019129 | -3.103319 | 1.145246 | -0.008197481 | 50.73 | 3.495929 | -3.111348 | 1.147781 | -0.002508489 | 51.65 | 3.235561 | -3.115976 | 1.14685 | 0.0007032537 | 51.69 | 3.309175 | -3.095357 | 1.12962 | -0.001230521 | 51.22 | 3.560773 | -3.097145 | 1.123669 | -0.002442947
51.92 | 1.866588 | -3.072165 | 1.147635 | -0.000242226 | 51.98 | 2.078136 | -3.081525 | 1.150372 | 0.0001101182 | 51.74 | 2.427171 | -3.08614 | 1.156702 | -0.004296887 | 51.55 | 2.795046 | -3.097014 | 1.145793 | -0.001951183 | 52.22 | 2.922536 | -3.099832 | 1.15902 | -0.01022551 | 51.1 | 3.347854 | -3.115549 | 1.154344 | -0.003015499 | 52.1 | 3.109693 | -3.110087 | 1.150107 | -0.001854669 | 52 | 3.197278 | -3.098287 | 1.132733 | -0.003235181 | 51.64 | 3.371997 | -3.088239 | 1.124704 | -0.007497742
52.34 | 1.829684 | -3.072813 | 1.160546 | -0.003682278 | 52.31 | 2.041365 | -3.090765 | 1.150145 | -0.000652007 | 52.16 | 2.348238 | -3.094876 | 1.154942 | 0.002988627 | 51.91 | 2.750128 | -3.113578 | 1.15995 | -0.001008165 | 52.59 | 2.820963 | -3.108538 | 1.159673 | -0.005755712 | 51.51 | 3.189833 | -3.104548 | 1.154565 | -0.0007176638 | 52.52 | 2.980149 | -3.115126 | 1.149835 | -0.00292987 | 52.44 | 3.070056 | -3.092932 | 1.13532 | -0.001172589 | 52 | 3.271615 | -3.101313 | 1.1276 | -0.007536788
52.8 | 1.788508 | -3.072445 | 1.162306 | -0.001057974 | 52.69 | 1.992142 | -3.087605 | 1.156265 | 0.001247815 | 52.49 | 2.289169 | -3.097911 | 1.159804 | 0.001466412 | 52.28 | 2.645414 | -3.103737 | 1.15781 | -0.002669661 | 52.93 | 2.717818 | -3.110877 | 1.159842 | -0.007320346 | 51.85 | 3.081997 | -3.12031 | 1.154082 | -0.003616169 | 52.87 | 2.871881 | -3.119157 | 1.154551 | 0.0004742846 | 52.83 | 2.959246 | -3.097354 | 1.140704 | -0.00228606 | 52.35 | 3.148398 | -3.093939 | 1.130748 | -0.006011923
53.2 | 1.754242 | -3.079231 | 1.164728 | -0.004591223 | 53.07 | 1.933289 | -3.093145 | 1.160231 | 0.0001259505 | 52.85 | 2.220545 | -3.09574 | 1.165225 | -0.00163595 | 52.73 | 2.55114 | -3.105331 | 1.162286 | -0.002490486 | 53.33 | 2.644639 | -3.108213 | 1.158794 | -0.006096154 | 52.25 | 2.968194 | -3.104712 | 1.154396 | -0.0006787623 | 53.26 | 2.768057 | -3.11941 | 1.15618 | -0.001603853 | 53.21 | 2.86588 | -3.104671 | 1.144463 | -0.000354224 | 52.79 | 3.00615 | -3.091827 | 1.131663 | -0.002628902
53.57 | 1.705347 | -3.081451 | 1.163179 | -0.00175091 | 53.49 | 1.890082 | -3.086923 | 1.162338 | -0.000271602 | 53.25 | 2.168618 | -3.097621 | 1.173319 | -0.002264931 | 53.15 | 2.478983 | -3.109676 | 1.168319 | -0.004642296 | 53.77 | 2.551592 | -3.107679 | 1.163351 | -0.006990915 | 52.7 | 2.854337 | -3.105899 | 1.161942 | -0.01019086 | 53.67 | 2.678431 | -3.114378 | 1.159872 | -0.001215276 | 53.62 | 2.765346 | -3.106169 | 1.146186 | -0.004283764 | 53.19 | 2.897698 | -3.097566 | 1.129683 | -0.003856933
53.92 | 1.672128 | -3.078734 | 1.170339 | 0.001824502 | 53.9 | 1.847068 | -3.098601 | 1.164023 | -0.00449733 | 53.69 | 2.1142 | -3.104751 | 1.172625 | -0.002659069 | 53.52 | 2.400516 | -3.115548 | 1.166403 | -0.006340549 | 54.15 | 2.487727 | -3.113972 | 1.169845 | -0.007147498 | 53.09 | 2.768734 | -3.110654 | 1.159446 | -0.008632432 | 54.05 | 2.583919 | -3.118969 | 1.162653 | -0.0003311671 | 53.99 | 2.675938 | -3.10665 | 1.145229 | -0.0007079981 | 53.56 | 2.792699 | -3.101828 | 1.136161 | -0.005257508
54.31 | 1.651127 | -3.083968 | 1.177877 | -0.006276576 | 54.3 | 1.810113 | -3.096535 | 1.161551 | -0.002837733 | 54.11 | 2.054206 | -3.093816 | 1.176537 | -0.003145478 | 53.88 | 2.33072 | -3.110793 | 1.170518 | -0.003243091 | 54.52 | 2.38557 | -3.114282 | 1.168531 | -0.008989037 | 53.48 | 2.671073 | -3.109404 | 1.163665 | -0.006347971 | 54.45 | 2.488073 | -3.116394 | 1.162849 | -0.002998258 | 54.36 | 2.57725 | -3.109248 | 1.157366 | 0.0007738891 | 53.96 | 2.695382 | -3.098135 | 1.13845 | -0.004438761
54.71 | 1.599695 | -3.085707 | 1.169903 | -0.003794037 | 54.71 | 1.765573 | -3.099099 | 1.175107 | -0.001719452 | 54.47 | 1.999793 | -3.105352 | 1.171384 | -0.0008886337 | 54.26 | 2.253784 | -3.112624 | 1.171077 | -0.002920664 | 54.93 | 2.338661 | -3.118763 | 1.169487 | -0.006962359 | 53.84 | 2.598761 | -3.111228 | 1.167392 | -0.009104954 | 54.85 | 2.436565 | -3.115055 | 1.170143 | -0.002408663 | 54.77 | 2.513317 | -3.10791 | 1.152153 | -0.000943338 | 54.37 | 2.621565 | -3.092417 | 1.138315 | -0.002443283
55.13 | 1.58206 | -3.0891 | 1.181842 | -0.008065783 | 55.08 | 1.724092 | -3.101478 | 1.169423 | -0.002696681 | 54.88 | 1.955155 | -3.098715 | 1.183277 | 0.0006130642 | 54.65 | 2.22086 | -3.114187 | 1.174757 | -0.00483921 | 55.36 | 2.264844 | -3.114849 | 1.172361 | -0.002104083 | 54.23 | 2.506469 | -3.108339 | 1.166869 | -0.01041212 | 55.26 | 2.352156 | -3.110739 | 1.172304 | -0.002185029 | 55.19 | 2.431623 | -3.106639 | 1.161684 | -0.00197184 | 54.76 | 2.533394 | -3.098256 | 1.145819 | -0.002876965
55.56 | 1.54368 | -3.084935 | 1.185617 | -0.004505689 | 55.52 | 1.690807 | -3.101485 | 1.176415 | -0.002416529 | 55.32 | 1.907521 | -3.106298 | 1.182193 | -0.002016586 | 55.08 | 2.131374 | -3.112945 | 1.169762 | -0.001998131 | 55.8 | 2.19627 | -3.116389 | 1.173367 | -0.00274491 | 54.66 | 2.445519 | -3.111196 | 1.170104 | -0.01128758 | 55.68 | 2.283491 | -3.114863 | 1.176503 | -0.006231561 | 55.61 | 2.352991 | -3.114335 | 1.162042 | -0.002833244 | 55.17 | 2.466708 | -3.096721 | 1.147657 | 0.001585165
55.96 | 1.515415 | -3.087466 | 1.18812 | 0.0009062754 | 55.97 | 1.64835 | -3.098922 | 1.17647 | -0.002222725 | 55.71 | 1.867731 | -3.108072 | 1.18066 | -0.002063527 | 55.51 | 2.084206 | -3.119027 | 1.1748 | -0.002056781 | 56.21 | 2.147691 | -3.120603 | 1.178698 | -0.006861582 | 55.06 | 2.364777 | -3.108635 | 1.16822 | -0.005791458 | 56.1 | 2.222987 | -3.116834 | 1.172872 | -0.005676297 | 56.02 | 2.291688 | -3.113734 | 1.16687 | -0.002395128 | 55.59 | 2.384603 | -3.096132 | 1.152226 | -0.003146753
56.38 | 1.489651 | -3.089326 | 1.1921 | -0.004479127 | 56.38 | 1.616261 | -3.102753 | 1.179586 | -0.003293388 | 56.1 | 1.818117 | -3.108097 | 1.187346 | -0.005002922 | 55.92 | 2.037899 | -3.119212 | 1.179421 | -0.001906697 | 56.62 | 2.091662 | -3.120392 | 1.181871 | -0.004266522 | 55.46 | 2.303266 | -3.113886 | 1.166149 | -0.01202437 | 56.51 | 2.169855 | -3.111181 | 1.181666 | -0.01112175 | 56.44 | 2.225524 | -3.112958 | 1.167723 | -0.002383555 | 56 | 2.318643 | -3.096451 | 1.152349 | -0.002990793
56.8 | 1.465442 | -3.089494 | 1.19616 | -0.007671796 | 56.79 | 1.587376 | -3.106656 | 1.18389 | -0.005543119 | 56.53 | 1.778999 | -3.106147 | 1.191043 | -0.004104284 | 56.34 | 1.977268 | -3.115273 | 1.181015 | -0.003318522 | 57.02 | 2.036212 | -3.124093 | 1.183616 | -0.004334563 | 55.86 | 2.238746 | -3.115648 | 1.176389 | -0.005890321 | 56.93 | 2.112515 | -3.115167 | 1.181396 | -0.01259057 | 56.85 | 2.166008 | -3.105245 | 1.172057 | -0.001101302 | 56.41 | 2.26044 | -3.097585 | 1.158946 | -0.002998568
57.22 | 1.438688 | -3.087052 | 1.191965 | -0.003526698 | 57.19 | 1.548463 | -3.109875 | 1.188877 | -0.003816771 | 56.97 | 1.748529 | -3.107403 | 1.192664 | -0.006558867 | 56.74 | 1.929898 | -3.113652 | 1.184992 | -0.003122254 | 57.43 | 1.97356 | -3.12119 | 1.18658 | -0.004489843 | 56.25 | 2.17688 | -3.111784 | 1.171376 | -0.008240466 | 57.34 | 2.053714 | -3.109988 | 1.17661 | -0.01121544 | 57.26 | 2.123088 | -3.116247 | 1.177039 | -0.00591761 | 56.83 | 2.206759 | -3.100199 | 1.159386 | -0.0002614451
57.64 | 1.417203 | -3.086264 | 1.204158 | -0.001920636 | 57.61 | 1.515394 | -3.102632 | 1.187157 | -0.003033145 | 57.41 | 1.711268 | -3.110778 | 1.194452 | -0.006969172 | 57.18 | 1.904283 | -3.111254 | 1.188677 | 0.000408779 | 57.86 | 1.953509 | -3.12075 | 1.195342 | -0.004441497 | 56.7 | 2.117112 | -3.11702 | 1.171542 | -0.009445205 | 57.75 | 2.017263 | -3.110131 | 1.183616 | -0.00662561 | 57.69 | 2.044133 | -3.114191 | 1.173334 | -0.009118844 | 57.25 | 2.139258 | -3.101693 | 1.163562 | -0.001378076
58.07 | 1.398287 | -3.090008 | 1.19961 | -0.009665354 | 58.03 | 1.497828 | -3.111745 | 1.196185 | -0.001327037 | 57.85 | 1.673963 | -3.108927 | 1.201692 | -0.003599129 | 57.61 | 1.85266 | -3.122831 | 1.196576 | 0.0005414747 | 58.28 | 1.875214 | -3.116477 | 1.187385 | -0.001330595 | 57.13 | 2.073646 | -3.112662 | 1.178363 | -0.007877704 | 58.19 | 1.966509 | -3.11581 | 1.179929 | -0.005578416 | 58.11 | 2.015413 | -3.109956 | 1.178421 | -0.01273329 | 57.66 | 2.090654 | -3.096528 | 1.161573 | -0.004077056
58.5 | 1.381494 | -3.086599 | 1.210856 | -0.006721918 | 58.47 | 1.46953 | -3.102493 | 1.195561 | -0.002472498 | 58.25 | 1.63926 | -3.112421 | 1.197394 | -0.005832872 | 58.03 | 1.81316 | -3.114199 | 1.197372 | -0.0008938947 | 58.72 | 1.858937 | -3.127006 | 1.197901 | -0.002891776 | 57.53 | 2.023744 | -3.12049 | 1.182712 | -0.005473278 | 58.62 | 1.930075 | -3.119217 | 1.190402 | -0.008421125 | 58.56 | 1.956328 | -3.108359 | 1.178858 | -0.009414433 | 58.1 | 2.035654 | -3.103384 | 1.171646 | -0.0006502355
58.93 | 1.359649 | -3.087727 | 1.212561 | -0.001421431 | 58.93 | 1.442654 | -3.102268 | 1.203202 | -0.001455706 | 58.68 | 1.611153 | -3.105728 | 1.206406 | -0.005152428 | 58.46 | 1.764332 | -3.119778 | 1.199349 | -0.003751562 | 59.18 | 1.811771 | -3.127246 | 1.2019 | -0.003569213 | 57.96 | 1.971402 | -3.115873 | 1.186448 | -0.00589925 | 59.08 | 1.880227 | -3.112569 | 1.181521 | -0.007068698 | 59.01 | 1.910965 | -3.115566 | 1.179364 | -0.01289266 | 58.53 | 1.998272 | -3.098642 | 1.173606 | -0.001033959
59.35 | 1.34239 | -3.092402 | 1.21439 | -0.003045443 | 59.37 | 1.419626 | -3.096883 | 1.202429 | -0.0004722302 | 59.12 | 1.578894 | -3.107703 | 1.204423 | -0.005183583 | 58.89 | 1.731592 | -3.120384 | 1.203134 | -0.001856908 | 59.62 | 1.775776 | -3.118569 | 1.205449 | -0.000545209 | 58.41 | 1.929258 | -3.118859 | 1.191831 | -0.005291778 | 59.53 | 1.845111 | -3.113762 | 1.18633 | -0.005175873 | 59.43 | 1.865464 | -3.115251 | 1.184637 | -0.008391281 | 58.98 | 1.942442 | -3.099242 | 1.174827 | 0.000439375
59.81 | 1.322923 | -3.095431 | 1.22095 | -0.006591704 | 59.8 | 1.409854 | -3.10032 | 1.20888 | -0.002577053 | 59.56 | 1.55702 | -3.108903 | 1.209592 | -0.004456175 | 59.34 | 1.697645 | -3.118409 | 1.206789 | -0.001304024 | 60.05 | 1.736916 | -3.118183 | 1.210279 | -0.0009245525 | 58.82 | 1.895186 | -3.116406 | 1.193297 | -0.004461322 | 59.94 | 1.805414 | -3.123428 | 1.198461 | -0.009601753 | 59.89 | 1.825319 | -3.111986 | 1.181959 | -0.006894655 | 59.42 | 1.90641 | -3.10745 | 1.181916 | -0.005401756
60.25 | 1.297007 | -3.096984 | 1.21755 | -0.005057835 | 60.22 | 1.38983 | -3.104446 | 1.212925 | -0.0006570401 | 60 | 1.534318 | -3.109832 | 1.212355 | -0.004806655 | 59.76 | 1.661248 | -3.117172 | 1.209033 | -0.00284799 | 60.48 | 1.706072 | -3.126493 | 1.212693 | -0.00233617 | 59.24 | 1.859445 | -3.117736 | 1.199545 | -0.005473803 | 60.38 | 1.782294 | -3.111435 | 1.201196 | -0.002081919 | 60.32 | 1.787044 | -3.117511 | 1.188892 | -0.003206061 | 59.86 | 1.864108 | -3.106247 | 1.189851 | -0.003715873
60.7 | 1.291687 | -3.093252 | 1.235196 | 0.0006627944 | 60.66 | 1.365647 | -3.103286 | 1.220563 | -0.002054848 | 60.45 | 1.507491 | -3.11061 | 1.21844 | -0.00687718 | 60.21 | 1.63556 | -3.118192 | 1.218218 | -0.00504022 | 60.92 | 1.661924 | -3.123163 | 1.215838 | -0.003703928 | 59.69 | 1.799253 | -3.121296 | 1.201005 | -0.006553806 | 60.86 | 1.731688 | -3.116434 | 1.198031 | -0.001979651 | 60.74 | 1.741817 | -3.111311 | 1.198364 | -0.009141563 | 60.3 | 1.817949 | -3.100638 | 1.194748 | -0.005570996
61.15 | 1.267399 | -3.101052 | 1.233992 | -0.008215905 | 61.1 | 1.357234 | -3.105591 | 1.222627 | 0.003856129 | 60.9 | 1.49091 | -3.105478 | 1.219617 | -0.005459053 | 60.64 | 1.605177 | -3.11798 | 1.215559 | -0.001614967 | 61.38 | 1.641844 | -3.123984 | 1.220677 | 0.000370312 | 60.16 | 1.780352 | -3.121845 | 1.205717 | -0.00706258 | 61.3 | 1.696521 | -3.1171 | 1.205085 | -0.006339049 | 61.2 | 1.717502 | -3.110033 | 1.197434 | -0.004238131 | 60.74 | 1.794756 | -3.101448 | 1.195685 | -0.005911531
61.6 | 1.262182 | -3.097075 | 1.245991 | -0.004838776 | 61.57 | 1.333445 | -3.103576 | 1.229785 | -0.0027131 | 61.36 | 1.465478 | -3.114051 | 1.227204 | -0.006184734 | 61.08 | 1.568243 | -3.112508 | 1.218399 | -0.003087098 | 61.83 | 1.609367 | -3.111164 | 1.219918 | 0.004621124 | 60.62 | 1.741638 | -3.123596 | 1.212455 | -0.009584555 | 61.75 | 1.664004 | -3.116875 | 1.208044 | -0.0009152795 | 61.67 | 1.680882 | -3.109652 | 1.197757 | -0.008462769 | 61.2 | 1.74294 | -3.102427 | 1.191956 | -0.007280752
62.06 | 1.238906 | -3.098995 | 1.248844 | -0.00460221 | 62.05 | 1.313709 | -3.106867 | 1.232575 | -0.00259235 | 61.8 | 1.446418 | -3.117183 | 1.229051 | -0.003529764 | 61.56 | 1.552289 | -3.11783 | 1.225151 | -0.006260863 | 62.31 | 1.57596 | -3.124326 | 1.227853 | -0.00433605 | 61.07 | 1.69412 | -3.126207 | 1.209715 | -0.0088199 | 62.21 | 1.63702 | -3.124829 | 1.215323 | -0.003523387 | 62.15 | 1.647843 | -3.11186 | 1.20326 | -0.00599348 | 61.65 | 1.724178 | -3.109611 | 1.200666 | -0.01022119
62.51 | 1.224238 | -3.102845 | 1.247462 | -0.005672742 | 62.49 | 1.298047 | -3.10705 | 1.236727 | 0.0007317675 | 62.22 | 1.42394 | -3.116656 | 1.233012 | -0.002446865 | 62.02 | 1.539242 | -3.109807 | 1.229875 | -0.002538312 | 62.77 | 1.553488 | -3.118289 | 1.233319 | -0.002613349 | 61.5 | 1.675611 | -3.127724 | 1.21487 | -0.009453842 | 62.66 | 1.605455 | -3.121919 | 1.21458 | -0.002650196 | 62.62 | 1.625849 | -3.112283 | 1.208983 | -0.003003119 | 62.11 | 1.684471 | -3.106711 | 1.196479 | -0.008968062
62.98 | 1.218708 | -3.10221 | 1.257503 | -0.004167184 | 62.97 | 1.290502 | -3.105727 | 1.245214 | -0.001091967 | 62.69 | 1.396189 | -3.117411 | 1.234972 | -0.002466537 | 62.47 | 1.514014 | -3.11504 | 1.232444 | -0.001559359 | 63.23 | 1.524429 | -3.117508 | 1.236657 | -0.004938847 | 61.96 | 1.638548 | -3.125621 | 1.215854 | -0.008869598 | 63.14 | 1.58391 | -3.121815 | 1.224244 | -0.005486029 | 63.06 | 1.596483 | -3.113525 | 1.210752 | -0.005539217 | 62.58 | 1.653208 | -3.107164 | 1.199155 | -0.008304205
63.45 | 1.194369 | -3.102603 | 1.255821 | -0.004894412 | 63.42 | 1.268527 | -3.110137 | 1.248463 | 0.0003206232 | 63.19 | 1.383822 | -3.121166 | 1.241246 | -0.00432401 | 62.95 | 1.483782 | -3.120379 | 1.229806 | -0.006164872 | 63.69 | 1.514775 | -3.109946 | 1.238485 | -0.0001967307 | 62.44 | 1.602699 | -3.127901 | 1.218495 | -0.007759139 | 63.62 | 1.553888 | -3.127029 | 1.225896 | -0.008189021 | 63.52 | 1.573342 | -3.116651 | 1.219289 | -0.004044103 | 63.02 | 1.631787 | -3.109979 | 1.206656 | -0.009238225
63.91 | 1.199147 | -3.098445 | 1.272985 | -0.002581454 | 63.87 | 1.252497 | -3.108442 | 1.257116 | -0.001839541 | 63.67 | 1.365085 | -3.122028 | 1.2469 | -0.002367156 | 63.4 | 1.466629 | -3.117775 | 1.23842 | -0.002427048 | 64.16 | 1.489835 | -3.123242 | 1.242803 | -0.001667518 | 62.89 | 1.579451 | -3.126824 | 1.22156 | -0.009916185 | 64.09 | 1.517611 | -3.123906 | 1.231023 | -0.01088527 | 64.01 | 1.548129 | -3.105896 | 1.221397 | -0.006334866 | 63.5 | 1.601067 | -3.108139 | 1.201202 | -0.01041898
64.38 | 1.172883 | -3.102644 | 1.267063 | -0.009071416 | 64.35 | 1.248918 | -3.110137 | 1.262512 | 0.000510473 | 64.13 | 1.335997 | -3.122551 | 1.247161 | -0.0042264 | 63.85 | 1.452086 | -3.12431 | 1.24658 | -0.002579561 | 64.65 | 1.472896 | -3.119256 | 1.249262 | -0.00224494 | 63.35 | 1.545413 | -3.127367 | 1.228616 | -0.007567043 | 64.56 | 1.50189 | -3.123585 | 1.234298 | -0.007066611 | 64.48 | 1.520852 | -3.121044 | 1.225047 | -0.003630897 | 64 | 1.570905 | -3.115042 | 1.206213 | -0.002620395
64.88 | 1.168972 | -3.102956 | 1.282823 | -0.008801045 | 64.84 | 1.231825 | -3.110333 | 1.265881 | -0.0008438346 | 64.61 | 1.326075 | -3.122645 | 1.253699 | -0.005255157 | 64.32 | 1.4202 | -3.115262 | 1.245739 | -0.0002657477 | 65.14 | 1.446849 | -3.119133 | 1.251147 | 5.02825e-05 | 63.81 | 1.526068 | -3.122144 | 1.227961 | -0.009256357 | 65.04 | 1.480476 | -3.120037 | 1.239072 | -0.01054177 | 64.94 | 1.508849 | -3.114048 | 1.232607 | -0.006570296 | 64.46 | 1.538898 | -3.113678 | 1.21648 | -0.003648075
65.38 | 1.163552 | -3.104349 | 1.287427 | -0.008403806 | 65.34 | 1.219274 | -3.110515 | 1.272304 | 0.0002404385 | 65.09 | 1.309167 | -3.124515 | 1.261695 | -0.003938608 | 64.82 | 1.405545 | -3.128308 | 1.252707 | -0.003907477 | 65.61 | 1.421661 | -3.123178 | 1.254947 | -0.001214707 | 64.28 | 1.497708 | -3.125195 | 1.236982 | -0.003464747 | 65.51 | 1.459822 | -3.114013 | 1.242711 | -0.008197706 | 65.42 | 1.479954 | -3.115363 | 1.232313 | -0.003493007 | 64.94 | 1.507556 | -3.112154 | 1.223547 | 0.002456408
65.87 | 1.15075 | -3.102622 | 1.293584 | -0.008891529 | 65.83 | 1.208536 | -3.112753 | 1.277767 | -0.001660656 | 65.57 | 1.293117 | -3.118715 | 1.264982 | -0.001113631 | 65.31 | 1.386225 | -3.125307 | 1.256734 | -0.002875241 | 66.11 | 1.404409 | -3.122128 | 1.262235 | -0.0009599591 | 64.77 | 1.490554 | -3.120015 | 1.238368 | -0.003940528 | 66.01 | 1.449324 | -3.116666 | 1.241613 | -0.007027437 | 65.9 | 1.453363 | -3.118654 | 1.235005 | -0.005090462 | 65.4 | 1.486932 | -3.118275 | 1.228706 | -0.0001196847
66.34 | 1.13941 | -3.101656 | 1.298193 | -0.01119484 | 66.29 | 1.201574 | -3.115489 | 1.285686 | -0.001486026 | 66.06 | 1.279878 | -3.122196 | 1.268043 | -0.001650747 | 65.8 | 1.36731 | -3.126848 | 1.26386 | -0.007128945 | 66.59 | 1.388916 | -3.126902 | 1.267321 | -0.002102334 | 65.26 | 1.468535 | -3.118126 | 1.242422 | -0.006098334 | 66.48 | 1.425389 | -3.121211 | 1.247745 | -0.007505203 | 66.4 | 1.422786 | -3.111823 | 1.240468 | -0.0009479315 | 65.89 | 1.464332 | -3.113545 | 1.232948 | -0.001228426
66.81 | 1.139253 | -3.105618 | 1.307049 | -0.01241017 | 66.77 | 1.188049 | -3.11566 | 1.291016 | -0.003603092 | 66.54 | 1.266055 | -3.118969 | 1.27498 | 3.994719e-05 | 66.27 | 1.34671 | -3.123965 | 1.267872 | -0.001171289 | 67.07 | 1.372277 | -3.12081 | 1.273596 | -0.00144274 | 65.75 | 1.449461 | -3.125163 | 1.248405 | -0.005495996 | 66.96 | 1.416207 | -3.123579 | 1.256191 | -0.00754115 | 66.9 | 1.422467 | -3.109773 | 1.252184 | -0.003335361 | 66.39 | 1.444088 | -3.11207 | 1.240109 | 0.0006464243
67.32 | 1.136657 | -3.107985 | 1.311726 | -0.01372146 | 67.27 | 1.17314 | -3.117842 | 1.287488 | -0.004032783 | 67.01 | 1.257706 | -3.121798 | 1.287264 | -0.002626295 | 66.76 | 1.333898 | -3.130571 | 1.268806 | -0.003892802 | 67.58 | 1.347858 | -3.127986 | 1.278989 | -0.003137402 | 66.22 | 1.422006 | -3.125941 | 1.250469 | 0.001023339 | 67.46 | 1.379663 | -3.126639 | 1.255699 | -0.005035622 | 67.39 | 1.395842 | -3.111705 | 1.2526 | -0.003879534 | 66.88 | 1.419818 | -3.115768 | 1.246957 | 5.002543e-05
67.82 | 1.130046 | -3.109703 | 1.322829 | -0.01466977 | 67.78 | 1.174911 | -3.115049 | 1.309668 | -0.002221727 | 67.52 | 1.23813 | -3.118453 | 1.285975 | 0.00207925 | 67.27 | 1.312088 | -3.1265 | 1.275429 | -0.0007964374 | 68.07 | 1.339361 | -3.123038 | 1.279131 | 0.000159049 | 66.72 | 1.407136 | -3.124322 | 1.259334 | -0.001697283 | 67.97 | 1.373751 | -3.126105 | 1.260768 | -0.0030039 | 67.88 | 1.395965 | -3.114449 | 1.256417 | -0.006598104 | 67.38 | 1.39335 | -3.101444 | 1.248151 | -0.003190855
68.31 | 1.125756 | -3.110369 | 1.323808 | -0.01311787 | 68.28 | 1.164617 | -3.11452 | 1.311119 | 0.0002534144 | 68.02 | 1.231188 | -3.121515 | 1.292543 | -0.0008066348 | 67.74 | 1.300626 | -3.127509 | 1.28028 | -0.003077797 | 68.58 | 1.326683 | -3.123818 | 1.286233 | 0.001246113 | 67.23 | 1.387865 | -3.127585 | 1.2614 | 0.0003390093 | 68.5 | 1.355641 | -3.122821 | 1.269673 | -0.001808818 | 68.38 | 1.372237 | -3.117696 | 1.26372 | -0.005550502 | 67.87 | 1.374634 | -3.106627 | 1.258215 | -0.006947368
68.81 | 1.119701 | -3.117695 | 1.332702 | -0.01844798 | 68.77 | 1.157321 | -3.11928 | 1.31977 | -0.002890461 | 68.54 | 1.220624 | -3.120528 | 1.303537 | 0.0006564622 | 68.25 | 1.289626 | -3.126365 | 1.289388 | -0.003989584 | 69.09 | 1.302373 | -3.1275 | 1.292472 | -0.002828866 | 67.71 | 1.372183 | -3.124738 | 1.271864 | -0.004333145 | 69.01 | 1.334305 | -3.123913 | 1.276822 | -0.001257403 | 68.88 | 1.355864 | -3.117743 | 1.269938 | -0.005115987 | 68.36 | 1.367129 | -3.101119 | 1.256659 | -0.004518536
69.34 | 1.114823 | -3.122466 | 1.336482 | -0.02241672 | 69.3 | 1.151127 | -3.121502 | 1.326255 | -0.005132891 | 69.04 | 1.207968 | -3.121158 | 1.305036 | 0.0001332877 | 68.76 | 1.274419 | -3.121918 | 1.293583 | -0.0004027188 | 69.61 | 1.30037 | -3.123502 | 1.299467 | -0.002244969 | 68.22 | 1.353352 | -3.126755 | 1.2795 | -0.003272297 | 69.5 | 1.321877 | -3.121719 | 1.279205 | -0.002299964 | 69.41 | 1.334708 | -3.119188 | 1.273381 | -0.003978231 | 68.86 | 1.367315 | -3.090658 | 1.263792 | -0.001716794
69.86 | 1.102886 | -3.121135 | 1.339969 | -0.02092288 | 69.82 | 1.148333 | -3.118598 | 1.331088 | -8.684672e-05 | 69.55 | 1.203667 | -3.120312 | 1.315741 | 0.003247505 | 69.27 | 1.259265 | -3.130608 | 1.297835 | -0.001966368 | 70.15 | 1.292038 | -3.127193 | 1.308761 | -0.001501975 | 68.74 | 1.332711 | -3.126134 | 1.279615 | -0.000513294 | 70 | 1.312714 | -3.12034 | 1.282962 | -0.00114015 | 69.94 | 1.328227 | -3.11117 | 1.283871 | -0.003150733 | 69.39 | 1.359279 | -3.100543 | 1.265548 | -0.005176005
70.36 | 1.106458 | -3.124364 | 1.348525 | -0.02307223 | 70.32 | 1.136066 | -3.12274 | 1.343694 | -0.00360458 | 70.07 | 1.197702 | -3.123108 | 1.328074 | -0.003184594 | 69.78 | 1.246617 | -3.122043 | 1.302644 | 0.001279937 | 70.67 | 1.271056 | -3.125023 | 1.312382 | -0.002640497 | 69.24 | 1.325528 | -3.126861 | 1.291131 | -0.002285193 | 70.52 | 1.288825 | -3.125515 | 1.292959 | -0.003974273 | 70.45 | 1.31795 | -3.119089 | 1.283262 | -0.00554936 | 69.91 | 1.347266 | -3.112204 | 1.273485 | -0.004733245
70.9 | 1.097917 | -3.122884 | 1.351357 | -0.02062007 | 70.85 | 1.133709 | -3.122191 | 1.346645 | -0.004133994 | 70.59 | 1.18975 | -3.121434 | 1.327371 | 0.002116756 | 70.3 | 1.245857 | -3.122052 | 1.311698 | 0.002680301 | 71.18 | 1.263837 | -3.132438 | 1.320961 | -0.0006979083 | 69.74 | 1.310672 | -3.128796 | 1.294166 | 0.0005252848 | 71.05 | 1.287886 | -3.12439 | 1.29889 | -0.001484268 | 70.97 | 1.306179 | -3.109506 | 1.295286 | -0.005580446 | 70.41 | 1.320712 | -3.108897 | 1.282064 | -0.003762934
71.43 | 1.092678 | -3.132122 | 1.359564 | -0.02832273 | 71.38 | 1.130528 | -3.122785 | 1.358865 | -0.006658551 | 71.11 | 1.18376 | -3.125671 | 1.33648 | -0.00178588 | 70.82 | 1.228022 | -3.12654 | 1.318402 | -0.0006840526 | 71.68 | 1.253984 | -3.127889 | 1.325956 | -0.001103628 | 70.28 | 1.295709 | -3.12283 | 1.304327 | -0.001075134 | 71.6 | 1.270035 | -3.124017 | 1.305172 | -0.0009867446 | 71.5 | 1.286095 | -3.117306 | 1.297414 | -0.003750462 | 70.95 | 1.312204 | -3.117875 | 1.284789 | -0.007357416
71.95 | 1.093169 | -3.127388 | 1.364482 | -0.0234454 | 71.89 | 1.129227 | -3.123665 | 1.365097 | -0.006429018 | 71.63 | 1.179855 | -3.122479 | 1.346727 | 0.001609515 | 71.35 | 1.223993 | -3.128261 | 1.326303 | -0.0003598938 | 72.22 | 1.238153 | -3.128586 | 1.3297 | -0.001688663 | 70.79 | 1.285954 | -3.128001 | 1.30811 | -0.0006579069 | 72.13 | 1.26193 | -3.124411 | 1.313832 | -0.0007317437 | 72.04 | 1.281846 | -3.122944 | 1.303317 | -0.007963611 | 71.48 | 1.299379 | -3.114013 | 1.293977 | -0.004479878
72.49 | 1.095454 | -3.127859 | 1.377862 | -0.02098195 | 72.44 | 1.130297 | -3.126385 | 1.379548 | -0.007571864 | 72.16 | 1.168362 | -3.125477 | 1.353237 | 0.0008374002 | 71.88 | 1.212297 | -3.124884 | 1.335832 | 0.000177291 | 72.77 | 1.231635 | -3.128017 | 1.339617 | -0.0006431188 | 71.3 | 1.272444 | -3.128434 | 1.3155 | -0.002325766 | 72.65 | 1.247534 | -3.122618 | 1.320019 | 0.001502862 | 72.56 | 1.272741 | -3.122163 | 1.308872 | -0.004506951 | 72.01 | 1.285219 | -3.115362 | 1.300198 | -0.003167323
73.03 | 1.091103 | -3.135154 | 1.383708 | -0.02774536 | 72.98 | 1.121258 | -3.129363 | 1.388165 | -0.01002262 | 72.71 | 1.16943 | -3.125376 | 1.365595 | 0.0001747997 | 72.42 | 1.208095 | -3.1299 | 1.342791 | -0.001746388 | 73.3 | 1.221039 | -3.131131 | 1.345014 | 0.000204447 | 71.85 | 1.264095 | -3.124618 | 1.321685 | -0.003626162 | 73.18 | 1.251187 | -3.125442 | 1.332025 | -6.297538e-06 | 73.08 | 1.250839 | -3.123481 | 1.315684 | -0.006306969 | 72.54 | 1.26721 | -3.114644 | 1.301564 | -0.004604649
73.59 | 1.093256 | -3.129695 | 1.389911 | -0.02138751 | 73.52 | 1.124108 | -3.126509 | 1.389607 | -0.009520788 | 73.27 | 1.164961 | -3.125621 | 1.369475 | -0.0007041311 | 72.95 | 1.20214 | -3.12468 | 1.351003 | 0.0005499363 | 73.84 | 1.210467 | -3.123802 | 1.350195 | 0.0008266536 | 72.37 | 1.24719 | -3.12833 | 1.325723 | -0.003173869 | 73.72 | 1.226644 | -3.1301 | 1.332607 | -0.002500295 | 73.62 | 1.253229 | -3.125255 | 1.323928 | -0.006134214 | 73.08 | 1.261927 | -3.106971 | 1.309911 | -0.0009880076
74.12 | 1.092827 | -3.140613 | 1.402449 | -0.02787117 | 74.08 | 1.130348 | -3.124779 | 1.408254 | -0.01135673 | 73.8 | 1.15868 | -3.128214 | 1.381744 | -0.0002936206 | 73.48 | 1.190703 | -3.128206 | 1.356731 | 0.002351021 | 74.4 | 1.210236 | -3.126946 | 1.363783 | 0.001149302 | 72.91 | 1.245415 | -3.124588 | 1.334546 | -0.00247918 | 74.28 | 1.228831 | -3.130703 | 1.346159 | -0.002843357 | 74.19 | 1.235724 | -3.123573 | 1.328458 | -0.00398649 | 73.63 | 1.245902 | -3.117476 | 1.316676 | -0.002784476
74.66 | 1.098041 | -3.13794 | 1.409835 | -0.02465826 | 74.64 | 1.121314 | -3.12966 | 1.413415 | -0.01221758 | 74.34 | 1.153606 | -3.128915 | 1.38917 | -0.0002271845 | 74.04 | 1.192734 | -3.131092 | 1.36776 | 0.0007996591 | 74.97 | 1.203756 | -3.131127 | 1.369417 | 0.0004388707 | 73.46 | 1.239881 | -3.128417 | 1.346146 | -0.0005118497 | 74.85 | 1.219124 | -3.129686 | 1.349999 | -0.0009676218 | 74.75 | 1.228548 | -3.127991 | 1.336262 | -0.004251827 | 74.16 | 1.242556 | -3.11413 | 1.328136 | -0.00298256
75.22 | 1.099422 | -3.135282 | 1.417306 | -0.02062326 | 75.2 | 1.123959 | -3.129711 | 1.42113 | -0.01185907 | 74.87 | 1.149889 | -3.127261 | 1.398504 | -0.0004044113 | 74.59 | 1.18567 | -3.127835 | 1.373277 | 0.003755758 | 75.51 | 1.196863 | -3.131345 | 1.377841 | -0.001112002 | 73.99 | 1.228425 | -3.12739 | 1.348808 | -0.003674389 | 75.4 | 1.208528 | -3.126069 | 1.35836 | 9.106318e-05 | 75.3 | 1.223907 | -3.128413 | 1.342448 | -0.006877238 | 74.7 | 1.235295 | -3.111687 | 1.331959 | -0.003995212
75.78 | 1.102047 | -3.13861 | 1.425262 | -0.01884572 | 75.73 | 1.128723 | -3.132558 | 1.434777 | -0.01380175 | 75.44 | 1.152089 | -3.128635 | 1.409594 | -0.0002923269 | 75.13 | 1.180882 | -3.127413 | 1.384958 | 0.003710732 | 76.07 | 1.193827 | -3.132442 | 1.387744 | 0.0005990505 | 74.56 | 1.218873 | -3.127707 | 1.353361 | -0.00329453 | 75.96 | 1.207145 | -3.12568 | 1.366244 | -0.001858893 | 75.85 | 1.222357 | -3.130615 | 1.35255 | -0.003913914 | 75.25 | 1.228803 | -3.115432 | 1.341827 | -0.005657026
76.34 | 1.105498 | -3.144801 | 1.448321 | -0.02788189 | 76.28 | 1.124796 | -3.139565 | 1.448036 | -0.01754241 | 76 | 1.152328 | -3.132927 | 1.421342 | -0.002075902 | 75.71 | 1.168348 | -3.128577 | 1.38827 | 0.001024468 | 76.65 | 1.186612 | -3.130346 | 1.395244 | -0.001358365 | 75.12 | 1.211708 | -3.128897 | 1.360657 | -0.00490125 | 76.51 | 1.19876 | -3.132844 | 1.376056 | -0.003182498 | 76.39 | 1.201012 | -3.124995 | 1.359223 | -0.002607208 | 75.82 | 1.215654 | -3.11626 | 1.347426 | -0.005990873
76.9 | 1.103386 | -3.142497 | 1.444288 | -0.01853303 | 76.85 | 1.135168 | -3.139374 | 1.454982 | -0.0184365 | 76.55 | 1.146943 | -3.13325 | 1.43098 | -0.001701352 | 76.29 | 1.171333 | -3.1259 | 1.403218 | 0.006200503 | 77.2 | 1.182283 | -3.130821 | 1.408029 | 0.0004795724 | 75.65 | 1.21082 | -3.131442 | 1.372371 | -0.002624231 | 77.09 | 1.19505 | -3.129349 | 1.382214 | -0.002196921 | 76.97 | 1.205099 | -3.131242 | 1.363452 | -0.00381516 | 76.4 | 1.22044 | -3.114708 | 1.357964 | -0.006919234
77.47 | 1.111472 | -3.143794 | 1.457115 | -0.0248676 | 77.43 | 1.128992 | -3.138018 | 1.462508 | -0.01804078 | 77.13 | 1.147052 | -3.131849 | 1.438962 | -0.004279887 | 76.85 | 1.169167 | -3.137006 | 1.414599 | 0.0007395486 | 77.76 | 1.18143 | -3.133317 | 1.412443 | -5.376044e-05 | 76.21 | 1.200344 | -3.132532 | 1.382486 | -0.0005351352 | 77.66 | 1.188481 | -3.132234 | 1.389899 | -0.002413304 | 77.54 | 1.197946 | -3.128652 | 1.377451 | -0.004038709 | 76.97 | 1.205651 | -3.117589 | 1.364224 | -0.002759184
78.03 | 1.118289 | -3.143166 | 1.473363 | -0.01974915 | 78.02 | 1.136339 | -3.145089 | 1.472551 | -0.02216554 | 77.71 | 1.145242 | -3.134952 | 1.447417 | -0.007918002 | 77.4 | 1.166747 | -3.13026 | 1.421112 | 0.00336617 | 78.34 | 1.179041 | -3.13274 | 1.423696 | -0.0001043337 | 76.78 | 1.199523 | -3.130949 | 1.38733 | -0.003726659 | 78.24 | 1.187349 | -3.130448 | 1.401349 | -0.001030953 | 78.13 | 1.192901 | -3.130283 | 1.386554 | -0.002637118 | 77.53 | 1.205423 | -3.119359 | 1.371307 | -0.006283071
78.62 | 1.12786 | -3.140456 | 1.487471 | -0.0191455 | 78.59 | 1.145638 | -3.142036 | 1.491979 | -0.01999591 | 78.28 | 1.148033 | -3.13583 | 1.457241 | -0.007346045 | 77.96 | 1.164728 | -3.133211 | 1.435903 | 0.0011007 | 78.93 | 1.180649 | -3.132068 | 1.436596 | 0.0003875779 | 77.35 | 1.191777 | -3.135871 | 1.401559 | -0.003072199 | 78.81 | 1.182869 | -3.133834 | 1.409643 | -0.002351492 | 78.7 | 1.189184 | -3.133574 | 1.397602 | -0.001294881 | 78.11 | 1.209827 | -3.118679 | 1.382873 | -0.007504693
79.2 | 1.135122 | -3.144256 | 1.500243 | -0.02106975 | 79.17 | 1.152522 | -3.148023 | 1.4997 | -0.02245497 | 78.87 | 1.148637 | -3.133956 | 1.470199 | -0.005519668 | 78.55 | 1.162518 | -3.131969 | 1.445625 | 0.003170536 | 79.54 | 1.174596 | -3.135988 | 1.444639 | 0.0008815407 | 77.92 | 1.188931 | -3.134672 | 1.40962 | -0.0005540982 | 79.4 | 1.176518 | -3.134941 | 1.424085 | -0.002775669 | 79.27 | 1.181396 | -3.132467 | 1.403552 | -0.004873168 | 78.69 | 1.192555 | -3.120741 | 1.388814 | -0.007514984
79.78 | 1.142335 | -3.145357 | 1.512937 | -0.01755939 | 79.77 | 1.151578 | -3.14637 | 1.511531 | -0.02142228 | 79.47 | 1.149491 | -3.132183 | 1.477069 | -0.003557284 | 79.13 | 1.163327 | -3.133054 | 1.454156 | 0.0006101159 | 80.12 | 1.173866 | -3.128531 | 1.456168 | 0.001858697 | 78.5 | 1.186379 | -3.133091 | 1.419583 | -0.003762899 | 79.98 | 1.179874 | -3.127024 | 1.427627 | -0.0002557675 | 79.86 | 1.185278 | -3.137007 | 1.416853 | -0.001198743 | 79.28 | 1.199773 | -3.120445 | 1.397316 | -0.004102962
80.39 | 1.160506 | -3.151369 | 1.536088 | -0.01988483 | 80.35 | 1.162906 | -3.150349 | 1.525056 | -0.02090365 | 80.05 | 1.159088 | -3.135874 | 1.492227 | -0.003538958 | 79.71 | 1.16928 | -3.134028 | 1.465636 | -0.0004058421 | 80.72 | 1.171814 | -3.130508 | 1.464397 | 0.003379041 | 79.08 | 1.186916 | -3.131587 | 1.427262 | -0.003226565 | 80.58 | 1.173012 | -3.132348 | 1.43943 | -0.001860554 | 80.47 | 1.1739 | -3.133913 | 1.424862 | -0.004168544 | 79.87 | 1.191369 | -3.125246 | 1.409189 | -0.00508697
81 | 1.176267 | -3.148555 | 1.553723 | -0.01783646 | 80.93 | 1.171005 | -3.148706 | 1.537149 | -0.02284548 | 80.64 | 1.168282 | -3.134345 | 1.508756 | -0.003244432 | 80.32 | 1.162736 | -3.129321 | 1.474476 | 0.001510456 | 81.32 | 1.172003 | -3.129803 | 1.473025 | 0.002098741 | 79.65 | 1.176933 | -3.135761 | 1.439654 | -0.004509422 | 81.19 | 1.174246 | -3.131023 | 1.450496 | -0.001949829 | 81.08 | 1.171578 | -3.131628 | 1.437469 | -0.001436355 | 80.44 | 1.189074 | -3.124324 | 1.419465 | -0.006547697
81.6 | 1.180215 | -3.149371 | 1.563629 | -0.0185023 | 81.54 | 1.182629 | -3.152802 | 1.556481 | -0.02509024 | 81.24 | 1.171275 | -3.135011 | 1.524985 | -0.003598785 | 80.92 | 1.16844 | -3.133417 | 1.490559 | -0.0014122 | 81.92 | 1.175342 | -3.131804 | 1.485508 | 0.003307274 | 80.25 | 1.185483 | -3.136878 | 1.450202 | -0.002873356 | 81.79 | 1.178798 | -3.130335 | 1.462383 | 0.0008597183 | 81.68 | 1.177365 | -3.131335 | 1.44885 | -0.003150032 | 81.02 | 1.190145 | -3.126365 | 1.429362 | -0.003603826
82.2 | 1.199867 | -3.155173 | 1.584453 | -0.02088522 | 82.16 | 1.192039 | -3.154577 | 1.569697 | -0.02536917 | 81.84 | 1.179728 | -3.135048 | 1.539559 | -0.002394491 | 81.51 | 1.171677 | -3.131835 | 1.504425 | -0.001312969 | 82.52 | 1.180355 | -3.13267 | 1.507609 | 0.006439389 | 80.85 | 1.182772 | -3.134144 | 1.460765 | -0.004121119 | 82.4 | 1.180118 | -3.130769 | 1.476596 | -0.0005577847 | 82.28 | 1.176378 | -3.133588 | 1.460512 | 0.001887097 | 81.63 | 1.185135 | -3.127467 | 1.435526 | -0.006412383
82.79 | 1.217383 | -3.157357 | 1.600895 | -0.0172846 | 82.77 | 1.201071 | -3.159764 | 1.585264 | -0.02609334 | 82.46 | 1.189494 | -3.136701 | 1.555629 | -0.003615279 | 82.12 | 1.180092 | -3.134773 | 1.518176 | -0.001822059 | 83.13 | 1.183655 | -3.128011 | 1.515144 | 0.002967262 | 81.44 | 1.178282 | -3.140322 | 1.470795 | -0.00262666 | 83.01 | 1.181629 | -3.130382 | 1.487535 | -0.001256887 | 82.89 | 1.17787 | -3.128537 | 1.474638 | -0.001513258 | 82.24 | 1.178298 | -3.124982 | 1.447545 | -0.003690596
83.42 | 1.240924 | -3.156264 | 1.631486 | -0.0205096 | 83.38 | 1.210939 | -3.161643 | 1.595496 | -0.02990261 | 83.07 | 1.197558 | -3.136285 | 1.572338 | -0.004916765 | 82.71 | 1.179658 | -3.134118 | 1.53087 | -0.001684036 | 83.75 | 1.184964 | -3.133538 | 1.532823 | 0.003530542 | 82.05 | 1.174828 | -3.137439 | 1.478912 | -0.004217213 | 83.61 | 1.180205 | -3.131426 | 1.50029 | -0.0005810607 | 83.5 | 1.177851 | -3.13445 | 1.486776 | -0.002026237 | 82.84 | 1.196163 | -3.125351 | 1.466226 | -0.002873195
84.05 | 1.262591 | -3.160991 | 1.654852 | -0.0198662 | 84.01 | 1.22515 | -3.165236 | 1.612516 | -0.03089471 | 83.67 | 1.209213 | -3.139346 | 1.589453 | -0.003284377 | 83.33 | 1.195797 | -3.13207 | 1.552504 | -0.0003396829 | 84.38 | 1.19032 | -3.13172 | 1.544916 | 0.002965294 | 82.67 | 1.182525 | -3.136937 | 1.492435 | -0.004433369 | 84.21 | 1.189832 | -3.141183 | 1.518675 | -0.006059068 | 84.12 | 1.183286 | -3.134436 | 1.500962 | -0.003671695 | 83.47 | 1.191055 | -3.122354 | 1.475246 | -0.003224317
84.67 | 1.285398 | -3.161012 | 1.675865 | -0.02165238 | 84.63 | 1.238003 | -3.161755 | 1.624771 | -0.02831939 | 84.28 | 1.222441 | -3.138268 | 1.611859 | -0.004312941 | 83.94 | 1.198873 | -3.13327 | 1.567605 | -0.0014036 | 85 | 1.200643 | -3.133225 | 1.563859 | 0.003829139 | 83.28 | 1.17806 | -3.140573 | 1.503907 | -0.006437958 | 84.85 | 1.187788 | -3.136322 | 1.529792 | -0.003675986 | 84.74 | 1.183302 | -3.132226 | 1.513439 | -0.004050894 | 84.1 | 1.195583 | -3.12682 | 1.492751 | -0.002597468
85.29 | 1.311465 | -3.163052 | 1.696086 | -0.01959117 | 85.25 | 1.254363 | -3.163217 | 1.646742 | -0.02786246 | 84.92 | 1.236056 | -3.139163 | 1.63102 | -0.005224324 | 84.56 | 1.2011 | -3.133175 | 1.575584 | -0.0008088243 | 85.62 | 1.201887 | -3.130793 | 1.578152 | 0.003462759 | 83.89 | 1.181745 | -3.140198 | 1.513761 | -0.004058145 | 85.48 | 1.189932 | -3.139436 | 1.538631 | -0.00735481 | 85.38 | 1.189725 | -3.132555 | 1.527542 | -0.0003974075 | 84.72 | 1.199853 | -3.131387 | 1.50565 | -0.007463958
85.9 | 1.345166 | -3.162667 | 1.734274 | -0.0237605 | 85.86 | 1.270814 | -3.163707 | 1.670246 | -0.03017155 | 85.55 | 1.248175 | -3.139116 | 1.646124 | -0.00609773 | 85.21 | 1.211642 | -3.136273 | 1.594552 | 0.00014982 | 86.26 | 1.216648 | -3.132634 | 1.597834 | -0.0004291391 | 84.52 | 1.181511 | -3.132819 | 1.525227 | -0.001245899 | 86.1 | 1.189904 | -3.140751 | 1.548432 | -0.005894262 | 86.02 | 1.190853 | -3.135903 | 1.542784 | -0.002076017 | 85.34 | 1.20165 | -3.13538 | 1.518995 | -0.005236896
86.56 | 1.374126 | -3.167987 | 1.749452 | -0.02109192 | 86.51 | 1.292739 | -3.161349 | 1.684386 | -0.02482703 | 86.18 | 1.267008 | -3.143777 | 1.674812 | -0.005154208 | 85.86 | 1.22863 | -3.131214 | 1.615718 | 0.002269078 | 86.9 | 1.224262 | -3.135251 | 1.616478 | -0.002026232 | 85.15 | 1.185628 | -3.136548 | 1.536215 | -0.004397701 | 86.75 | 1.199322 | -3.143253 | 1.564645 | -0.007303762 | 86.64 | 1.203354 | -3.133749 | 1.557995 | -0.002893579 | 85.96 | 1.20623 | -3.132565 | 1.538392 | -0.007084211
87.21 | 1.4115 | -3.175462 | 1.780972 | -0.02773159 | 87.15 | 1.323423 | -3.163095 | 1.711213 | -0.02767926 | 86.82 | 1.282211 | -3.145009 | 1.695461 | -0.006110011 | 86.48 | 1.238634 | -3.137192 | 1.633587 | 0.0008493445 | 87.55 | 1.240309 | -3.134101 | 1.638992 | -0.002331519 | 85.77 | 1.195436 | -3.135439 | 1.553577 | 0.001451625 | 87.42 | 1.206303 | -3.134523 | 1.577633 | -0.002566959 | 87.27 | 1.209196 | -3.134053 | 1.573871 | -0.001983286 | 86.61 | 1.206128 | -3.138744 | 1.545995 | -0.002269011
87.85 | 1.449106 | -3.182378 | 1.814542 | -0.02806061 | 87.8 | 1.34992 | -3.164662 | 1.738861 | -0.02690793 | 87.45 | 1.296011 | -3.145708 | 1.715373 | -0.009158506 | 87.12 | 1.252869 | -3.13657 | 1.659358 | 0.001485839 | 88.19 | 1.25105 | -3.136527 | 1.657727 | -0.00291934 | 86.42 | 1.201943 | -3.130628 | 1.569581 | 0.001825726 | 88.05 | 1.211646 | -3.134363 | 1.597553 | -0.002250518 | 87.92 | 1.210073 | -3.136774 | 1.584201 | -0.007098749 | 87.26 | 1.21576 | -3.139915 | 1.565656 | -0.007414599
88.51 | 1.487755 | -3.183917 | 1.851962 | -0.03125829 | 88.45 | 1.383335 | -3.166211 | 1.766081 | -0.02476229 | 88.11 | 1.324523 | -3.1455 | 1.746561 | -0.008414872 | 87.77 | 1.264691 | -3.133671 | 1.679554 | -0.0002250668 | 88.84 | 1.253597 | -3.137165 | 1.667335 | -0.002099285 | 87.06 | 1.210776 | -3.132165 | 1.58595 | 0.002090738 | 88.7 | 1.229148 | -3.134055 | 1.614511 | -0.0008363957 | 88.57 | 1.224524 | -3.137341 | 1.60582 | -0.006815517 | 87.91 | 1.216332 | -3.141542 | 1.582552 | -0.01022848
89.15 | 1.540067 | -3.193293 | 1.887815 | -0.02907528 | 89.09 | 1.407829 | -3.169644 | 1.787197 | -0.0244302 | 88.76 | 1.35001 | -3.145235 | 1.771277 | -0.01137841 | 88.42 | 1.276824 | -3.138294 | 1.697027 | -0.0001726433 | 89.49 | 1.274472 | -3.135489 | 1.687705 | -0.003916059 | 87.7 | 1.225224 | -3.134074 | 1.605398 | 0.001931542 | 89.36 | 1.234808 | -3.139136 | 1.629983 | -0.001499214 | 89.23 | 1.237491 | -3.139418 | 1.624571 | -0.005133199 | 88.57 | 1.225381 | -3.140795 | 1.594775 | -0.008876483
89.81 | 1.583416 | -3.194605 | 1.923521 | -0.03326676 | 89.77 | 1.440804 | -3.173905 | 1.827401 | -0.02642564 | 89.43 | 1.375499 | -3.150322 | 1.800751 | -0.01522327 | 89.09 | 1.298664 | -3.142298 | 1.722364 | -0.002335764 | 90.16 | 1.285464 | -3.135752 | 1.71462 | -0.0009657828 | 88.35 | 1.232691 | -3.13537 | 1.625503 | 0.002359926 | 90.03 | 1.247171 | -3.137702 | 1.647486 | -7.535869e-05 | 89.9 | 1.245435 | -3.136985 | 1.640047 | -0.005953574 | 89.22 | 1.227341 | -3.142226 | 1.611204 | -0.007344847
90.48 | 1.641921 | -3.205491 | 1.968748 | -0.03715809 | 90.46 | 1.480314 | -3.170717 | 1.859479 | -0.02122783 | 90.08 | 1.410842 | -3.153684 | 1.831091 | -0.01533018 | 89.74 | 1.31448 | -3.137728 | 1.745907 | -0.004817583 | 90.84 | 1.30543 | -3.135573 | 1.736039 | 0.001058009 | 89 | 1.241189 | -3.132714 | 1.641596 | 0.005217088 | 90.7 | 1.259366 | -3.132753 | 1.66854 | 0.001462865 | 90.59 | 1.253306 | -3.138011 | 1.660008 | -0.006724821 | 89.88 | 1.240558 | -3.142142 | 1.627973 | -0.008504268
91.15 | 1.712487 | -3.215417 | 2.024946 | -0.04222639 | 91.12 | 1.526748 | -3.174919 | 1.892303 | -0.02577308 | 90.74 | 1.444194 | -3.161915 | 1.870126 | -0.02004249 | 90.4 | 1.331752 | -3.139574 | 1.770753 | -0.003199077 | 91.51 | 1.316961 | -3.136175 | 1.759503 | 0.0008132947 | 89.67 | 1.257674 | -3.133981 | 1.666032 | 0.00585153 | 91.36 | 1.274862 | -3.131803 | 1.693495 | 0.00530858 | 91.24 | 1.270697 | -3.142671 | 1.679116 | -0.007307146 | 90.54 | 1.251267 | -3.140815 | 1.649485 | -0.008356568
91.83 | 1.773458 | -3.22746 | 2.068908 | -0.04890058 | 91.79 | 1.577459 | -3.177727 | 1.944239 | -0.02441088 | 91.43 | 1.478685 | -3.165468 | 1.905297 | -0.02437612 | 91.07 | 1.361457 | -3.137526 | 1.798135 | -0.00369021 | 92.2 | 1.339076 | -3.135083 | 1.787987 | 0.0008623658 | 90.32 | 1.271726 | -3.136275 | 1.687964 | 0.003039983 | 92.03 | 1.299388 | -3.137073 | 1.722241 | 0.001910601 | 91.92 | 1.277821 | -3.141283 | 1.696782 | -0.008180608 | 91.21 | 1.264191 | -3.142611 | 1.668571 | -0.007491537
92.51 | 1.851906 | -3.237282 | 2.12939 | -0.05360571 | 92.47 | 1.631027 | -3.186222 | 1.985379 | -0.03175213 | 92.12 | 1.516578 | -3.177679 | 1.943728 | -0.03383043 | 91.75 | 1.388695 | -3.142503 | 1.829258 | -0.004400048 | 92.88 | 1.367083 | -3.133971 | 1.819754 | -0.0003667093 | 91 | 1.288172 | -3.134411 | 1.710765 | 0.002146651 | 92.71 | 1.314262 | -3.1358 | 1.744845 | 0.003784665 | 92.6 | 1.304081 | -3.141307 | 1.72053 | -0.009233738 | 91.88 | 1.279045 | -3.143595 | 1.692607 | -0.008252731
93.2 | 1.922671 | -3.250075 | 2.179318 | -0.06229747 | 93.16 | 1.692445 | -3.186508 | 2.038243 | -0.02855989 | 92.79 | 1.55033 | -3.191067 | 1.982071 | -0.04691882 | 92.43 | 1.425108 | -3.144528 | 1.864979 | -0.007045018 | 93.56 | 1.396741 | -3.137987 | 1.853146 | -0.0008337589 | 91.67 | 1.305728 | -3.133157 | 1.739048 | 0.001135143 | 93.4 | 1.335275 | -3.139164 | 1.776189 | 0.003198649 | 93.29 | 1.308893 | -3.142142 | 1.735465 | -0.007418676 | 92.57 | 1.289449 | -3.146073 | 1.70993 | -0.01182874
93.9 | 2.01808 | -3.260491 | 2.246033 | -0.06770382 | 93.85 | 1.750123 | -3.191187 | 2.08169 | -0.03280209 | 93.47 | 1.58302 | -3.21012 | 2.004208 | -0.06230985 | 93.12 | 1.44863 | -3.150259 | 1.897383 | -0.01038437 | 94.25 | 1.422812 | -3.140371 | 1.884356 | -0.001833294 | 92.35 | 1.32291 | -3.139252 | 1.761252 | 0.0008074638 | 94.1 | 1.349884 | -3.136811 | 1.799529 | 0.002262749 | 93.99 | 1.327692 | -3.143466 | 1.760503 | -0.008827495 | 93.25 | 1.310241 | -3.145442 | 1.741228 | -0.01024339
94.59 | 2.114015 | -3.269341 | 2.310931 | -0.07176754 | 94.54 | 1.823282 | -3.196596 | 2.134684 | -0.03355652 | 94.17 | 1.606792 | -3.223655 | 2.019414 | -0.07397491 | 93.82 | 1.481105 | -3.151133 | 1.934275 | -0.01061679 | 94.94 | 1.454656 | -3.139863 | 1.916434 | -0.002218449 | 93.04 | 1.343739 | -3.13668 | 1.789546 | 0.0005256125 | 94.8 | 1.370234 | -3.136463 | 1.828975 | 0.003401074 | 94.68 | 1.348513 | -3.146876 | 1.787073 | -0.006840129 | 93.94 | 1.324593 | -3.144735 | 1.761901 | -0.01005449
95.28 | 2.232815 | -3.282815 | 2.395967 | -0.07974804 | 95.23 | 1.920385 | -3.2024 | 2.217422 | -0.03610918 | 94.86 | 1.625363 | -3.227093 | 2.023236 | -0.07681063 | 94.5 | 1.518923 | -3.153663 | 1.972372 | -0.01290704 | 95.65 | 1.484118 | -3.14206 | 1.955384 | -0.00396518 | 93.75 | 1.361204 | -3.13631 | 1.819408 | -0.0002973375 | 95.49 | 1.394238 | -3.129986 | 1.859286 | -0.0001083103 | 95.39 | 1.375434 | -3.146189 | 1.823102 | -0.008291046 | 94.65 | 1.341881 | -3.143117 | 1.78318 | -0.007890178
96 | 2.37111 | -3.295908 | 2.48865 | -0.08774034 | 95.93 | 2.007057 | -3.210855 | 2.272396 | -0.04346965 | 95.57 | 1.665263 | -3.226375 | 2.056834 | -0.07691459 | 95.19 | 1.559304 | -3.157343 | 2.018403 | -0.01455738 | 96.36 | 1.521508 | -3.14114 | 1.993152 | -0.0033225 | 94.43 | 1.388304 | -3.131628 | 1.847392 | 0.001462741 | 96.22 | 1.429994 | -3.132878 | 1.893739 | 0.0003060186 | 96.09 | 1.391492 | -3.148938 | 1.848789 | -0.009043034 | 95.36 | 1.36492 | -3.146699 | 1.814549 | -0.008842881
96.72 | 2.532647 | -3.313953 | 2.600866 | -0.1008217 | 96.64 | 2.10677 | -3.21874 | 2.353237 | -0.04750924 | 96.28 | 1.700197 | -3.227238 | 2.078985 | -0.07450336 | 95.9 | 1.609409 | -3.16534 | 2.063381 | -0.02165489 | 97.08 | 1.561304 | -3.145371 | 2.034583 | -0.00629937 | 95.12 | 1.42504 | -3.13459 | 1.88396 | -0.004072131 | 96.94 | 1.467588 | -3.138316 | 1.931567 | -0.001200328 | 96.79 | 1.414743 | -3.147414 | 1.877796 | -0.01076211 | 96.06 | 1.391648 | -3.142791 | 1.84579 | -0.007029823
97.44 | 2.733411 | -3.333201 | 2.729835 | -0.1132822 | 97.36 | 2.237478 | -3.225486 | 2.452817 | -0.05230243 | 97.01 | 1.755902 | -3.223943 | 2.126082 | -0.06898089 | 96.61 | 1.66001 | -3.167548 | 2.117695 | -0.02389617 | 97.81 | 1.605976 | -3.146358 | 2.080616 | -0.008153488 | 95.83 | 1.450575 | -3.136747 | 1.914287 | 0.0001515833 | 97.65 | 1.499888 | -3.136571 | 1.967164 | -0.0007908023 | 97.51 | 1.450201 | -3.144169 | 1.916305 | -0.0102348 | 96.77 | 1.410841 | -3.146312 | 1.871017 | -0.01074145
98.15 | 2.942717 | -3.359756 | 2.866452 | -0.1333265 | 98.09 | 2.377347 | -3.237091 | 2.554158 | -0.06190093 | 97.73 | 1.818305 | -3.221023 | 2.173556 | -0.06548832 | 97.34 | 1.709317 | -3.183972 | 2.170805 | -0.0393667 | 98.54 | 1.652878 | -3.148311 | 2.131875 | -0.009380571 | 96.53 | 1.484751 | -3.138391 | 1.95173 | -0.001136594 | 98.36 | 1.53506 | -3.143407 | 2.008089 | -0.004761853 | 98.25 | 1.485752 | -3.147565 | 1.946115 | -0.01048867 | 97.5 | 1.444816 | -3.152866 | 1.910231 | -0.01388964
98.88 | 3.21334 | -3.387125 | 3.035556 | -0.1523145 | 98.82 | 2.538296 | -3.246174 | 2.663453 | -0.06292198 | 98.44 | 1.895631 | -3.220447 | 2.239497 | -0.06256013 | 98.06 | 1.739325 | -3.215877 | 2.190357 | -0.07362701 | 99.26 | 1.705184 | -3.151952 | 2.175689 | -0.01288302 | 97.25 | 1.516586 | -3.138414 | 1.983986 | -0.002810649 | 99.1 | 1.575357 | -3.139058 | 2.047059 | -0.004142986 | 98.97 | 1.515507 | -3.144909 | 1.982553 | -0.006699385 | 98.23 | 1.468904 | -3.152087 | 1.94374 | -0.01303539
99.61 | 3.52239 | -3.416319 | 3.237172 | -0.1745561 | 99.54 | 2.72246 | -3.260298 | 2.799598 | -0.07666222 | 99.18 | 1.990385 | -3.215004 | 2.316658 | -0.05774565 | 98.79 | 1.753877 | -3.234149 | 2.190374 | -0.08782434 | 99.98 | 1.764973 | -3.15201 | 2.238252 | -0.01291317 | 97.98 | 1.553912 | -3.135718 | 2.024851 | -0.0003329031 | 99.85 | 1.625828 | -3.142509 | 2.10111 | -0.007186583 | 99.72 | 1.558365 | -3.145997 | 2.027179 | -0.006623841 | 98.95 | 1.498982 | -3.152582 | 1.97593 | -0.01612404
100.35 | 3.945452 | -3.45496 | 3.498716 | -0.2056147 | 100.28 | 2.939931 | -3.275209 | 2.949184 | -0.08504917 | 99.93 | 2.096682 | -3.217303 | 2.398389 | -0.05695324 | 99.52 | 1.790941 | -3.230053 | 2.213234 | -0.08775659 | 100.74 | 1.828876 | -3.152764 | 2.298652 | -0.01180779 | 98.7 | 1.59917 | -3.138402 | 2.074613 | -0.0006894036 | 100.58 | 1.674557 | -3.144455 | 2.148879 | -0.007878502 | 100.46 | 1.597925 | -3.146736 | 2.071945 | -0.008081997 | 99.69 | 1.542569 | -3.148252 | 2.018749 | -0.01340981
101.09 | 4.444624 | -3.511272 | 3.797617 | -0.2523161 | 101.02 | 3.213699 | -3.294878 | 3.138106 | -0.1012512 | 100.65 | 2.230637 | -3.220082 | 2.508504 | -0.05762594 | 100.25 | 1.82948 | -3.230187 | 2.239886 | -0.08302702 | 101.5 | 1.905584 | -3.157538 | 2.376798 | -0.01699758 | 99.43 | 1.64094 | -3.140394 | 2.115856 | -0.004678505 | 101.33 | 1.723226 | -3.144329 | 2.201463 | -0.007884699 | 101.21 | 1.645208 | -3.14797 | 2.12236 | -0.008688658 | 100.42 | 1.586363 | -3.155112 | 2.063189 | -0.01751237
101.85 | 5.113463 | -3.58458 | 4.204837 | -0.3154899 | 101.77 | 3.529751 | -3.316453 | 3.349794 | -0.1180455 | 101.39 | 2.373122 | -3.225962 | 2.621596 | -0.06147924 | 101 | 1.88906 | -3.227486 | 2.28987 | -0.07697248 | 102.24 | 1.990419 | -3.165247 | 2.459826 | -0.02204005 | 100.17 | 1.696217 | -3.141246 | 2.168881 | -0.003610486 | 102.08 | 1.792201 | -3.144955 | 2.264458 | -0.008984105 | 101.94 | 1.697579 | -3.144548 | 2.173773 | -0.007658994 | 101.17 | 1.625795 | -3.155598 | 2.107781 | -0.01650426
102.61 | 5.957896 | -3.694563 | 4.687772 | -0.4103231 | 102.53 | 3.950005 | -3.345648 | 3.637265 | -0.1406961 | 102.15 | 2.537541 | -3.235209 | 2.746613 | -0.06814031 | 101.74 | 1.977481 | -3.223429 | 2.357024 | -0.07658556 | 102.99 | 2.094517 | -3.174025 | 2.555937 | -0.03061655 | 100.92 | 1.75995 | -3.139365 | 2.230401 | -0.002274328 | 102.83 | 1.86044 | -3.144526 | 2.328814 | -0.00818208 | 102.7 | 1.755112 | -3.147933 | 2.232658 | -0.008230509 | 101.92 | 1.668955 | -3.158639 | 2.149961 | -0.01841912
103.38 | 6.980639 | -3.837174 | 5.250415 | -0.5383927 | 103.3 | 4.487892 | -3.381167 | 3.997059 | -0.1698694 | 102.91 | 2.725889 | -3.246027 | 2.890186 | -0.07533381 | 102.5 | 2.053072 | -3.218756 | 2.420488 | -0.06669606 | 103.76 | 2.186767 | -3.202497 | 2.639165 | -0.05823864 | 101.69 | 1.820114 | -3.147524 | 2.291168 | -0.006634478 | 103.59 | 1.934271 | -3.151565 | 2.406408 | -0.01239895 | 103.47 | 1.825085 | -3.149029 | 2.298965 | -0.009136657 | 102.68 | 1.720118 | -3.162897 | 2.203987 | -0.02251184
104.14 | 8.278352 | -4.046336 | 5.912072 | -0.7300655 | 104.07 | 5.147504 | -3.434895 | 4.437527 | -0.2141877 | 103.67 | 2.939159 | -3.262139 | 3.051335 | -0.08630529 | 103.27 | 2.158253 | -3.216093 | 2.506994 | -0.06609549 | 104.53 | 2.248726 | -3.235836 | 2.681734 | -0.09032237 | 102.43 | 1.890795 | -3.148912 | 2.356469 | -0.0101526 | 104.36 | 2.016723 | -3.149142 | 2.482569 | -0.01035617 | 104.24 | 1.893258 | -3.149864 | 2.368036 | -0.009750176 | 103.44 | 1.775348 | -3.163182 | 2.260764 | -0.02112456
104.9 | 9.589998 | -4.318075 | 6.483238 | -0.9872655 | 104.85 | 6.0525 | -3.501155 | 5.018098 | -0.2748255 | 104.46 | 3.19144 | -3.283979 | 3.235235 | -0.1063035 | 104.04 | 2.275024 | -3.218893 | 2.601765 | -0.0672249 | 105.31 | 2.295078 | -3.255436 | 2.697324 | -0.1080969 | 103.18 | 1.975344 | -3.150988 | 2.439735 | -0.01151118 | 105.13 | 2.11186 | -3.156603 | 2.568865 | -0.01484153 | 105.01 | 1.978958 | -3.151649 | 2.449801 | -0.01059848 | 104.21 | 1.839424 | -3.163471 | 2.324135 | -0.02171389
105.68 | 9.191571 | -4.755125 | 5.78954 | -1.381398 | 105.62 | 7.315613 | -3.597809 | 5.836761 | -0.3629144 | 105.23 | 3.492783 | -3.302607 | 3.460081 | -0.1191531 | 104.81 | 2.426687 | -3.21254 | 2.729552 | -0.05902622 | 106.1 | 2.385613 | -3.257597 | 2.764177 | -0.1085856 | 103.95 | 2.054463 | -3.153463 | 2.514863 | -0.01404838 | 105.91 | 2.214927 | -3.157362 | 2.660347 | -0.01607354 | 105.78 | 2.068168 | -3.157228 | 2.532575 | -0.01589477 | 104.98 | 1.909163 | -3.170237 | 2.39278 | -0.02696015
106.45 | 9.884419 | -5.192989 | 5.682492 | -1.831545 | 106.4 | 9.009901 | -3.752304 | 6.892559 | -0.5063735 | 106 | 3.845251 | -3.317106 | 3.711851 | -0.1311107 | 105.58 | 2.611709 | -3.216247 | 2.877184 | -0.06234818 | 106.88 | 2.501714 | -3.254397 | 2.861213 | -0.1046452 | 104.73 | 2.159095 | -3.154859 | 2.60719 | -0.01275234 | 106.7 | 2.336019 | -3.165201 | 2.774718 | -0.02276843 | 106.57 | 2.168818 | -3.161132 | 2.632419 | -0.01954753 | 105.76 | 1.982402 | -3.170407 | 2.465036 | -0.02823671
107.25 | 8.388535 | -5.461338 | 4.46824 | -2.08196 | 107.19 | 11.21124 | -3.971703 | 8.214237 | -0.7158162 | 106.79 | 4.298861 | -3.340797 | 4.037197 | -0.1516357 | 106.36 | 2.83755 | -3.220216 | 3.065797 | -0.06433692 | 107.67 | 2.650484 | -3.246792 | 2.989226 | -0.09603181 | 105.51 | 2.275032 | -3.162557 | 2.714544 | -0.01941096 | 107.49 | 2.474401 | -3.168626 | 2.897038 | -0.02561151 | 107.35 | 2.296314 | -3.167841 | 2.746424 | -0.02447529 | 106.54 | 2.06681 | -3.173114 | 2.544236 | -0.02755332
108.04 | 6.91668 | -5.627674 | 3.40111 | -2.218493 | 107.98 | 13.68736 | -4.310499 | 9.566226 | -1.044481 | 107.57 | 4.892651 | -3.372353 | 4.458379 | -0.1788174 | 107.15 | 3.095261 | -3.229205 | 3.271031 | -0.07121839 | 108.46 | 2.838808 | -3.246541 | 3.125992 | -0.0957522 | 106.29 | 2.403697 | -3.163202 | 2.830157 | -0.02128897 | 108.29 | 2.635549 | -3.174602 | 3.038716 | -0.03088118 | 108.15 | 2.427126 | -3.172562 | 2.866906 | -0.02918515 | 107.32 | 2.163443 | -3.17459 | 2.63449 | -0.02994814
108.84 | 5.726603 | -5.758365 | 2.561924 | -2.313942 | 108.79 | 14.92705 | -4.755126 | 9.900093 | -1.48056 | 108.38 | 5.693648 | -3.419651 | 5.025345 | -0.2207894 | 107.96 | 3.401935 | -3.24182 | 3.516112 | -0.08179888 | 109.26 | 3.061334 | -3.247143 | 3.319389 | -0.09347844 | 107.07 | 2.5505 | -3.167831 | 2.955192 | -0.0246144 | 109.1 | 2.813145 | -3.182072 | 3.193646 | -0.03682558 | 108.95 | 2.574169 | -3.180532 | 2.997101 | -0.03498977 | 108.11 | 2.287425 | -3.179424 | 2.750085 | -0.03320966
109.66 | 4.799228 | -5.837238 | 1.934981 | -2.340701 | 109.6 | 13.68513 | -5.205916 | 8.566039 | -1.924243 | 109.17 | 6.844914 | -3.47035 | 5.836043 | -0.2688806 | 108.75 | 3.774795 | -3.253103 | 3.80126 | -0.09057655 | 110.08 | 3.3209 | -3.248245 | 3.531419 | -0.09455304 | 107.86 | 2.711421 | -3.176131 | 3.106748 | -0.02902841 | 109.91 | 3.020027 | -3.189383 | 3.372579 | -0.04218652 | 109.76 | 2.748581 | -3.190248 | 3.152036 | -0.04196949 | 108.91 | 2.409157 | -3.184226 | 2.86606 | -0.03715753
110.48 | 4.165388 | -5.897832 | 1.509997 | -2.343218 | 110.42 | 10.88077 | -5.553282 | 6.362055 | -2.262362 | 109.99 | 8.712688 | -3.567049 | 7.135902 | -0.3598536 | 109.56 | 4.219471 | -3.275899 | 4.153148 | -0.1091322 | 110.91 | 3.655598 | -3.253827 | 3.8072 | -0.09641627 | 108.67 | 2.930165 | -3.180597 | 3.286907 | -0.03469482 | 110.74 | 3.277323 | -3.19251 | 3.59467 | -0.04349843 | 110.57 | 2.939475 | -3.198334 | 3.317957 | -0.04796879 | 109.72 | 2.563654 | -3.190596 | 3.003326 | -0.04164698
111.3 | 3.648608 | -5.943099 | 1.16384 | -2.307577 | 111.23 | 8.263166 | -5.748174 | 4.470535 | -2.439742 | 110.82 | 11.51662 | -3.728458 | 9.060108 | -0.5159364 | 110.37 | 4.780408 | -3.303504 | 4.5882 | -0.1326947 | 111.72 | 4.074136 | -3.259745 | 4.1385 | -0.1046363 | 109.49 | 3.163259 | -3.191696 | 3.492911 | -0.04307765 | 111.55 | 3.596497 | -3.199953 | 3.872977 | -0.05051108 | 111.39 | 3.159917 | -3.205973 | 3.509695 | -0.05596436 | 110.54 | 2.736496 | -3.193559 | 3.165184 | -0.04528986
112.13 | 3.260032 | -5.977869 | 0.9121567 | -2.24658 | 112.05 | 6.521397 | -5.855111 | 3.256069 | -2.522182 | 111.63 | 15.27657 | -3.994896 | 11.56393 | -0.7755347 | 111.18 | 5.484326 | -3.334543 | 5.119154 | -0.1610231 | 112.54 | 4.620789 | -3.273966 | 4.579776 | -0.113864 | 110.29 | 3.460789 | -3.210172 | 3.755991 | -0.06226721 | 112.38 | 4.000776 | -3.217832 | 4.21111 | -0.06548492 | 112.22 | 3.437387 | -3.21592 | 3.749746 | -0.06328436 | 111.36 | 2.948736 | -3.204729 | 3.351457 | -0.05419329
112.95 | 2.923463 | -6.014656 | 0.7016473 | -2.143432 | 112.88 | 5.4098 | -5.927537 | 2.468671 | -2.568031 | 112.46 | 19.68076 | -4.485579 | 14.25881 | -1.260852 | 112.01 | 6.458081 | -3.369908 | 5.862126 | -0.1932054 | 113.39 | 5.323681 | -3.293365 | 5.146666 | -0.1300922 | 111.09 | 3.746395 | -3.260573 | 3.99394 | -0.1063186 | 113.21 | 4.467245 | -3.261744 | 4.606709 | -0.1085845 | 113.06 | 3.775039 | -3.226345 | 4.040716 | -0.07224957 | 112.18 | 3.186342 | -3.217215 | 3.566054 | -0.06417281
113.79 | 2.658639 | -6.038215 | 0.5543895 | -1.985794 | 113.72 | 4.579489 | -5.974783 | 1.89423 | -2.578476 | 113.29 | 20.59229 | -5.127079 | 14.21356 | -1.90495 | 112.84 | 7.904398 | -3.425453 | 6.949987 | -0.2461161 | 114.23 | 6.297875 | -3.32057 | 5.920556 | -0.1565453 | 111.92 | 4.107031 | -3.282705 | 4.260344 | -0.128822 | 114.04 | 4.988243 | -3.306757 | 5.047314 | -0.1530945 | 113.91 | 4.216552 | -3.238513 | 4.421051 | -0.08221146 | 113.02 | 3.455357 | -3.231252 | 3.796246 | -0.07594762
114.63 | 2.429987 | -6.057185 | 0.4478279 | -1.744638 | 114.57 | 3.975324 | -6.0083 | 1.473771 | -2.574103 | 114.13 | 14.86182 | -5.673415 | 9.641594 | -2.453954 | 113.68 | 10.33766 | -3.515322 | 8.774392 | -0.3324976 | 115.08 | 7.707207 | -3.386947 | 7.045388 | -0.2172612 | 112.76 | 4.56316 | -3.316224 | 4.646609 | -0.1590077 | 114.9 | 5.676508 | -3.345358 | 5.566424 | -0.1798754 | 114.74 | 4.779327 | -3.26068 | 4.90144 | -0.1027275 | 113.86 | 3.766205 | -3.245229 | 4.071977 | -0.08870476
115.47 | 2.241295 | -6.077053 | 0.3896794 | -1.471252 | 115.42 | 3.509476 | -6.036043 | 1.15479 | -2.543963 | 114.97 | 10.00742 | -5.832103 | 6.083783 | -2.595251 | 114.52 | 14.81539 | -3.716081 | 12.10949 | -0.5287608 | 115.94 | 9.953796 | -3.450868 | 8.818881 | -0.2800981 | 113.6 | 5.071539 | -3.352174 | 5.076356 | -0.191578 | 115.75 | 6.390239 | -3.40624 | 6.166013 | -0.2413493 | 115.58 | 5.50967 | -3.29046 | 5.526194 | -0.1297722 | 114.71 | 4.156825 | -3.260638 | 4.406536 | -0.1019917
116.33 | 2.080868 | -6.09357 | 0.3791061 | -1.172999 | 116.27 | 3.14685 | -6.062012 | 0.9031625 | -2.500552 | 115.82 | 7.831838 | -5.907492 | 4.490164 | -2.657094 | 115.37 | 21.28331 | -4.085925 | 16.78473 | -0.8938756 | 116.8 | 13.65916 | -3.59857 | 11.72001 | -0.423389 | 114.44 | 5.743721 | -3.385636 | 5.560679 | -0.2178354 | 116.61 | 7.47344 | -3.463888 | 7.009375 | -0.297394 | 116.45 | 6.443874 | -3.339171 | 6.305751 | -0.1765458 | 115.57 | 4.651102 | -3.280037 | 4.833198 | -0.1180708
117.2 | 1.942135 | -6.108536 | 0.397705 | -0.9144017 | 117.13 | 2.84921 | -6.080492 | 0.7037264 | -2.42802 | 116.69 | 6.376079 | -5.968243 | 3.417097 | -2.704671 | 116.23 | 27.41764 | -4.748212 | 20.8268 | -1.554962 | 117.67 | 20.11021 | -3.901132 | 16.70262 | -0.7210926 | 115.29 | 6.575375 | -3.414313 | 6.25733 | -0.2505094 | 117.47 | 9.264472 | -3.52895 | 8.477145 | -0.3580534 | 117.32 | 7.613927 | -3.427806 | 7.291113 | -0.2587134 | 116.42 | 5.354898 | -3.304788 | 5.44622 | -0.1407928
118.06 | 1.821937 | -6.124343 | 0.4371973 | -0.7109634 | 118.01 | 2.631999 | -6.098221 | 0.5471109 | -2.318961 | 117.55 | 5.371529 | -6.000421 | 2.683401 | -2.717314 | 117.1 | 24.06859 | -5.554699 | 17.49424 | -2.370675 | 118.54 | 28.56809 | -4.530273 | 22.9293 | -1.348417 | 116.14 | 8.001911 | -3.457204 | 7.377365 | -0.2886967 | 118.35 | 12.20381 | -3.643796 | 10.80465 | -0.4708971 | 118.19 | 9.547626 | -3.529744 | 8.845479 | -0.3601059 | 117.28 | 6.275684 | -3.342221 | 6.233216 | -0.1750624
118.93 | 1.721362 | -6.130155 | 0.4894826 | -0.5786358 | 118.9 | 2.415888 | -6.112916 | 0.4155514 | -2.145279 | 118.43 | 4.656266 | -6.036779 | 2.146916 | -2.737402 | 117.96 | 13.4101 | -5.949757 | 9.135948 | -2.766523 | 119.4 | 27.84309 | -5.383866 | 21.5188 | -2.208193 | 117 | 10.18872 | -3.532632 | 9.124679 | -0.3610196 | 119.23 | 16.99607 | -3.87076 | 14.62151 | -0.6929367 | 119.06 | 12.06323 | -3.705703 | 10.88481 | -0.527735 | 118.15 | 7.586409 | -3.405111 | 7.360458 | -0.2357477
119.83 | 1.627083 | -6.141311 | 0.5366197 | -0.4793276 | 119.76 | 2.240735 | -6.123568 | 0.3276542 | -1.888853 | 119.3 | 4.088452 | -6.063838 | 1.724668 | -2.743069 | 118.83 | 9.812855 | -5.977228 | 6.390986 | -2.779463 | 120.28 | 16.01215 | -5.980968 | 11.71364 | -2.815455 | 117.87 | 13.73958 | -3.688758 | 11.96293 | -0.5131556 | 120.12 | 23.94931 | -4.352142 | 19.98449 | -1.17105 | 119.94 | 15.25557 | -3.963588 | 13.39482 | -0.7809414 | 119.02 | 9.368479 | -3.527177 | 8.862061 | -0.3527244
120.71 | 1.544654 | -6.149165 | 0.5958326 | -0.4060595 | 120.65 | 2.103035 | -6.140889 | 0.2831804 | -1.553981 | 120.18 | 3.656928 | -6.089752 | 1.395668 | -2.747779 | 119.72 | 7.612605 | -6.025791 | 4.694071 | -2.819694 | 121.19 | 10.85604 | -5.993899 | 7.595527 | -2.814088 | 118.76 | 19.94243 | -4.009322 | 16.80787 | -0.8307512 | 120.99 | 26.89291 | -5.094161 | 21.67848 | -1.916291 | 120.84 | 18.72246 | -4.332866 | 15.97062 | -1.142886 | 119.91 | 11.74953 | -3.695262 | 10.79586 | -0.5170798
121.61 | 1.471495 | -6.152346 | 0.6452638 | -0.3466774 | 121.54 | 1.962998 | -6.14826 | 0.2779258 | -1.174929 | 121.09 | 3.304197 | -6.10949 | 1.133812 | -2.736718 | 120.62 | 6.23662 | -6.063357 | 3.626813 | -2.849912 | 122.09 | 8.166306 | -6.050563 | 5.436555 | -2.864241 | 119.63 | 26.55276 | -4.603544 | 21.68437 | -1.423727 | 121.88 | 19.58886 | -5.769694 | 15.13463 | -2.60075 | 121.74 | 21.09091 | -4.861698 | 17.45395 | -1.674474 | 120.8 | 15.72563 | -3.941508 | 14.08821 | -0.7592902
122.51 | 1.410841 | -6.160058 | 0.7009979 | -0.3120462 | 122.45 | 1.8524 | -6.157589 | 0.3040989 | -0.8924156 | 121.99 | 3.012733 | -6.123765 | 0.906797 | -2.709761 | 121.51 | 5.223042 | -6.083606 | 2.843453 | -2.858235 | 123 | 6.566789 | -6.083434 | 4.15358 | -2.889842 | 120.5 | 26.17227 | -5.406476 | 20.59165 | -2.234353 | 122.79 | 12.24848 | -5.917236 | 9.016613 | -2.741523 | 122.63 | 17.99221 | -5.446882 | 14.31766 | -2.262395 | 121.69 | 20.28256 | -4.382272 | 17.60701 | -1.1957
123.42 | 1.358726 | -6.172181 | 0.7510234 | -0.2741482 | 123.36 | 1.751406 | -6.159377 | 0.3483437 | -0.6732434 | 122.89 | 2.767175 | -6.137805 | 0.7214451 | -2.668791 | 122.41 | 4.485333 | -6.104357 | 2.267895 | -2.868665 | 123.91 | 5.534365 | -6.114982 | 3.302323 | -2.917223 | 121.41 | 16.27261 | -5.908396 | 12.18531 | -2.741746 | 123.71 | 9.303463 | -5.980241 | 6.564735 | -2.798036 | 123.54 | 12.27082 | -5.756574 | 9.339186 | -2.571455 | 122.6 | 22.31448 | -4.993519 | 18.79437 | -1.807756
124.34 | 1.306452 | -6.179165 | 0.7966738 | -0.2486925 | 124.26 | 1.663431 | -6.167221 | 0.4034929 | -0.5371928 | 123.8 | 2.559858 | -6.153676 | 0.5631652 | -2.615301 | 123.31 | 3.970538 | -6.115573 | 1.858622 | -2.866048 | 124.84 | 4.703935 | -6.130994 | 2.637347 | -2.923109 | 122.31 | 11.40532 | -5.972234 | 8.18011 | -2.796433 | 124.63 | 7.221 | -6.063645 | 4.836287 | -2.879136 | 124.46 | 9.098383 | -5.885185 | 6.630002 | -2.694306 | 123.52 | 17.27397 | -5.543581 | 14.00982 | -2.359573
125.26 | 1.259742 | -6.187127 | 0.8465357 | -0.2249877 | 125.18 | 1.590947 | -6.170693 | 0.4573841 | -0.4439666 | 124.72 | 2.37893 | -6.163265 | 0.4300744 | -2.510064 | 124.23 | 3.555623 | -6.128871 | 1.521336 | -2.86414 | 125.75 | 4.092511 | -6.129444 | 2.142943 | -2.906677 | 123.21 | 8.476034 | -6.037209 | 5.786067 | -2.854981 | 125.56 | 5.883447 | -6.12643 | 3.718756 | -2.943108 | 125.39 | 7.237396 | -5.967565 | 5.038429 | -2.772498 | 124.42 | 11.81158 | -5.777091 | 9.223921 | -2.589421
126.19 | 1.222096 | -6.193228 | 0.8921658 | -0.2077073 | 126.11 | 1.527945 | -6.178669 | 0.5092037 | -0.3713842 | 125.64 | 2.22481 | -6.173448 | 0.3167834 | -2.360395 | 125.15 | 3.23549 | -6.139589 | 1.258727 | -2.858995 | 126.67 | 3.644121 | -6.127683 | 1.77224 | -2.88725 | 124.13 | 6.545668 | -6.078323 | 4.224901 | -2.888221 | 126.48 | 4.990981 | -6.165106 | 2.982028 | -2.980003 | 126.32 | 6.042405 | -6.027096 | 4.010708 | -2.828187 | 125.34 | 8.977874 | -5.891565 | 6.745643 | -2.700819
127.13 | 1.180602 | -6.201666 | 0.9396992 | -0.1947558 | 127.05 | 1.467603 | -6.183937 | 0.5635465 | -0.3154079 | 126.58 | 2.09237 | -6.185339 | 0.2331102 | -2.088486 | 126.07 | 2.949953 | -6.150985 | 1.026113 | -2.846601 | 127.62 | 3.27785 | -6.12888 | 1.469472 | -2.870068 | 125.06 | 5.364824 | -6.134476 | 3.253966 | -2.943908 | 127.42 | 4.305202 | -6.185275 | 2.410524717 | -2.995384 | 127.25 | 5.136962 | -6.069684 | 3.229349 | -2.868987 | 126.27 | 7.114118 | -5.971415 | 5.13055 | -2.775617
128.06 | 1.150731 | -6.208189 | 0.9825449 | -0.1791424 | 127.98 | 1.41468 | -6.191992 | 0.6146841 | -0.2771268 | 127.52 | 1.972114 | -6.188861 | 0.1862921 | -1.636453 | 127.01 | 2.735429 | -6.159266 | 0.8441437 | -2.823146 | 128.57 | 2.976387 | -6.126466 | 1.223081 | -2.83618 | 125.98 | 4.566743 | -6.163954 | 2.602759 | -2.970449 | 128.37 | 3.78419 | -6.202801 | 1.979672 | -3.009462 | 128.19 | 4.479432 | -6.098066 | 2.666049 | -2.891606 | 127.22 | 5.889125 | -6.039691 | 4.062011 | -2.838405
129.02 | 1.114662 | -6.215476 | 1.023025 | -0.1695865 | 128.94 | 1.370317 | -6.19372 | 0.6654082 | -0.2417289 | 128.47 | 1.861807 | -6.200758 | 0.1855062 | -1.135529 | 127.95 | 2.537133 | -6.172084 | 0.6799689 | -2.798025 | 129.51 | 2.745636 | -6.126751 | 1.02591 | -2.812264 | 126.91 | 3.990918 | -6.181488 | 2.12256 | -2.983221 | 129.32 | 3.375582 | -6.217976 | 1.638971 | -3.021103 | 129.14 | 3.957233 | -6.117239 | 2.213286 | -2.905518 | 128.17 | 5.097137 | -6.087421 | 3.356227 | -2.880325
129.98 | 1.089098 | -6.218816 | 1.075116 | -0.1587081 | 129.91 | 1.321158 | -6.201846 | 0.7168926 | -0.2155425 | 129.42 | 1.746168 | -6.205619 | 0.2300177 | -0.7654384 | 128.9 | 2.363977 | -6.180514 | 0.5355944 | -2.758016 | 130.48 | 2.550233 | -6.12996 | 0.8605529 | -2.782477 | 127.85 | 3.530341 | -6.193958 | 1.739065 | -2.988626 | 130.28 | 3.047031 | -6.224686 | 1.359122 | -3.0226 | 130.1 | 3.559541 | -6.137279 | 1.866514 | -2.918163 | 129.11 | 4.45246 | -6.109596 | 2.786805 | -2.897018
130.94 | 1.064048 | -6.221238 | 1.11494 | -0.1494002 | 130.88 | 1.285213 | -6.208404 | 0.7652409 | -0.1983467 | 130.37 | 1.659888 | -6.204429 | 0.2949718 | -0.5517651 | 129.86 | 2.220551 | -6.187035 | 0.4117878 | -2.689722 | 131.46 | 2.390467 | -6.130165 | 0.7137079 | -2.74747 | 128.8 | 3.175467 | -6.200473 | 1.437169 | -2.987345 | 131.25 | 2.778188 | -6.230519 | 1.123874 | -3.024614 | 131.06 | 3.26693 | -6.161197 | 1.598927 | -2.937472 | 130.07 | 3.947086 | -6.13243 | 2.339281 | -2.916048
131.91 | 1.038083 | -6.226738 | 1.163147 | -0.1428365 | 131.85 | 1.245903 | -6.212422 | 0.8130833 | -0.1770252 | 131.34 | 1.584442 | -6.197663 | 0.3603554 | -0.4474693 | 130.83 | 2.08592 | -6.195349 | 0.3013995 | -2.574791 | 132.44 | 2.253656 | -6.136457 | 0.5862882 | -2.710939 | 129.77 | 2.879352 | -6.204133 | 1.183913 | -2.979911 | 132.22 | 2.547303 | -6.237341 | 0.9236107 | -3.019149 | 132.05 | 2.980403 | -6.188033 | 1.352379 | -2.960442 | 131.04 | 3.525042 | -6.147898 | 1.965724 | -2.924806
132.88 | 1.015026 | -6.232254 | 1.204281 | -0.1380559 | 132.82 | 1.218293 | -6.218399 | 0.8606845 | -0.1658817 | 132.32 | 1.526459 | -6.189944 | 0.4154087 | -0.3868239 | 131.79 | 1.974544 | -6.202306 | 0.2110643 | -2.374134 | 133.41 | 2.127093 | -6.141181 | 0.4705831 | -2.652178 | 130.73 | 2.64137 | -6.209348 | 0.9796598 | -2.96826 | 133.2 | 2.360571 | -6.242773 | 0.756804 | -3.007002 | 133.03 | 2.722959 | -6.209662 | 1.124884 | -2.979761 | 132.01 | 3.189937 | -6.162625 | 1.664344 | -2.933175
133.88 | 0.996799 | -6.241035 | 1.254143 | -0.1362617 | 133.8 | 1.182839 | -6.222648 | 0.9052368 | -0.1548584 | 133.3 | 1.467847 | -6.196282 | 0.46722 | -0.3251255 | 132.77 | 1.867389 | -6.212178 | 0.1443094 | -1.983929 | 134.4 | 2.029381 | -6.151884 | 0.3730919 | -2.582664 | 131.7 | 2.439431 | -6.21683 | 0.8051087 | -2.959807 | 134.19 | 2.198958 | -6.246249 | 0.6171706 | -2.995505 | 134.01 | 2.501574 | -6.221117 | 0.9304587 | -2.978976 | 132.98 | 2.909325 | -6.173582 | 1.411262 | -2.933845
134.87 | 0.9795947 | -6.245359 | 1.29397 | -0.1324988 | 134.79 | 1.15886 | -6.229548 | 0.9532503 | -0.1446463 | 134.29 | 1.42716 | -6.197299 | 0.5164917 | -0.2895401 | 133.77 | 1.783375 | -6.223556 | 0.1218618 | -1.383873 | 135.4 | 1.931146 | -6.161219 | 0.2865233 | -2.465042 | 132.68 | 2.264614 | -6.221673 | 0.64972 | -2.93915 | 135.18 | 2.057754 | -6.248432 | 0.486339 | -2.983417 | 135.01 | 2.314197 | -6.233428 | 0.7638334 | -2.986306 | 133.97 | 2.681892 | -6.179867 | 1.204489 | -2.928341
135.86 | 0.9664811 | -6.246925 | 1.34301 | -0.1291802 | 135.8 | 1.130608 | -6.239111 | 0.9953301 | -0.1410354 | 135.29 | 1.386599 | -6.195643 | 0.566496 | -0.2528889 | 134.76 | 1.690965 | -6.23324 | 0.1502681 | -0.7779117 | 136.41 | 1.841493 | -6.175628 | 0.2013007 | -2.273867 | 133.66 | 2.106403 | -6.226195 | 0.5106307 | -2.91147 | 136.18 | 1.944514 | -6.249748 | 0.3751362 | -2.953142 | 136.01 | 2.146063 | -6.239433 | 0.6157853 | -2.971005 | 134.97 | 2.48302 | -6.189074 | 1.020896 | -2.925172
136.88 | 0.9547835 | -6.247916 | 1.391008 | -0.1281811 | 136.81 | 1.110782 | -6.239608 | 1.040671 | -0.1316924 | 136.29 | 1.349005 | -6.207726 | 0.6153162 | -0.2231788 | 135.75 | 1.60005 | -6.239649 | 0.2121811 | -0.4694567 | 137.42 | 1.764356 | -6.184751 | 0.1489958 | -1.930601 | 134.64 | 1.97645 | -6.230884 | 0.395416 | -2.867013 | 137.19 | 1.833537 | -6.255977 | 0.274319 | -2.914267 | 137.02 | 2.012344 | -6.243581 | 0.4939539 | -2.951164 | 135.95 | 2.320064 | -6.193857 | 0.8683604 | -2.917557
137.9 | 0.9498018 | -6.24158 | 1.44053 | -0.1320899 | 137.82 | 1.08682 | -6.245642 | 1.084508 | -0.1262403 | 137.31 | 1.314088 | -6.204496 | 0.6615213 | -0.1998181 | 136.76 | 1.497584 | -6.24607 | 0.2899183 | -0.3162054 | 138.43 | 1.688891 | -6.197768 | 0.1268254 | -1.357863 | 135.64 | 1.862782 | -6.233181 | 0.2890958 | -2.813505 | 138.21 | 1.739797 | -6.258348 | 0.1833816 | -2.828686 | 138.04 | 1.886762 | -6.243405 | 0.38032 | -2.923428 | 136.97 | 2.177968 | -6.205665 | 0.7282481 | -2.915172
138.91 | 0.947011 | -6.237624 | 1.481821 | -0.1348269 | 138.84 | 1.063434 | -6.24598 | 1.12753 | -0.1205133 | 138.32 | 1.275992 | -6.209262 | 0.7086777 | -0.1769597 | 137.77 | 1.423529 | -6.231179 | 0.3631732 | -0.269565 | 139.46 | 1.610207 | -6.204616 | 0.1546204 | -0.7864607 | 136.66 | 1.76099 | -6.231599 | 0.1984422 | -2.665801 | 139.24 | 1.655213 | -6.262933 | 0.1001909 | -2.643767 | 139.05 | 1.789889 | -6.250386 | 0.2781107 | -2.873594 | 137.99 | 2.063026 | -6.210504 | 0.6084865 | -2.900226
139.95 | 0.9442275 | -6.246075 | 1.521256 | -0.132578 | 139.87 | 1.047015 | -6.252355 | 1.174804 | -0.1199473 | 139.34 | 1.250822 | -6.216764 | 0.7569416 | -0.1661616 | 138.79 | 1.375088 | -6.219373 | 0.4192545 | -0.2498492 | 140.5 | 1.546986 | -6.213925 | 0.203908 | -0.4960335 | 137.68 | 1.665668 | -6.230755 | 0.1199281 | -2.351104 | 140.27 | 1.571783 | -6.270408 | 0.03940004 | -1.646305 | 140.09 | 1.692398 | -6.248437 | 0.1865884 | -2.767701 | 139.01 | 1.944287 | -6.226388 | 0.49366 | -2.90064
141 | 0.9414125 | -6.257855 | 1.577396 | -0.1347692 | 140.91 | 1.029366 | -6.239207 | 1.225279 | -0.1182424 | 140.37 | 1.218425 | -6.220289 | 0.8058211 | -0.1498277 | 139.82 | 1.331312 | -6.21156 | 0.4767129 | -0.2245488 | 141.53 | 1.488141 | -6.226862 | 0.2620841 | -0.3676899 | 138.69 | 1.572209 | -6.215665 | 0.09384427 | -1.516025 | 141.32 | 1.499778 | -6.26327 | 0.0918679 | -0.5823736 | 141.13 | 1.605628 | -6.24305 | 0.1124444 | -2.369907 | 140.05 | 1.838667 | -6.237238 | 0.3843336 | -2.886106
142.05 | 0.9394807 | -6.259029 | 1.630206 | -0.1318611 | 141.94 | 1.03718 | -6.217356 | 1.261609 | -0.1275778 | 141.42 | 1.188186 | -6.224752 | 0.8490706 | -0.149236 | 140.86 | 1.29634 | -6.206082 | 0.5257452 | -0.2132293 | 142.58 | 1.414624 | -6.237084 | 0.3260772 | -0.263456 | 139.72 | 1.534749 | -6.195577 | 0.1274332 | -1.043303 | 142.37 | 1.44087 | -6.26746 | 0.1446452 | -0.3524694 | 142.18 | 1.54022 | -6.239765 | 0.08369763 | -1.717788 | 141.09 | 1.727437 | -6.238514 | 0.2805541 | -2.787183
143.09 | 0.9357855 | -6.26544 | 1.684036 | -0.1318681 | 143.01 | 1.050492 | -6.224696 | 1.294456 | -0.1236107 | 142.47 | 1.162189 | -6.22356 | 0.8897582 | -0.1364395 | 141.91 | 1.274617 | -6.200754 | 0.5715364 | -0.2073262 | 143.64 | 1.349617 | -6.244023 | 0.3889276 | -0.2140198 | 140.77 | 1.496086 | -6.185371 | 0.1660561 | -0.754955 | 143.43 | 1.380742 | -6.262831 | 0.2069537 | -0.2358045 | 143.24 | 1.473263 | -6.24014 | 0.09487755 | -0.9412172 | 142.13 | 1.65486 | -6.239699 | 0.209755 | -2.674697
144.15 | 0.9395124 | -6.285053 | 1.74409 | -0.1363895 | 144.06 | 1.05346 | -6.238738 | 1.344542 | -0.1167763 | 143.53 | 1.140085 | -6.225989 | 0.9330538 | -0.1241265 | 142.96 | 1.250094 | -6.200202 | 0.6159057 | -0.1934029 | 144.71 | 1.292085 | -6.238584 | 0.4461974 | -0.1947564 | 141.81 | 1.455973 | -6.182561 | 0.2101274 | -0.5847021 | 144.48 | 1.326468 | -6.263794 | 0.2650853 | -0.1774695 | 144.3 | 1.42361 | -6.240341 | 0.1413321 | -0.5683202 | 143.19 | 1.578412 | -6.250133 | 0.1362284 | -2.512806
145.22 | 0.9395929 | -6.295706 | 1.803846 | -0.1395495 | 145.15 | 1.04899 | -6.252165 | 1.391865 | -0.1169487 | 144.58 | 1.122343 | -6.230559 | 0.9808342 | -0.1157488 | 144.01 | 1.226846 | -6.202709 | 0.6552094 | -0.1754437 | 145.78 | 1.243006 | -6.235671 | 0.502272 | -0.1657149 | 142.85 | 1.423144 | -6.192451 | 0.256437 | -0.4303446 | 145.54 | 1.286144 | -6.260896 | 0.3187353 | -0.1373188 | 145.36 | 1.371616 | -6.244278 | 0.1932913 | -0.3717835 | 144.25 | 1.509728 | -6.251893 | 0.08385059 | -2.03281
146.29 | 0.94351 | -6.311721 | 1.872548 | -0.1501225 | 146.21 | 1.047944 | -6.260353 | 1.444519 | -0.112713 | 145.65 | 1.096995 | -6.224431 | 1.024846 | -0.1105413 | 145.09 | 1.201729 | -6.203974 | 0.6980818 | -0.1563583 | 146.85 | 1.203687 | -6.225043 | 0.5582534 | -0.15882 | 143.91 | 1.383041 | -6.192478 | 0.3094972 | -0.352409 | 146.62 | 1.235802 | -6.256656 | 0.3723749 | -0.1188835 | 146.44 | 1.325875 | -6.244464 | 0.2469592 | -0.287565 | 145.32 | 1.442302 | -6.25554 | 0.07531322 | -1.099845
147.38 | 0.9369534 | -6.31498 | 1.935395 | -0.1557492 | 147.3 | 1.041174 | -6.269803 | 1.492166 | -0.1144096 | 146.73 | 1.087134 | -6.206561 | 1.071052 | -0.1139988 | 146.17 | 1.182678 | -6.20537 | 0.7441758 | -0.1442137 | 147.94 | 1.161143 | -6.209157 | 0.6127867 | -0.1550049 | 144.97 | 1.359373 | -6.193208 | 0.3568563 | -0.307497 | 147.71 | 1.201958 | -6.251992 | 0.431557 | -0.1080742 | 147.52 | 1.280465 | -6.24303 | 0.299649 | -0.2288189 | 146.41 | 1.390065 | -6.250876 | 0.1232288 | -0.6021362
148.48 | 0.9448242 | -6.326345 | 2.000576 | -0.1592606 | 148.38 | 1.041734 | -6.276097 | 1.545009 | -0.113457 | 147.82 | 1.11752 | -6.202359 | 1.104667 | -0.1122323 | 147.26 | 1.151481 | -6.199735 | 0.7922128 | -0.1425386 | 149.06 | 1.137639 | -6.177252 | 0.6623495 | -0.1825336 | 146.04 | 1.319066 | -6.193931 | 0.3990022 | -0.2691716 | 148.83 | 1.163266 | -6.235087 | 0.4876845 | -0.09576234 | 148.62 | 1.241512 | -6.245042 | 0.3533764 | -0.1913497 | 147.5 | 1.334286 | -6.251342 | 0.1727797 | -0.3853889
149.57 | 0.9433093 | -6.333434 | 2.064508 | -0.1666698 | 149.49 | 1.042935 | -6.28546 | 1.60319 | -0.1129305 | 148.93 | 1.116994 | -6.213498 | 1.149835 | -0.1059264 | 148.34 | 1.152782 | -6.175065 | 0.8211853 | -0.1599117 | 150.15 | 1.158252 | -6.156483 | 0.6881146 | -0.1991354 | 147.13 | 1.296916 | -6.198841 | 0.4433045 | -0.2415789 | 149.93 | 1.151969 | -6.180069 | 0.530979 | -0.1938002 | 149.71 | 1.204174 | -6.246906 | 0.4017627 | -0.1742078 | 148.57 | 1.299369 | -6.252622 | 0.2265239 | -0.2865355
150.68 | 0.9435069 | -6.343147 | 2.132012 | -0.1795055 | 150.59 | 1.047575 | -6.293387 | 1.655472 | -0.1158967 | 150.02 | 1.120187 | -6.227502 | 1.193528 | -0.09894767 | 149.45 | 1.16746 | -6.181542 | 0.8440028 | -0.1445405 | 151.26 | 1.164961 | -6.162263 | 0.7108873 | -0.1847255 | 148.24 | 1.264632 | -6.200599 | 0.4898461 | -0.2216557 | 151.03 | 1.171391 | -6.156712 | 0.5566294 | -0.2292104 | 150.84 | 1.174769 | -6.236163 | 0.4531673 | -0.1574762 | 149.68 | 1.254921 | -6.249632 | 0.2804031 | -0.2331488
151.82 | 0.9381559 | -6.347125 | 2.203891 | -0.1871406 | 151.73 | 1.046129 | -6.303734 | 1.710821 | -0.1163223 | 151.13 | 1.116215 | -6.243837 | 1.241983 | -0.09874229 | 150.55 | 1.162668 | -6.19613 | 0.8845738 | -0.1227901 | 152.4 | 1.159118 | -6.176225 | 0.7437562 | -0.152674 | 149.32 | 1.244251 | -6.193858 | 0.5276432 | -0.2099107 | 152.16 | 1.16446 | -6.169622 | 0.5928275 | -0.1787934 | 151.95 | 1.138801 | -6.232683 | 0.5079252 | -0.1574981 | 150.79 | 1.218379 | -6.249137 | 0.3328441 | -0.1997961
152.93 | 0.940793 | -6.352478 | 2.290788 | -0.195417 | 152.84 | 1.057538 | -6.309719 | 1.781983 | -0.1166134 | 152.27 | 1.105225 | -6.257142 | 1.287 | -0.09784832 | 151.66 | 1.143113 | -6.208237 | 0.9274386 | -0.1066702 | 153.53 | 1.136364 | -6.187726 | 0.7910705 | -0.1390643 | 150.44 | 1.224414 | -6.203148 | 0.5713183 | -0.1890276 | 153.29 | 1.156089 | -6.190461 | 0.6334503 | -0.1577455 | 153.09 | 1.117042 | -6.21609 | 0.5465777 | -0.1811749 | 151.92 | 1.17727 | -6.243896 | 0.3836042 | -0.1823721
154.07 | 0.9399502 | -6.355184 | 2.364801 | -0.2030716 | 153.98 | 1.066386 | -6.313795 | 1.848085 | -0.1147315 | 153.41 | 1.091199 | -6.267977 | 1.329253 | -0.09216374 | 152.79 | 1.133586 | -6.217997 | 0.9741332 | -0.09840358 | 154.67 | 1.124202 | -6.178117 | 0.834178 | -0.1353026 | 151.55 | 1.185782 | -6.201381 | 0.6181915 | -0.1831047 | 154.42 | 1.132357 | -6.202179 | 0.6744204 | -0.146093 | 154.22 | 1.107084 | -6.219855 | 0.5760338 | -0.165666 | 153.05 | 1.154439 | -6.238225 | 0.4311606 | -0.1777231
155.21 | 0.9412042 | -6.349549 | 2.460822 | -0.2059418 | 155.11 | 1.080794 | -6.326083 | 1.927691 | -0.1174376 | 154.55 | 1.077702 | -6.275588 | 1.37681 | -0.08972751 | 153.93 | 1.119514 | -6.221082 | 1.024189 | -0.08782731 | 155.81 | 1.123229 | -6.180136 | 0.8694952 | -0.1261606 | 152.69 | 1.166916 | -6.215882 | 0.6542026 | -0.1653575 | 155.57 | 1.122517 | -6.20069 | 0.7138548 | -0.1474005 | 155.36 | 1.084753 | -6.239036 | 0.6090299 | -0.1266732 | 154.17 | 1.129418 | -6.231576 | 0.4735794 | -0.1798662
156.36 | 0.9479231 | -6.343962 | 2.56755 | -0.211632 | 156.26 | 1.094849 | -6.338766 | 2.005362 | -0.1258671 | 155.68 | 1.07054 | -6.273058 | 1.433481 | -0.08416846 | 155.07 | 1.11651 | -6.231316 | 1.070317 | -0.08348397 | 156.97 | 1.113208 | -6.186593 | 0.9144694 | -0.1188085 | 153.81 | 1.143456 | -6.217673 | 0.6929009 | -0.141258 | 156.72 | 1.126106 | -6.206413 | 0.7387187 | -0.1473715 | 156.51 | 1.068227 | -6.241592 | 0.6486996 | -0.1050643 | 155.32 | 1.097756 | -6.227828 | 0.5189876 | -0.1723648
157.52 | 0.9507758 | -6.338739 | 2.679364 | -0.2280667 | 157.42 | 1.108986 | -6.359058 | 2.092567 | -0.1346249 | 156.83 | 1.061259 | -6.269247 | 1.487458 | -0.07759382 | 156.23 | 1.109184 | -6.237319 | 1.12002 | -0.07979867 | 158.13 | 1.112248 | -6.193485 | 0.9556689 | -0.1108679 | 154.96 | 1.125918 | -6.228753 | 0.7381371 | -0.1200251 | 157.89 | 1.120994 | -6.212998 | 0.7687048 | -0.1373326 | 157.67 | 1.053882 | -6.236993 | 0.6897348 | -0.09565841 | 156.47 | 1.077488 | -6.214592 | 0.5630395 | -0.1777802
158.69 | 0.9600114 | -6.309653 | 2.799599 | -0.2476504 | 158.6 | 1.128515 | -6.383846 | 2.185349 | -0.1475209 | 158.01 | 1.063655 | -6.267766 | 1.54994 | -0.07382759 | 157.38 | 1.09918 | -6.242507 | 1.166479 | -0.07599657 | 159.3 | 1.105181 | -6.200979 | 0.9996097 | -0.1076098 | 156.11 | 1.105088 | -6.227795 | 0.7789727 | -0.1083262 | 159.06 | 1.116334 | -6.227355 | 0.7960359 | -0.1205186 | 158.85 | 1.030009 | -6.215022 | 0.743368 | -0.1022976 | 157.64 | 1.067048 | -6.201774 | 0.6007271 | -0.182434
159.86 | 0.963028 | -6.306948 | 2.901185 | -0.270221 | 159.78 | 1.126074 | -6.409066 | 2.267841 | -0.1608525 | 159.18 | 1.070521 | -6.266134 | 1.620953 | -0.07127229 | 158.54 | 1.098521 | -6.252559 | 1.216456 | -0.07581781 | 160.48 | 1.093284 | -6.202975 | 1.046805 | -0.09856856 | 157.26 | 1.089966 | -6.232481 | 0.8185466 | -0.09989332 | 160.23 | 1.103293 | -6.244886 | 0.8345325 | -0.1014119 | 160.02 | 1.035124 | -6.188947 | 0.7875647 | -0.1265367 | 158.8 | 1.073255 | -6.190405 | 0.6285989 | -0.1799703
161.05 | 0.9834369 | -6.268381 | 2.99257 | -0.2958487 | 160.97 | 1.122234 | -6.433093 | 2.354064 | -0.1785843 | 160.35 | 1.07832 | -6.269266 | 1.688906 | -0.07250774 | 159.73 | 1.089047 | -6.257905 | 1.268059 | -0.07159168 | 161.68 | 1.09335 | -6.207983 | 1.095554 | -0.09777658 | 158.43 | 1.083115 | -6.240778 | 0.8613898 | -0.08800708 | 161.42 | 1.07518 | -6.255867 | 0.878506 | -0.08868589 | 161.2 | 1.04346 | -6.180051 | 0.816987 | -0.1268876 | 159.98 | 1.069245 | -6.201617 | 0.6552815 | -0.162363
162.24 | 1.053015 | -6.223515 | 3.073848 | -0.3307385 | 162.16 | 1.109518 | -6.443393 | 2.43269 | -0.1911905 | 161.54 | 1.088054 | -6.266184 | 1.759568 | -0.07295038 | 160.91 | 1.084296 | -6.262882 | 1.318262 | -0.07053607 | 162.89 | 1.086271 | -6.211242 | 1.143647 | -0.09897249 | 159.61 | 1.065983 | -6.252627 | 0.9006537 | -0.07351307 | 162.62 | 1.047454 | -6.261532 | 0.9323194 | -0.08019732 | 162.39 | 1.054133 | -6.182294 | 0.8550999 | -0.1268138 | 161.17 | 1.057846 | -6.205343 | 0.6912683 | -0.1498061
163.45 | 1.137179 | -6.208885 | 3.112151 | -0.363835 | 163.35 | 1.09577 | -6.445772 | 2.517524 | -0.2026456 | 162.75 | 1.106051 | -6.270033 | 1.84486 | -0.07621284 | 162.1 | 1.072622 | -6.261244 | 1.367549 | -0.07113973 | 164.09 | 1.087659 | -6.20727 | 1.18775 | -0.0975849 | 160.79 | 1.047674 | -6.258226 | 0.9548471 | -0.06138318 | 163.82 | 1.01982 | -6.264996 | 0.9841421 | -0.07063157 | 163.61 | 1.059096 | -6.185687 | 0.885382 | -0.1259039 | 162.37 | 1.05229 | -6.21508 | 0.7326715 | -0.1415161
164.66 | 1.237901 | -6.223635 | 3.132305 | -0.3869448 | 164.56 | 1.089596 | -6.434044 | 2.612597 | -0.2132661 | 163.96 | 1.11844 | -6.272285 | 1.919836 | -0.08086768 | 163.3 | 1.070855 | -6.258601 | 1.423423 | -0.0697261 | 165.31 | 1.083624 | -6.212741 | 1.230641 | -0.09788896 | 161.97 | 1.018461 | -6.270576 | 1.000086 | -0.05389404 | 165.04 | 1.001126 | -6.26566 | 1.030672 | -0.0611597 | 164.83 | 1.066569 | -6.195937 | 0.9219358 | -0.1269973 | 163.57 | 1.035743 | -6.223376 | 0.7750415 | -0.1341301
165.88 | 1.339299 | -6.257857 | 3.085519 | -0.3817039 | 165.79 | 1.093979 | -6.41349 | 2.717615 | -0.2257019 | 165.17 | 1.140414 | -6.272036 | 2.006174 | -0.08328998 | 164.51 | 1.069682 | -6.25223 | 1.480129 | -0.06589913 | 166.53 | 1.092652 | -6.211991 | 1.282715 | -0.09056395 | 163.17 | 1.004771 | -6.271299 | 1.056638 | -0.04499878 | 166.26 | 0.9970299 | -6.269953 | 1.084847 | -0.05540609 | 166.05 | 1.072087 | -6.205317 | 0.9525826 | -0.1220599 | 164.78 | 1.022456 | -6.225391 | 0.8162861 | -0.1270379
167.11 | 1.426695 | -6.306188 | 3.11633 | -0.3430765 | 167.02 | 1.120626 | -6.388629 | 2.849043 | -0.2474685 | 166.39 | 1.162056 | -6.278487 | 2.102597 | -0.08874254 | 165.74 | 1.08643 | -6.2497 | 1.547418 | -0.0626895 | 167.77 | 1.097702 | -6.217529 | 1.32603 | -0.09032016 | 164.39 | 0.9925729 | -6.274101 | 1.104556 | -0.04155596 | 167.5 | 0.9949679 | -6.264554 | 1.132107 | -0.0526138 | 167.29 | 1.073307 | -6.218265 | 0.9860471 | -0.1200092 | 165.99 | 1.007815 | -6.235054 | 0.8590721 | -0.1214703
168.35 | 1.476714 | -6.343742 | 3.276862 | -0.3028831 | 168.25 | 1.159848 | -6.36262 | 2.967046 | -0.2752101 | 167.62 | 1.19183 | -6.282568 | 2.202163 | -0.09550553 | 166.97 | 1.097253 | -6.249011 | 1.610198 | -0.06446063 | 169.02 | 1.110782 | -6.226278 | 1.380913 | -0.08563885 | 165.61 | 0.9889011 | -6.272992 | 1.158239 | -0.04016957 | 168.75 | 0.9958426 | -6.269924 | 1.182922 | -0.04861665 | 168.53 | 1.07417 | -6.22744 | 1.021428 | -0.1139971 | 167.22 | 0.9933883 | -6.233466 | 0.8997768 | -0.1179746
169.6 | 1.539591 | -6.371356 | 3.51084 | -0.2839244 | 169.51 | 1.224102 | -6.329101 | 3.037011 | -0.3239896 | 168.86 | 1.219481 | -6.289555 | 2.315159 | -0.1026395 | 168.2 | 1.111227 | -6.247975 | 1.680267 | -0.06023132 | 170.27 | 1.114305 | -6.236925 | 1.438965 | -0.08516064 | 166.85 | 0.9919081 | -6.263581 | 1.212189 | -0.03924769 | 169.99 | 1.006211 | -6.270604 | 1.240037 | -0.04501731 | 169.77 | 1.076223 | -6.23762 | 1.060501 | -0.1039316 | 168.47 | 0.9910629 | -6.232147 | 0.9376976 | -0.1134967
170.87 | 1.60604 | -6.398104 | 3.773559 | -0.276187 | 170.77 | 1.335191 | -6.320776 | 2.956215 | -0.3451871 | 170.11 | 1.250728 | -6.299325 | 2.442415 | -0.1131047 | 169.45 | 1.130143 | -6.252258 | 1.75342 | -0.06195628 | 171.53 | 1.117951 | -6.242107 | 1.494875 | -0.08520137 | 168.08 | 0.9884401 | -6.258574 | 1.261701 | -0.0411036 | 171.25 | 1.00032 | -6.269128 | 1.287268 | -0.0420182 | 171.03 | 1.07589 | -6.24577 | 1.104159 | -0.09631957 | 169.73 | 0.987879 | -6.226081 | 0.9745278 | -0.1142203
172.13 | 1.694838 | -6.420271 | 4.084262 | -0.2787636 | 172.03 | 1.446588 | -6.353341 | 2.926332 | -0.3002223 | 171.39 | 1.285999 | -6.310303 | 2.584426 | -0.1294472 | 170.72 | 1.150037 | -6.257981 | 1.834256 | -0.06611364 | 172.8 | 1.117629 | -6.242158 | 1.553235 | -0.08360065 | 169.32 | 0.9919923 | -6.253039 | 1.315151 | -0.04321067 | 172.52 | 1.009165 | -6.275425 | 1.34404 | -0.04359635 | 172.3 | 1.078471 | -6.261917 | 1.150299 | -0.09241994 | 170.98 | 0.9892968 | -6.220372 | 1.016419 | -0.112469
173.4 | 1.796729 | -6.444734 | 4.436435 | -0.2868731 | 173.31 | 1.509992 | -6.395465 | 3.075274 | -0.2506246 | 172.65 | 1.324951 | -6.31975 | 2.761019 | -0.1540223 | 171.98 | 1.168962 | -6.263429 | 1.921585 | -0.0649468 | 174.08 | 1.126942 | -6.241155 | 1.626853 | -0.0796357 | 170.59 | 0.9989876 | -6.2535 | 1.375795 | -0.04331598 | 173.8 | 1.006857 | -6.272235 | 1.402753 | -0.04031193 | 173.58 | 1.078587 | -6.272919 | 1.199874 | -0.08545194 | 172.25 | 1.000455 | -6.204443 | 1.051022 | -0.1092012
174.69 | 1.905673 | -6.470353 | 4.821194 | -0.3021508 | 174.61 | 1.572561 | -6.41706 | 3.318613 | -0.227712 | 173.93 | 1.365271 | -6.332796 | 2.961267 | -0.206049 | 173.26 | 1.192479 | -6.267599 | 2.019753 | -0.06693488 | 175.38 | 1.133868 | -6.236425 | 1.70453 | -0.07127898 | 171.85 | 1.003859 | -6.2545 | 1.435235 | -0.04324028 | 175.1 | 1.017999 | -6.27777 | 1.466341 | -0.04249678 | 174.86 | 1.06733 | -6.280691 | 1.251736 | -0.07708001 | 173.52 | 1.022163 | -6.20225 | 1.097499 | -0.1096004
175.99 | 2.039907 | -6.491432 | 5.277987 | -0.3200896 | 175.89 | 1.643748 | -6.433091 | 3.576952 | -0.2219703 | 175.23 | 1.418573 | -6.341871 | 3.091598 | -0.2983805 | 174.54 | 1.210924 | -6.273659 | 2.123281 | -0.0728004 | 176.68 | 1.152142 | -6.232326 | 1.795844 | -0.06898277 | 173.13 | 1.008965 | -6.256835 | 1.499779 | -0.04290064 | 176.4 | 1.02528 | -6.285331 | 1.539643 | -0.04442155 | 176.17 | 1.055795 | -6.287709 | 1.315004 | -0.07474763 | 174.81 | 1.035297 | -6.204676 | 1.136463 | -0.1068919
177.29 | 2.220392 | -6.516003 | 5.819845 | -0.339233 | 177.2 | 1.729624 | -6.453885 | 3.860971 | -0.2295481 | 176.53 | 1.45927 | -6.381161 | 2.986421 | -0.3824947 | 175.83 | 1.236428 | -6.278548 | 2.252229 | -0.08087789 | 177.99 | 1.17436 | -6.235856 | 1.907452 | -0.07253665 | 174.4 | 1.016357 | -6.254738 | 1.573762 | -0.04924811 | 177.7 | 1.029467 | -6.279167 | 1.610274 | -0.04317791 | 177.47 | 1.042944 | -6.285223 | 1.376274 | -0.07406695 | 176.11 | 1.05366 | -6.215689 | 1.178151 | -0.1052241
178.61 | 2.438862 | -6.559769 | 6.466347 | -0.3966015 | 178.52 | 1.823204 | -6.47277 | 4.170579 | -0.2363009 | 177.84 | 1.460096 | -6.406625 | 2.924291 | -0.3778819 | 177.13 | 1.268906 | -6.281568 | 2.402441 | -0.09764509 | 179.31 | 1.192815 | -6.241535 | 2.025976 | -0.08389543 | 175.7 | 1.034415 | -6.249707 | 1.64545 | -0.05478263 | 179.02 | 1.037705 | -6.279469 | 1.693395 | -0.04767662 | 178.78 | 1.034421 | -6.286708 | 1.444981 | -0.07555222 | 177.42 | 1.065809 | -6.224779 | 1.225581 | -0.1037617
179.93 | 2.699275 | -6.595813 | 7.002929 | -0.4681026 | 179.84 | 1.933575 | -6.488206 | 4.509734 | -0.2503248 | 179.15 | 1.493816 | -6.436075 | 2.892354 | -0.3306407 | 178.45 | 1.299858 | -6.283709 | 2.581652 | -0.128588 | 180.64 | 1.21403 | -6.242039 | 2.168505 | -0.09795157 | 177.01 | 1.046013 | -6.247837 | 1.722433 | -0.06542257 | 180.35 | 1.051152 | -6.276071 | 1.788647 | -0.04956856 | 180.12 | 1.027337 | -6.282176 | 1.523409 | -0.0745619 | 178.74 | 1.072974 | -6.23847 | 1.277598 | -0.09914847
181.27 | 3.021564 | -6.657173 | 7.617246 | -0.5341267 | 181.17 | 2.060553 | -6.505301 | 4.866908 | -0.2665703 | 180.48 | 1.514542 | -6.456197 | 2.97065 | -0.2913898 | 179.78 | 1.337807 | -6.27964 | 2.762199 | -0.2003522 | 181.98 | 1.214979 | -6.236398 | 2.348427 | -0.1402496 | 178.32 | 1.05335 | -6.237073 | 1.799895 | -0.07028725 | 181.69 | 1.058927 | -6.283009 | 1.897619 | -0.05867971 | 181.45 | 1.025724 | -6.279681 | 1.610901 | -0.07529842 | 180.06 | 1.083812 | -6.248377 | 1.333004 | -0.09661085
182.61 | 3.363535 | -6.732737 | 8.277464 | -0.5971731 | 182.52 | 2.214086 | -6.528367 | 5.283073 | -0.2870417 | 181.82 | 1.524012 | -6.457832 | 3.085812 | -0.261151 | 181.12 | 1.403807 | -6.25923 | 2.774467 | -0.3160932 | 183.33 | 1.238138 | -6.182335 | 2.539886 | -0.2443924 | 179.64 | 1.07725 | -6.230335 | 1.90048 | -0.08135556 | 183.04 | 1.060459 | -6.277324 | 2.031063 | -0.08036335 | 182.79 | 1.025066 | -6.281095 | 1.705939 | -0.0838934 | 181.39 | 1.082104 | -6.259216 | 1.403295 | -0.09769365
183.96 | 3.747382 | -6.812854 | 9.090645 | -0.6570826 | 183.87 | 2.405519 | -6.54713 | 5.791774 | -0.3063838 | 183.17 | 1.575914 | -6.446503 | 3.2638 | -0.2402555 | 182.45 | 1.536755 | -6.285887 | 2.539544 | -0.3176496 | 184.69 | 1.387319 | -6.126418 | 2.367861 | -0.4654068 | 180.97 | 1.096159 | -6.230142 | 2.007522 | -0.09571117 | 184.4 | 1.058653 | -6.257361 | 2.21298 | -0.1346028 | 184.15 | 1.029199 | -6.272135 | 1.828061 | -0.1028143 | 182.73 | 1.083864 | -6.265321 | 1.473409 | -0.1034187
185.34 | 4.198386 | -6.925263 | 10.15936 | -0.7477187 | 185.23 | 2.632121 | -6.574553 | 6.384074 | -0.3311705 | 184.52 | 1.650738 | -6.439617 | 3.483077 | -0.228281 | 183.8 | 1.621945 | -6.359635 | 2.563304 | -0.2197332 | 186.05 | 1.567375 | -6.224032 | 1.682729 | -0.2979101 | 182.32 | 1.106019 | -6.220229 | 2.160265 | -0.1217762 | 185.77 | 1.085026 | -6.189655 | 2.328654 | -0.2828672 | 185.52 | 1.035189 | -6.247077 | 1.958219 | -0.1543395 | 184.09 | 1.080073 | -6.263002 | 1.562764 | -0.1173195
186.71 | 4.690027 | -7.055307 | 11.40106 | -0.8569611 | 186.6 | 2.942563 | -6.60759 | 7.175509 | -0.3630721 | 185.89 | 1.743694 | -6.438278 | 3.740539 | -0.2173414 | 185.17 | 1.667956 | -6.424826 | 2.767592 | -0.2083114 | 187.43 | 1.563005 | -6.284422 | 2.055633 | -0.09220643 | 183.67 | 1.121121 | -6.188409 | 2.344731 | -0.1910839 | 187.15 | 1.266184 | -6.133733 | 1.930054 | -0.4661825 | 186.89 | 1.073607 | -6.182323 | 2.03509 | -0.2744557 | 185.47 | 1.086638 | -6.249614 | 1.66867 | -0.1477244
188.1 | 5.092968 | -7.236331 | 12.46321 | -1.023674 | 187.99 | 3.312981 | -6.652966 | 8.10828 | -0.4060375 | 187.27 | 1.856406 | -6.439219 | 4.038854 | -0.212086 | 186.54 | 1.635242 | -6.481479 | 2.851495 | -0.2301058 | 188.83 | 1.596601 | -6.308703 | 2.308364 | -0.08633641 | 185.03 | 1.209972 | -6.132063 | 2.328919 | -0.3680337 | 188.53 | 1.343412 | -6.24337 | 1.634628 | -0.1636531 | 188.28 | 1.227109 | -6.167201 | 1.726935 | -0.3846353 | 186.84 | 1.091942 | -6.209319 | 1.746882 | -0.2166347
189.5 | 5.391244 | -7.42434 | 13.27674 | -1.199437 | 189.39 | 3.793217 | -6.711576 | 9.333357 | -0.4623032 | 188.66 | 1.986867 | -6.445385 | 4.39552 | -0.2159156 | 187.93 | 1.628943 | -6.486003 | 2.951045 | -0.2232546 | 190.24 | 1.636888 | -6.324691 | 2.507761 | -0.08635574 | 186.41 | 1.410124 | -6.154257 | 1.761224 | -0.4658947 | 189.93 | 1.326306 | -6.274255 | 1.952753 | -0.08900223 | 189.68 | 1.284233 | -6.275274 | 1.573965 | -0.1731683 | 188.23 | 1.19633 | -6.181755 | 1.664635 | -0.3232588
190.89 | 5.582336 | -7.627667 | 13.84057 | -1.393657 | 190.79 | 4.415681 | -6.797432 | 10.90105 | -0.5446416 | 190.07 | 2.147305 | -6.458965 | 4.800663 | -0.2264568 | 189.31 | 1.655325 | -6.47339 | 3.094046 | -0.2046318 | 191.64 | 1.688759 | -6.343221 | 2.707176 | -0.09168618 | 187.79 | 1.42754 | -6.252524 | 1.748151 | -0.1297513 | 191.34 | 1.337344 | -6.277866 | 2.142509 | -0.07868782 | 191.08 | 1.271939 | -6.298231 | 1.776717 | -0.09514155 | 189.62 | 1.29414 | -6.251748 | 1.447708 | -0.2563691
192.31 | 5.60505 | -7.828032 | 13.98497 | -1.586848 | 192.21 | 5.212225 | -6.922537 | 12.89367 | -0.6666048 | 191.48 | 2.322289 | -6.470127 | 5.258463 | -0.2376992 | 190.72 | 1.725551 | -6.458875 | 3.299556 | -0.1895823 | 193.06 | 1.745341 | -6.360133 | 2.902864 | -0.1029519 | 189.17 | 1.422099 | -6.263467 | 2.040057 | -0.09642684 | 192.76 | 1.385741 | -6.274802 | 2.292047 | -0.09063455 | 192.5 | 1.288841 | -6.305776 | 1.940972 | -0.07235622 | 191.02 | 1.284547 | -6.307942 | 1.541126 | -0.1324133
193.74 | 5.506803 | -8.020439 | 13.79477 | -1.775767 | 193.64 | 6.283603 | -7.100142 | 15.57115 | -0.8400367 | 192.9 | 2.529962 | -6.48295 | 5.745236 | -0.2592883 | 192.13 | 1.814451 | -6.459804 | 3.539617 | -0.186801 | 194.5 | 1.80304 | -6.368184 | 3.09642 | -0.1082584 | 190.58 | 1.474996 | -6.271063 | 2.209678 | -0.09796617 | 194.19 | 1.457639 | -6.270362 | 2.420932 | -0.1092951 | 193.93 | 1.317028 | -6.307148 | 2.090505 | -0.06819927 | 192.45 | 1.278299 | -6.321403 | 1.661587 | -0.100173
195.17 | 5.267826 | -8.207499 | 13.2385 | -1.961127 | 195.08 | 7.3889 | -7.368261 | 18.34449 | -1.103935 | 194.33 | 2.793758 | -6.49482 | 6.326478 | -0.2706057 | 193.56 | 1.90226 | -6.472509 | 3.785561 | -0.1953901 | 195.94 | 1.895005 | -6.377821 | 3.341224 | -0.1153782 | 191.99 | 1.538929 | -6.284439 | 2.366666 | -0.09642333 | 195.63 | 1.530315 | -6.281253 | 2.530512 | -0.1102844 | 195.37 | 1.353699 | -6.309497 | 2.233625 | -0.0695896 | 193.88 | 1.284721 | -6.327511 | 1.782566 | -0.08799993
196.62 | 4.881871 | -8.380885 | 12.29191 | -2.134284 | 196.52 | 8.032904 | -7.709337 | 19.94367 | -1.440192 | 195.77 | 3.151516 | -6.520984 | 7.150271 | -0.2895991 | 195 | 1.97948 | -6.48976 | 4.025792 | -0.2068539 | 197.4 | 2.009755 | -6.397944 | 3.615917 | -0.1298657 | 193.43 | 1.60799 | -6.303293 | 2.539347 | -0.102514 | 197.08 | 1.595642 | -6.292282 | 2.67711 | -0.1110667 | 196.82 | 1.402424 | -6.310131 | 2.379612 | -0.07873929 | 195.32 | 1.305338 | -6.32431 | 1.899833 | -0.08200123
198.09 | 4.427158 | -8.53 | 11.14057 | -2.284598 | 197.96 | 7.670356 | -8.06125 | 19.0493 | -1.78786 | 197.22 | 3.603737 | -6.562426 | 8.201641 | -0.3251535 | 196.45 | 2.052244 | -6.485422 | 4.270385 | -0.2036222 | 198.85 | 2.13976 | -6.421544 | 3.919441 | -0.1508187 | 194.86 | 1.647171 | -6.334073 | 2.708402 | -0.1158381 | 198.54 | 1.664625 | -6.304639 | 2.83404 | -0.1068274 | 198.28 | 1.467215 | -6.316378 | 2.54556 | -0.09076453 | 196.77 | 1.323992 | -6.320735 | 2.016905 | -0.07713805
199.56 | 3.961755 | -8.641117 | 9.936387 | -2.399458 | 199.44 | 6.743975 | -8.34827 | 16.75279 | -2.07029 | 198.69 | 4.187687 | -6.620947 | 9.568214 | -0.3749927 | 197.91 | 2.174404 | -6.47338 | 4.635994 | -0.2008676 | 200.33 | 2.27329 | -6.472811 | 4.239699 | -0.189928 | 196.3 | 1.669785 | -6.336978 | 2.841325 | -0.1073694 | 200.01 | 1.73765 | -6.320115 | 3.045984 | -0.1031215 | 199.76 | 1.521906 | -6.326535 | 2.695047 | -0.102986 | 198.23 | 1.353209 | -6.32003 | 2.142436 | -0.07504537
201.03 | 3.567962 | -8.729495 | 8.921654 | -2.49046 | 200.92 | 5.685385 | -8.543027 | 14.11303 | -2.260788 | 200.17 | 4.913181 | -6.699921 | 11.29409 | -0.4473647 | 199.37 | 2.357781 | -6.45994 | 5.10889 | -0.1962998 | 201.82 | 2.363742 | -6.549755 | 4.508126 | -0.2489789 | 197.76 | 1.73577 | -6.337435 | 3.006199 | -0.1021895 | 201.49 | 1.827796 | -6.330102 | 3.289586 | -0.1037119 | 201.23 | 1.588128 | -6.331441 | 2.848204 | -0.123067 | 199.69 | 1.394296 | -6.322026 | 2.275132 | -0.07574993
202.53 | 3.272933 | -8.796005 | 8.136966 | -2.5607 | 202.41 | 4.813618 | -8.688421 | 11.9465 | -2.401546 | 201.65 | 5.890579 | -6.797783 | 13.62079 | -0.5420029 | 200.86 | 2.590963 | -6.458724 | 5.663972 | -0.2005954 | 203.32 | 2.361038 | -6.605865 | 4.638751 | -0.2889635 | 199.23 | 1.83286 | -6.33865 | 3.230021 | -0.0978389 | 202.99 | 1.928417 | -6.343231 | 3.525523 | -0.1121963 | 202.72 | 1.668683 | -6.337921 | 2.985045 | -0.1381616 | 201.17 | 1.442093 | -6.327083 | 2.417421 | -0.07967066
204.03 | 2.995461 | -8.850446 | 7.410956 | -2.620822 | 203.91 | 4.147792 | -8.78228 | 10.28356 | -2.490075 | 203.15 | 7.365143 | -6.93801 | 17.11274 | -0.6785073 | 202.34 | 2.913131 | -6.466012 | 6.416768 | -0.211583 | 204.82 | 2.346483 | -6.605119 | 4.746229 | -0.2889462 | 200.7 | 1.94727 | -6.342646 | 3.490163 | -0.0993604 | 204.5 | 2.04059 | -6.356593 | 3.770102 | -0.1218784 | 204.23 | 1.746194 | -6.351177 | 3.118344 | -0.1442891 | 202.67 | 1.503648 | -6.332037 | 2.575103 | -0.08395325
205.54 | 2.761535 | -8.903068 | 6.811884 | -2.677601 | 205.42 | 3.610102 | -8.857856 | 8.959342 | -2.559012 | 204.66 | 9.521743 | -7.183796 | 22.21409 | -0.9208526 | 203.85 | 3.315565 | -6.494467 | 7.35178 | -0.2520255 | 206.34 | 2.441014 | -6.56819 | 5.0391 | -0.2628416 | 202.2 | 2.068491 | -6.352862 | 3.770761 | -0.1047497 | 206.03 | 2.179388 | -6.360392 | 4.072434 | -0.1219672 | 205.75 | 1.838899 | -6.360495 | 3.3165 | -0.141962 | 204.17 | 1.56387 | -6.336728 | 2.737488 | -0.08524419
207.07 | 2.520783 | -8.949851 | 6.213823 | -2.724964 | 206.95 | 3.216432 | -8.904523 | 7.983184 | -2.599842 | 206.18 | 11.71081 | -7.582902 | 27.36583 | -1.315324 | 205.36 | 3.794394 | -6.530191 | 8.354686 | -0.2986597 | 207.87 | 2.656455 | -6.536563 | 5.542187 | -0.2428026 | 203.69 | 2.212876 | -6.366322 | 4.104625 | -0.1134455 | 207.55 | 2.353444 | -6.36561 | 4.450911 | -0.1235022 | 207.27 | 1.949464 | -6.368242 | 3.543562 | -0.1374226 | 205.68 | 1.651065 | -6.344379 | 2.937622 | -0.09349704
208.6 | 2.323559 | -9.008589 | 5.724178 | -2.776786 | 208.48 | 2.901093 | -8.951329 | 7.199737 | -2.640098 | 207.7 | 12.14793 | -8.069814 | 28.45043 | -1.799991 | 206.88 | 4.451606 | -6.582053 | 9.828878 | -0.3448761 | 209.41 | 2.960239 | -6.523768 | 6.214568 | -0.2355086 | 205.2 | 2.393799 | -6.373796 | 4.484829 | -0.1160262 | 209.08 | 2.569279 | -6.379426 | 4.895001 | -0.1322364 | 208.81 | 2.05874 | -6.376356 | 3.799982 | -0.1399062 | 207.22 | 1.739799 | -6.353288 | 3.144716 | -0.1047441
210.15 | 2.14265 | -9.053592 | 5.266566 | -2.814111 | 210.03 | 2.647089 | -8.979014 | 6.576083 | -2.661796 | 209.24 | 10.39364 | -8.501856 | 24.3769 | -2.232217 | 208.41 | 5.288635 | -6.640942 | 11.65911 | -0.3984572 | 210.97 | 3.368613 | -6.521257 | 7.113796 | -0.2372391 | 206.73 | 2.62881 | -6.387534 | 4.990302 | -0.1254151 | 210.63 | 2.852124 | -6.401687 | 5.47229 | -0.1485134 | 210.36 | 2.213678 | -6.382618 | 4.138525 | -0.1377942 | 208.75 | 1.845183 | -6.367034 | 3.359788 | -0.1268892
211.71 | 1.98929 | -9.100785 | 4.87954 | -2.851069 | 211.58 | 2.452942 | -9.006457 | 6.111742 | -2.684585 | 210.79 | 8.166668 | -8.79298 | 19.17261 | -2.52555 | 209.96 | 6.596553 | -6.734102 | 14.58555 | -0.4836294 | 212.53 | 3.886186 | -6.534853 | 8.259372 | -0.25533 | 208.25 | 2.912821 | -6.412126 | 5.596815 | -0.1438284 | 212.2 | 3.205406 | -6.429259 | 6.197787 | -0.1697623 | 211.91 | 2.39122 | -6.39175 | 4.526895 | -0.1419478 | 210.29 | 1.966872 | -6.384382 | 3.60512 | -0.1438383
213.29 | 1.854224 | -9.134063 | 4.529707 | -2.878866 | 213.16 | 2.293027 | -9.036888 | 5.729464 | -2.712059 | 212.35 | 6.403223 | -8.954108 | 15.04917 | -2.687585 | 211.52 | 8.56304 | -6.922432 | 19.0399 | -0.6654496 | 214.11 | 4.614165 | -6.55787 | 9.856339 | -0.2813974 | 209.8 | 3.288213 | -6.454941 | 6.400008 | -0.1802639 | 213.77 | 3.65291 | -6.472772 | 7.127803 | -0.2062299 | 213.49 | 2.622118 | -6.405663 | 5.009971 | -0.1533372 | 211.86 | 2.088504 | -6.400924 | 3.866219 | -0.1589272
214.86 | 1.738796 | -9.170378 | 4.229054 | -2.90555 | 214.74 | 2.162553 | -9.067222 | 5.413962 | -2.74285 | 213.93 | 5.14886 | -9.046384 | 12.10611 | -2.779445 | 213.1 | 11.08638 | -7.223483 | 24.73695 | -0.9607109 | 215.7 | 5.765321 | -6.603391 | 12.35854 | -0.3261573 | 211.37 | 3.468512 | -6.554376 | 6.843132 | -0.2910529 | 215.37 | 4.275545 | -6.538476 | 8.441876 | -0.2636387 | 215.07 | 2.912275 | -6.422598 | 5.62156 | -0.1663253 | 213.43 | 2.238126 | -6.420753 | 4.196425 | -0.1780746
216.46 | 1.633368 | -9.195003 | 3.956322 | -2.923134 | 216.33 | 2.040632 | -9.099759 | 5.102801 | -2.776529 | 215.51 | 4.303111 | -9.114164 | 10.1152 | -2.846673 | 214.67 | 13.92662 | -7.64655 | 31.13018 | -1.378342 | 217.29 | 7.787465 | -6.69929 | 16.72504 | -0.418196 | 212.93 | 3.635256 | -6.61934 | 7.16952 | -0.3518417 | 216.96 | 4.515128 | -6.706139 | 9.142764 | -0.4344527 | 216.66 | 3.270362 | -6.451928 | 6.37129 | -0.1908584 | 215.02 | 2.4034 | -6.444028 | 4.520481 | -0.2022888
218.06 | 1.536945 | -9.223318 | 3.708954 | -2.940203 | 217.93 | 1.925672 | -9.124163 | 4.812513 | -2.800604 | 217.11 | 3.669479 | -9.162531 | 8.616705 | -2.89397 | 216.26 | 14.42288 | -8.201797 | 32.25562 | -1.930443 | 218.91 | 11.11512 | -6.961521 | 24.01561 | -0.6764659 | 214.5 | 4.030723 | -6.65334 | 7.993221 | -0.3758597 | 218.56 | 4.869031 | -6.810909 | 9.919732 | -0.5326188 | 218.29 | 3.733336 | -6.490747 | 7.348412 | -0.2257421 | 216.6 | 2.580596 | -6.469922 | 4.867073 | -0.2240658
219.68 | 1.459384 | -9.239337 | 3.502012 | -2.949044 | 219.55 | 1.838116 | -9.146309 | 4.573289 | -2.825124 | 218.72 | 3.212099 | -9.195474 | 7.525878 | -2.924659 | 217.86 | 11.55092 | -8.657324 | 25.82051 | -2.386818 | 220.54 | 14.38233 | -7.43371 | 31.30216 | -1.145522 | 216.1 | 4.597767 | -6.693447 | 9.191618 | -0.4061231 | 220.18 | 5.537804 | -6.893708 | 11.3746 | -0.6055596 | 219.9 | 4.348998 | -6.548861 | 8.651128 | -0.2821033 | 218.22 | 2.777839 | -6.485479 | 5.272183 | -0.2328254
221.31 | 1.388623 | -9.255444 | 3.327288 | -2.95641 | 221.19 | 1.757553 | -9.167505 | 4.361507 | -2.845446 | 220.34 | 2.848034 | -9.223992 | 6.653387 | -2.951101 | 219.48 | 8.61823 | -8.905705 | 19.32111 | -2.638486 | 222.18 | 16.48341 | -7.990356 | 36.03399 | -1.701882 | 217.7 | 5.41503 | -6.759402 | 10.94304 | -0.4613838 | 221.82 | 6.325587 | -6.993761 | 13.13921 | -0.7013943 | 221.52 | 5.147068 | -6.667299 | 10.39164 | -0.4033157 | 219.84 | 3.043943 | -6.502544 | 5.834881 | -0.2456786
222.95 | 1.332461 | -9.270567 | 3.184918 | -2.963679 | 222.82 | 1.684694 | -9.195408 | 4.169416 | -2.875327 | 221.98 | 2.546374 | -9.247533 | 5.942347 | -2.973211 | 221.11 | 6.474919 | -9.04475 | 14.56188 | -2.781545 | 223.82 | 13.873 | -8.571173 | 30.3844 | -2.283259 | 219.32 | 6.379083 | -6.872027 | 13.1374 | -0.5614611 | 223.46 | 7.63678 | -7.096675 | 15.95092 | -0.8058925 | 223.17 | 5.82239 | -6.814328 | 11.72903 | -0.5508753 | 221.46 | 3.4238 | -6.522474 | 6.613604 | -0.2612726
224.61 | 1.275408 | -9.283545 | 3.052046 | -2.972462 | 224.48 | 1.615625 | -9.215664 | 3.968842 | -2.898804 | 223.63 | 2.299925 | -9.261392 | 5.357437 | -2.987069 | 222.75 | 5.163944 | -9.124711 | 11.65258 | -2.861313 | 225.48 | 9.888666 | -8.911811 | 21.6577 | -2.624805 | 220.95 | 7.812294 | -6.97804 | 16.43831 | -0.6637275 | 225.12 | 9.595486 | -7.294905 | 20.1029 | -1.000502 | 224.83 | 6.655709 | -6.919676 | 13.40584 | -0.650544 | 223.1 | 3.928963 | -6.551302 | 7.661364 | -0.2869911
226.28 | 1.225243 | -9.296284 | 2.929839 | -2.981875 | 226.15 | 1.541672 | -9.24392 | 3.751209 | -2.929408 | 225.29 | 2.105055 | -9.272855 | 4.878101 | -2.996427 | 224.4 | 4.306981 | -9.186066 | 9.71759 | -2.918626 | 227.15 | 7.537215 | -9.073689 | 16.45115 | -2.786411 | 222.58 | 9.876887 | -7.156976 | 20.97625 | -0.8529202 | 226.79 | 11.19603 | -7.588484 | 23.65657 | -1.289251 | 226.5 | 8.024186 | -7.055986 | 16.2265 | -0.7803144 | 224.76 | 4.653717 | -6.593958 | 9.162276 | -0.3262374
227.95 | 1.17946 | -9.304811 | 2.808531 | -2.992383 | 227.82 | 1.473446 | -9.26905 | 3.555675 | -2.956082 | 226.96 | 1.948575 | -9.277652 | 4.484354 | -2.998333 | 226.07 | 3.68764 | -9.228446 | 8.29994 | -2.958501 | 228.84 | 5.90485 | -9.163839 | 12.89809 | -2.876491 | 224.24 | 12.74085 | -7.5065 | 27.17636 | -1.206624 | 228.48 | 12.45443 | -7.979602 | 26.49154 | -1.681305 | 228.18 | 9.87354 | -7.282414 | 20.00547 | -1.001452 | 226.43 | 5.662773 | -6.686138 | 11.22832 | -0.4176939
229.64 | 1.141408 | -9.309943 | 2.698696 | -3.00059 | 229.51 | 1.411433 | -9.290154 | 3.37774 | -2.976026 | 228.65 | 1.829088 | -9.278274 | 4.172601 | -2.996214 | 227.75 | 3.218351 | -9.25159 | 7.228235 | -2.9786 | 230.54 | 4.814554 | -9.209771 | 10.52687 | -2.921722 | 225.9 | 14.07946 | -8.012139 | 30.16438 | -1.713484 | 230.17 | 11.5967 | -8.419262 | 24.82327 | -2.121205 | 229.87 | 11.19346 | -7.703881 | 22.82463 | -1.414141 | 228.11 | 6.578401 | -6.8546 | 13.10875 | -0.5947199
231.34 | 1.110398 | -9.316717 | 2.592784 | -3.005547 | 231.21 | 1.361378 | -9.301513 | 3.221922 | -2.990125 | 230.34 | 1.727857 | -9.284944 | 3.912314 | -2.9984 | 229.44 | 2.855293 | -9.271138 | 6.410107 | -2.994861 | 232.25 | 4.083727 | -9.240811 | 8.934491 | -2.952873 | 227.57 | 12.42111 | -8.501713 | 26.77065 | -2.20245 | 231.88 | 9.579321 | -8.743737 | 20.57434 | -2.447973 | 231.57 | 10.4026 | -8.207166 | 21.31146 | -1.909255 | 229.81 | 7.600127 | -7.035571 | 15.14559 | -0.7765759
233.06 | 1.087749 | -9.321785 | 2.500783 | -3.009229 | 232.92 | 1.316614 | -9.317696 | 3.08054 | -3.004058 | 232.05 | 1.63169 | -9.297305 | 3.664416 | -3.005739 | 231.14 | 2.5698 | -9.286175 | 5.775697 | -3.007795 | 233.97 | 3.557746 | -9.270188 | 7.793513 | -2.982644 | 229.27 | 9.838656 | -8.829104 | 21.30985 | -2.529762 | 233.6 | 7.767922 | -8.932644 | 16.74681 | -2.641109 | 233.29 | 8.845655 | -8.47778 | 18.22432 | -2.178833 | 231.51 | 9.104911 | -7.209004 | 18.12938 | -0.9454234
234.8 | 1.065726 | -9.332934 | 2.413884 | -3.012591 | 234.66 | 1.274315 | -9.32787 | 2.949559 | -3.013186 | 233.77 | 1.555152 | -9.303996 | 3.451004 | -3.005053 | 232.85 | 2.341874 | -9.298454 | 5.274788 | -3.019583 | 235.71 | 3.143695 | -9.291155 | 6.888647 | -3.005063 | 230.97 | 7.800958 | -9.015399 | 16.97075 | -2.718954 | 235.33 | 6.284016 | -9.04041 | 13.63947 | -2.75389 | 235.02 | 7.559734 | -8.637611 | 15.65482 | -2.337869 | 233.22 | 11.5752 | -7.558167 | 23.16201 | -1.2864
236.54 | 1.044604 | -9.338792 | 2.332549 | -3.008231 | 236.4 | 1.239226 | -9.340454 | 2.839477 | -3.02422 | 235.51 | 1.473844 | -9.315332 | 3.240641 | -3.006555 | 234.58 | 2.140829 | -9.303275 | 4.820143 | -3.026279 | 237.46 | 2.836031 | -9.312035 | 6.204869 | -3.026361 | 232.68 | 6.409205 | -9.11318 | 14.01061 | -2.820193 | 237.08 | 5.051413 | -9.119051 | 10.99653 | -2.835088 | 236.77 | 6.460894 | -8.763281 | 13.48563 | -2.462653 | 234.96 | 12.61726 | -8.108083 | 25.33141 | -1.827902
238.29 | 1.030121 | -9.352377 | 2.271201 | -3.005137 | 238.15 | 1.202004 | -9.352822 | 2.721275 | -3.032454 | 237.25 | 1.405874 | -9.318427 | 3.05583 | -2.994912 | 236.33 | 1.992387 | -9.311258 | 4.458204 | -3.036997 | 239.22 | 2.573996 | -9.327721 | 5.622295 | -3.039626 | 234.4 | 5.245134 | -9.177383 | 11.47599 | -2.886702 | 238.83 | 4.190813 | -9.16909 | 9.160193 | -2.893449 | 238.52 | 5.482057 | -8.858581 | 11.53248 | -2.554691 | 236.7 | 10.09522 | -8.503332 | 20.3173 | -2.22149
240.06 | 1.011851 | -9.355869 | 2.217398 | -2.99466 | 239.92 | 1.177532 | -9.362763 | 2.630887 | -3.033671 | 239.01 | 1.345201 | -9.314724 | 2.899052 | -2.974546 | 238.08 | 1.868208 | -9.317304 | 4.135413 | -3.04275 | 240.99 | 2.352455 | -9.350196 | 5.139553 | -3.060501 | 236.14 | 4.425142 | -9.223492 | 9.675978 | -2.935794 | 240.6 | 3.612304 | -9.194676 | 7.927236 | -2.926098 | 240.29 | 4.801049 | -8.928587 | 10.14953 | -2.619275 | 238.45 | 7.674874 | -8.718155 | 15.52948 | -2.433765
241.83 | 0.9971001 | -9.365941 | 2.180743 | -2.989114 | 241.7 | 1.14213 | -9.37459 | 2.540169 | -3.03443 | 240.79 | 1.296088 | -9.304925 | 2.795313 | -2.940634 | 239.84 | 1.757158 | -9.326936 | 3.855387 | -3.0482 | 242.78 | 2.15751 | -9.367175 | 4.704261 | -3.073948 | 237.9 | 3.831169 | -9.251831 | 8.361293 | -2.966214 | 242.39 | 3.146254 | -9.212654 | 6.925506 | -2.950654 | 242.08 | 4.287362 | -8.993106 | 9.132024 | -2.682656 | 240.23 | 6.053615 | -8.817156 | 12.27196 | -2.529847
243.63 | 0.9902062 | -9.375499 | 2.174188 | -2.989377 | 243.48 | 1.117054 | -9.385268 | 2.488801 | -3.042814 | 242.58 | 1.271888 | -9.296404 | 2.776681 | -2.913327 | 241.62 | 1.660639 | -9.332013 | 3.608568 | -3.048829 | 244.58 | 1.988161 | -9.377612 | 4.332801 | -3.084679 | 239.66 | 3.369676 | -9.274357 | 7.3359 | -2.989146 | 244.19 | 2.803234 | -9.235143 | 6.198639 | -2.971969 | 243.87 | 3.854331 | -9.063056 | 8.272127 | -2.754837 | 242.01 | 4.987978 | -8.866011 | 10.16283 | -2.57171
245.44 | 0.9832733 | -9.384887 | 2.165538 | -2.995803 | 245.3 | 1.094317 | -9.39001 | 2.417938 | -3.054077 | 244.38 | 1.256175 | -9.294642 | 2.797859 | -2.903919 | 243.41 | 1.584265 | -9.341674 | 3.406919 | -3.053152 | 246.4 | 1.853837 | -9.384518 | 4.01809 | -3.092883 | 241.44 | 3.021284 | -9.294555 | 6.560089 | -3.007777 | 246.01 | 2.568344 | -9.291479 | 5.663867 | -3.00926 | 245.68 | 3.498378 | -9.126258 | 7.570565 | -2.823401 | 243.8 | 4.33465 | -8.862021 | 8.843197 | -2.562438
247.26 | 0.9735624 | -9.394016 | 2.136801 | -3.004417 | 247.12 | 1.071605 | -9.399292 | 2.341369 | -3.063089 | 246.19 | 1.251398 | -9.304258 | 2.842243 | -2.916537 | 245.21 | 1.505293 | -9.35389 | 3.208335 | -3.057258 | 248.24 | 1.734346 | -9.391619 | 3.738168 | -3.098621 | 243.24 | 2.734879 | -9.315169 | 5.920687 | -3.027247 | 247.84 | 2.406433 | -9.337459 | 5.258914 | -3.04053 | 247.49 | 3.164547 | -9.183756 | 6.895245 | -2.889318 | 245.61 | 3.823994 | -8.903913 | 7.859992 | -2.593907
249.1 | 0.9665359 | -9.405894 | 2.118653 | -3.014603 | 248.94 | 1.053642 | -9.401317 | 2.271599 | -3.065502 | 248.02 | 1.24114 | -9.322715 | 2.837936 | -2.947476 | 247.03 | 1.434143 | -9.368196 | 3.019209 | -3.060605 | 250.07 | 1.632528 | -9.392519 | 3.497185 | -3.096498 | 245.03 | 2.486867 | -9.337357 | 5.381545 | -3.047211 | 249.67 | 2.251244 | -9.368648 | 4.865657 | -3.06624 | 249.34 | 2.81996 | -9.235347 | 6.200561 | -2.948851 | 247.42 | 3.53741 | -8.950913 | 7.343337 | -2.636577
250.95 | 0.9656395 | -9.423269 | 2.112829 | -3.025078 | 250.81 | 1.049601 | -9.408603 | 2.223279 | -3.07073 | 249.85 | 1.22499 | -9.344921 | 2.797083 | -2.985252 | 248.88 | 1.368413 | -9.375606 | 2.845889 | -3.053401 | 251.91 | 1.552257 | -9.390465 | 3.303413 | -3.0925 | 246.84 | 2.280745 | -9.358657 | 4.934129 | -3.068263 | 251.51 | 2.111693 | -9.387265 | 4.506704 | -3.082469 | 251.18 | 2.514544 | -9.275183 | 5.551626 | -2.990385 | 249.27 | 3.326111 | -8.996827 | 6.99367 | -2.684472
252.81 | 0.9623302 | -9.432907 | 2.106176 | -3.037731 | 252.65 | 1.0408 | -9.416411 | 2.168826 | -3.074599 | 251.69 | 1.203038 | -9.36787 | 2.72592 | -3.019053 | 250.71 | 1.313118 | -9.375989 | 2.691297 | -3.036109 | 253.78 | 1.483454 | -9.388508 | 3.137758 | -3.091105 | 248.68 | 2.09633 | -9.372507 | 4.534846 | -3.079586 | 253.39 | 1.981214 | -9.413511 | 4.198408 | -3.100335 | 253.06 | 2.296899 | -9.313006 | 5.045154 | -3.020276 | 251.11 | 3.151287 | -9.05507 | 6.677373 | -2.747944
254.68 | 0.9509064 | -9.443683 | 2.086425 | -3.056353 | 254.54 | 1.031503 | -9.42179 | 2.117963 | -3.076904 | 253.57 | 1.17514 | -9.387328 | 2.620926 | -3.043305 | 252.59 | 1.260924 | -9.364434 | 2.560525 | -2.997748 | 255.66 | 1.435533 | -9.393428 | 3.001444 | -3.093083 | 250.54 | 1.946507 | -9.382965 | 4.203835 | -3.086832 | 255.27 | 1.828521 | -9.447485 | 3.898819 | -3.119479 | 254.94 | 2.128156 | -9.334254 | 4.647978 | -3.036799 | 252.97 | 2.951805 | -9.109519 | 6.290095 | -2.808223
256.56 | 0.9473576 | -9.457892 | 2.07156 | -3.07883 | 256.43 | 1.025768 | -9.422285 | 2.075202 | -3.072853 | 255.46 | 1.142911 | -9.410887 | 2.538481 | -3.062608 | 254.45 | 1.244065 | -9.345456 | 2.565811 | -2.945701 | 257.57 | 1.379253 | -9.406977 | 2.850132 | -3.102617 | 252.38 | 1.831668 | -9.391463 | 3.941874 | -3.093541 | 257.16 | 1.69526 | -9.462391 | 3.640385 | -3.128252 | 256.82 | 1.99083 | -9.354892 | 4.318865 | -3.055356 | 254.86 | 2.719637 | -9.168893 | 5.843183 | -2.871895
258.47 | 0.9446138 | -9.461334 | 2.043523 | -3.096455 | 258.33 | 1.027092 | -9.431832 | 2.044648 | -3.075798 | 257.35 | 1.118184 | -9.421559 | 2.462482 | -3.077113 | 256.34 | 1.248556 | -9.34377 | 2.670438 | -2.933184 | 259.49 | 1.325606 | -9.413411 | 2.705464 | -3.099362 | 254.26 | 1.724951 | -9.398386 | 3.699007 | -3.100813 | 259.07 | 1.594868 | -9.468718 | 3.416182 | -3.133489 | 258.73 | 1.879621 | -9.376704 | 4.047211 | -3.072562 | 256.75 | 2.479835 | -9.229572 | 5.36643 | -2.932196
260.4 | 0.9483895 | -9.45403 | 2.020163 | -3.106644 | 260.24 | 1.028364 | -9.437242 | 2.025299 | -3.072886 | 259.26 | 1.096948 | -9.427482 | 2.387637 | -3.088058 | 258.24 | 1.240914 | -9.35916 | 2.710011 | -2.953384 | 261.41 | 1.27347 | -9.417732 | 2.569908 | -3.09578 | 256.15 | 1.635968 | -9.405971 | 3.492062 | -3.107917 | 260.98 | 1.51532 | -9.480392 | 3.24295 | -3.140147 | 260.65 | 1.778751 | -9.399216 | 3.804128 | -3.089059 | 258.66 | 2.266358 | -9.292174 | 4.913268 | -2.987557
262.32 | 0.9574148 | -9.454654 | 1.998411 | -3.115735 | 262.18 | 1.036733 | -9.440401 | 2.021164 | -3.069704 | 261.19 | 1.084884 | -9.436972 | 2.330226 | -3.098795 | 260.16 | 1.217736 | -9.379284 | 2.71121 | -2.978741 | 263.34 | 1.233274 | -9.416677 | 2.453453 | -3.084173 | 258.05 | 1.564419 | -9.411226 | 3.315289 | -3.114553 | 262.93 | 1.433086 | -9.486714 | 3.073179 | -3.145537 | 262.59 | 1.681922 | -9.417543 | 3.573041 | -3.103647 | 260.57 | 2.114668 | -9.339783 | 4.54212 | -3.029157
264.26 | 0.9705373 | -9.460865 | 1.985716 | -3.127604 | 264.12 | 1.045993 | -9.443758 | 2.02272 | -3.070914 | 263.12 | 1.073819 | -9.448091 | 2.277008 | -3.114094 | 262.08 | 1.196492 | -9.392682 | 2.688526 | -3.01087 | 265.31 | 1.18898 | -9.412538 | 2.334949 | -3.057774 | 259.96 | 1.495537 | -9.420174 | 3.148877 | -3.122338 | 264.88 | 1.368726 | -9.48691 | 2.931711 | -3.145799 | 264.53 | 1.596337 | -9.433156 | 3.369222 | -3.117 | 262.51 | 1.958895 | -9.364415 | 4.192817 | -3.053553
266.23 | 0.9926699 | -9.46088 | 1.983688 | -3.134837 | 266.08 | 1.054112 | -9.462277 | 2.027963 | -3.081777 | 265.07 | 1.064035 | -9.456033 | 2.219269 | -3.122735 | 264.03 | 1.174739 | -9.414545 | 2.625672 | -3.046738 | 267.27 | 1.157852 | -9.399831 | 2.300132 | -3.012169 | 261.89 | 1.431838 | -9.427054 | 2.998379 | -3.127589 | 266.84 | 1.309422 | -9.493119 | 2.790807 | -3.152036 | 266.49 | 1.520699 | -9.433972 | 3.194307 | -3.119441 | 264.45 | 1.816257 | -9.382219 | 3.877433 | -3.071978
268.21 | 1.021806 | -9.458374 | 1.994349 | -3.135911 | 268.05 | 1.070858 | -9.468146 | 2.043789 | -3.08679 | 267.05 | 1.054882 | -9.468117 | 2.162483 | -3.132858 | 265.99 | 1.15238 | -9.430325 | 2.554446 | -3.075066 | 269.25 | 1.158873 | -9.382848 | 2.36052 | -2.985471 | 263.84 | 1.379964 | -9.432214 | 2.872792 | -3.131843 | 268.83 | 1.256262 | -9.497376 | 2.674819 | -3.155815 | 268.47 | 1.457496 | -9.425434 | 3.040597 | -3.116368 | 266.42 | 1.700762 | -9.394616 | 3.612678 | -3.084009
270.19 | 1.065066 | -9.474988 | 2.017351 | -3.153925 | 270.03 | 1.088695 | -9.481815 | 2.060351 | -3.102732 | 269.02 | 1.049267 | -9.467932 | 2.122049 | -3.131118 | 267.97 | 1.128559 | -9.439346 | 2.472555 | -3.093766 | 271.25 | 1.160945 | -9.374885 | 2.404097 | -2.98406 | 265.79 | 1.330328 | -9.436873 | 2.742947 | -3.134535 | 270.82 | 1.218737 | -9.502821 | 2.577259 | -3.159646 | 270.46 | 1.406135 | -9.430633 | 2.90362 | -3.123042 | 268.4 | 1.61687 | -9.40434 | 3.412244 | -3.093908
272.2 | 1.109042 | -9.498208 | 2.045596 | -3.170559 | 272.03 | 1.114217 | -9.491227 | 2.083748 | -3.118346 | 271.02 | 1.049856 | -9.469053 | 2.095105 | -3.132888 | 269.96 | 1.121828 | -9.449311 | 2.413355 | -3.111026 | 273.26 | 1.169889 | -9.384792 | 2.445264 | -3.001683 | 267.77 | 1.292793 | -9.441635 | 2.645433 | -3.137413 | 272.83 | 1.179271 | -9.505814 | 2.471312 | -3.163909 | 272.46 | 1.360498 | -9.44269 | 2.790169 | -3.130572 | 270.39 | 1.541443 | -9.413499 | 3.234281 | -3.100131
274.22 | 1.15406 | -9.524433 | 2.071891 | -3.188979 | 274.06 | 1.147122 | -9.507939 | 2.105682 | -3.139649 | 273.02 | 1.057289 | -9.469506 | 2.079158 | -3.136549 | 271.95 | 1.100788 | -9.452418 | 2.331777 | -3.121795 | 275.29 | 1.168364 | -9.388111 | 2.445856 | -3.019462 | 269.75 | 1.262094 | -9.445973 | 2.55809 | -3.142047 | 274.86 | 1.143736 | -9.509217 | 2.379533 | -3.167826 | 274.49 | 1.31411 | -9.453434 | 2.674205 | -3.140241 | 272.39 | 1.478892 | -9.421241 | 3.071789 | -3.107129
276.25 | 1.186234 | -9.553348 | 2.093892 | -3.207111 | 276.1 | 1.174663 | -9.519812 | 2.11613 | -3.157518 | 275.05 | 1.072645 | -9.479762 | 2.075093 | -3.146351 | 273.97 | 1.095497 | -9.469083 | 2.27876 | -3.13913 | 277.33 | 1.177258 | -9.41249 | 2.444336 | -3.05614 | 271.75 | 1.234196 | -9.463982 | 2.467959 | -3.153445 | 276.89 | 1.116378 | -9.510385 | 2.302811 | -3.164867 | 276.53 | 1.275536 | -9.452358 | 2.580138 | -3.140398 | 274.41 | 1.414603 | -9.43437 | 2.937043 | -3.118793
278.3 | 1.238699 | -9.580281 | 2.146229 | -3.225764 | 278.14 | 1.208094 | -9.539004 | 2.131706 | -3.177448 | 277.09 | 1.084206 | -9.486311 | 2.064464 | -3.157046 | 276.01 | 1.095638 | -9.477776 | 2.233565 | -3.147571 | 279.39 | 1.168767 | -9.433629 | 2.393813 | -3.089653 | 273.76 | 1.185243 | -9.480536 | 2.362216 | -3.16189 | 278.95 | 1.083431 | -9.529637 | 2.220703 | -3.177796 | 278.58 | 1.247663 | -9.460741 | 2.499852 | -3.145169 | 276.45 | 1.364896 | -9.442194 | 2.810493 | -3.126185
280.36 | 1.296701 | -9.6059 | 2.211377 | -3.244979 | 280.21 | 1.252782 | -9.559377 | 2.164372 | -3.199657 | 279.15 | 1.094285 | -9.502777 | 2.049384 | -3.171174 | 278.05 | 1.094595 | -9.484858 | 2.192341 | -3.155777 | 281.46 | 1.166049 | -9.458713 | 2.340385 | -3.11852 | 275.8 | 1.145097 | -9.479484 | 2.268576 | -3.159995 | 281.02 | 1.056866 | -9.53708 | 2.148716 | -3.18041 | 280.65 | 1.216779 | -9.468547 | 2.417137 | -3.149826 | 278.49 | 1.318996 | -9.451332 | 2.699374 | -3.130785
282.44 | 1.369891 | -9.636564 | 2.295876 | -3.26971 | 282.29 | 1.313819 | -9.575545 | 2.215261 | -3.215091 | 281.21 | 1.117356 | -9.507835 | 2.048508 | -3.177882 | 280.12 | 1.100147 | -9.499553 | 2.163175 | -3.167725 | 283.55 | 1.153308 | -9.473659 | 2.274996 | -3.133606 | 277.84 | 1.12265 | -9.47377 | 2.198959 | -3.151591 | 283.1 | 1.028674 | -9.538376 | 2.073634 | -3.179053 | 282.73 | 1.19777 | -9.471302 | 2.350022 | -3.1515 | 280.56 | 1.282219 | -9.462419 | 2.609754 | -3.14021
284.55 | 1.455775 | -9.673188 | 2.398471 | -3.301971 | 284.37 | 1.364111 | -9.599141 | 2.253235 | -3.239321 | 283.3 | 1.140931 | -9.530905 | 2.046462 | -3.1954 | 282.19 | 1.094366 | -9.511383 | 2.120505 | -3.17903 | 285.65 | 1.156042 | -9.488175 | 2.232574 | -3.14696 | 279.9 | 1.101654 | -9.476884 | 2.135609 | -3.151786 | 285.2 | 1.011109 | -9.531019 | 2.01677 | -3.170626 | 284.82 | 1.18043 | -9.488692 | 2.29099 | -3.157871 | 282.64 | 1.251436 | -9.459091 | 2.514138 | -3.139931
286.66 | 1.558596 | -9.710664 | 2.526631 | -3.334703 | 286.49 | 1.453555 | -9.617653 | 2.341624 | -3.257073 | 285.4 | 1.170147 | -9.531749 | 2.052338 | -3.195801 | 284.28 | 1.086951 | -9.523082 | 2.0739 | -3.188742 | 287.78 | 1.160585 | -9.503685 | 2.205172 | -3.153602 | 281.98 | 1.083096 | -9.470754 | 2.080894 | -3.143573 | 287.32 | 1.008856 | -9.534858 | 1.97807 | -3.168745 | 286.94 | 1.158765 | -9.499394 | 2.235715 | -3.164165 | 284.75 | 1.212752 | -9.463214 | 2.43047 | -3.14429
288.79 | 1.675599 | -9.775483 | 2.681496 | -3.395923 | 288.62 | 1.552482 | -9.643428 | 2.437941 | -3.282305 | 287.53 | 1.217268 | -9.549301 | 2.083949 | -3.207035 | 286.4 | 1.092625 | -9.523324 | 2.05301 | -3.188391 | 289.91 | 1.149471 | -9.519973 | 2.168396 | -3.166659 | 284.07 | 1.081811 | -9.469095 | 2.048656 | -3.135759 | 289.44 | 0.9946251 | -9.536581 | 1.923297 | -3.164667 | 289.06 | 1.134591 | -9.509223 | 2.181927 | -3.171455 | 286.86 | 1.196752 | -9.470462 | 2.372165 | -3.14833
290.92 | 1.805486 | -9.836987 | 2.845246 | -3.452269 | 290.76 | 1.68375 | -9.67939 | 2.566766 | -3.313873 | 289.66 | 1.257475 | -9.565966 | 2.103184 | -3.219388 | 288.52 | 1.107135 | -9.52266 | 2.044298 | -3.185516 | 292.06 | 1.1478 | -9.530236 | 2.147332 | -3.1751 | 286.18 | 1.075037 | -9.468615 | 2.007536 | -3.128522 | 291.59 | 0.9862595 | -9.529055 | 1.876615 | -3.146026 | 291.21 | 1.119408 | -9.516938 | 2.130787 | -3.179515 | 288.99 | 1.173997 | -9.473757 | 2.309677 | -3.152542
293.08 | 1.96767 | -9.915592 | 3.073641 | -3.525972 | 292.91 | 1.839995 | -9.73959 | 2.729842 | -3.364895 | 291.81 | 1.319539 | -9.575178 | 2.152219 | -3.226098 | 290.65 | 1.138192 | -9.520826 | 2.066119 | -3.18417 | 294.22 | 1.162915 | -9.530547 | 2.146291 | -3.177718 | 288.31 | 1.066851 | -9.465151 | 1.968687 | -3.114797 | 293.75 | 0.9855325 | -9.517678 | 1.849017 | -3.121917 | 293.38 | 1.104838 | -9.514638 | 2.085994 | -3.17674 | 291.12 | 1.158316 | -9.482621 | 2.253486 | -3.159133
295.25 | 2.147829 | -9.985832 | 3.318204 | -3.602514 | 295.09 | 2.052199 | -9.804976 | 2.958445 | -3.421075 | 293.98 | 1.382351 | -9.607921 | 2.194525 | -3.246239 | 292.82 | 1.165912 | -9.536579 | 2.083761 | -3.20197 | 296.39 | 1.170662 | -9.530262 | 2.142499 | -3.181222 | 290.44 | 1.069647 | -9.451297 | 1.951221 | -3.092539 | 295.92 | 0.9975657 | -9.500959 | 1.868203 | -3.08035 | 295.54 | 1.097997 | -9.515432 | 2.049537 | -3.177894 | 293.27 | 1.147848 | -9.486779 | 2.214249 | -3.162181
297.48 | 2.514272 | -10.08802 | 3.787818 | -3.713014 | 297.3 | 2.330587 | -9.908165 | 3.266743 | -3.510842 | 296.17 | 1.481612 | -9.624041 | 2.288304 | -3.249957 | 294.99 | 1.198619 | -9.539084 | 2.100293 | -3.207588 | 298.64 | 1.196137 | -9.532384 | 2.163189 | -3.189166 | 292.6 | 1.091278 | -9.440732 | 1.983818 | -3.068895 | 298.09 | 1.028915 | -9.4908 | 1.971719 | -3.053312 | 297.7 | 1.095987 | -9.512118 | 2.027479 | -3.178036 | 295.47 | 1.141935 | -9.492199 | 2.178206 | -3.167372
299.65 | 2.987437 | -10.26807 | 4.378553 | -3.89367 | 299.48 | 2.612673 | -10.04561 | 3.569059 | -3.628944 | 298.38 | 1.590885 | -9.661607 | 2.401038 | -3.267834 | 297.15 | 1.245023 | -9.551205 | 2.13406 | -3.220832 | 300.8 | 1.227051 | -9.542519 | 2.190553 | -3.20804 | 294.77 | 1.125113 | -9.435875 | 2.057516 | -3.056865 | 300.34 | 1.059287 | -9.487928 | 2.067458 | -3.061183 | 299.94 | 1.110005 | -9.512313 | 2.021378 | -3.180312 | 297.68 | 1.140642 | -9.500557 | 2.146892 | -3.172478
301.86 | 3.438824 | -10.53515 | 4.936321 | -4.157515 | 301.69 | 2.758075 | -10.24658 | 3.720178 | -3.790413 | 300.55 | 1.762318 | -9.712541 | 2.623939 | -3.297929 | 299.4 | 1.311365 | -9.560572 | 2.191865 | -3.23106 | 303.08 | 1.275892 | -9.552998 | 2.224689 | -3.223745 | 296.92 | 1.164382 | -9.439037 | 2.148127 | -3.067828 | 302.57 | 1.097394 | -9.49776 | 2.147757 | -3.089033 | 302.21 | 1.131963 | -9.515536 | 2.008249 | -3.183496 | 299.86 | 1.141149 | -9.516139 | 2.126709 | -3.182679
304.12 | 3.575953 | -10.89051 | 5.047551 | -4.507835 | 303.94 | 2.94761 | -10.44246 | 3.931013 | -3.963714 | 302.83 | 1.924286 | -9.77028 | 2.84389 | -3.348301 | 301.57 | 1.392046 | -9.574189 | 2.258441 | -3.242528 | 305.32 | 1.329831 | -9.564004 | 2.26381 | -3.239265 | 299.17 | 1.208164 | -9.45761 | 2.229072 | -3.100122 | 304.83 | 1.140213 | -9.520716 | 2.211262 | -3.130704 | 304.41 | 1.154994 | -9.533206 | 2.002414 | -3.196158 | 302.07 | 1.128409 | -9.53412 | 2.087226 | -3.196802
306.35 | 3.369543 | -11.27333 | 4.664328 | -4.885626 | 306.18 | 3.167904 | -10.67061 | 4.176883 | -4.173188 | 305.04 | 2.139509 | -9.854653 | 3.122816 | -3.429768 | 303.83 | 1.493747 | -9.604346 | 2.350323 | -3.266863 | 307.57 | 1.402372 | -9.575308 | 2.323316 | -3.252659 | 301.35 | 1.252584 | -9.483246 | 2.275686 | -3.137179 | 307.08 | 1.169654 | -9.545326 | 2.239453 | -3.168988 | 306.67 | 1.179132 | -9.547283 | 1.985028 | -3.200922 | 304.34 | 1.133141 | -9.542081 | 2.068405 | -3.201982
308.63 | 2.718975 | -11.60411 | 3.686477 | -5.205594 | 308.47 | 3.207735 | -10.96761 | 4.161981 | -4.450904 | 307.3 | 2.386369 | -9.973387 | 3.415053 | -3.545793 | 306.09 | 1.641464 | -9.641667 | 2.489102 | -3.294926 | 309.84 | 1.489381 | -9.590137 | 2.400622 | -3.267551 | 303.61 | 1.279455 | -9.505214 | 2.284873 | -3.169459 | 309.36 | 1.197641 | -9.562225 | 2.252435 | -3.200569 | 308.95 | 1.220587 | -9.554293 | 1.994726 | -3.194112 | 306.6 | 1.142743 | -9.554581 | 2.06038 | -3.210444
310.94 | 2.091016 | -11.82278 | 2.790309 | -5.408291 | 310.76 | 3.055211 | -11.30598 | 3.874817 | -4.774989 | 309.59 | 2.655682 | -10.1131 | 3.725977 | -3.675994 | 308.37 | 1.802497 | -9.701825 | 2.638901 | -3.334513 | 312.14 | 1.618104 | -9.615325 | 2.526699 | -3.289692 | 305.85 | 1.314092 | -9.527788 | 2.302662 | -3.197213 | 311.65 | 1.244295 | -9.571082 | 2.277011 | -3.22324 | 311.24 | 1.267285 | -9.56959 | 2.022321 | -3.183916 | 308.87 | 1.153634 | -9.56914 | 2.057025 | -3.22423
313.25 | 1.664841 | -11.97326 | 2.186868 | -5.542655 | 313.06 | 2.624793 | -11.61086 | 3.228935 | -5.066209 | 311.89 | 2.973795 | -10.22973 | 4.122411 | -3.796549 | 310.66 | 1.926627 | -9.80286 | 2.776867 | -3.398472 | 314.46 | 1.785064 | -9.675122 | 2.699758 | -3.335425 | 308.14 | 1.371804 | -9.532627 | 2.341988 | -3.210555 | 313.97 | 1.316304 | -9.588685 | 2.335363 | -3.243408 | 313.55 | 1.313295 | -9.58802 | 2.090802 | -3.169877 | 311.15 | 1.171308 | -9.57189 | 2.052251 | -3.225706
315.56 | 1.315094 | -12.08802 | 1.700776 | -5.647999 | 315.38 | 2.165475 | -11.85153 | 2.572703 | -5.29655 | 314.2 | 3.564821 | -10.40889 | 4.806215 | -3.9869 | 312.96 | 2.065401 | -9.873542 | 2.948648 | -3.451749 | 316.8 | 1.836326 | -9.7256 | 2.769708 | -3.373466 | 310.42 | 1.445404 | -9.551325 | 2.399581 | -3.227809 | 316.29 | 1.403528 | -9.616713 | 2.416922 | -3.272233 | 315.88 | 1.357002 | -9.584432 | 2.22388 | -3.155464 | 313.46 | 1.199256 | -9.578295 | 2.059749 | -3.233049
317.91 | 1.067932 | -12.17366 | 1.375298 | -5.732701 | 317.72 | 1.751477 | -12.01856 | 2.011018 | -5.450566 | 316.53 | 4.348458 | -10.76893 | 5.616686 | -4.350354 | 315.28 | 2.262559 | -9.937604 | 3.211017 | -3.502012 | 319.15 | 2.027916 | -9.730011 | 2.995356 | -3.386471 | 312.72 | 1.535239 | -9.575362 | 2.480267 | -3.252009 | 318.64 | 1.522193 | -9.637149 | 2.534773 | -3.291745 | 318.22 | 1.442561 | -9.598369 | 2.402224 | -3.183328 | 315.79 | 1.23868 | -9.603695 | 2.09113 | -3.250907
320.27 | 0.9034595 | -12.22746 | 1.153327 | -5.799734 | 320.08 | 1.443965 | -12.15457 | 1.598977 | -5.573618 | 318.87 | 4.457975 | -11.24932 | 5.515713 | -4.828486 | 317.62 | 2.629133 | -10.02716 | 3.69481 | -3.588349 | 321.52 | 2.476373 | -9.775893 | 3.510616 | -3.431593 | 315.04 | 1.651879 | -9.5986 | 2.587458 | -3.273786 | 321.01 | 1.678786 | -9.701332 | 2.703252 | -3.342617 | 320.58 | 1.545048 | -9.626464 | 2.570553 | -3.230789 | 318.13 | 1.299248 | -9.613981 | 2.137338 | -3.258413
322.64 | 0.732365 | -12.30088 | 0.9130216 | -5.882071 | 322.46 | 1.175592 | -12.24836 | 1.251481 | -5.652818 | 321.23 | 3.613225 | -11.68022 | 4.290184 | -5.249788 | 319.98 | 3.240187 | -10.17099 | 4.460435 | -3.739975 | 323.9 | 3.040585 | -9.94189 | 4.136622 | -3.577926 | 317.38 | 1.76869 | -9.665332 | 2.709349 | -3.321631 | 323.39 | 1.800829 | -9.764335 | 2.848397 | -3.3988 | 322.96 | 1.677247 | -9.645141 | 2.748085 | -3.26959 | 320.49 | 1.395157 | -9.657275 | 2.21894 | -3.282665
325.03 | 0.6165131 | -12.32368 | 0.7574319 | -5.910488 | 324.85 | 0.9803626 | -12.3272 | 0.9998604 | -5.716216 | 323.62 | 2.661663 | -11.95925 | 3.035599 | -5.514703 | 322.35 | 4.039324 | -10.42507 | 5.391497 | -4.001627 | 326.3 | 3.55828 | -10.18888 | 4.742973 | -3.784963 | 319.74 | 1.840659 | -9.708183 | 2.808334 | -3.352744 | 325.78 | 2.208106 | -9.980309 | 3.219386 | -3.567954 | 325.36 | 1.873689 | -9.698186 | 2.974482 | -3.332725 | 322.87 | 1.495798 | -9.714768 | 2.305998 | -3.316182
327.45 | 0.5148027 | -12.3705 | 0.6192787 | -5.964405 | 327.26 | 0.8220167 | -12.39106 | 0.7962468 | -5.755785 | 326.02 | 1.994801 | -12.11757 | 2.184453 | -5.659429 | 324.74 | 4.741863 | -10.85135 | 6.127516 | -4.425562 | 328.73 | 4.146197 | -10.43265 | 5.523233 | -4.01545 | 322.1 | 2.052426 | -9.729594 | 3.070288 | -3.379686 | 328.2 | 2.503554 | -10.08451 | 3.547837 | -3.663634 | 327.77 | 2.055269 | -9.760538 | 3.185572 | -3.399798 | 325.27 | 1.590001 | -9.757355 | 2.417388 | -3.338042
329.88 | 0.4268398 | -12.3824 | 0.5051509 | -5.970668 | 329.69 | 0.6936244 | -12.43402 | 0.6487662 | -5.768323 | 328.44 | 1.561772 | -12.23005 | 1.648388 | -5.760853 | 327.15 | 4.596904 | -11.36836 | 5.740883 | -4.943359 | 331.16 | 4.804111 | -10.78289 | 6.35549 | -4.367696 | 324.5 | 2.402114 | -9.80354 | 3.458849 | -3.449391 | 330.64 | 2.866229 | -10.17831 | 4.022632 | -3.759356 | 330.2 | 2.406805 | -9.850557 | 3.585527 | -3.487223 | 327.68 | 1.702369 | -9.804456 | 2.570867 | -3.372916
332.33 | 0.3592558 | -12.38812 | 0.4173518 | -5.976399 | 332.13 | 0.5898306 | -12.47255 | 0.5357693 | -5.764173 | 330.88 | 1.253401 | -12.29027 | 1.274275 | -5.810669 | 329.57 | 3.533065 | -11.79857 | 4.254233 | -5.370658 | 333.62 | 4.79097 | -11.2614 | 6.250806 | -4.848157 | 326.91 | 2.735443 | -9.956023 | 3.844112 | -3.571669 | 333.09 | 3.632203 | -10.36044 | 4.965743 | -3.951844 | 332.65 | 2.653878 | -10.01937 | 3.855727 | -3.635285 | 330.1 | 1.871094 | -9.85159 | 2.796683 | -3.413236
334.79 | 0.2987175 | -12.3879 | 0.342766 | -5.972007 | 334.6 | 0.500845 | -12.50761 | 0.4386918 | -5.75332 | 333.33 | 1.029208 | -12.3412 | 1.000501 | -5.849586 | 332.02 | 2.539591 | -12.03927 | 2.954479 | -5.603175 | 336.09 | 3.624919 | -11.68907 | 4.630749 | -5.262795 | 329.33 | 3.332833 | -10.0946 | 4.607848 | -3.704197 | 335.57 | 4.543305 | -10.76082 | 6.001741 | -4.35562 | 335.12 | 3.296263 | -10.18579 | 4.621381 | -3.801494 | 332.56 | 2.115215 | -9.919467 | 3.138709 | -3.481941
337.28 | 0.2527415 | -12.38276 | 0.2900977 | -5.971216 | 337.08 | 0.423814 | -12.53053 | 0.3639164 | -5.705515 | 335.8 | 0.8517712 | -12.37988 | 0.7933183 | -5.870009 | 334.49 | 1.870994 | -12.16249 | 2.098731 | -5.710083 | 338.59 | 2.391586 | -11.92963 | 2.950306 | -5.470699 | 331.78 | 4.375168 | -10.33217 | 5.922323 | -3.947411 | 338.05 | 4.364124 | -11.27133 | 5.623409 | -4.855855 | 337.61 | 4.203727 | -10.49958 | 5.696963 | -4.110072 | 335.03 | 2.389084 | -10.01271 | 3.519063 | -3.582123
339.77 | 0.206944 | -12.35636 | 0.2420663 | -5.949703 | 339.58 | 0.3645821 | -12.57963 | 0.3071679 | -5.697915 | 338.3 | 0.7150558 | -12.40637 | 0.6377482 | -5.876204 | 336.97 | 1.431248 | -12.23639 | 1.550326 | -5.762177 | 341.1 | 1.748783 | -12.03627 | 2.109045 | -5.551389 | 334.24 | 5.927099 | -10.84053 | 7.734697 | -4.469512 | 340.55 | 3.286021 | -11.65593 | 4.155811 | -5.220441 | 340.11 | 4.7395 | -10.98121 | 6.22805 | -4.589091 | 337.52 | 2.841684 | -10.14211 | 4.115402 | -3.721746
342.29 | 0.172172 | -12.32455 | 0.1987471 | -5.928658 | 342.1 | 0.3193133 | -12.61564 | 0.2731314 | -5.665126 | 340.82 | 0.6079527 | -12.41456 | 0.5168091 | -5.854135 | 339.47 | 1.128369 | -12.28064 | 1.182487 | -5.784728 | 343.63 | 1.40775 | -12.1185 | 1.673387 | -5.626626 | 335.78 | 5.28143 | -11.09601 | 6.814489 | -4.716381 | 343.09 | 2.341658 | -11.87696 | 2.900088 | -5.419765 | 342.63 | 3.915755 | -11.51051 | 4.975574 | -5.105306 | 340.02 | 3.50195 | -10.36365 | 4.937767 | -3.954901
344.83 | 0.1456651 | -12.31907 | 0.1675535 | -5.9334 | 344.64 | 0.266553 | -12.65372 | 0.2307418 | -5.628602 | 343.34 | 0.5223788 | -12.41855 | 0.4254097 | -5.821047 | 341.99 | 0.9441721 | -12.29975 | 0.9650041 | -5.787665 | 346.18 | 1.131016 | -12.19986 | 1.314874 | -5.707353 | 339.18 | 3.585845 | -11.95047 | 4.400436 | -5.570526 | 345.63 | 1.721177 | -12.00624 | 2.076451 | -5.525503 | 345.17 | 2.692034 | -11.8251 | 3.291685 | -5.39446 | 342.54 | 4.123181 | -10.71641 | 5.657762 | -4.315726
347.38 | 0.1162153 | -12.24168 | 0.1398826 | -5.844423 | 347.18 | 0.2255451 | -12.69039 | 0.2008166 | -5.590224 | 345.88 | 0.4508913 | -12.42771 | 0.3504162 | -5.792267 | 344.53 | 0.7913062 | -12.32237 | 0.7893405 | -5.797232 | 348.74 | 0.9402547 | -12.2444 | 1.067113 | -5.751485 | 341.7 | 2.37354 | -12.12002 | 2.820074 | -5.726088 | 348.18 | 1.311754 | -12.09519 | 1.537452 | -5.583406 | 347.72 | 1.858916 | -11.98128 | 2.182592 | -5.511868 | 345.08 | 4.177518 | -11.20625 | 5.56991 | -4.809142
349.97 | 0.09138967 | -12.22792 | 0.1227345 | -5.803612 | 349.77 | 0.1919551 | -12.71351 | 0.1771964 | -5.535246 | 348.45 | 0.3922569 | -12.45015 | 0.2869 | -5.754874 | 347.09 | 0.6672288 | -12.35019 | 0.6380084 | -5.811711 | 351.34 | 0.767565 | -12.27917 | 0.8474062 | -5.773541 | 344.23 | 1.694941 | -12.20143 | 1.934062 | -5.786036 | 350.79 | 1.037213 | -12.1544 | 1.1748 | -5.615093 | 350.3 | 1.400989 | -12.07253 | 1.59045 | -5.567119 | 347.64 | 3.248624 | -11.63964 | 4.197191 | -5.238442
352.57 | 0.06398481 | -12.14528 | 0.1062956 | -5.819383 | 352.38 | 0.1590255 | -12.73622 | 0.1587499 | -5.478054 | 351.05 | 0.3433163 | -12.45003 | 0.2412401 | -5.689126 | 349.65 | 0.5713161 | -12.36112 | 0.5212522 | -5.806427 | 353.94 | 0.6404731 | -12.29399 | 0.6829456 | -5.776662 | 346.78 | 1.272485 | -12.23153 | 1.398889 | -5.786011 | 353.36 | 0.8552925 | -12.19222 | 0.9475075 | -5.642179 | 352.92 | 1.10768 | -12.12235 | 1.230651 | -5.595252 | 350.2 | 2.340557 | -11.87847 | 2.947524 | -5.467869
355.19 | 0.04169623 | -11.75297 | 0.08661906 | -5.804137 | 354.97 | 0.1259083 | -12.78911 | 0.1386441 | -5.430051 | 353.65 | 0.3066371 | -12.47011 | 0.2064568 | -5.63583 | 352.24 | 0.4889139 | -12.37872 | 0.4239991 | -5.792771 | 356.57 | 0.5402989 | -12.3011 | 0.5579022 | -5.756163 | 349.36 | 1.006721 | -12.2603 | 1.067239 | -5.779643 | 355.99 | 0.7270286 | -12.24007 | 0.786054 | -5.689312 | 355.54 | 0.9300822 | -12.15883 | 1.033921 | -5.622816 | 352.82 | 1.715904 | -12.0008 | 2.105382 | -5.571285
357.81 | 0.03779437 | -11.20782 | 0.06661598 | -5.718896 | 357.62 | 0.1037576 | -12.89912 | 0.120157 | -5.432522 | 356.28 | 0.2632358 | -12.48579 | 0.1736048 | -5.557495 | 354.87 | 0.4261056 | -12.3991 | 0.3479065 | -5.782028 | 359.21 | 0.4702009 | -12.30755 | 0.4734858 | -5.741567 | 351.97 | 0.8238467 | -12.28557 | 0.844962 | -5.775897 | 358.64 | 0.609342 | -12.26755 | 0.6470378 | -5.717646 | 358.17 | 0.7757727 | -12.22966 | 0.8343664 | -5.711482 | 355.43 | 1.298606 | -12.08856 | 1.524601 | -5.635271
360.47 | 0.04157518 | -10.90774 | 0.05185465 | -5.654811 | 360.27 | 0.07353221 | -12.99314 | 0.1063351 | -5.314106 | 358.92 | 0.2313557 | -12.50734 | 0.1476786 | -5.481519 | 357.5 | 0.3691245 | -12.39326 | 0.2890832 | -5.711021 | 361.88 | 0.4105202 | -12.30742 | 0.4081752 | -5.737289 | 354.56 | 0.6824023 | -12.31704 | 0.6654673 | -5.799793 | 361.31 | 0.5172805 | -12.28256 | 0.5469012 | -5.726822 | 360.83 | 0.6562922 | -12.24564 | 0.7010427 | -5.71166 | 358.07 | 1.024393 | -12.15392 | 1.157539 | -5.680292
363.15 | 0.04524702 | -10.58922 | 0.04290874 | -5.375377 | 362.94 | 0.05260872 | -13.16799 | 0.09771043 | -5.303484 | 361.57 | 0.1999517 | -12.51301 | 0.1275232 | -5.375073 | 360.15 | 0.3235639 | -12.40623 | 0.2455935 | -5.662614 | 364.57 | 0.3543715 | -12.32806 | 0.3379216 | -5.747312 | 357.19 | 0.5576628 | -12.33512 | 0.5142345 | -5.782515 | 363.99 | 0.4435483 | -12.28549 | 0.465675 | -5.713648 | 363.51 | 0.5555679 | -12.27246 | 0.5674861 | -5.744013 | 360.73 | 0.8195394 | -12.18661 | 0.8950178 | -5.675772
365.84 | 0.04899391 | -10.33025 | 0.04308361 | -5.223 | 365.64 | 0.03373871 | -13.53635 | 0.08763566 | -5.262289 | 364.25 | 0.175177 | -12.54481 | 0.1097265 | -5.308881 | 362.82 | 0.2820592 | -12.41085 | 0.2140867 | -5.608506 | 367.27 | 0.3064609 | -12.35782 | 0.2786649 | -5.736494 | 359.84 | 0.4610313 | -12.29476 | 0.4059085 | -5.671046 | 366.69 | 0.3700735 | -12.29209 | 0.3716424 | -5.708376 | 366.2 | 0.4599683 | -12.28146 | 0.4500768 | -5.729657 | 363.4 | 0.690534 | -12.20257 | 0.7365054 | -5.683757
368.55 | 0.05729423 | -10.0328 | 0.04333172 | -5.066237 | 368.35 | 0.02657368 | -14.19711 | 0.07693168 | -5.208608 | 366.95 | 0.150623 | -12.55411 | 0.09646956 | -5.182546 | 365.51 | 0.2459811 | -12.42046 | 0.1867753 | -5.577641 | 369.99 | 0.2618758 | -12.35534 | 0.2241116 | -5.701644 | 362.52 | 0.4087745 | -12.24222 | 0.370291 | -5.551483 | 369.41 | 0.3125144 | -12.26896 | 0.2998085 | -5.614251 | 368.91 | 0.3886913 | -12.27645 | 0.3674991 | -5.710663 | 366.1 | 0.5849461 | -12.22496 | 0.6158183 | -5.694164
371.29 | 0.07001092 | -9.865511 | 0.04621428 | -5.066286 | 371.08 | 0.02977323 | -14.89422 | 0.07195963 | -5.206082 | 369.68 | 0.1262282 | -12.57492 | 0.08331436 | -5.072609 | 368.22 | 0.2121714 | -12.40733 | 0.1626814 | -5.528669 | 372.74 | 0.2271943 | -12.35582 | 0.186093 | -5.629723 | 365.2 | 0.3634918 | -12.21839 | 0.3367912 | -5.486525 | 372.14 | 0.2648112 | -12.22554 | 0.2530415 | -5.470209 | 371.65 | 0.3361557 | -12.24072 | 0.3110046 | -5.655031 | 368.81 | 0.4961077 | -12.23449 | 0.5144814 | -5.69323
374.05 | 0.08629674 | -9.72838 | 0.04754726 | -5.11835 | 373.83 | 0.04602941 | -15.23382 | 0.06372561 | -5.178763 | 372.42 | 0.1097902 | -12.61531 | 0.07433379 | -4.943258 | 370.96 | 0.1842212 | -12.42836 | 0.1309222 | -5.502328 | 375.5 | 0.1922397 | -12.34674 | 0.1517714 | -5.528749 | 367.91 | 0.3282822 | -12.18008 | 0.3184531 | -5.437443 | 374.91 | 0.2332092 | -12.13545 | 0.2441166 | -5.282466 | 374.41 | 0.3037433 | -12.23655 | 0.2714712 | -5.651535 | 371.55 | 0.4242003 | -12.23155 | 0.4294744 | -5.688401
376.82 | 0.1075541 | -9.656009 | 0.04655255 | -5.138173 | 376.6 | 0.06525974 | -15.38631 | 0.05345684 | -5.189998 | 375.18 | 0.09261406 | -12.67902 | 0.07127059 | -4.758999 | 373.71 | 0.1596469 | -12.40978 | 0.111363 | -5.424592 | 378.29 | 0.162324 | -12.34323 | 0.1320475 | -5.426213 | 370.64 | 0.3056609 | -12.19275 | 0.3058236 | -5.461642 | 377.69 | 0.2250349 | -12.08673 | 0.263191 | -5.266812 | 377.19 | 0.2660752 | -12.26077 | 0.2280637 | -5.661567 | 374.3 | 0.3672891 | -12.23036 | 0.3621741 | -5.664508
379.62 | 0.1283546 | -9.614914 | 0.05012894 | -5.332441 | 379.4 | 0.08392983 | -15.55756 | 0.04977836 | -5.165263 | 377.97 | 0.07729579 | -12.76384 | 0.06633276 | -4.613912 | 376.48 | 0.1330069 | -12.41703 | 0.09126965 | -5.332482 | 381.09 | 0.1387419 | -12.32253 | 0.1212389 | -5.377902 | 373.39 | 0.2820045 | -12.22241 | 0.2842691 | -5.54067 | 380.49 | 0.205376 | -12.16303 | 0.2413308 | -5.403356 | 379.99 | 0.2228854 | -12.2958 | 0.1681469 | -5.670783 | 377.08 | 0.3140629 | -12.22192 | 0.3030424 | -5.615252
382.43 | 0.1523286 | -9.585652 | 0.04973901 | -5.48479 | 382.21 | 0.1004358 | -15.59475 | 0.04399602 | -5.233019 | 380.78 | 0.06043645 | -12.92733 | 0.07063878 | -4.492384 | 379.27 | 0.1100025 | -12.40458 | 0.07830824 | -5.239574 | 383.92 | 0.1136807 | -12.30726 | 0.1045192 | -5.369466 | 376.16 | 0.2459612 | -12.3046 | 0.2362181 | -5.688623 | 383.31 | 0.175777 | -12.2206 | 0.195698 | -5.481197 | 382.8 | 0.1755483 | -12.28419 | 0.1111503 | -5.476219 | 379.87 | 0.2763652 | -12.19709 | 0.2699859 | -5.568244
385.27 | 0.1733148 | -9.584171 | 0.04968078 | -5.697795 | 385.05 | 0.1199024 | -15.67376 | 0.03855731 | -5.16907 | 383.6 | 0.04868856 | -13.16923 | 0.07222334 | -4.419808 | 382.09 | 0.09217787 | -12.409 | 0.06417236 | -5.212123 | 386.77 | 0.09324953 | -12.28308 | 0.08745384 | -5.343668 | 378.95 | 0.201274 | -12.35842 | 0.1671619 | -5.758783 | 386.16 | 0.1435938 | -12.21089 | 0.1516641 | -5.446625 | 385.64 | 0.1384286 | -12.14152 | 0.09993545 | -4.905983 | 382.69 | 0.240326 | -12.18733 | 0.235459 | -5.52425
388.13 | 0.1984926 | -9.604128 | 0.04740672 | -5.849611 | 387.9 | 0.1349794 | -15.72758 | 0.03265425 | -5.231215 | 386.44 | 0.04339768 | -13.51002 | 0.07143885 | -4.383021 | 384.92 | 0.07118645 | -12.37498 | 0.04896185 | -4.973168 | 389.64 | 0.07511051 | -12.2442 | 0.06988783 | -5.330417 | 381.76 | 0.1627668 | -12.33791 | 0.117807 | -5.630727 | 389.02 | 0.1178251 | -12.23141 | 0.1236044 | -5.398533 | 388.51 | 0.1304239 | -11.93768 | 0.1356387 | -4.722532 | 385.54 | 0.2111016 | -12.19684 | 0.2116826 | -5.547945
391.01 | 0.222034 | -9.608589 | 0.04921481 | -5.996574 | 390.78 | 0.1506707 | -15.7564 | 0.02917141 | -5.268921 | 389.31 | 0.04044081 | -14.01589 | 0.07435629 | -4.366999 | 387.78 | 0.05522849 | -12.35354 | 0.04156783 | -4.783389 | 392.53 | 0.05757926 | -12.21058 | 0.0540199 | -5.18289 | 384.59 | 0.1321795 | -12.30639 | 0.09084433 | -5.453188 | 391.91 | 0.09464225 | -12.18909 | 0.09780644 | -5.328447 | 391.4 | 0.1362899 | -11.88104 | 0.1604028 | -4.885309 | 388.4 | 0.1783418 | -12.22669 | 0.1696506 | -5.574912
393.91 | 0.2451624 | -9.613051 | 0.05469186 | -6.127014 | 393.68 | 0.1701502 | -15.77339 | 0.02546704 | -5.437627 | 392.2 | 0.05156474 | -14.37837 | 0.07227499 | -4.352361 | 390.65 | 0.04029529 | -12.31652 | 0.0364373 | -4.470815 | 395.44 | 0.03841367 | -12.0707 | 0.04106376 | -5.029291 | 387.45 | 0.1113281 | -12.26625 | 0.07551713 | -5.255052 | 394.81 | 0.07333418 | -12.14342 | 0.07846682 | -5.219622 | 394.29 | 0.1322818 | -12.00584 | 0.1431703 | -5.18258 | 391.28 | 0.1533118 | -12.22422 | 0.1326837 | -5.580419
396.83 | 0.2724911 | -9.629881 | 0.0644459 | -6.266576 | 396.6 | 0.1899191 | -15.80388 | 0.02184542 | -5.613415 | 395.1 | 0.06684506 | -14.7296 | 0.06926589 | -4.388413 | 393.55 | 0.0226746 | -12.19913 | 0.03683448 | -4.127452 | 398.38 | 0.02483246 | -11.91401 | 0.03239055 | -4.776572 | 390.32 | 0.08823465 | -12.23514 | 0.06240167 | -5.044809 | 397.74 | 0.05381771 | -12.07629 | 0.06430774 | -5.089983 | 397.22 | 0.1108457 | -12.12401 | 0.1018866 | -5.385101 | 394.18 | 0.1228075 | -12.22708 | 0.09757613 | -5.533486
399.77 | 0.3019943 | -9.648383 | 0.07090548 | -6.404817 | 399.54 | 0.2070251 | -15.8525 | 0.02027539 | -5.663315 | 398.03 | 0.08191608 | -14.92281 | 0.06720358 | -4.446527 | 396.47 | 0.009467594 | -11.90642 | 0.04063194 | -3.927731 | 401.33 | 0.01475339 | -11.05804 | 0.02838529 | -4.250778 | 393.21 | 0.07395158 | -12.15522 | 0.05915666 | -4.894826 | 400.69 | 0.03753792 | -11.97767 | 0.05040464 | -4.884868 | 400.17 | 0.0851814 | -12.21711 | 0.06155926 | -5.526232 | 397.1 | 0.09538321 | -12.20624 | 0.06522876 | -5.423416
402.74 | 0.3342524 | -9.665818 | 0.08031246 | -6.491531 | 402.51 | 0.2231551 | -15.88521 | 0.0242189 | -5.821281 | 400.99 | 0.1001159 | -15.072 | 0.0613496 | -4.50642 | 399.41 | 0.009320147 | -10.64673 | 0.04451853 | -3.775562 | 404.31 | 0.01653573 | -10.33823 | 0.03000734 | -3.937908 | 396.14 | 0.05460997 | -12.103 | 0.04787453 | -4.623993 | 403.66 | 0.0247245 | -11.63272 | 0.04093734 | -4.592184 | 403.14 | 0.06008427 | -12.24476 | 0.02561086 | -5.40543 | 400.05 | 0.06954542 | -12.12406 | 0.04453222 | -5.000444
405.73 | 0.3671838 | -9.685161 | 0.09085066 | -6.572261 | 405.49 | 0.2419138 | -15.886 | 0.02505898 | -6.083774 | 403.97 | 0.1182551 | -15.17109 | 0.05290937 | -4.571589 | 402.38 | 0.01580729 | -10.0121 | 0.05133288 | -3.724061 | 407.31 | 0.03076653 | -9.82282 | 0.03592513 | -3.665855 | 399.07 | 0.03817937 | -11.98353 | 0.04371497 | -4.325677 | 406.66 | 0.0197356 | -10.98803 | 0.03692479 | -4.153858 | 406.13 | 0.03527613 | -12.09097 | 0.02026991 | -3.941706 | 403.02 | 0.0498469 | -11.86058 | 0.04015754 | -4.38994
408.74 | 0.4056736 | -9.705643 | 0.1028082 | -6.629139 | 408.5 | 0.263006 | -15.90337 | 0.02961472 | -6.220845 | 406.96 | 0.1386691 | -15.2811 | 0.04534805 | -4.562949 | 405.36 | 0.02464221 | -9.479042 | 0.04995473 | -3.654074 | 410.33 | 0.04117926 | -9.78176 | 0.03869216 | -3.507265 | 402.03 | 0.02435576 | -11.6191 | 0.04836887 | -3.929796 | 409.68 | 0.0219183 | -10.32266 | 0.04441927 | -3.733547 | 409.14 | 0.02028067 | -11.64578 | 0.03671645 | -3.585828 | 406.01 | 0.03847365 | -11.55386 | 0.05652329 | -4.013656
411.77 | 0.4496941 | -9.728442 | 0.1194684 | -6.644154 | 411.53 | 0.2801727 | -15.90988 | 0.03872526 | -6.211226 | 409.98 | 0.1551464 | -15.35254 | 0.03936168 | -4.628176 | 408.37 | 0.04195643 | -9.388945 | 0.05455448 | -3.636223 | 413.37 | 0.05229171 | -9.627651 | 0.04716469 | -3.39163 | 405.02 | 0.01953338 | -10.92664 | 0.06107914 | -3.751093 | 412.72 | 0.0332546 | -9.985048 | 0.05463268 | -3.572615 | 412.17 | 0.01448901 | -10.73321 | 0.05235318 | -3.445642 | 409.02 | 0.04032158 | -11.11357 | 0.07366658 | -3.962299
414.83 | 0.5041465 | -9.757222 | 0.1390344 | -6.650323 | 414.59 | 0.3054307 | -15.91852 | 0.04852414 | -6.256358 | 413.02 | 0.1712998 | -15.41666 | 0.03364005 | -4.575796 | 411.4 | 0.05590102 | -9.353657 | 0.05499177 | -3.60666 | 416.45 | 0.06584983 | -9.539439 | 0.05576327 | -3.381542 | 408.02 | 0.0260564 | -10.30883 | 0.0749648 | -3.697052 | 415.78 | 0.0433186 | -9.745564 | 0.06731583 | -3.537536 | 415.23 | 0.02491283 | -10.09044 | 0.06282391 | -3.430357 | 412.06 | 0.04689897 | -10.90439 | 0.08425865 | -4.0183
417.9 | 0.5644004 | -9.798768 | 0.1623452 | -6.687761 | 417.66 | 0.334055 | -15.92582 | 0.06275139 | -6.346518 | 416.09 | 0.1888116 | -15.43816 | 0.03146283 | -4.629018 | 414.45 | 0.06981366 | -9.343001 | 0.05235753 | -3.562928 | 419.53 | 0.08100736 | -9.550293 | 0.06015273 | -3.390301 | 411.05 | 0.0371702 | -10.06669 | 0.0841704 | -3.768446 | 418.86 | 0.05625793 | -9.690284 | 0.07360345 | -3.475504 | 418.32 | 0.03854261 | -9.922618 | 0.07004575 | -3.435558 | 415.11 | 0.04834415 | -10.84218 | 0.080999 | -4.156303
421.01 | 0.6311558 | -9.849965 | 0.1942129 | -6.722756 | 420.76 | 0.3650629 | -15.92021 | 0.08211199 | -6.424188 | 419.18 | 0.2154846 | -15.47323 | 0.0295136 | -4.84586 | 417.53 | 0.08241668 | -9.371039 | 0.05200674 | -3.533668 | 422.64 | 0.09449742 | -9.541048 | 0.0658472 | -3.427153 | 414.1 | 0.04681456 | -9.985501 | 0.08905614 | -3.833398 | 421.97 | 0.06838644 | -9.6642 | 0.08881231 | -3.449583 | 421.42 | 0.04705644 | -9.807218 | 0.07626504 | -3.441916 | 418.2 | 0.04366164 | -10.80784 | 0.06748783 | -4.224855
424.13 | 0.7073937 | -9.905966 | 0.234601 | -6.761526 | 423.88 | 0.4073605 | -15.92824 | 0.1007073 | -6.477868 | 422.29 | 0.2439076 | -15.52994 | 0.02875586 | -5.085532 | 420.63 | 0.09458167 | -9.349678 | 0.04892406 | -3.46923 | 425.78 | 0.1067816 | -9.542766 | 0.0623478 | -3.572131 | 417.17 | 0.05317869 | -9.828059 | 0.08381256 | -3.920984 | 425.1 | 0.07977123 | -9.667982 | 0.1002092 | -3.578226 | 424.54 | 0.06060632 | -9.724351 | 0.08048415 | -3.402819 | 421.3 | 0.03873801 | -10.50876 | 0.04926712 | -4.094885
427.27 | 0.8043028 | -9.973091 | 0.2835869 | -6.812399 | 427.03 | 0.4588682 | -15.9417 | 0.1232324 | -6.522062 | 425.42 | 0.269458 | -15.6071 | 0.02495767 | -5.398143 | 423.75 | 0.1099516 | -9.332789 | 0.0473751 | -3.378177 | 428.94 | 0.1195154 | -9.534424 | 0.05441107 | -3.577945 | 420.27 | 0.06379621 | -9.725495 | 0.07546693 | -3.932056 | 428.26 | 0.08501444 | -9.611548 | 0.1023963 | -3.703933 | 427.69 | 0.07044535 | -9.714286 | 0.0795665 | -3.393357 | 424.43 | 0.04263071 | -10.21108 | 0.04561148 | -3.723635
430.44 | 0.9173991 | -10.05903 | 0.3430449 | -6.870862 | 430.2 | 0.5156018 | -15.96888 | 0.1530434 | -6.549022 | 428.57 | 0.2847716 | -15.67182 | 0.02846622 | -5.854893 | 426.89 | 0.1276367 | -9.356108 | 0.04992535 | -3.334788 | 432.12 | 0.1316974 | -9.540054 | 0.05063855 | -3.522074 | 423.39 | 0.08026038 | -9.654104 | 0.06857165 | -3.919323 | 431.43 | 0.09697456 | -9.573852 | 0.1047863 | -3.835519 | 430.87 | 0.08196625 | -9.68891 | 0.08521226 | -3.34505 | 427.57 | 0.0520905 | -9.937063 | 0.05452501 | -3.420092
433.64 | 1.053373 | -10.16699 | 0.4212351 | -6.954831 | 433.39 | 0.5843417 | -16.00638 | 0.1883615 | -6.605263 | 431.75 | 0.2981133 | -15.69752 | 0.03248662 | -6.119859 | 430.05 | 0.141392 | -9.340369 | 0.04492797 | -3.389086 | 435.33 | 0.1431017 | -9.532741 | 0.05036804 | -3.495957 | 426.53 | 0.09465576 | -9.654285 | 0.06354116 | -3.929025 | 434.64 | 0.1129799 | -9.565839 | 0.09275809 | -4.133773 | 434.06 | 0.09317876 | -9.693182 | 0.08621821 | -3.336596 | 430.74 | 0.06245052 | -9.81915 | 0.06209619 | -3.328074
436.86 | 1.194022 | -10.30916 | 0.5169441 | -7.071241 | 436.61 | 0.6654704 | -16.05191 | 0.232549 | -6.672522 | 434.96 | 0.321847 | -15.71311 | 0.03624782 | -6.373297 | 433.25 | 0.1602749 | -9.331074 | 0.04268058 | -3.400805 | 438.56 | 0.1546451 | -9.509066 | 0.04589795 | -3.580871 | 429.69 | 0.107136 | -9.678369 | 0.05467815 | -3.835226 | 437.86 | 0.1253796 | -9.587475 | 0.05937482 | -4.318665 | 437.28 | 0.1010592 | -9.670387 | 0.09163748 | -3.352635 | 433.94 | 0.07083823 | -9.72767 | 0.068411 | -3.259109
440.1 | 1.337407 | -10.47948 | 0.6313112 | -7.22939 | 439.84 | 0.7665881 | -16.10123 | 0.2860187 | -6.719415 | 438.18 | 0.3543466 | -15.7423 | 0.04301251 | -6.482122 | 436.46 | 0.1815529 | -9.328614 | 0.03687137 | -3.346126 | 441.81 | 0.1684843 | -9.497538 | 0.0327192 | -3.608677 | 432.88 | 0.1182431 | -9.707857 | 0.05071581 | -3.790857 | 441.11 | 0.1344585 | -9.573901 | 0.03808749 | -4.170607 | 440.52 | 0.110689 | -9.657317 | 0.09216166 | -3.398637 | 437.16 | 0.08158281 | -9.674522 | 0.07445643 | -3.244933
443.36 | 1.450037 | -10.66722 | 0.7478003 | -7.416059 | 443.11 | 0.8975538 | -16.17215 | 0.3560874 | -6.792283 | 441.44 | 0.3881337 | -15.78103 | 0.05216555 | -6.485746 | 439.7 | 0.2041912 | -9.322914 | 0.03514938 | -3.369204 | 445.09 | 0.1857799 | -9.47261 | 0.02534327 | -3.338035 | 436.09 | 0.1229853 | -9.720372 | 0.04772291 | -3.75289 | 444.38 | 0.145999 | -9.564803 | 0.03013415 | -3.752545 | 443.79 | 0.119269 | -9.632422 | 0.09061324 | -3.453652 | 440.4 | 0.09105773 | -9.648738 | 0.07936669 | -3.233188
446.65 | 1.522855 | -10.87771 | 0.8519623 | -7.635287 | 446.39 | 1.063731 | -16.26881 | 0.4473691 | -6.886945 | 444.71 | 0.4230803 | -15.81374 | 0.06864179 | -6.503085 | 442.96 | 0.2327229 | -9.356503 | 0.02883731 | -3.63078 | 448.38 | 0.2066482 | -9.467401 | 0.01989611 | -3.040899 | 439.33 | 0.1236509 | -9.684966 | 0.04147305 | -3.652933 | 447.68 | 0.1611244 | -9.57595 | 0.03027723 | -3.499012 | 447.09 | 0.1292342 | -9.621733 | 0.08598675 | -3.539794 | 443.67 | 0.1028569 | -9.616387 | 0.08256569 | -3.214372
449.96 | 1.553994 | -11.09677 | 0.9314714 | -7.876723 | 449.7 | 1.278898 | -16.40587 | 0.5703839 | -7.023088 | 448.01 | 0.4663411 | -15.84646 | 0.0878538 | -6.515363 | 446.25 | 0.2562154 | -9.41284 | 0.0145888 | -3.673017 | 451.72 | 0.229629 | -9.462867 | 0.02075176 | -2.573521 | 442.58 | 0.1334711 | -9.618779 | 0.03772195 | -3.578119 | 450.99 | 0.1719586 | -9.608732 | 0.02733862 | -3.334229 | 450.4 | 0.1397687 | -9.595478 | 0.07470176 | -3.608446 | 446.96 | 0.1113201 | -9.603892 | 0.08566416 | -3.217929
453.3 | 1.521699 | -11.30863 | 0.9646527 | -8.116225 | 453.04 | 1.533103 | -16.60402 | 0.7234486 | -7.223589 | 451.33 | 0.5158369 | -15.88343 | 0.1114358 | -6.531463 | 449.56 | 0.2811382 | -9.456077 | 0.004274181 | -1.333582 | 455.06 | 0.2538123 | -9.484578 | 0.0219818 | -2.191744 | 445.87 | 0.1429249 | -9.579268 | 0.03290406 | -3.419157 | 454.35 | 0.1808982 | -9.625071 | 0.02772431 | -3.060029 | 453.75 | 0.1505127 | -9.598926 | 0.06020687 | -3.648372 | 450.27 | 0.1221829 | -9.584312 | 0.08660427 | -3.19865
456.66 | 1.429249 | -11.51049 | 0.9443945 | -8.341371 | 456.4 | 1.756753 | -16.87561 | 0.8718456 | -7.492074 | 454.69 | 0.57961 | -15.9156 | 0.1429085 | -6.535209 | 452.89 | 0.3067048 | -9.485598 | 0.01560557 | -1.295743 | 458.44 | 0.2786055 | -9.506998 | 0.02652321 | -2.13946 | 449.17 | 0.1559075 | -9.528585 | 0.03137346 | -3.251223 | 457.72 | 0.1850904 | -9.627552 | 0.03137825 | -2.893832 | 457.12 | 0.1632936 | -9.585222 | 0.04870993 | -3.553308 | 453.62 | 0.1332839 | -9.578072 | 0.0875142 | -3.209624
460.05 | 1.297584 | -11.69539 | 0.8911047 | -8.54182 | 459.79 | 1.821664 | -17.18371 | 0.9495796 | -7.795382 | 458.06 | 0.6564263 | -15.95675 | 0.1834845 | -6.538143 | 456.26 | 0.3415181 | -9.503837 | 0.01566421 | -1.333283 | 461.85 | 0.2998204 | -9.527457 | 0.03210169 | -2.0016 | 452.5 | 0.1730535 | -9.488677 | 0.03034739 | -3.180442 | 461.11 | 0.1904027 | -9.590481 | 0.03021065 | -2.783892 | 460.5 | 0.177099 | -9.574593 | 0.044309 | -3.37951 | 456.98 | 0.1486655 | -9.577524 | 0.09075868 | -3.233679
463.47 | 1.153216 | -11.83745 | 0.8168142 | -8.697127 | 463.2 | 1.719925 | -17.46638 | 0.9431044 | -8.072863 | 461.45 | 0.7462806 | -16.0051 | 0.2439285 | -6.570263 | 459.64 | 0.3794297 | -9.52838 | 0.02219461 | -0.4001677 | 465.27 | 0.3230851 | -9.529282 | 0.03034758 | -2.06331 | 455.87 | 0.194979 | -9.455139 | 0.02704131 | -3.070228 | 464.53 | 0.2062184 | -9.537065 | 0.03116885 | -2.69865 | 463.92 | 0.1913193 | -9.560003 | 0.04086415 | -3.255984 | 460.38 | 0.1583869 | -9.57775 | 0.09044689 | -3.284911
466.9 | 1.020412 | -11.93896 | 0.7452906 | -8.80489 | 466.64 | 1.54583 | -17.67711 | 0.8908661 | -8.277729 | 464.88 | 0.8593404 | -16.06119 | 0.317595 | -6.627955 | 463.05 | 0.4202242 | -9.539757 | 0.04407944 | -0.1370747 | 468.72 | 0.3527443 | -9.521346 | 0.01989038 | -2.012255 | 459.25 | 0.2196924 | -9.444146 | 0.02376683 | -2.811887 | 467.98 | 0.225641 | -9.472948 | 0.03156942 | -2.601466 | 467.36 | 0.2065698 | -9.571637 | 0.03678839 | -3.184824 | 463.79 | 0.1689135 | -9.581196 | 0.08988618 | -3.355663
470.37 | 0.9185873 | -12.01319 | 0.6921163 | -8.888947 | 470.1 | 1.376495 | -17.84057 | 0.8359559 | -8.433759 | 468.32 | 1.008257 | -16.12239 | 0.4070295 | -6.705589 | 466.48 | 0.4709721 | -9.545334 | 0.07473739 | -0.1021359 | 472.2 | 0.3915173 | -9.505618 | 0.01160411 | -0.5796179 | 462.65 | 0.2424352 | -9.463736 | 0.02305908 | -2.611193 | 471.45 | 0.2536838 | -9.458862 | 0.02715447 | -2.506041 | 470.83 | 0.220272 | -9.570414 | 0.03151256 | -3.157051 | 467.23 | 0.1811067 | -9.58293 | 0.08706403 | -3.499746
473.86 | 0.8432174 | -12.07207 | 0.6488525 | -8.953806 | 473.58 | 1.243 | -17.96798 | 0.7970277 | -8.557597 | 471.8 | 1.206912 | -16.20713 | 0.5259744 | -6.792094 | 469.94 | 0.5487042 | -9.569129 | 0.1151705 | -0.1553146 | 475.7 | 0.442533 | -9.515381 | 0.0392621 | 0.02876438 | 466.09 | 0.2665 | -9.472246 | 0.02393061 | -2.540095 | 474.95 | 0.2843726 | -9.481112 | 0.02474358 | -2.338849 | 474.32 | 0.2355277 | -9.576366 | 0.02229291 | -3.092227 | 470.7 | 0.1896975 | -9.576881 | 0.07459411 | -3.674441
477.37 | 0.7820628 | -12.13713 | 0.6154266 | -9.018553 | 477.1 | 1.138528 | -18.07499 | 0.7686938 | -8.669857 | 475.3 | 1.494346 | -16.33107 | 0.7000648 | -6.909677 | 473.43 | 0.6427133 | -9.641136 | 0.1673575 | -0.2925354 | 479.23 | 0.4968375 | -9.530525 | 0.07658441 | -0.0384488 | 469.55 | 0.2919956 | -9.483933 | 0.02000129 | -2.439009 | 478.48 | 0.3133058 | -9.485352 | 0.01624935 | -2.110295 | 477.84 | 0.2502119 | -9.566003 | 0.01670808 | -2.731984 | 474.19 | 0.2019929 | -9.57765 | 0.05472086 | -3.893567
480.91 | 0.7260565 | -12.19379 | 0.5839782 | -9.069509 | 480.64 | 1.049243 | -18.17119 | 0.7406986 | -8.775607 | 478.83 | 1.883294 | -16.52015 | 0.9538807 | -7.090736 | 476.95 | 0.7204611 | -9.735378 | 0.2066965 | -0.4287072 | 482.79 | 0.5670422 | -9.538347 | 0.1136 | -0.07897304 | 473.02 | 0.3198312 | -9.489829 | 0.008821038 | -2.047119 | 482.03 | 0.3434379 | -9.499788 | 0.01434789 | -1.062776 | 481.39 | 0.2686767 | -9.55743 | 0.01386936 | -2.080704 | 477.71 | 0.2158443 | -9.567554 | 0.03302354 | -3.934323
484.48 | 0.6715221 | -12.2445 | 0.5523061 | -9.110549 | 484.2 | 0.9701152 | -18.26699 | 0.7130162 | -8.881057 | 482.38 | 2.373366 | -16.81691 | 1.304279 | -7.386637 | 480.48 | 0.7913198 | -9.795338 | 0.2492851 | -0.4692639 | 486.37 | 0.657708 | -9.552189 | 0.1626468 | -0.1404531 | 476.54 | 0.3533276 | -9.492703 | 0.01247726 | -0.3338192 | 485.6 | 0.3793489 | -9.513832 | 0.02800268 | -0.4343939 | 484.96 | 0.2928663 | -9.543936 | 0.0185164 | -1.550304 | 481.25 | 0.2329898 | -9.561644 | 0.01423137 | -3.869574
488.08 | 0.6239847 | -12.28481 | 0.5231519 | -9.142249 | 487.79 | 0.8937468 | -18.35279 | 0.6791138 | -8.976333 | 485.96 | 2.762735 | -17.22954 | 1.625325 | -7.811923 | 484.05 | 0.8996372 | -9.828362 | 0.307331 | -0.4819603 | 489.98 | 0.775817 | -9.579807 | 0.2215419 | -0.20251 | 480.07 | 0.3897739 | -9.508643 | 0.03803642 | -0.1256388 | 489.21 | 0.4209871 | -9.519927 | 0.05231164 | -0.2764689 | 488.55 | 0.3210882 | -9.537837 | 0.02599927 | -1.003455 | 484.82 | 0.2489214 | -9.564286 | 0.007769133 | -2.754829
491.69 | 0.5784816 | -12.32306 | 0.4929166 | -9.162819 | 491.41 | 0.821224 | -18.43591 | 0.6419934 | -9.065385 | 489.56 | 2.679162 | -17.70057 | 1.664594 | -8.293317 | 487.63 | 1.07016 | -9.880194 | 0.4005434 | -0.5059788 | 493.61 | 0.9377504 | -9.630229 | 0.2994279 | -0.2628534 | 483.63 | 0.4352022 | -9.519337 | 0.06232259 | -0.1785153 | 492.83 | 0.4699829 | -9.544375 | 0.08230018 | -0.3479211 | 492.18 | 0.3544129 | -9.541392 | 0.03771711 | -0.7707617 | 488.42 | 0.2676532 | -9.567903 | 0.01119121 | -1.686969
495.34 | 0.5414839 | -12.34949 | 0.4763438 | -9.164781 | 495.07 | 0.7518928 | -18.50617 | 0.5990326 | -9.146425 | 493.19 | 2.186354 | -18.06843 | 1.422184 | -8.665904 | 491.26 | 1.31254 | -9.971294 | 0.5426223 | -0.5472821 | 497.27 | 1.152019 | -9.703092 | 0.4079615 | -0.3274023 | 487.22 | 0.4844892 | -9.530981 | 0.08792612 | -0.2822673 | 496.48 | 0.5303603 | -9.558602 | 0.1145933 | -0.3447089 | 495.83 | 0.3911376 | -9.559654 | 0.05259745 | -0.6745963 | 492.05 | 0.2886237 | -9.569735 | 0.02204319 | -1.40913
499.02 | 0.5148697 | -12.37689 | 0.4641558 | -9.16328 | 498.73 | 0.6857 | -18.56592 | 0.555068 | -9.204391 | 496.85 | 1.727604 | -18.27793 | 1.179576 | -8.872045 | 494.9 | 1.649559 | -10.09781 | 0.7666502 | -0.6507989 | 500.96 | 1.461247 | -9.79705 | 0.5757681 | -0.412673 | 490.84 | 0.5449395 | -9.551167 | 0.1186227 | -0.3088902 | 500.17 | 0.5992386 | -9.586185 | 0.1528572 | -0.3788132 | 499.51 | 0.4320392 | -9.570125 | 0.07295638 | -0.5435444 | 495.69 | 0.3104239 | -9.574256 | 0.02771517 | -1.174838
502.72 | 0.4865599 | -12.39989 | 0.4569499 | -9.164742 | 502.44 | 0.6310701 | -18.61177 | 0.514695 | -9.241638 | 500.54 | 1.415549 | -18.39993 | 1.016836 | -8.997422 | 498.58 | 2.241184 | -10.29634 | 1.158556 | -0.862663 | 504.68 | 1.979492 | -9.951554 | 0.8619224 | -0.568201 | 494.48 | 0.618246 | -9.57128 | 0.1531692 | -0.3149868 | 503.88 | 0.6817769 | -9.61538 | 0.1966603 | -0.409203 | 503.21 | 0.4797785 | -9.581707 | 0.09818251 | -0.5045473 | 499.37 | 0.3375844 | -9.583298 | 0.0372582 | -0.9607881
506.45 | 0.4609604 | -12.43065 | 0.4521368 | -9.165072 | 506.16 | 0.5786427 | -18.65096 | 0.4812347 | -9.264065 | 504.25 | 1.19179 | -18.49452 | 0.9051945 | -9.095437 | 502.27 | 3.056663 | -10.77723 | 1.695006 | -1.352244 | 508.42 | 2.795333 | -10.29438 | 1.331873 | -0.9116708 | 498.15 | 0.7085041 | -9.589838 | 0.2018429 | -0.3040091 | 507.62 | 0.7842741 | -9.650845 | 0.2526541 | -0.4310845 | 506.95 | 0.5404184 | -9.599119 | 0.1291305 | -0.4865593 | 503.07 | 0.3647676 | -9.589728 | 0.05082493 | -0.8320163
510.2 | 0.4421286 | -12.45925 | 0.4534945 | -9.161923 | 509.91 | 0.539076 | -18.68106 | 0.4551858 | -9.275889 | 507.99 | 1.028348 | -18.56665 | 0.8164376 | -9.170931 | 506 | 3.118277 | -11.37377 | 1.839912 | -1.950473 | 512.19 | 3.359719 | -10.88025 | 1.746125 | -1.501177 | 501.84 | 0.8347751 | -9.607114 | 0.2720429 | -0.3116256 | 511.38 | 0.9220198 | -9.673937 | 0.3277182 | -0.425466 | 510.71 | 0.6090449 | -9.617219 | 0.1673148 | -0.4837943 | 506.81 | 0.3931537 | -9.587076 | 0.06717257 | -0.6957665
514 | 0.4261041 | -12.48685 | 0.4644115 | -9.14659 | 513.7 | 0.5033954 | -18.70256 | 0.4314496 | -9.276131 | 511.76 | 0.9016145 | -18.61819 | 0.7543816 | -9.226877 | 509.75 | 2.488899 | -11.78633 | 1.553855 | -2.361172 | 516 | 2.988011 | -11.47963 | 1.687587 | -2.104734 | 505.56 | 1.020344 | -9.629147 | 0.3689337 | -0.3298033 | 515.18 | 1.137536 | -9.708693 | 0.4461773 | -0.4481802 | 514.5 | 0.7026411 | -9.636521 | 0.2121065 | -0.4557552 | 510.57 | 0.4300959 | -9.58445 | 0.08427993 | -0.6815451
517.81 | 0.4076704 | -12.52084 | 0.4825998 | -9.168502 | 517.51 | 0.4730484 | -18.72927 | 0.4160185 | -9.282967 | 515.55 | 0.804466 | -18.66315 | 0.7156005 | -9.281446 | 513.53 | 1.889961 | -11.98574 | 1.257612 | -2.55301 | 519.83 | 2.285317 | -11.876 | 1.395069 | -2.508629 | 509.32 | 1.303102 | -9.671952 | 0.5173375 | -0.3652786 | 519 | 1.490983 | -9.778098 | 0.6361649 | -0.5037608 | 518.32 | 0.8262476 | -9.673918 | 0.2771898 | -0.4623825 | 514.36 | 0.4802505 | -9.584613 | 0.1066052 | -0.6117672
521.65 | 0.3907944 | -12.55315 | 0.5017597 | -9.199283 | 521.36 | 0.4490323 | -18.74859 | 0.4009345 | -9.285362 | 519.39 | 0.7341211 | -18.70841 | 0.6983222 | -9.360363 | 517.34 | 1.520637 | -12.09713 | 1.092695 | -2.66349 | 523.69 | 1.73063 | -12.09761 | 1.129639 | -2.736404 | 513.1 | 1.784136 | -9.754704 | 0.7714665 | -0.4293056 | 522.86 | 2.079841 | -9.933363 | 0.9645668 | -0.634496 | 522.17 | 0.9858586 | -9.719811 | 0.3631675 | -0.4672143 | 518.17 | 0.5428608 | -9.596764 | 0.1320139 | -0.5733027
525.52 | 0.3726544 | -12.5901 | 0.5151413 | -9.239393 | 525.22 | 0.4285982 | -18.76395 | 0.3867886 | -9.273687 | 523.24 | 0.6701415 | -18.76946 | 0.6645441 | -9.480376 | 521.18 | 1.281241 | -12.19453 | 0.9935942 | -2.777297 | 527.57 | 1.361853 | -12.22028 | 0.9459693 | -2.868963 | 516.89 | 2.717145 | -9.939912 | 1.285844 | -0.5942238 | 526.73 | 3.044568 | -10.21012 | 1.534871 | -0.8855975 | 526.04 | 1.215039 | -9.788857 | 0.4979827 | -0.496262 | 522.02 | 0.6205596 | -9.616135 | 0.1659051 | -0.5069489
529.42 | 0.3549463 | -12.62258 | 0.5349956 | -9.281441 | 529.12 | 0.4135853 | -18.78368 | 0.3782607 | -9.239922 | 527.12 | 0.6004401 | -18.82373 | 0.5988948 | -9.600794 | 525.05 | 1.088073 | -12.27749 | 0.8995745 | -2.881025 | 531.48 | 1.122571 | -12.29723 | 0.8302718 | -2.955635 | 520.74 | 4.313144 | -10.40975 | 2.234653 | -1.045092 | 530.64 | 4.461758 | -10.76854 | 2.451727 | -1.426432 | 529.94 | 1.562353 | -9.882646 | 0.7105085 | -0.5692172 | 525.89 | 0.720583 | -9.64425 | 0.2171936 | -0.4502551
533.35 | 0.3399376 | -12.66412 | 0.5558275 | -9.323977 | 533.04 | 0.401417 | -18.80516 | 0.3834726 | -9.211836 | 531.04 | 0.5371102 | -18.84957 | 0.5170382 | -9.671849 | 528.95 | 0.9453045 | -12.33788 | 0.8288882 | -2.968834 | 535.43 | 0.9539528 | -12.35626 | 0.750192 | -3.029079 | 524.6 | 5.27305 | -11.21411 | 2.988073 | -1.839928 | 534.58 | 4.304635 | -11.54955 | 2.553862 | -2.2003 | 533.87 | 2.142277 | -10.04793 | 1.072882 | -0.725859 | 529.79 | 0.8414804 | -9.682093 | 0.2895172 | -0.4374601
537.31 | 0.3200029 | -12.69143 | 0.5849411 | -9.387923 | 536.99 | 0.3917773 | -18.83828 | 0.3913413 | -9.196362 | 534.97 | 0.4924971 | -18.86376 | 0.4625175 | -9.69418 | 532.87 | 0.8384892 | -12.39188 | 0.7804968 | -3.044752 | 539.4 | 0.8261576 | -12.4042 | 0.6831501 | -3.091027 | 528.5 | 3.723283 | -11.91718 | 2.292315 | -2.538586 | 538.54 | 2.891102 | -12.00437 | 1.845348 | -2.658023 | 537.83 | 3.085771 | -10.39339 | 1.676515 | -1.06279 | 533.72 | 1.014213 | -9.730633 | 0.3923252 | -0.4589743
541.29 | 0.3035467 | -12.72034 | 0.6142356 | -9.472526 | 540.98 | 0.3841669 | -18.87085 | 0.4073395 | -9.183867 | 538.94 | 0.4579813 | -18.88241 | 0.420246 | -9.731323 | 536.82 | 0.7591937 | -12.44695 | 0.7448373 | -3.135661 | 543.4 | 0.7288469 | -12.42985 | 0.6360822 | -3.127159 | 532.42 | 2.402613 | -12.21072 | 1.606901 | -2.842221 | 542.54 | 2.041137 | -12.2005 | 1.397908 | -2.86188 | 541.82 | 3.847308 | -11.00017 | 2.256155 | -1.66108 | 537.68 | 1.253978 | -9.797401 | 0.5408345 | -0.5069518
545.3 | 0.2905238 | -12.74536 | 0.6447419 | -9.578631 | 544.99 | 0.374423 | -18.91546 | 0.4257891 | -9.18694 | 542.94 | 0.425102 | -18.90376 | 0.3635887 | -9.768067 | 540.81 | 0.6926693 | -12.51229 | 0.7193057 | -3.246759 | 547.44 | 0.6594321 | -12.45048 | 0.6191019 | -3.164551 | 536.36 | 1.76123 | -12.35246 | 1.269251 | -3.005752 | 546.56 | 1.566137 | -12.30939 | 1.147922 | -2.980405 | 545.84 | 3.322735 | -11.62616 | 2.097775 | -2.277606 | 541.67 | 1.627895 | -9.903897 | 0.7691399 | -0.5985802
549.35 | 0.2779674 | -12.77895 | 0.6719378 | -9.721805 | 549.04 | 0.3640144 | -18.97367 | 0.4495811 | -9.188633 | 546.97 | 0.4020505 | -18.91582 | 0.3165466 | -9.752111 | 544.82 | 0.6197346 | -12.59214 | 0.6714332 | -3.411558 | 551.49 | 0.6087577 | -12.48098 | 0.6157247 | -3.237126 | 540.34 | 1.369538 | -12.44695 | 1.054918 | -3.126928 | 550.62 | 1.267051 | -12.38527 | 0.9985972 | -3.069027 | 549.89 | 2.377786 | -11.98883 | 1.618493 | -2.637997 | 545.69 | 2.252951 | -10.09288 | 1.16283 | -0.7747224
553.43 | 0.2669669 | -12.82787 | 0.6834878 | -9.896135 | 553.11 | 0.3506818 | -19.04201 | 0.4834906 | -9.212334 | 551.02 | 0.3824157 | -18.93404 | 0.2677894 | -9.74624 | 548.86 | 0.5411073 | -12.65141 | 0.5644134 | -3.565854 | 555.58 | 0.574557 | -12.52003 | 0.6182989 | -3.340075 | 544.35 | 1.109477 | -12.50421 | 0.9068655 | -3.206404 | 554.7 | 1.065334 | -12.44709 | 0.9019442 | -3.152181 | 553.97 | 1.767595 | -12.16642 | 1.291205 | -2.818341 | 549.74 | 3.209406 | -10.46941 | 1.797886 | -1.14023
557.54 | 0.2489722 | -12.88789 | 0.6631051 | -10.11469 | 557.21 | 0.3339253 | -19.11649 | 0.5254451 | -9.26522 | 555.12 | 0.3648044 | -18.96493 | 0.2038804 | -9.627399 | 552.93 | 0.4778688 | -12.65472 | 0.4594705 | -3.58712 | 559.71 | 0.5450562 | -12.59186 | 0.612554 | -3.50108 | 548.39 | 0.9436785 | -12.54866 | 0.8237937 | -3.272073 | 558.82 | 0.9233913 | -12.49769 | 0.8291099 | -3.223334 | 558.08 | 1.392957 | -12.27236 | 1.096986 | -2.926889 | 553.81 | 3.841768 | -11.0857 | 2.316815 | -1.746696
561.67 | 0.2250827 | -12.94333 | 0.5902238 | -10.34878 | 561.35 | 0.3109989 | -19.19859 | 0.5706467 | -9.347568 | 559.23 | 0.3464778 | -19.01313 | 0.1631708 | -9.114246 | 557.03 | 0.4445956 | -12.64899 | 0.4205614 | -3.539578 | 563.86 | 0.4940654 | -12.67328 | 0.5600883 | -3.702529 | 552.46 | 0.8296605 | -12.60577 | 0.7728481 | -3.362618 | 562.96 | 0.8202036 | -12.54732 | 0.7828539 | -3.298254 | 562.22 | 1.156947 | -12.34722 | 0.9760855 | -3.010873 | 557.92 | 3.162046 | -11.69007 | 2.046183 | -2.342854
565.83 | 0.1933968 | -12.96246 | 0.475581 | -10.55483 | 565.51 | 0.2845728 | -19.24524 | 0.6091617 | -9.460482 | 563.38 | 0.3200483 | -19.0904 | 0.2586586 | -8.599394 | 561.16 | 0.4251778 | -12.68974 | 0.4262347 | -3.610581 | 568.04 | 0.4371328 | -12.73141 | 0.4798515 | -3.869583 | 556.55 | 0.7239053 | -12.65903 | 0.7142837 | -3.461501 | 567.14 | 0.7333562 | -12.59923 | 0.7436956 | -3.375722 | 566.39 | 0.9934746 | -12.40393 | 0.902224 | -3.084585 | 562.06 | 2.248065 | -12.01768 | 1.562131 | -2.665934
570.04 | 0.1667377 | -12.91689 | 0.3561665 | -10.67336 | 569.71 | 0.2631664 | -19.27866 | 0.6417752 | -9.594615 | 567.56 | 0.2767763 | -19.16313 | 0.4386613 | -8.683133 | 565.32 | 0.3909789 | -12.77969 | 0.3933235 | -3.87566 | 572.26 | 0.3814754 | -12.75298 | 0.3972468 | -4.017039 | 560.68 | 0.642684 | -12.7144 | 0.6734158 | -3.562825 | 571.35 | 0.6710378 | -12.66554 | 0.722345 | -3.48013 | 570.59 | 0.8761995 | -12.45792 | 0.8503547 | -3.162083 | 566.23 | 1.675374 | -12.18006 | 1.243926 | -2.825379
574.26 | 0.1502777 | -12.844 | 0.2592749 | -10.65783 | 573.93 | 0.2434574 | -19.32037 | 0.6669032 | -9.755382 | 571.76 | 0.2291576 | -19.1494 | 0.54425 | -8.936357 | 569.52 | 0.3316793 | -12.81377 | 0.2688614 | -4.187525 | 576.5 | 0.344473 | -12.74189 | 0.3218877 | -4.128933 | 564.85 | 0.5631591 | -12.78451 | 0.628594 | -3.71719 | 575.59 | 0.6054133 | -12.75123 | 0.6958311 | -3.631 | 574.83 | 0.7871708 | -12.50489 | 0.8095865 | -3.240164 | 570.43 | 1.331814 | -12.27019 | 1.053411 | -2.912779
578.53 | 0.1425243 | -12.73956 | 0.1999032 | -10.52615 | 578.19 | 0.2263343 | -19.3814 | 0.6768826 | -9.961922 | 576.01 | 0.2065561 | -19.05185 | 0.5647258 | -9.137938 | 573.75 | 0.2950499 | -12.76612 | 0.1195373 | -4.495689 | 580.78 | 0.3063924 | -12.76366 | 0.2542861 | -4.382772 | 569.04 | 0.4740204 | -12.83198 | 0.5319781 | -3.879096 | 579.86 | 0.5290487 | -12.83803 | 0.635136 | -3.800849 | 579.09 | 0.7109768 | -12.55163 | 0.7750684 | -3.314948 | 574.66 | 1.105548 | -12.32773 | 0.9350253 | -2.966159
582.82 | 0.1370118 | -12.65408 | 0.1720054 | -10.3214 | 582.48 | 0.201822 | -19.46551 | 0.6472724 | -10.22607 | 580.28 | 0.2039067 | -18.98454 | 0.5606131 | -9.258676 | 578.01 | 0.2811587 | -12.7212 | 0.06645821 | -7.298293 | 585.09 | 0.2658947 | -12.68801 | 0.1358156 | -4.771636 | 573.26 | 0.4017633 | -12.81386 | 0.4313043 | -3.941512 | 584.16 | 0.446278 | -12.90595 | 0.5477526 | -3.981549 | 583.39 | 0.6517937 | -12.6026 | 0.7563866 | -3.402712 | 578.93 | 0.9595584 | -12.36904 | 0.8707395 | -3.004178
587.14 | 0.1434349 | -12.55855 | 0.1631652 | -10.15015 | 586.8 | 0.1604498 | -19.50405 | 0.5444646 | -10.52169 | 584.59 | 0.2037708 | -18.94806 | 0.562264 | -9.351475 | 582.29 | 0.274179 | -12.72613 | 0.3072823 | -8.007522 | 589.43 | 0.260996 | -12.61556 | 0.03626689 | -5.328626 | 577.51 | 0.3624371 | -12.77288 | 0.3855936 | -3.926751 | 588.5 | 0.3671157 | -12.92003 | 0.4371208 | -4.130578 | 587.72 | 0.6009348 | -12.66938 | 0.7430749 | -3.511882 | 583.22 | 0.8530374 | -12.4091 | 0.8377113 | -3.055113
591.49 | 0.152535 | -12.5618 | 0.1585837 | -10.01146 | 591.16 | 0.1354796 | -19.24427 | 0.3784892 | -10.7452 | 588.92 | 0.202437 | -18.95023 | 0.5744057 | -9.443093 | 586.61 | 0.256693 | -12.78855 | 0.4995959 | -8.545593 | 593.8 | 0.2592681 | -12.61155 | 0.06926038 | -7.246729 | 581.8 | 0.3342771 | -12.76991 | 0.3670396 | -4.011622 | 592.86 | 0.3102793 | -12.85343 | 0.3245447 | -4.14997 | 592.08 | 0.5500995 | -12.74221 | 0.7266951 | -3.647771 | 587.56 | 0.7728142 | -12.45293 | 0.8235204 | -3.111552
595.88 | 0.1405556 | -12.56698 | 0.1669352 | -9.889014 | 595.54 | 0.1508903 | -19.20328 | 0.2514311 | -10.71885 | 593.29 | 0.195133 | -18.95003 | 0.5948954 | -9.555199 | 590.97 | 0.2292206 | -12.80168 | 0.5414038 | -8.914079 | 598.19 | 0.2536347 | -12.61316 | 0.1857908 | -7.637178 | 586.11 | 0.3084398 | -12.77424 | 0.3497599 | -4.126172 | 597.26 | 0.2915135 | -12.77926 | 0.2840705 | -4.013344 | 596.47 | 0.4932122 | -12.81693 | 0.6868463 | -3.812262 | 591.91 | 0.7112837 | -12.49902 | 0.8200074 | -3.189401
598.94 | 0.1334395 | -12.53193 | 0.1707944 | -9.873458 | 599 | 0.1372884 | -19.23469 | 0.2010138 | -10.63829 | 597.7 | 0.1847062 | -18.86662 | 0.6083761 | -9.706932 | 595.35 | 0.2117806 | -12.7658 | 0.5239988 | -9.137716 | 597.05 | 0.2563603 | -12.61966 | 0.1582415 | -7.524895 | 590.47 | 0.268591 | -12.8232 | 0.3409562 | -4.475385 | 597.99 | 0.2919172 | -12.77995 | 0.2884114 | -3.992922 | 598.64 | 0.4644729 | -12.86014 | 0.6608685 | -3.906874 | 596.3 | 0.6614273 | -12.5541 | 0.8202745 | -3.28758
594.96 | 0.1416729 | -12.56503 | 0.1659595 | -9.915007 | 595.3 | 0.1492525 | -19.17929 | 0.2566031 | -10.71386 | 597.55 | 0.1891351 | -18.76265 | 0.604015 | -9.718591 | 599.01 | 0.2000423 | -12.69785 | 0.4995651 | -9.244294 | 592.65 | 0.2618099 | -12.62079 | 0.0446092 | -6.878259 | 594.84 | 0.2205203 | -12.72855 | 0.246308 | -5.014944 | 593.59 | 0.3086951 | -12.82252 | 0.3083415 | -4.108004 | 594.38 | 0.5197178 | -12.77647 | 0.7048751 | -3.726081 | 598.75 | 0.6354147 | -12.5909 | 0.8179662 | -3.352525
590.58 | 0.1539893 | -12.5508 | 0.1600017 | -10.0236 | 590.92 | 0.14447 | -19.1861 | 0.3679761 | -10.73425 | 593.15 | 0.1943493 | -18.94593 | 0.5974822 | -9.554224 | 595.49 | 0.2135144 | -12.74948 | 0.5151683 | -9.143977 | 588.28 | 0.2659217 | -12.62652 | 0.06212303 | -4.977989 | 598.89 | 0.2073736 | -12.57127 | 0.1552656 | -5.536916 | 589.22 | 0.3524443 | -12.90399 | 0.4098876 | -4.147974 | 590 | 0.5689201 | -12.70557 | 0.7266016 | -3.580488 | 594.54 | 0.680659 | -12.5299 | 0.8222186 | -3.248016
586.23 | 0.1474881 | -12.55705 | 0.1645237 | -10.18802 | 586.56 | 0.1595368 | -19.4583 | 0.5294511 | -10.5288 | 588.78 | 0.2020497 | -18.95658 | 0.5776606 | -9.440867 | 591.11 | 0.2303658 | -12.79543 | 0.5328045 | -8.934846 | 583.95 | 0.2763236 | -12.70583 | 0.1657935 | -4.626754 | 596 | 0.2156256 | -12.67018 | 0.2065602 | -5.172024 | 584.88 | 0.4292279 | -12.91503 | 0.5269442 | -4.021503 | 585.65 | 0.6234154 | -12.63745 | 0.7451639 | -3.462252 | 590.16 | 0.7344489 | -12.47458 | 0.8238692 | -3.154503
581.91 | 0.1382656 | -12.65259 | 0.1778252 | -10.36582 | 582.24 | 0.2022021 | -19.46269 | 0.6426444 | -10.23731 | 584.45 | 0.2035526 | -18.95322 | 0.5621447 | -9.346496 | 586.75 | 0.2537679 | -12.78722 | 0.5009179 | -8.589506 | 579.65 | 0.3197705 | -12.75265 | 0.2767815 | -4.279072 | 591.61 | 0.2478256 | -12.8056 | 0.3165735 | -4.664157 | 580.57 | 0.5131081 | -12.85216 | 0.620928 | -3.841889 | 581.34 | 0.6805926 | -12.5809 | 0.7661106 | -3.355765 | 585.82 | 0.8056951 | -12.43054 | 0.8300609 | -3.08321
577.62 | 0.144842 | -12.75235 | 0.2114498 | -10.5509 | 577.96 | 0.2308475 | -19.37867 | 0.6769907 | -9.965286 | 580.14 | 0.2044203 | -18.98357 | 0.558994 | -9.245632 | 582.43 | 0.2752879 | -12.74385 | 0.3437546 | -8.100844 | 575.39 | 0.3575175 | -12.72581 | 0.3351844 | -4.052365 | 587.26 | 0.303349 | -12.80055 | 0.3649934 | -4.204288 | 576.3 | 0.5936587 | -12.77 | 0.6898263 | -3.6683 | 577.06 | 0.7449127 | -12.52123 | 0.7911534 | -3.266479 | 581.5 | 0.8928276 | -12.3897 | 0.8508739 | -3.02784
573.37 | 0.1544326 | -12.84166 | 0.2772591 | -10.65139 | 573.7 | 0.2494919 | -19.3137 | 0.6672584 | -9.755098 | 575.87 | 0.2063627 | -19.06802 | 0.5593468 | -9.118765 | 578.14 | 0.2841908 | -12.7207 | 0.09931217 | -7.477355 | 571.15 | 0.3960101 | -12.72096 | 0.4098013 | -3.957033 | 582.93 | 0.3262115 | -12.77096 | 0.3573373 | -4.032421 | 572.05 | 0.6617762 | -12.68044 | 0.7262447 | -3.507785 | 572.81 | 0.8207636 | -12.47328 | 0.8216015 | -3.191417 | 577.22 | 1.009748 | -12.34706 | 0.8912795 | -2.986506
569.15 | 0.1727419 | -12.92649 | 0.3807107 | -10.63814 | 569.47 | 0.2659498 | -19.27088 | 0.6411413 | -9.592729 | 571.63 | 0.2294867 | -19.1393 | 0.543723 | -8.932948 | 573.89 | 0.2956453 | -12.76286 | 0.1050771 | -4.585248 | 566.94 | 0.4485569 | -12.69777 | 0.4926205 | -3.810789 | 578.64 | 0.3559972 | -12.76897 | 0.3849813 | -3.935991 | 567.84 | 0.7256819 | -12.60662 | 0.7445576 | -3.390657 | 568.59 | 0.9239397 | -12.42567 | 0.8684683 | -3.115399 | 572.97 | 1.180655 | -12.30021 | 0.9742715 | -2.942554
564.96 | 0.198973 | -12.95989 | 0.4993564 | -10.51177 | 565.28 | 0.2869589 | -19.23157 | 0.6068229 | -9.459696 | 567.42 | 0.2753262 | -19.15688 | 0.4466799 | -8.688505 | 569.66 | 0.3327645 | -12.80978 | 0.2592026 | -4.205005 | 562.76 | 0.5062897 | -12.63831 | 0.5715749 | -3.649094 | 574.38 | 0.3901661 | -12.79369 | 0.4125002 | -3.923234 | 563.66 | 0.803901 | -12.5544 | 0.776306 | -3.310238 | 564.4 | 1.061691 | -12.36749 | 0.9300228 | -3.04014 | 568.75 | 1.442757 | -12.22701 | 1.113896 | -2.872753
560.8 | 0.228179 | -12.93023 | 0.6064712 | -10.30163 | 561.12 | 0.3101984 | -19.18852 | 0.5671871 | -9.346051 | 563.24 | 0.3187334 | -19.09399 | 0.2759761 | -8.579712 | 565.47 | 0.3879945 | -12.78686 | 0.3876678 | -3.905787 | 558.62 | 0.5517191 | -12.56236 | 0.6167496 | -3.455876 | 570.14 | 0.4485887 | -12.82403 | 0.4964265 | -3.906127 | 559.51 | 0.9061747 | -12.49912 | 0.8243019 | -3.22783 | 560.25 | 1.252164 | -12.30956 | 1.023067 | -2.969175 | 564.56 | 1.841259 | -12.1083 | 1.33441 | -2.757926
556.67 | 0.2538018 | -12.86569 | 0.6681928 | -10.06763 | 556.99 | 0.3348163 | -19.11642 | 0.5222092 | -9.255111 | 559.09 | 0.3464723 | -19.01795 | 0.168994 | -9.009756 | 561.3 | 0.4272301 | -12.69563 | 0.4317156 | -3.631431 | 554.51 | 0.581419 | -12.49735 | 0.6160884 | -3.30081 | 565.94 | 0.5379197 | -12.80028 | 0.60287 | -3.769683 | 555.39 | 1.04085 | -12.44723 | 0.889974 | -3.154191 | 556.12 | 1.540901 | -12.22216 | 1.170934 | -2.876485 | 560.4 | 2.480055 | -11.90355 | 1.683164 | -2.555634
552.57 | 0.2672977 | -12.79829 | 0.686897 | -9.857267 | 552.89 | 0.351343 | -19.04901 | 0.47933 | -9.199129 | 554.98 | 0.3654126 | -18.96283 | 0.1948692 | -9.562287 | 557.17 | 0.4466586 | -12.64702 | 0.42776 | -3.545086 | 550.42 | 0.6199966 | -12.47121 | 0.6168394 | -3.212432 | 561.78 | 0.622886 | -12.72989 | 0.6661867 | -3.598168 | 551.3 | 1.233046 | -12.38376 | 0.9815873 | -3.069848 | 552.03 | 1.986721 | -12.08544 | 1.406157 | -2.738773 | 556.28 | 3.398533 | -11.51265 | 2.153446 | -2.170421
548.49 | 0.278495 | -12.76198 | 0.671822 | -9.689198 | 548.81 | 0.3650213 | -18.98069 | 0.4426118 | -9.179534 | 550.89 | 0.381503 | -18.93263 | 0.2580374 | -9.716915 | 553.07 | 0.4793268 | -12.64803 | 0.4606301 | -3.573106 | 546.37 | 0.6733133 | -12.44191 | 0.6215008 | -3.148491 | 557.64 | 0.7008403 | -12.67323 | 0.7024893 | -3.482215 | 547.24 | 1.50556 | -12.3065 | 1.118077 | -2.982784 | 547.96 | 2.69287 | -11.84757 | 1.776055 | -2.50303 | 552.19 | 3.836741 | -10.88774 | 2.265304 | -1.550285
544.46 | 0.2931147 | -12.73191 | 0.6451417 | -9.553244 | 544.77 | 0.3751732 | -18.92201 | 0.4141077 | -9.177855 | 546.84 | 0.4018829 | -18.90723 | 0.3105987 | -9.74252 | 549 | 0.5408361 | -12.64379 | 0.5624514 | -3.561838 | 542.35 | 0.7476802 | -12.42086 | 0.6456883 | -3.119129 | 553.53 | 0.7990889 | -12.61823 | 0.7555 | -3.388959 | 543.21 | 1.939609 | -12.20032 | 1.341613 | -2.869191 | 543.93 | 3.575834 | -11.41112 | 2.196886 | -2.068437 | 548.11 | 2.955676 | -10.29529 | 1.612748 | -0.9642962
540.45 | 0.3061989 | -12.70543 | 0.6154653 | -9.447222 | 540.76 | 0.3849888 | -18.87065 | 0.3973619 | -9.185635 | 542.81 | 0.4248011 | -18.89952 | 0.3606723 | -9.761414 | 544.95 | 0.6199462 | -12.58996 | 0.6714685 | -3.416656 | 538.35 | 0.853684 | -12.39167 | 0.6982895 | -3.080111 | 549.46 | 0.9164253 | -12.55841 | 0.8145614 | -3.285265 | 539.21 | 2.646146 | -12.00931 | 1.712717 | -2.673037 | 539.92 | 3.759519 | -10.76396 | 2.147948 | -1.425149 | 544.08 | 2.019471 | -9.990681 | 1.012121 | -0.669719
536.47 | 0.3221903 | -12.68048 | 0.5899795 | -9.359332 | 536.78 | 0.3935988 | -18.83134 | 0.3840022 | -9.203615 | 538.81 | 0.4606781 | -18.87847 | 0.421311 | -9.737472 | 540.94 | 0.6911923 | -12.5079 | 0.7215232 | -3.242642 | 534.38 | 0.994705 | -12.34465 | 0.7688799 | -3.013549 | 545.41 | 1.058648 | -12.50851 | 0.8782558 | -3.21662 | 535.24 | 3.800518 | -11.65548 | 2.300817 | -2.31285 | 535.94 | 2.73828 | -10.2104 | 1.439821 | -0.8760026 | 540.07 | 1.471834 | -9.842761 | 0.6718125 | -0.5388404
532.51 | 0.3432944 | -12.65159 | 0.5600407 | -9.294534 | 532.83 | 0.4034436 | -18.80788 | 0.3797839 | -9.228217 | 534.84 | 0.496177 | -18.86148 | 0.4651538 | -9.689651 | 536.95 | 0.7579472 | -12.43837 | 0.7433766 | -3.125979 | 530.45 | 1.171804 | -12.2807 | 0.8555825 | -2.938453 | 541.4 | 1.282298 | -12.45558 | 1.00349 | -3.145619 | 531.29 | 4.734799 | -10.98292 | 2.665533 | -1.636837 | 532 | 1.878833 | -9.947701 | 0.9025833 | -0.623085 | 536.1 | 1.15465 | -9.758272 | 0.4784168 | -0.4684141
528.59 | 0.3607446 | -12.61634 | 0.534767 | -9.245748 | 528.9 | 0.4154854 | -18.78557 | 0.3768754 | -9.257176 | 530.9 | 0.5391842 | -18.84573 | 0.5179789 | -9.666376 | 533 | 0.8370321 | -12.38629 | 0.7791381 | -3.04015 | 526.54 | 1.432292 | -12.19695 | 0.9824898 | -2.8422 | 537.41 | 1.625972 | -12.36811 | 1.193901 | -3.032352 | 527.38 | 3.551492 | -10.2752 | 1.83521 | -0.935771 | 528.08 | 1.392256 | -9.826618 | 0.6039635 | -0.5175568 | 532.14 | 0.9427987 | -9.702472 | 0.3510499 | -0.433574
524.7 | 0.3792399 | -12.57511 | 0.5135047 | -9.203284 | 525 | 0.4292279 | -18.76354 | 0.3846928 | -9.281404 | 526.99 | 0.6022468 | -18.81784 | 0.5988014 | -9.599247 | 529.07 | 0.9415164 | -12.32852 | 0.8261357 | -2.960731 | 522.66 | 1.833719 | -12.0617 | 1.182159 | -2.70231 | 533.45 | 2.151427 | -12.23438 | 1.469676 | -2.876099 | 523.5 | 2.255259 | -9.928688 | 1.062251 | -0.6148321 | 524.19 | 1.102774 | -9.749758 | 0.4309852 | -0.4709153 | 528.23 | 0.7921671 | -9.660833 | 0.2597561 | -0.4249427
520.83 | 0.3974666 | -12.5382 | 0.4940321 | -9.169476 | 521.13 | 0.4498375 | -18.74771 | 0.4002217 | -9.296251 | 523.11 | 0.6736936 | -18.7637 | 0.6657273 | -9.47431 | 525.17 | 1.0848 | -12.26891 | 0.896829 | -2.875273 | 518.81 | 2.422249 | -11.82088 | 1.459075 | -2.452801 | 529.52 | 3.061693 | -12.00567 | 1.934161 | -2.636701 | 519.64 | 1.568446 | -9.773373 | 0.6767414 | -0.4828779 | 520.33 | 0.9084963 | -9.690333 | 0.3194192 | -0.4558022 | 524.33 | 0.681709 | -9.625244 | 0.1958012 | -0.4614487