## Data
Time (seconds) | Diameter (pixels) | diameter | volume | rel vol
0 | 194.2598 | 0.6 | 0.1130973 | 1
31 | 192.2026 | 0.5936459 | 0.1095421 | 0.9685645
61 | 189.9718 | 0.5867559 | 0.105772 | 0.9352302
91 | 188.6393 | 0.5826402 | 0.1035619 | 0.9156883
121 | 187.4018 | 0.5788181 | 0.1015371 | 0.8977854
151 | 186.2585 | 0.5752867 | 0.09968999 | 0.8814531
181 | 185.3209 | 0.5723908 | 0.09819208 | 0.8682086
211 | 184.5575 | 0.570033 | 0.09698369 | 0.8575241
241 | 183.7147 | 0.5674299 | 0.09566106 | 0.8458295
271 | 183.0361 | 0.5653338 | 0.09460488 | 0.8364908
301 | 182.4516 | 0.5635287 | 0.09370155 | 0.8285036
331 | 181.8547 | 0.5616848 | 0.09278477 | 0.8203975
361 | 181.3424 | 0.5601026 | 0.09200285 | 0.8134838
391 | 180.7962 | 0.5584155 | 0.09117401 | 0.8061553
421 | 180.3676 | 0.5570919 | 0.09052723 | 0.8004364
451 | 179.8894 | 0.5556148 | 0.08980903 | 0.7940862
481 | 179.485 | 0.5543658 | 0.08920471 | 0.7887428
511 | 179.0991 | 0.5531738 | 0.08863055 | 0.7836662
541 | 178.791 | 0.5522222 | 0.08817395 | 0.7796289
571 | 178.3854 | 0.5509694 | 0.0875752 | 0.7743347
601 | 178.085 | 0.5500418 | 0.08713361 | 0.7704303
631 | 177.7907 | 0.5491328 | 0.08670234 | 0.766617
661 | 177.535 | 0.5483428 | 0.08632868 | 0.7633131
691 | 177.2415 | 0.5474365 | 0.08590132 | 0.7595345
721 | 176.9235 | 0.5464543 | 0.08543977 | 0.7554534
751 | 176.7036 | 0.5457749 | 0.08512152 | 0.7526395
781 | 176.4314 | 0.5449344 | 0.08472884 | 0.7491675
811 | 176.2611 | 0.5444083 | 0.0844837 | 0.7469999
841 | 176.0126 | 0.5436407 | 0.08412683 | 0.7438445
871 | 175.8062 | 0.5430032 | 0.0838312 | 0.7412306
901 | 175.5527 | 0.5422203 | 0.08346913 | 0.7380292
931 | 175.4174 | 0.5418023 | 0.08327623 | 0.7363236
961 | 175.1314 | 0.5409192 | 0.08286971 | 0.7327291
991 | 174.9527 | 0.5403671 | 0.08261624 | 0.7304879
1021 | 174.755 | 0.5397565 | 0.08233647 | 0.7280142
1051 | 174.6241 | 0.5393523 | 0.08215164 | 0.72638
1081 | 174.3991 | 0.5386573 | 0.08183446 | 0.7235755
1111 | 174.2363 | 0.5381545 | 0.08160551 | 0.7215512
1141 | 174.1595 | 0.5379173 | 0.08149767 | 0.7205976
1171 | 173.9296 | 0.5372071 | 0.0811753 | 0.7177472
1201 | 173.8307 | 0.5369016 | 0.08103686 | 0.7165232
1231 | 173.4622 | 0.5357636 | 0.08052269 | 0.7119769
1261 | 173.3717 | 0.5354839 | 0.08039664 | 0.7108624
1291 | 173.2219 | 0.5350212 | 0.0801884 | 0.7090211
1321 | 173.1228 | 0.5347152 | 0.08005089 | 0.7078052
1351 | 172.9824 | 0.5342817 | 0.07985635 | 0.7060852
1382 | 172.8502 | 0.5338734 | 0.0796734 | 0.7044675
1411 | 172.6733 | 0.5333268 | 0.07942896 | 0.7023062
1441 | 172.6548 | 0.5332698 | 0.07940348 | 0.7020809
1472 | 172.5747 | 0.5330224 | 0.07929305 | 0.7011045
1501 | 172.3304 | 0.5322677 | 0.07895671 | 0.6981306
1531 | 172.2245 | 0.5319406 | 0.07881124 | 0.6968443
1562 | 172.0383 | 0.5313655 | 0.07855587 | 0.6945864
1591 | 171.9183 | 0.5309948 | 0.07839158 | 0.6931338
1621 | 171.7901 | 0.5305991 | 0.07821645 | 0.6915853
1652 | 171.7192 | 0.5303799 | 0.07811955 | 0.6907284
1681 | 171.6289 | 0.530101 | 0.0779964 | 0.6896396
1711 | 171.568 | 0.529913 | 0.07791344 | 0.688906
1741 | 171.4119 | 0.5294308 | 0.07770092 | 0.6870269
1771 | 171.3423 | 0.5292157 | 0.07760628 | 0.6861902
1821 | 174.7872 | 0.5398561 | 0.08238206 | 0.7284174
1851 | 176.8966 | 0.546371 | 0.08540072 | 0.7551082
1881 | 178.3374 | 0.5508211 | 0.0875045 | 0.7737097
1912 | 179.5517 | 0.5545718 | 0.0893042 | 0.7896225
1941 | 180.5203 | 0.5575635 | 0.09075732 | 0.8024709
1971 | 181.4689 | 0.5604934 | 0.09219559 | 0.815188
2002 | 182.3317 | 0.5631584 | 0.09351695 | 0.8268714
2031 | 182.9331 | 0.5650159 | 0.09444534 | 0.8350801
2061 | 183.5969 | 0.5670659 | 0.09547712 | 0.8442031
2091 | 184.0509 | 0.5684682 | 0.09618717 | 0.8504813
2121 | 184.4097 | 0.5695765 | 0.09675088 | 0.8554656
2151 | 184.7062 | 0.5704923 | 0.0972183 | 0.8595985
2181 | 185.1825 | 0.5719633 | 0.09797223 | 0.8662647
2212 | 185.7245 | 0.5736373 | 0.09883499 | 0.8738932
2241 | 186.2301 | 0.5751989 | 0.09964438 | 0.8810498
2271 | 187.0067 | 0.5775976 | 0.1008962 | 0.8921184
2302 | 187.7902 | 0.5800175 | 0.1021697 | 0.9033781
2331 | 188.5461 | 0.5823524 | 0.1034085 | 0.9143319
2361 | 189.3628 | 0.5848747 | 0.104758 | 0.9262639
2392 | 190.1299 | 0.5872442 | 0.1060364 | 0.9375673
2421 | 190.7239 | 0.5890788 | 0.1070333 | 0.9463818
2451 | 191.4522 | 0.5913281 | 0.108264 | 0.9572643
2482 | 191.9751 | 0.5929432 | 0.1091536 | 0.9651293
2511 | 192.5087 | 0.5945914 | 0.1100663 | 0.9731999
2541 | 192.9081 | 0.5958251 | 0.1107529 | 0.9792703
2572 | 193.3817 | 0.5972877 | 0.1115705 | 0.9864996
2601 | 193.7547 | 0.5984397 | 0.1122173 | 0.992219
2631 | 194.2111 | 0.5998494 | 0.1130122 | 0.9992474
2662 | 194.4608 | 0.6006207 | 0.1134487 | 1.003107
2691 | 194.775 | 0.6015913 | 0.1139996 | 1.007977
2721 | 194.969 | 0.6021904 | 0.1143405 | 1.010992
2752 | 195.2416 | 0.6030324 | 0.1148208 | 1.015239
2781 | 195.4314 | 0.6036188 | 0.1151561 | 1.018203
2811 | 195.6142 | 0.6041831 | 0.1154793 | 1.021061
2841 | 195.7748 | 0.6046794 | 0.1157641 | 1.02358
2871 | 195.9386 | 0.605185 | 0.1160548 | 1.02615
2901 | 196.181 | 0.6059337 | 0.1164861 | 1.029963
2931 | 196.2593 | 0.6061758 | 0.1166258 | 1.031198
2961 | 196.4306 | 0.6067048 | 0.1169313 | 1.0339
2991 | 196.5782 | 0.6071607 | 0.1171952 | 1.036233
3021 | 196.647 | 0.6073733 | 0.1173183 | 1.037321
3051 | 196.7969 | 0.6078362 | 0.1175867 | 1.039695
3081 | 196.8041 | 0.6078583 | 0.1175995 | 1.039808
3111 | 196.9887 | 0.6084285 | 0.1179308 | 1.042737
3141 | 197.0282 | 0.6085504 | 0.1180017 | 1.043364
3171 | 197.071 | 0.6086827 | 0.1180787 | 1.044045
3201 | 197.1243 | 0.6088473 | 0.1181745 | 1.044892
3232 | 197.2243 | 0.6091562 | 0.1183545 | 1.046483
3261 | 197.2734 | 0.6093077 | 0.1184428 | 1.047264
3291 | 197.2943 | 0.6093723 | 0.1184805 | 1.047597
3322 | 197.4007 | 0.6097011 | 0.1186723 | 1.049294
3351 | 197.402 | 0.6097052 | 0.1186747 | 1.049315
3381 | 197.4892 | 0.6099743 | 0.118832 | 1.050705
3412 | 197.6549 | 0.6104862 | 0.1191314 | 1.053353
3441 | 197.6455 | 0.6104571 | 0.1191143 | 1.053202
3471 | 197.6435 | 0.6104511 | 0.1191108 | 1.053171
3502 | 197.7263 | 0.6107068 | 0.1192606 | 1.054495
3531 | 197.6732 | 0.6105427 | 0.1191645 | 1.053645
3561 | 197.7367 | 0.6107389 | 0.1192794 | 1.054661
3592 | 197.7809 | 0.6108753 | 0.1193593 | 1.055368
3638 | 196.005 | 0.6053901 | 0.1161728 | 1.027193
3668 | 192.8474 | 0.5956376 | 0.1106483 | 0.9783461
3698 | 190.6141 | 0.5887397 | 0.1068486 | 0.9447487
3728 | 188.8249 | 0.5832135 | 0.1038679 | 0.9183939
3758 | 187.4362 | 0.5789244 | 0.1015931 | 0.89828
3788 | 186.1415 | 0.5749252 | 0.09950222 | 0.8797928
3819 | 184.9797 | 0.5713369 | 0.09765073 | 0.863422
3848 | 184.0009 | 0.5683137 | 0.09610878 | 0.8497882
3878 | 183.1804 | 0.5657797 | 0.09482891 | 0.8384716
3909 | 182.3291 | 0.5631502 | 0.09351286 | 0.8268352
3938 | 181.6282 | 0.5609852 | 0.09243851 | 0.8173358
3968 | 181.0111 | 0.5590794 | 0.09149957 | 0.8090338
3999 | 180.4257 | 0.5572714 | 0.09061472 | 0.8012101
4028 | 179.8176 | 0.555393 | 0.0897015 | 0.7931354
4058 | 179.2973 | 0.5537862 | 0.08892524 | 0.7862717
4088 | 178.8591 | 0.5524325 | 0.08827471 | 0.7805198
4118 | 178.3413 | 0.5508333 | 0.08751029 | 0.7737608
4148 | 178.0738 | 0.5500071 | 0.08711714 | 0.7702847
4178 | 177.6738 | 0.5487718 | 0.08653143 | 0.7651058
4209 | 177.2857 | 0.5475729 | 0.08596555 | 0.7601023
4238 | 176.9336 | 0.5464853 | 0.08545433 | 0.7555821
4268 | 176.7948 | 0.5460567 | 0.08525345 | 0.753806
4298 | 176.3406 | 0.5446539 | 0.08459808 | 0.7480112
4328 | 176.0675 | 0.5438102 | 0.08420556 | 0.7445406
4358 | 175.8211 | 0.5430494 | 0.08385261 | 0.7414198
4389 | 175.5495 | 0.5422104 | 0.08346456 | 0.7379887
4418 | 175.3791 | 0.5416841 | 0.08322174 | 0.7358418
4448 | 175.075 | 0.5407449 | 0.08278962 | 0.7320209
4478 | 174.8742 | 0.5401247 | 0.08250509 | 0.7295052
4508 | 174.68 | 0.539525 | 0.08223056 | 0.7270778
4538 | 174.457 | 0.538836 | 0.08191595 | 0.724296
4568 | 174.2386 | 0.5381615 | 0.0816087 | 0.7215793
4598 | 174.0896 | 0.5377013 | 0.08139953 | 0.7197299
4628 | 173.8038 | 0.5368187 | 0.08099934 | 0.7161914
4658 | 173.7047 | 0.5365124 | 0.08086078 | 0.7149663
4688 | 173.603 | 0.5361985 | 0.08071892 | 0.7137119
4718 | 173.4167 | 0.535623 | 0.0804593 | 0.7114164
4748 | 173.1598 | 0.5348294 | 0.08010222 | 0.7082591
4778 | 172.9928 | 0.5343135 | 0.07987064 | 0.7062115
4808 | 172.8911 | 0.5339994 | 0.07972986 | 0.7049667
4838 | 172.7382 | 0.5335274 | 0.0795186 | 0.7030987
4868 | 172.6758 | 0.5333346 | 0.07943242 | 0.7023368
4898 | 172.4615 | 0.5326726 | 0.07913703 | 0.699725
4928 | 172.296 | 0.5321616 | 0.07890947 | 0.6977129
4959 | 172.2361 | 0.5319764 | 0.07882714 | 0.6969849
4988 | 171.9955 | 0.5312332 | 0.07849723 | 0.6940679
5018 | 171.9247 | 0.5310146 | 0.07840033 | 0.6932111
5049 | 171.8317 | 0.5307275 | 0.07827324 | 0.6920874
5078 | 171.6463 | 0.5301548 | 0.07802013 | 0.6898494
5108 | 171.5942 | 0.529994 | 0.07794918 | 0.6892221
5139 | 171.5207 | 0.5297669 | 0.07784899 | 0.6883362
5168 | 171.2932 | 0.5290643 | 0.07753966 | 0.6856011
5198 | 171.234 | 0.5288814 | 0.07745931 | 0.6848907
5229 | 171.0695 | 0.5283732 | 0.07723622 | 0.6829181
5258 | 171.0402 | 0.5282827 | 0.07719655 | 0.6825674
5288 | 170.934 | 0.5279547 | 0.07705284 | 0.6812967
5318 | 170.8599 | 0.527726 | 0.07695275 | 0.6804117
5348 | 170.7776 | 0.5274716 | 0.0768415 | 0.679428
5378 | 170.6618 | 0.527114 | 0.07668531 | 0.678047
5408 | 170.6106 | 0.5269558 | 0.07661631 | 0.677437
5457 | 172.4742 | 0.532712 | 0.07915456 | 0.69988
5487 | 175.0703 | 0.5407304 | 0.08278297 | 0.7319622
5518 | 176.8505 | 0.5462287 | 0.08533403 | 0.7545185
5547 | 178.2183 | 0.5504533 | 0.08732932 | 0.7721608
5577 | 179.5374 | 0.5545275 | 0.08928284 | 0.7894336
5608 | 180.7537 | 0.5582844 | 0.09110982 | 0.8055877
5637 | 181.7553 | 0.5613779 | 0.09263273 | 0.8190532
5667 | 182.7386 | 0.5644152 | 0.09414443 | 0.8324196
5698 | 183.576 | 0.5670014 | 0.09544455 | 0.8439151
5728 | 184.3072 | 0.56926 | 0.09658966 | 0.8540401
5757 | 184.8323 | 0.5708817 | 0.09741751 | 0.8613599
5788 | 185.2401 | 0.5721412 | 0.0980637 | 0.8670735
5818 | 185.6835 | 0.5735108 | 0.09876965 | 0.8733154
5847 | 185.9652 | 0.5743808 | 0.09921978 | 0.8772955
5878 | 186.2489 | 0.5752572 | 0.09967466 | 0.8813175
5908 | 186.6544 | 0.5765096 | 0.1003271 | 0.8870863
5937 | 187.1468 | 0.5780304 | 0.1011232 | 0.894125
5968 | 187.7994 | 0.5800461 | 0.1021848 | 0.9035116
5998 | 188.532 | 0.5823087 | 0.1033852 | 0.9141259
6027 | 189.1714 | 0.5842836 | 0.1044407 | 0.9234585
6058 | 189.9312 | 0.5866305 | 0.1057043 | 0.934631
6088 | 190.5278 | 0.5884731 | 0.1067035 | 0.9434657
6117 | 191.1587 | 0.5904218 | 0.107767 | 0.9528694
6148 | 191.684 | 0.5920442 | 0.1086578 | 0.9607462
6178 | 192.208 | 0.5936627 | 0.1095514 | 0.9686469
6207 | 192.6325 | 0.5949738 | 0.1102788 | 0.9750787
6237 | 193.0342 | 0.5962146 | 0.1109702 | 0.9811921
6268 | 193.37 | 0.5972516 | 0.1115503 | 0.986321
6297 | 193.7207 | 0.5983347 | 0.1121583 | 0.9916968
6328 | 193.9697 | 0.5991039 | 0.1125914 | 0.9955263
6358 | 194.3651 | 0.6003251 | 0.1132813 | 1.001626
6387 | 194.5907 | 0.601022 | 0.1136762 | 1.005119
6417 | 194.7871 | 0.6016285 | 0.1140208 | 1.008165
6448 | 195.0718 | 0.6025079 | 0.1145214 | 1.012592
6478 | 195.1924 | 0.6028804 | 0.114734 | 1.014471
6507 | 195.3528 | 0.6033758 | 0.1150171 | 1.016974
6538 | 195.4312 | 0.6036179 | 0.1151556 | 1.018199
6568 | 195.592 | 0.6041146 | 0.1154401 | 1.020714
6597 | 195.7431 | 0.6045815 | 0.1157079 | 1.023083
6627 | 195.8874 | 0.605027 | 0.1159639 | 1.025346
6658 | 196.0176 | 0.6054292 | 0.1161953 | 1.027392
6687 | 196.0619 | 0.6055661 | 0.1162742 | 1.028089
6717 | 196.1657 | 0.6058866 | 0.1164589 | 1.029723
6748 | 196.286 | 0.6062582 | 0.1166733 | 1.031618
6777 | 196.447 | 0.6067554 | 0.1169606 | 1.034158
6807 | 196.4948 | 0.6069032 | 0.1170461 | 1.034915
6838 | 196.6022 | 0.6072349 | 0.1172381 | 1.036612
6867 | 196.605 | 0.6072436 | 0.1172431 | 1.036657
6897 | 196.7351 | 0.6076453 | 0.117476 | 1.038716
6928 | 196.7451 | 0.6076761 | 0.1174939 | 1.038874
6958 | 196.8012 | 0.6078494 | 0.1175944 | 1.039763
6987 | 196.9086 | 0.6081813 | 0.1177871 | 1.041467
7018 | 196.8999 | 0.6081544 | 0.1177715 | 1.041329
7048 | 196.952 | 0.6083153 | 0.117865 | 1.042156
7077 | 197.0583 | 0.6086437 | 0.118056 | 1.043844
7108 | 197.0934 | 0.6087518 | 0.1181189 | 1.044401
7138 | 197.1335 | 0.6088757 | 0.118191 | 1.045038
7167 | 197.1987 | 0.6090773 | 0.1183085 | 1.046077
7198 | 197.2082 | 0.6091066 | 0.1183256 | 1.046228
7228 | 197.2789 | 0.6093249 | 0.1184528 | 1.047353
7274 | 195.8285 | 0.6048452 | 0.1158594 | 1.024422
7305 | 192.6556 | 0.5950451 | 0.1103185 | 0.9754297
7335 | 190.2772 | 0.5876992 | 0.106283 | 0.9397483
7365 | 188.483 | 0.5821573 | 0.1033046 | 0.9134134
7395 | 187.0297 | 0.5776688 | 0.1009335 | 0.892448
7425 | 185.6783 | 0.5734947 | 0.09876131 | 0.8732417
7455 | 184.6099 | 0.5701949 | 0.09706633 | 0.8582548
7485 | 183.6486 | 0.5672257 | 0.09555784 | 0.8449168
7515 | 182.7176 | 0.5643503 | 0.09411196 | 0.8321325
7545 | 181.9694 | 0.5620393 | 0.09296056 | 0.8219518
7575 | 181.3236 | 0.5600446 | 0.0919743 | 0.8132314
7605 | 180.6648 | 0.5580098 | 0.09097541 | 0.8043993
7635 | 180.0321 | 0.5560556 | 0.09002295 | 0.7959777
7665 | 179.5425 | 0.5545433 | 0.08929047 | 0.7895011
7695 | 179.0291 | 0.5529578 | 0.08852676 | 0.7827484
7725 | 178.5137 | 0.5513657 | 0.0877643 | 0.7760068
7755 | 178.1099 | 0.5501187 | 0.08717018 | 0.7707536
7785 | 177.6324 | 0.5486437 | 0.08647086 | 0.7645702
7815 | 177.3034 | 0.5476276 | 0.08599132 | 0.7603302
7845 | 176.9366 | 0.5464948 | 0.08545879 | 0.7556216
7875 | 176.6371 | 0.5455695 | 0.08502545 | 0.75179
7905 | 176.2814 | 0.5444709 | 0.08451285 | 0.7472577
7936 | 176.0159 | 0.5436509 | 0.08413154 | 0.7438862
7965 | 175.729 | 0.5427649 | 0.08372091 | 0.7402554
7995 | 175.4253 | 0.541827 | 0.08328762 | 0.7364243
8025 | 175.2206 | 0.5411945 | 0.08299631 | 0.7338485
8055 | 175.0029 | 0.5405223 | 0.08268742 | 0.7311173
8085 | 174.7531 | 0.5397506 | 0.08233379 | 0.7279905
8115 | 174.5428 | 0.5391012 | 0.08203695 | 0.7253659
8145 | 174.3315 | 0.5384483 | 0.08173927 | 0.7227338
8175 | 174.1247 | 0.5378099 | 0.08144884 | 0.7201658
8205 | 174.0233 | 0.5374965 | 0.08130655 | 0.7189077
8235 | 173.7317 | 0.5365959 | 0.08089856 | 0.7153003
8265 | 173.5668 | 0.5360865 | 0.08066836 | 0.7132649
8295 | 173.343 | 0.5353954 | 0.08035679 | 0.7105101
8325 | 173.1791 | 0.534889 | 0.08012898 | 0.7084958
8355 | 173.0105 | 0.5343685 | 0.07989527 | 0.7064293
8385 | 172.853 | 0.533882 | 0.07967727 | 0.7045018
8415 | 172.6908 | 0.5333808 | 0.07945307 | 0.7025193
8445 | 172.5593 | 0.5329747 | 0.07927173 | 0.700916
8475 | 172.4785 | 0.5327253 | 0.0791605 | 0.6999325
8505 | 172.2534 | 0.5320299 | 0.07885092 | 0.6971952
8535 | 172.1119 | 0.531593 | 0.07865684 | 0.6954791
8565 | 171.9908 | 0.5312187 | 0.07849081 | 0.6940111
8596 | 171.8797 | 0.5308758 | 0.0783389 | 0.692668
8625 | 171.708 | 0.5303455 | 0.07810435 | 0.690594
8655 | 171.6002 | 0.5300126 | 0.07795736 | 0.6892944
8685 | 171.5167 | 0.5297546 | 0.07784358 | 0.6882884
8715 | 171.3215 | 0.5291516 | 0.07757807 | 0.6859407
8745 | 171.1754 | 0.5287003 | 0.07737975 | 0.6841872
8775 | 171.1656 | 0.52867 | 0.07736645 | 0.6840696
8805 | 171.0348 | 0.5282661 | 0.07718926 | 0.6825029
8835 | 170.9091 | 0.5278779 | 0.07701922 | 0.6809995
8865 | 170.8242 | 0.5276157 | 0.0769045 | 0.6799851
8895 | 170.7372 | 0.5273468 | 0.07678698 | 0.678946
8925 | 170.6913 | 0.5272053 | 0.07672518 | 0.6783996
8955 | 170.6169 | 0.5269754 | 0.07662486 | 0.6775125
8984 | 170.4317 | 0.5264035 | 0.07637563 | 0.6753088
9015 | 170.4426 | 0.5264371 | 0.07639028 | 0.6754384
9045 | 170.3063 | 0.5260162 | 0.07620718 | 0.6738194
9117 | 173.2243 | 0.5350286 | 0.08019174 | 0.7090506
9147 | 175.4943 | 0.54204 | 0.08338591 | 0.7372933
9178 | 177.151 | 0.5471568 | 0.08576973 | 0.7583709
9207 | 178.5806 | 0.5515724 | 0.08786303 | 0.7768798
9237 | 179.8883 | 0.5556114 | 0.08980741 | 0.7940718
9268 | 181.0737 | 0.5592729 | 0.09159459 | 0.809874
9298 | 182.1399 | 0.5625658 | 0.09322203 | 0.8242637
9327 | 183.0088 | 0.5652494 | 0.09456251 | 0.8361162
9358 | 183.7474 | 0.5675309 | 0.09571215 | 0.8462812
9388 | 184.4639 | 0.5697439 | 0.09683619 | 0.8562199
9417 | 184.9393 | 0.5712123 | 0.09758686 | 0.8628573
9448 | 185.4401 | 0.5727589 | 0.09838167 | 0.8698849
9478 | 185.852 | 0.5740311 | 0.09903871 | 0.8756945
9507 | 186.0838 | 0.5747471 | 0.09940975 | 0.8789752
9537 | 186.4739 | 0.575952 | 0.1000363 | 0.8845149
9568 | 186.8886 | 0.5772328 | 0.1007051 | 0.8904288
9598 | 187.4815 | 0.5790642 | 0.1016667 | 0.898931
9627 | 188.0725 | 0.5808896 | 0.1026312 | 0.9074591
9658 | 188.8004 | 0.5831378 | 0.1038274 | 0.9180362
9688 | 189.5831 | 0.5855553 | 0.1051241 | 0.9295013
9717 | 190.2024 | 0.5874682 | 0.1061578 | 0.9386406
9748 | 190.8342 | 0.5894196 | 0.1072191 | 0.9480254
9778 | 191.5032 | 0.5914857 | 0.1083506 | 0.95803
9807 | 191.9363 | 0.5928234 | 0.1090874 | 0.9645446
9838 | 192.4385 | 0.5943745 | 0.1099459 | 0.9721354
9868 | 192.8067 | 0.5955118 | 0.1105783 | 0.9777265
9897 | 193.2028 | 0.5967353 | 0.1112612 | 0.9837652
9928 | 193.5429 | 0.5977857 | 0.1118498 | 0.9889691
9958 | 193.8425 | 0.598711 | 0.11237 | 0.9935688
9987 | 194.1835 | 0.5997643 | 0.1129641 | 0.9988219
10018 | 194.4165 | 0.6004839 | 0.1133712 | 1.002421
10048 | 194.693 | 0.601338 | 0.1138556 | 1.006705
10077 | 194.8264 | 0.6017499 | 0.1140898 | 1.008775
10107 | 194.9789 | 0.6022209 | 0.1143579 | 1.011145
10138 | 195.235 | 0.6030121 | 0.1148092 | 1.015136
10167 | 195.3312 | 0.6033091 | 0.1149789 | 1.016637
10197 | 195.5267 | 0.603913 | 0.1153245 | 1.019693
10228 | 195.6948 | 0.6044322 | 0.1156223 | 1.022325
10258 | 195.829 | 0.6048466 | 0.1158602 | 1.024429
10287 | 195.9105 | 0.6050984 | 0.116005 | 1.025709
10317 | 196.0423 | 0.6055054 | 0.1162392 | 1.02778
10348 | 196.169 | 0.6058968 | 0.1164648 | 1.029775
10377 | 196.2857 | 0.6062572 | 0.1166727 | 1.031613
10407 | 196.3296 | 0.6063927 | 0.116751 | 1.032305
10438 | 196.4561 | 0.6067836 | 0.1169769 | 1.034303
10468 | 196.5179 | 0.6069743 | 0.1170872 | 1.035278
10497 | 196.5836 | 0.6071774 | 0.1172048 | 1.036318
10528 | 196.6073 | 0.6072505 | 0.1172471 | 1.036692
10558 | 196.6721 | 0.6074508 | 0.1173632 | 1.037719
10587 | 196.8048 | 0.6078607 | 0.1176009 | 1.039821
10618 | 196.7582 | 0.6077168 | 0.1175174 | 1.039082
10648 | 196.9566 | 0.6083293 | 0.1178732 | 1.042228
10677 | 197.0004 | 0.6084646 | 0.1179518 | 1.042923
10708 | 196.9889 | 0.6084292 | 0.1179312 | 1.042741
10738 | 197.0197 | 0.6085243 | 0.1179865 | 1.04323
10767 | 197.08 | 0.6087105 | 0.1180949 | 1.044188
10798 | 197.1107 | 0.6088055 | 0.1181502 | 1.044677
10828 | 197.1772 | 0.6090108 | 0.1182697 | 1.045734
10857 | 197.2256 | 0.6091603 | 0.1183569 | 1.046504
10888 | 197.2069 | 0.6091024 | 0.1183231 | 1.046206
10921 | 195.4756 | 0.6037551 | 0.1152341 | 1.018893
10952 | 192.3937 | 0.5942364 | 0.1098693 | 0.9714577
10982 | 190.0472 | 0.5869888 | 0.1058981 | 0.9363446
11011 | 188.2212 | 0.581349 | 0.1028749 | 0.9096136
11042 | 186.8423 | 0.5770899 | 0.1006304 | 0.8897678
11072 | 185.3968 | 0.5726252 | 0.09831278 | 0.8692758
11103 | 184.3421 | 0.5693677 | 0.09664449 | 0.8545249
11132 | 183.4781 | 0.5666989 | 0.09529187 | 0.8425651
11162 | 182.5801 | 0.5639254 | 0.09389956 | 0.8302544
11192 | 181.8381 | 0.5616336 | 0.09275937 | 0.8201729
11222 | 181.0323 | 0.5591447 | 0.09153166 | 0.8093176
11252 | 180.3524 | 0.557045 | 0.09050434 | 0.800234
11282 | 179.7754 | 0.5552626 | 0.08963837 | 0.7925772
11312 | 179.3264 | 0.5538759 | 0.08896846 | 0.7866539
11342 | 178.8149 | 0.5522961 | 0.08820932 | 0.7799416
11372 | 178.2464 | 0.5505402 | 0.08737067 | 0.7725263
11403 | 177.8722 | 0.5493844 | 0.08682154 | 0.767671
11432 | 177.5045 | 0.5482486 | 0.08628419 | 0.7629197
11462 | 177.0294 | 0.5467814 | 0.08559329 | 0.7568108
11492 | 176.7575 | 0.5459414 | 0.08519943 | 0.7533284
11522 | 176.3487 | 0.5446788 | 0.08460966 | 0.7481136
11552 | 176.088 | 0.5438738 | 0.08423508 | 0.7448016
11583 | 175.7585 | 0.5428559 | 0.08376302 | 0.7406277
11612 | 175.4501 | 0.5419035 | 0.08332294 | 0.7367366
11642 | 175.2613 | 0.5413203 | 0.08305422 | 0.7343605
11673 | 174.9863 | 0.5404708 | 0.08266379 | 0.7309084
11702 | 174.6876 | 0.5395485 | 0.08224131 | 0.7271728
11732 | 174.4683 | 0.5388709 | 0.08193186 | 0.7244367
11762 | 174.2404 | 0.538167 | 0.08161121 | 0.7216015
11792 | 174.0461 | 0.537567 | 0.08133856 | 0.7191908
11822 | 173.8314 | 0.536904 | 0.08103795 | 0.7165328
11852 | 173.7161 | 0.5365476 | 0.08087671 | 0.7151072
11882 | 173.5308 | 0.5359753 | 0.08061815 | 0.712821
11912 | 173.3529 | 0.535426 | 0.08037057 | 0.7106318
11942 | 173.132 | 0.5347435 | 0.08006363 | 0.7079179
11972 | 172.9343 | 0.5341332 | 0.07978977 | 0.7054965
12002 | 172.7683 | 0.5336204 | 0.07956021 | 0.7034667
12032 | 172.6092 | 0.533129 | 0.07934061 | 0.701525
12062 | 172.4503 | 0.532638 | 0.07912161 | 0.6995887
12092 | 172.3018 | 0.5321793 | 0.07891737 | 0.6977828
12122 | 172.162 | 0.5317478 | 0.07872554 | 0.6960866
12152 | 171.9526 | 0.5311008 | 0.07843854 | 0.6935489
12182 | 171.8457 | 0.5307707 | 0.07829235 | 0.6922564
12212 | 171.7457 | 0.5304618 | 0.07815577 | 0.6910487
12242 | 171.6592 | 0.5301948 | 0.07803779 | 0.6900055
12272 | 171.537 | 0.5298174 | 0.07787126 | 0.6885331
12302 | 171.2937 | 0.5290659 | 0.07754038 | 0.6856075
12332 | 171.2921 | 0.5290608 | 0.07753813 | 0.6855876
12362 | 171.0792 | 0.5284031 | 0.07724933 | 0.683034
12392 | 170.955 | 0.5280195 | 0.07708121 | 0.6815475
12422 | 170.8813 | 0.5277919 | 0.07698158 | 0.6806666
12452 | 170.7305 | 0.5273263 | 0.07677802 | 0.6788667
12482 | 170.6534 | 0.527088 | 0.076674 | 0.677947
12512 | 170.6143 | 0.5269674 | 0.07662134 | 0.6774814
12542 | 170.4141 | 0.526349 | 0.07635192 | 0.6750992
12572 | 170.3225 | 0.5260661 | 0.07622889 | 0.6740113
12602 | 170.2785 | 0.5259303 | 0.07616988 | 0.6734896
12632 | 170.2332 | 0.5257904 | 0.0761091 | 0.6729522
12662 | 170.1394 | 0.5255004 | 0.07598325 | 0.6718394
12693 | 170.0597 | 0.5252543 | 0.07587654 | 0.6708959
12725 | 171.698 | 0.5303144 | 0.07809064 | 0.6904728
12755 | 173.9943 | 0.537407 | 0.08126596 | 0.7185489
12785 | 175.6331 | 0.5424686 | 0.08358384 | 0.7390434
12816 | 177.1818 | 0.547252 | 0.08581451 | 0.7587668
12845 | 178.4137 | 0.5510569 | 0.08761692 | 0.7747037
12875 | 179.5216 | 0.5544788 | 0.0892593 | 0.7892255
12906 | 180.6408 | 0.5579356 | 0.09093915 | 0.8040786
12935 | 181.5323 | 0.5606893 | 0.09229229 | 0.816043
12965 | 182.3295 | 0.5631516 | 0.09351354 | 0.8268413
12996 | 182.99 | 0.5651914 | 0.09453338 | 0.8358586
13025 | 183.5009 | 0.5667696 | 0.0953275 | 0.8428801
13055 | 183.9661 | 0.5682064 | 0.09605433 | 0.8493068
13086 | 184.4042 | 0.5695595 | 0.09674217 | 0.8553886
13115 | 184.7244 | 0.5705486 | 0.09724708 | 0.859853
13145 | 185.1149 | 0.5717546 | 0.09786503 | 0.8653169
13176 | 185.62 | 0.5733146 | 0.09866829 | 0.8724192
13206 | 186.2813 | 0.575357 | 0.09972658 | 0.8817765
13235 | 186.9444 | 0.5774053 | 0.1007955 | 0.8912276
13266 | 187.6315 | 0.5795276 | 0.101911 | 0.901091
13296 | 188.3854 | 0.5818559 | 0.1031442 | 0.9119953
13325 | 189.0567 | 0.5839295 | 0.1042509 | 0.9217805
13355 | 189.6501 | 0.5857621 | 0.1052355 | 0.9304865
13386 | 190.1673 | 0.5873597 | 0.1060989 | 0.9381206
13415 | 190.7159 | 0.5890539 | 0.1070197 | 0.9462621
13445 | 191.1506 | 0.5903967 | 0.1077533 | 0.9527481
13476 | 191.5782 | 0.5917175 | 0.108478 | 0.9591565
13505 | 191.9359 | 0.5928223 | 0.1090868 | 0.9645392
13535 | 192.2244 | 0.5937135 | 0.1095795 | 0.9688955
13566 | 192.5679 | 0.5947742 | 0.1101679 | 0.9740978
13595 | 192.8441 | 0.5956273 | 0.1106426 | 0.9782953
13625 | 193.1486 | 0.5965678 | 0.1111675 | 0.9829369
13656 | 193.3322 | 0.597135 | 0.1114849 | 0.9857431
13685 | 193.5145 | 0.597698 | 0.1118006 | 0.9885343
13715 | 193.7267 | 0.5983534 | 0.1121687 | 0.9917894
13745 | 193.8969 | 0.598879 | 0.1124646 | 0.9944055
13776 | 194.0449 | 0.5993362 | 0.1127224 | 0.9966847
13805 | 194.1679 | 0.599716 | 0.1129368 | 0.9985806
13835 | 194.3281 | 0.600211 | 0.1132167 | 1.001055
13866 | 194.4753 | 0.6006656 | 0.1134741 | 1.003332
13895 | 194.5961 | 0.6010385 | 0.1136856 | 1.005202
13925 | 194.7209 | 0.6014241 | 0.1139046 | 1.007138
13956 | 194.7853 | 0.6016231 | 0.1140176 | 1.008137
13985 | 194.8806 | 0.6019174 | 0.1141851 | 1.009618
14015 | 195.0149 | 0.6023321 | 0.1144213 | 1.011706
14046 | 195.0284 | 0.602374 | 0.1144451 | 1.011917
14075 | 195.1469 | 0.6027398 | 0.1146537 | 1.013762
14105 | 195.1966 | 0.6028935 | 0.1147415 | 1.014537
14136 | 195.227 | 0.6029872 | 0.114795 | 1.015011
14166 | 195.3747 | 0.6034436 | 0.1150559 | 1.017317
14195 | 195.3864 | 0.6034796 | 0.1150764 | 1.017499
14225 | 195.4944 | 0.6038131 | 0.1152673 | 1.019187
14256 | 195.6123 | 0.6041772 | 0.115476 | 1.021032
14285 | 195.567 | 0.6040376 | 0.1153959 | 1.020324
14315 | 195.6256 | 0.6042183 | 0.1154995 | 1.02124
14346 | 195.7293 | 0.6045387 | 0.1156834 | 1.022865
14375 | 195.7968 | 0.6047472 | 0.1158031 | 1.023924
14405 | 195.7821 | 0.6047019 | 0.1157771 | 1.023694
14436 | 195.8039 | 0.6047692 | 0.1158157 | 1.024036
14465 | 195.8162 | 0.6048072 | 0.1158376 | 1.024229
14495 | 195.8546 | 0.6049258 | 0.1159057 | 1.024832
14531 | 196.0063 | 0.6053942 | 0.1161752 | 1.027214
14562 | 192.8872 | 0.5957603 | 0.1107168 | 0.9789512
14592 | 190.474 | 0.5883068 | 0.106613 | 0.9426662
14622 | 188.6597 | 0.5827032 | 0.1035955 | 0.9159851
14652 | 187.2678 | 0.5784041433 | 0.1013194 | 0.8958606
14682 | 185.9283 | 0.5742669 | 0.0991608 | 0.876774
14712 | 184.8497 | 0.5709355 | 0.09744503 | 0.8616032
14742 | 183.8773 | 0.567932 | 0.09591526 | 0.8480771
14772 | 183.0246 | 0.5652983 | 0.09458703 | 0.836333
14802 | 182.225 | 0.5628288 | 0.09335284 | 0.8254203
14832 | 181.4651 | 0.5604817 | 0.09218981 | 0.8151369
14862 | 180.8354 | 0.5585367 | 0.09123337 | 0.8066801
14892 | 180.2003 | 0.556575 | 0.09027547 | 0.7982104
14922 | 179.7219 | 0.5550976 | 0.08955845 | 0.7918705
14952 | 179.2321 | 0.5535848 | 0.08882825 | 0.7854142
14982 | 178.7584 | 0.5521217 | 0.08812581 | 0.7792033
15012 | 178.336 | 0.5508171 | 0.08750257 | 0.7736926
15042 | 177.9283 | 0.5495576 | 0.08690369 | 0.7683974
15072 | 177.5441 | 0.5483711 | 0.08634202 | 0.7634311
15102 | 177.2139 | 0.5473512 | 0.08586117 | 0.7591795
15132 | 176.8422 | 0.5462032 | 0.08532207 | 0.7544128
15162 | 176.5391 | 0.5452669 | 0.08488404 | 0.7505397
15192 | 176.1905 | 0.5441902 | 0.08438221 | 0.7461025
15223 | 175.8826 | 0.5432392 | 0.08394059 | 0.7421977
15252 | 175.6697 | 0.5425817 | 0.08363614 | 0.7395058
15282 | 175.3645 | 0.541639 | 0.08320097 | 0.7356581
15312 | 175.2322 | 0.5412304 | 0.08301281 | 0.7339944
15342 | 174.9009 | 0.5402071 | 0.08254287 | 0.7298392
15372 | 174.7201 | 0.5396486 | 0.08228709 | 0.7275776
15403 | 174.4568 | 0.5388354 | 0.08191568 | 0.7242936
15432 | 174.2107 | 0.5380753 | 0.08156948 | 0.7212325
15462 | 174.1345 | 0.53784 | 0.08146254 | 0.720287
15492 | 173.9259 | 0.5371958 | 0.08117017 | 0.7177019
15522 | 173.7216 | 0.5365646 | 0.08088436 | 0.7151748
15552 | 173.5462 | 0.5360229 | 0.08063964 | 0.7130109
15583 | 173.3763 | 0.535498 | 0.080403 | 0.7109186
15612 | 173.2406 | 0.5350791 | 0.08021444 | 0.7092513
15642 | 173.0308 | 0.5344309 | 0.07992329 | 0.706677
15673 | 172.9288 | 0.534116 | 0.07978208 | 0.7054285
15702 | 172.6829 | 0.5333565 | 0.07944223 | 0.7024235
15732 | 172.5808 | 0.5330412 | 0.07930142 | 0.7011785
15762 | 172.3875 | 0.5324442 | 0.07903526 | 0.6988251
15792 | 172.2806 | 0.5321139 | 0.07888827 | 0.6975255
15822 | 172.1206 | 0.5316196 | 0.07866865 | 0.6955836
15852 | 172.0592 | 0.5314303 | 0.07858461 | 0.6948405
15882 | 171.9144 | 0.5309828 | 0.07838628 | 0.6930869
15912 | 171.7376 | 0.5304369 | 0.07814474 | 0.6909512
15942 | 171.5308 | 0.529798 | 0.0778627 | 0.6884575
15972 | 171.5525 | 0.5298652 | 0.07789236 | 0.6887197
16002 | 171.3363 | 0.5291973 | 0.07759815 | 0.6861183
16032 | 171.34375 | 0.5292204 | 0.07760831 | 0.6862081
16062 | 171.2232 | 0.5288481 | 0.07744467 | 0.6847612
16092 | 171.0916 | 0.5284414 | 0.07726614 | 0.6831826
16122 | 170.9797 | 0.528096 | 0.07711472 | 0.6818439
16152 | 170.8802 | 0.5277886 | 0.07698014 | 0.6806539
16182 | 170.7764 | 0.5274681 | 0.07683998 | 0.6794146
16212 | 170.648 | 0.5270714 | 0.07666675 | 0.6778829
16243 | 170.6276 | 0.5270084 | 0.07663924 | 0.6776396
16272 | 170.5974 | 0.5269152 | 0.07659861 | 0.6772804
16302 | 170.481 | 0.5265555 | 0.07644183 | 0.6758941
16332 | 171.1399 | 0.5285907 | 0.07733165 | 0.6837619
16363 | 173.6145 | 0.5362338 | 0.08073489 | 0.7138532
16393 | 175.264 | 0.5413285 | 0.08305798 | 0.7343938
16423 | 176.674 | 0.5456838 | 0.08507887 | 0.7522624
16453 | 178.0186 | 0.5498366 | 0.08703611 | 0.7695682
16483 | 179.1933 | 0.5534647 | 0.08877044 | 0.7849031
16513 | 180.1822 | 0.5565193 | 0.09024835 | 0.7979707
16543 | 181.172 | 0.5595765 | 0.09174385 | 0.8111938
16573 | 182.0091 | 0.562162 | 0.09302144 | 0.8224902
16603 | 182.6994 | 0.5642938 | 0.09408373 | 0.8318828
16633 | 183.2012 | 0.565844 | 0.09486122 | 0.8387574
16663 | 183.6592 | 0.5672583 | 0.09557434 | 0.8450627
16693 | 184.1069 | 0.5686411 | 0.09627496 | 0.8512575
16723 | 184.487 | 0.5698153 | 0.09687259 | 0.8565417
16753 | 184.866 | 0.5709859 | 0.09747088 | 0.8618318
16783 | 185.4564 | 0.5728092 | 0.0984076 | 0.8701142
16812 | 185.9306 | 0.5742739 | 0.09916444 | 0.8768061
16843 | 186.7246 | 0.5767263 | 0.1004403 | 0.8880869
16873 | 187.4743 | 0.5790419 | 0.101655 | 0.8988274
16902 | 188.1577 | 0.5811528 | 0.1027708 | 0.9086934
16933 | 188.8682 | 0.5833473 | 0.1039394 | 0.9190261
16963 | 189.4327 | 0.5850906 | 0.1048741 | 0.9272903
16993 | 189.9949 | 0.5868272 | 0.1058106 | 0.9355715
17023 | 190.4545 | 0.5882467 | 0.1065803 | 0.942377
17053 | 190.9409 | 0.589749 | 0.107399 | 0.9496157
17083 | 191.3562 | 0.5910318 | 0.1081013 | 0.9558258
17113 | 191.7427 | 0.5922256 | 0.1087577 | 0.9616293
17143 | 192.0377 | 0.5931368 | 0.1092605 | 0.966075
17173 | 192.3335 | 0.5940503 | 0.1097661 | 0.9705455
17203 | 192.5945 | 0.5948563 | 0.1102135 | 0.9745015
17233 | 192.9021 | 0.5958063 | 0.1107424 | 0.9791779
17263 | 193.119 | 0.5964765 | 0.1111165 | 0.9824857
17293 | 193.3256 | 0.5971144 | 0.1114734 | 0.9856412
17323 | 193.4939 | 0.5976345 | 0.1117649 | 0.9882188
17353 | 193.6349 | 0.5980699 | 0.1120094 | 0.9903803
17383 | 193.8704 | 0.5987971 | 0.1124185 | 0.9939976
17413 | 193.9249 | 0.5989654 | 0.1125133 | 0.9948362
17443 | 194.1211 | 0.5995715 | 0.1128552 | 0.997859
17473 | 194.2161 | 0.5998651 | 0.1130211 | 0.9993256
17503 | 194.2811 | 0.6000657 | 0.1131345 | 1.000329
17533 | 194.4507 | 0.6005895 | 0.113431 | 1.00295
17563 | 194.5397 | 0.6008644 | 0.1135869 | 1.004328
17593 | 194.6386 | 0.6011699 | 0.1137602 | 1.005861
17623 | 194.7184 | 0.6014163 | 0.1139001 | 1.007098
17653 | 194.7905 | 0.6016392 | 0.1140268 | 1.008218
17683 | 194.8947 | 0.601961 | 0.1142099 | 1.009837
17713 | 195.048 | 0.6024343 | 0.1144795 | 1.012221
17743 | 195.0768 | 0.6025233 | 0.1145303 | 1.01267
17773 | 195.0748 | 0.6025171 | 0.1145267 | 1.012638
17803 | 195.222 | 0.6029718 | 0.1147862 | 1.014933
17833 | 195.2344 | 0.60301 | 0.114808 | 1.015126
17863 | 195.2511 | 0.6030616 | 0.1148375 | 1.015386
17893 | 195.3435 | 0.6033472 | 0.1150007 | 1.01683
17923 | 195.3496 | 0.6033659 | 0.1150114 | 1.016924
17952 | 195.4601 | 0.6037073 | 0.1152067 | 1.018651
17983 | 195.4827 | 0.6037772 | 0.1152467 | 1.019005
18013 | 195.5496 | 0.6039837 | 0.115365 | 1.020051
18042 | 195.5402 | 0.6039546 | 0.1153484 | 1.019904
18073 | 195.6399 | 0.6042626 | 0.1155249 | 1.021465
18103 | 195.6587 | 0.6043207 | 0.1155583 | 1.021759
18134 | 194.8434 | 0.6018024 | 0.1141196 | 1.009039
18164 | 191.735 | 0.5922018 | 0.1087446 | 0.9615133
18194 | 189.4449 | 0.5851283 | 0.1048943 | 0.9274692
18225 | 187.6713 | 0.5796505 | 0.1019758 | 0.9016643
18254 | 186.3009 | 0.5754178 | 0.09975817 | 0.8820559
18284 | 185.0466 | 0.5715436 | 0.09775675 | 0.8643595
18315 | 183.9719 | 0.5682243 | 0.09606339 | 0.8493869
18344 | 182.982 | 0.5651668 | 0.09452107 | 0.8357497
18374 | 182.0946 | 0.5624259 | 0.0931525 | 0.8236489
18405 | 181.3615 | 0.5601616 | 0.09203193 | 0.8137409
18434 | 180.6966 | 0.5581079 | 0.09102342 | 0.8048238
18464 | 180.0633 | 0.5561519 | 0.09006976 | 0.7963915
18495 | 179.4693 | 0.5543173 | 0.08918131 | 0.7885359
18524 | 178.9282 | 0.5526462 | 0.08837718 | 0.7814258
18554 | 178.4084 | 0.5510405 | 0.0876091 | 0.7746345
18584 | 177.8917 | 0.5494446 | 0.08685009 | 0.7679234
18615 | 177.4538 | 0.548092 | 0.08621028 | 0.7622662
18644 | 177.0668 | 0.5468967 | 0.08564749 | 0.7572901
18674 | 176.7819 | 0.5460168 | 0.08523472 | 0.7536404
18705 | 176.3587 | 0.5447097 | 0.08462408 | 0.7482411
18734 | 176.0577 | 0.54378 | 0.08419153 | 0.7444166
18764 | 175.7232 | 0.5427468 | 0.08371253 | 0.7401812
18795 | 175.4169 | 0.5418008 | 0.08327557 | 0.7363177
18824 | 175.1369 | 0.5409361 | 0.08287747 | 0.7327977
18854 | 174.8731 | 0.5401211 | 0.08250345 | 0.7294907
18885 | 174.6146 | 0.5393229 | 0.08213821 | 0.7262612
18914 | 174.3808 | 0.5386007 | 0.0818087 | 0.7233477
18944 | 174.2087 | 0.5380692 | 0.08156674 | 0.7212083
18975 | 173.8832 | 0.5370638 | 0.08111035 | 0.7171729
19004 | 173.7903 | 0.5367768 | 0.0809804 | 0.7160239
19034 | 173.4898 | 0.5358488 | 0.08056112 | 0.7123167
19065 | 173.2286 | 0.535042 | 0.08019777 | 0.7091039
19094 | 173.0559 | 0.5345085 | 0.07995811 | 0.7069849
19124 | 172.8821 | 0.5339717 | 0.07971742 | 0.7048568
19155 | 172.7806 | 0.5336584 | 0.07957721 | 0.703617
19184 | 172.6015 | 0.5331052 | 0.07933 | 0.7014312
19214 | 172.3645 | 0.5323732 | 0.07900364 | 0.6985455
19245 | 172.2656 | 0.5320675 | 0.07886763 | 0.6973429
19274 | 172.0397 | 0.5313699 | 0.07855781 | 0.6946036
19304 | 171.8612 | 0.5308186 | 0.07831358 | 0.692444
19335 | 171.7597 | 0.530505 | 0.07817485 | 0.6912174
19364 | 171.5807 | 0.5299521 | 0.07793069 | 0.6890586
19394 | 171.4246 | 0.52947 | 0.07771819 | 0.6871797
19425 | 171.3282 | 0.5291723 | 0.07758715 | 0.6860211
19454 | 171.1905 | 0.528747 | 0.07740026 | 0.6843685
19484 | 171.0788 | 0.5284021 | 0.07724887 | 0.6830299
19515 | 170.9658 | 0.5280531 | 0.07709592 | 0.6816776
19544 | 170.8056 | 0.5275583 | 0.07687939 | 0.6797631
19574 | 170.7045 | 0.527246 | 0.07674294 | 0.6785566
19605 | 170.5644 | 0.5268132 | 0.07655412 | 0.676887
19634 | 170.3992 | 0.526303 | 0.07633191 | 0.6749223
19664 | 170.3853 | 0.5262601 | 0.07631324 | 0.6747572
19695 | 170.1995 | 0.5256863 | 0.07606391 | 0.6725526
19724 | 170.1447 | 0.525517 | 0.07599045 | 0.6719031
19754 | 169.9993 | 0.5250677 | 0.07579571 | 0.6701812
19784 | 169.9461 | 0.5249036 | 0.07572465 | 0.6695529
19814 | 169.8133 | 0.5244934 | 0.07554727 | 0.6679845
19844 | 169.6722 | 0.5240574 | 0.07535903 | 0.6663201
19874 | 169.6548 | 0.5240038 | 0.07533588 | 0.6661155
19905 | 169.5235 | 0.5235981 | 0.07516104 | 0.6645695
19950 | 171.9352 | 0.531047 | 0.07841471 | 0.6933383
19980 | 174.1853 | 0.537997 | 0.0815339 | 0.720918
20011 | 175.7971 | 0.5429753 | 0.08381828 | 0.7411163
20041 | 177.2592 | 0.5474912 | 0.08592708 | 0.7597622
20070 | 178.484 | 0.5512742 | 0.08772061 | 0.7756205
20101 | 179.7083 | 0.5550556 | 0.08953814 | 0.7916909
20131 | 180.8056 | 0.5584448 | 0.09118835 | 0.806282
20160 | 181.658 | 0.5610775 | 0.09248412 | 0.8177391
20191 | 182.5282 | 0.563765 | 0.09381948 | 0.8295463
20221 | 183.2482 | 0.5659889 | 0.09493413 | 0.839402
20250 | 183.7918 | 0.5676679 | 0.09578151 | 0.8468945
20281 | 184.2217 | 0.5689959 | 0.09645527 | 0.8528519
20311 | 184.6342 | 0.5702699 | 0.09710463 | 0.8585934
20340 | 185.012 | 0.5714366 | 0.09770187 | 0.8638742
20371 | 185.4621 | 0.572827 | 0.09841678 | 0.8701954
20401 | 186.03 | 0.5745811 | 0.09932366 | 0.8782139
20430 | 186.6876 | 0.5766122 | 0.1003807 | 0.8875598
20461 | 187.3555 | 0.578675 | 0.1014619 | 0.8971199
20491 | 188.0622 | 0.5808579 | 0.1026144 | 0.9073105
20520 | 188.7782 | 0.5830692 | 0.1037908 | 0.9177121
20550 | 189.4029 | 0.5849987 | 0.1048246 | 0.9268533
20581 | 190.0631 | 0.5870379 | 0.1059246 | 0.9365795
20610 | 190.5688 | 0.5885999 | 0.1067724 | 0.9440755
20640 | 191.0172 | 0.5899847 | 0.1075278 | 0.9507547
20671 | 191.5361 | 0.5915875 | 0.1084066 | 0.9585246
20700 | 191.877 | 0.5926405 | 0.1089864 | 0.9636518
20730 | 192.193 | 0.5936163 | 0.1095257 | 0.9684199
20761 | 192.5312 | 0.5946608 | 0.1101049 | 0.9735407
20790 | 192.8325 | 0.5955914 | 0.1106226 | 0.9781187
20820 | 193.1147 | 0.5964631 | 0.111109 | 0.9824194
20851 | 193.3941 | 0.5973261 | 0.111592 | 0.9866898
20880 | 193.6124 | 0.5980004 | 0.1119704 | 0.9900355
20910 | 193.7334 | 0.5983742 | 0.1121805 | 0.9918931
20941 | 193.9377 | 0.5990052 | 0.1125357 | 0.995034
20971 | 194.0791 | 0.5994417 | 0.1127819 | 0.997211
21000 | 194.3142 | 0.600168 | 0.1131924 | 1.00084
21030 | 194.4486 | 0.6005831 | 0.1134274 | 1.002918
21061 | 194.6287 | 0.6011393 | 0.1137428 | 1.005707
21091 | 194.71 | 0.6013904 | 0.1138854 | 1.006968
21120 | 194.8212 | 0.601734 | 0.1140807 | 1.008695
21151 | 194.894 | 0.6019589 | 0.1142087 | 1.009826
21180 | 195.0309 | 0.6023815 | 0.1144494 | 1.011955
21210 | 195.0938 | 0.6025759 | 0.1145602 | 1.012935
21241 | 195.2144 | 0.6029482 | 0.1147727 | 1.014814
21270 | 195.2287 | 0.6029924 | 0.114798 | 1.015037
21300 | 195.3616 | 0.603403 | 0.1150326 | 1.017112
21331 | 195.4677 | 0.6037306 | 0.1152201 | 1.018769
21360 | 195.5316 | 0.6039281 | 0.1153332 | 1.01977
21390 | 195.5542 | 0.6039977 | 0.1153731 | 1.020122
21421 | 195.6305 | 0.6042335 | 0.1155082 | 1.021317
21451 | 195.6622 | 0.6043314 | 0.1155644 | 1.021814
21480 | 195.6739 | 0.6043677 | 0.1155852 | 1.021998
21511 | 195.783 | 0.6047047 | 0.1157787 | 1.023708
21541 | 195.839 | 0.6048775 | 0.115878 | 1.024586
21570 | 195.8605 | 0.6049438 | 0.1159161 | 1.024923
21601 | 195.957 | 0.605242 | 0.1160876 | 1.02644
21631 | 196.0078 | 0.6053988 | 0.1161778 | 1.027238
21660 | 196.0142 | 0.6054187 | 0.1161893 | 1.027339
21691 | 196.0108 | 0.6054083 | 0.1161833 | 1.027286
21721 | 196.1152 | 0.6057308 | 0.1163691 | 1.028928

## Calculation
| Time (seconds) | diameter |  |  | Simulation
| 0 | 0.6 |  |  | 0.5754296
| 30 | 0.5936459 |  |  | 0.5737732
| 60 | 0.5867559 |  |  | 0.5721664
| 90 | 0.5826402 |  |  | 0.5706077
| 120 | 0.5788181 |  |  | 0.5690957
| 150 | 0.5752867 |  |  | 0.567629 | [9 empty] | Shrinkage
| 180 | 0.5723908 |  |  | 0.5662063 |  | 0.6401079 | [7 empty] | cycle | A | B | C
| 210 | 0.570033 |  |  | 0.5648261 |  | 0.639712 | [7 empty] | 1 | 0.5201238 | 0.05530573 | 0.001013579
| 240 | 0.5674299 |  |  | 0.5634873 |  | 0.6393156 | [7 empty] | 2 | 0.5175119 | 0.05176028 | 0.0009503542
| 270 | 0.5653338 |  |  | 0.5621886 |  | 0.6389188 | 0.005414746 | [6 empty] | 3 | 0.5194734 | 0.05806868 | 0.001164643
| 300 | 0.5635287 |  |  | 0.5609287 |  | 0.6385215 | 0.005623918 | [6 empty] | 4 | 0.5196947 | 0.06067318 | 0.001270073
| 330 | 0.5616848 |  |  | 0.5597067 |  | 0.6381238 | 0.005842913 | [6 empty] | 5 | 0.5208225 | 0.0563598 | 0.001257198
| 360 | 0.5601026 |  |  | 0.5585212 |  | 0.6377256 | 0.006025332 | [6 empty] | 6 | 0.5168495 | 0.0581374 | 0.001150078
| 390 | 0.5584155 |  |  | 0.5573712 |  | 0.6373269 | 0.006227007
| 420 | 0.5570919 |  |  | 0.5562556 |  | 0.6369278 | 0.006373765 | [6 empty] | durchsn | 0.5190793 | 0.05671751 | 0.001134321
| 450 | 0.5556148 |  |  | 0.5551735 | 1.947527e-07 | 0.6365282 | 0.006546983 |  |  | A+BexpC*t |  |  |  | standabw | 0.001419673 | 0.002774416 | 0.0001176984 | 0.1037611
| 481 | 0.5543658 |  |  | 0.5540893 | 7.64207e-08 | 0.6361148 | 0.006682914 |  |  | A | B | C |  |  | tau | 0.8815847
| 510 | 0.5531738 |  |  | 0.5531055 | 4.671368e-09 | 0.6357277 | 0.006815142 |  |  | 0.5201238 | 0.05530573 | 0.001013579 |  |  |  | 0.09147421
| 540 | 0.5522222 |  |  | 0.5521177 | 1.093207e-08 | 0.6353267 | 0.006906358 |  |  |  |  | 986.6028
| 570 | 0.5509694 |  |  | 0.5511595 | 3.611652e-08 | 0.6349253 | 0.007048592 |  |  | 1.612955e-06
| 600 | 0.5500418 |  |  | 0.55023 | 3.540092e-08 | 0.6345234 | 0.007137146
| 630 | 0.5491328 |  |  | 0.5493283 | 3.821311e-08 | 0.6341211 | 0.007223009 |  |  | SIM2 | 0 | 0
| 660 | 0.5483428 |  |  | 0.5484536 | 1.228023e-08 | 0.6337183 | 0.007288973 |  |  | A+BexpC*t
| 691 | 0.5474365 |  |  | 0.5475773 | 1.983045e-08 | 0.6333016 | 0.007372812 |  |  | A | B | C
| 720 | 0.5464543 |  |  | 0.5467821 | 1.074805e-07 | 0.6329113 | 0.007474819 |  |  | 0.9841407 | 0.3416668 | 3.833816e-05
| 750 | 0.5457749 |  |  | 0.5459837 | 4.357734e-08 | 0.6325071 | 0.007522467 |  |  |  |  | 26083.67
| 781 | 0.5449344 |  |  | 0.5451838 | 6.219483e-08 | 0.6320889 | 0.007595915 |  |  | 0.07664482
| 810 | 0.5444083 |  |  | 0.5444579 | 2.455822e-09 | 0.6316973 | 0.007619364
| 840 | 0.5436407 |  |  | 0.5437291 | 7.813676e-09 | 0.6312917 | 0.0076827
| 871 | 0.5430032 |  |  | 0.5429989 | 1.794418e-11 | 0.6308721 | 0.007720951
| 900 | 0.5422203 |  |  | 0.5423363 | 1.346698e-08 | 0.6304791 | 0.007789623
| 930 | 0.5418023 |  |  | 0.5416711 | 1.721348e-08 | 0.6300721 | 0.007791568
| 961 | 0.5409192 |  |  | 0.5410046 | 7.284142e-09 | 0.6296511 | 0.007873343
| 990 | 0.5403671 |  |  | 0.5403997 | 1.061786e-09
| 1020 | 0.5397565 |  |  | 0.5397925 | 1.294417e-09
| 1050 | 0.5393523 |  |  | 0.5392034 | 2.217539e-08
| 1080 | 0.5386573 |  |  | 0.538632 | 6.404395e-10
| 1110 | 0.5381545 |  |  | 0.5380777 | 5.902066e-09
| 1140 | 0.5379173 |  |  | 0.5375399 | 1.424009e-07
| 1170 | 0.5372071 |  |  | 0.5370183 | 3.56384e-08
| 1200 | 0.5369016 |  |  | 0.5365124 | 1.514816e-07
| 1230 | 0.5357636 |  |  | 0.5360215 | 6.650817e-08
| 1260 | 0.5354839 |  |  | 0.5355454 | 3.778673e-09
| 1290 | 0.5350212 |  |  | 0.5350835 | 3.885723e-09
| 1320 | 0.5347152 |  |  | 0.5346355 | 6.351195e-09
| 1351 | 0.5342817 |  |  | 0.5341866 | 9.040718e-09
| 1380 | 0.5338734 |  |  | 0.5337793 | 8.854662e-09
| 1410 | 0.5333268 |  |  | 0.5333703 | 1.888426e-09
| 1441 | 0.5332698 |  |  | 0.5329605 | 9.56291e-08
| 1470 | 0.5330224 |  |  | 0.5325887 | 1.881257e-07
| 1500 | 0.5322677 |  |  | 0.5322154 | 2.74093e-09
| 1530 | 0.5319406 |  |  | 0.5318532 | 7.637691e-09
| 1560 | 0.5313655 |  |  | 0.531502 | 1.86256e-08
| 1590 | 0.5309948 |  |  | 0.5311612 | 2.768014e-08
| 1620 | 0.5305991 |  |  | 0.5308306 | 5.36045e-08
| 1650 | 0.5303799 |  |  | 0.5305099 | 1.692123e-08
| 1680 | 0.530101 |  |  | 0.5301989 | 9.576349e-09
| 1710 | 0.529913 |  |  | 0.5298971 | 2.517102e-10
| 1740 | 0.5294308 |  |  | 0.5296044 | 3.016267e-08
| 1770 | 0.5292157 |  |  | 0.5293205 | 1.097434e-08 | [8 empty] | Swelling
0 | 1802 |  | 0.5398561 | [6 empty] | C1 |  |  |  |  | cycle | A | B | C | A-B
30 | 1832 |  | 0.546371 | [11 empty] | 1 | 0.6110633 | 0.1301522 | 0.002984517 | 0.4809111
60 | 1862 |  | 0.5508211 | [11 empty] | 2 | 0.6096291 | 0.1283988 | 0.002876447 | 0.4812302
91 | 1893 |  | 0.5545718 | [11 empty] | 3 | 0.6096644 | 0.1189628 | 0.00282699 | 0.4907016
120 | 1922 |  | 0.5575635 | [11 empty] | 4 | 0.6056667 | 0.1290895 | 0.00272644 | 0.4765772
150 | 1952 |  | 0.5604934 | [11 empty] | 5 | 0.6046375 | 0.1259866 | 0.002818909 | 0.4786509
181 | 1983 |  | 0.5631584 | [11 empty] | 6 | 0.6056248 | 0.1199214 | 0.0029489 | 0.4857034
210 | 2012 |  | 0.5650159
240 | 2042 |  | 0.5670659
271 | 2073 |  | 0.5684682 | [11 empty] | mean | 0.6077143 | 0.1254186 | 0.002863701
300 | 2102 |  | 0.5695765 | [11 empty] | standabw | 0.002473548 | 0.004415568 | 8.58414e-05 | 0.02997569
330 | 2132 |  | 0.5704923
361 | 2163 |  | 0.5719633 | [13 empty] | tau | 0.3491985
390 | 2192 |  | 0.5736373 | [14 empty] | 0.01046747
420 | 2222 |  | 0.5751989
451 | 2253 |  | 0.5775976 | 0.577188 |  | 1.678351e-05
480 | 2282 |  | 0.5800175 | 0.5799966 |  | 4.365755e-08
510 | 2312 |  | 0.5823524 | 0.5826573 |  | 9.296298e-06 | [5 empty] | A+BexpC*t
541 | 2343 |  | 0.5848747 | 0.5851675 |  | 8.57391e-06 | [5 empty] | A | B | C
570 | 2372 |  | 0.5872442 | 0.5873146 |  | 4.950372e-07 | [5 empty] | 0.6110633 | 0.1301522 | 0.002984517
600 | 2402 |  | 0.5890788 | 0.5893485 |  | 7.275617e-06 | [7 empty] | 335.0626
631 | 2433 |  | 0.5913281 | 0.5912674 |  | 3.684519e-07 | [5 empty] | 9.286176e-05
660 | 2462 |  | 0.5929432 | 0.5929087 |  | 1.187735e-07
690 | 2492 |  | 0.5945914 | 0.5944636 |  | 1.633912e-06
720 | 2522 |  | 0.5958251 | 0.5958852 |  | 3.618201e-07
751 | 2553 |  | 0.5972877 | 0.5972265 |  | 3.742775e-07
780 | 2582 |  | 0.5984397 | 0.5983737 |  | 4.358734e-07
810 | 2612 |  | 0.5998494 | 0.5994605 |  | 1.512677e-05
841 | 2643 |  | 0.6006207 | 0.6004858 |  | 1.818366e-06
870 | 2672 |  | 0.6015913 | 0.6013628 |  | 5.218097e-06
900 | 2702 |  | 0.6021904 | 0.6021936 |  | 1.058555e-09
931 | 2733 |  | 0.6030324 | 0.6029774 |  | 3.016704e-07
960 | 2762 |  | 0.6036188 | 0.6036478 |  | 8.457958e-08
990 | 2792 |  | 0.6041831 | 0.6042829 |  | 9.975024e-07
1021 | 2823 |  | 0.6046794 | 0.6048821 |  | 4.110134e-06
1050 | 2852 |  | 0.605185 | 0.6053946 |  | 4.391315e-06
1080 | 2882 |  | 0.6059337 | 0.6058801 |  | 2.875238e-07
1111 | 2913 |  | 0.6061758 | 0.6063381 |  | 2.633783e-06
1140 | 2942 |  | 0.6067048 | 0.6067299 |  | 6.303781e-08
1170 | 2972 |  | 0.6071607 | 0.607101 |  | 3.565386e-07
1201 | 3003 |  | 0.6073733 | 0.6074512 |  | 6.061636e-07
1230 | 3032 |  | 0.6078362 | 0.6077507 |  | 7.312124e-07
1260 | 3062 |  | 0.6078583 | 0.6080344 |  | 3.100106e-06
1291 | 3093 |  | 0.6084285 | 0.608302 |  | 1.598482e-06
1320 | 3122 |  | 0.6085504 | 0.608531 |  | 3.787026e-08
1350 | 3152 |  | 0.6086827 | 0.6087478 |  | 4.244773e-07
1381 | 3183 |  | 0.6088473 | 0.6089525 |  | 1.106039e-06
1410 | 3212 |  | 0.6091562 | 0.6091275 |  | 8.279156e-08
1440 | 3242 |  | 0.6093077 | 0.6092933 |  | 2.09592e-08
1470 | 3272 |  | 0.6093723 | 0.6094449 |  | 5.266812e-07
1500 | 3302 |  | 0.6097011 | 0.6095835 |  | 1.383271e-06
1530 | 3332 |  | 0.6097052 | 0.6097102 |  | 2.550057e-09
1561 | 3363 |  | 0.6099743 | 0.6098298 |  | 2.089644e-06
1590 | 3392 |  | 0.6104862
1620 | 3422 |  | 0.6104571
1650 | 3452 |  | 0.6104511
1681 | 3483 |  | 0.6107068
1710 | 3512 |  | 0.6105427
1740 | 3542 |  | 0.6107389 | [6 empty] | Cycle2
0 | 3572 | 0.6108753 | 0.6108753 |  | 0.5692722
33 | 3605 | 0.6053901 |  |  | 0.5676741
63 | 3635 | 0.5956376 |  |  | 0.5662641
94 | 3666 | 0.5887397 |  |  | 0.5648488
123 | 3695 | 0.5832135 |  |  | 0.563562
153 | 3725 | 0.5789244 |  |  | 0.5622676
184 | 3756 | 0.5749252 |  |  | 0.5609683
213 | 3785 | 0.5713369 |  |  | 0.559787
243 | 3815 | 0.5683137 |  |  | 0.5585987
274 | 3846 | 0.5657797 |  |  | 0.5574059
303 | 3875 | 0.5631502 |  |  | 0.5563214
333 | 3905 | 0.5609852 |  |  | 0.5552306
364 | 3936 | 0.5590794 |  |  | 0.5541355
394 | 3966 | 0.5572714 |  |  | 0.5531061
423 | 3995 | 0.555393 |  |  | 0.5521385
454 | 4026 | 0.5537862 |  |  | 0.5511333 | 7.03802e-06
484 | 4056 | 0.5524325 |  |  | 0.5501883 | 5.036646e-06
513 | 4085 | 0.5508333 |  |  | 0.5493 | 2.350981e-06 |  |  |  |  | A+BexpC*t
544 | 4116 | 0.5500071 |  |  | 0.5483771 | 2.656945e-06 |  |  |  |  | A | B | C
574 | 4146 | 0.5487718 |  |  | 0.5475096 | 1.593103e-06 |  |  |  |  | 0.5175119 | 0.05176028 | 0.0009503542
603 | 4175 | 0.5475729 |  |  | 0.5466941 | 7.722357e-07 | [6 empty] | 1052.239
634 | 4206 | 0.5464853 |  |  | 0.5458469 | 4.07515e-07 |  |  |  |  | 4.538178e-07
664 | 4236 | 0.5460567 |  |  | 0.5450505 | 1.012573e-06
693 | 4265 | 0.5446539 |  |  | 0.5443019 | 1.239264e-07
723 | 4295 | 0.5438102 |  |  | 0.5435489 | 6.832411e-08
754 | 4326 | 0.5430494 |  |  | 0.542793 | 6.574072e-08
783 | 4355 | 0.5422104 |  |  | 0.5421057 | 1.095128e-08
813 | 4385 | 0.5416841 |  |  | 0.5414144 | 7.269461e-08
844 | 4416 | 0.5407449 |  |  | 0.5407205 | 5.930668e-10
873 | 4445 | 0.5401247 |  |  | 0.5400896 | 1.230925e-09
903 | 4475 | 0.539525 |  |  | 0.539455 | 4.89437e-09
934 | 4506 | 0.538836 |  |  | 0.538818 | 3.254391e-10
963 | 4535 | 0.5381615 |  |  | 0.5382388 | 5.976949e-09
993 | 4565 | 0.5377013 |  |  | 0.5376562 | 2.035251e-09
1024 | 4596 | 0.5368187 |  |  | 0.5370714 | 6.385955e-08
1053 | 4625 | 0.5365124 |  |  | 0.5365397 | 7.435567e-10
1083 | 4655 | 0.5361985 |  |  | 0.5360048 | 3.748691e-08
1114 | 4686 | 0.535623 |  |  | 0.535468 | 2.40311e-08
1143 | 4715 | 0.5348294 |  |  | 0.5349799 | 2.262664e-08
1173 | 4745 | 0.5343135 |  |  | 0.5344889 | 3.074038e-08
1204 | 4776 | 0.5339994 |  |  | 0.533996 | 1.168374e-11
1233 | 4805 | 0.5335274 |  |  | 0.5335479 | 4.221573e-10
1263 | 4835 | 0.5333346 |  |  | 0.5330972 | 5.635364e-08
1294 | 4866 | 0.5326726 |  |  | 0.5326447 | 7.796188e-10
1323 | 4895 | 0.5321616 |  |  | 0.5322333 | 5.151791e-09
1353 | 4925 | 0.5319764 |  |  | 0.5318195 | 2.460764e-08
1384 | 4956 | 0.5312332 |  |  | 0.5314042 | 2.92207e-08
1413 | 4985 | 0.5310146 |  |  | 0.5310265 | 1.43337e-10
1443 | 5015 | 0.5307275 |  |  | 0.5306467 | 6.530395e-09
1474 | 5046 | 0.5301548 |  |  | 0.5302653 | 1.222331e-08
1503 | 5075 | 0.529994 |  |  | 0.5299187 | 5.681047e-09
1533 | 5105 | 0.5297669 |  |  | 0.5295699 | 3.878545e-08
1564 | 5136 | 0.5290643 |  |  | 0.5292199 | 2.421131e-08
1593 | 5165 | 0.5288814 |  |  | 0.5289016 | 4.058055e-10
1623 | 5195 | 0.5283732 |  |  | 0.5285815 | 4.336474e-08
1654 | 5226 | 0.5282827 |  |  | 0.5282601 | 5.133209e-10
1683 | 5255 | 0.5279547 |  |  | 0.5279679 | 1.737942e-10
1713 | 5285 | 0.527726 |  |  | 0.527674 | 2.703758e-09
1744 | 5316 | 0.5274716 |  |  | 0.527379 | 8.572977e-09
1773 | 5345 | 0.527114 |  |  | 0.5271108 | 1.025297e-11
1803 | 5375
0 | 5418 |  | 0.532712 | [5 empty] | C2
31 | 5449 |  | 0.5407304
61 | 5479 |  | 0.5462287
90 | 5508 |  | 0.5504533
121 | 5539 |  | 0.5545275
151 | 5569 |  | 0.5582844
180 | 5598 |  | 0.5613779
211 | 5629 |  | 0.5644152
241 | 5659 |  | 0.5670014
270 | 5688 |  | 0.56926
301 | 5719 |  | 0.5708817
331 | 5749 |  | 0.5721412
361 | 5779 |  | 0.5735108
391 | 5809 |  | 0.5743808
421 | 5839 |  | 0.5752572
451 | 5869 |  | 0.5765096
480 | 5898 |  | 0.5780304
511 | 5929 |  | 0.5800461 | [8 empty] | A+BexpC*t
541 | 5959 |  | 0.5823087 | [8 empty] | A | B | C
571 | 5989 |  | 0.5842836 | [8 empty] | 0.6096291 | 0.1283988 | 0.002876447
601 | 6019 |  | 0.5866305 | 0.5868374 |  | 4.278899e-06 | [7 empty] | 347.6511
631 | 6049 |  | 0.5884731 | 0.5887217 |  | 6.177975e-06 | [5 empty] | 0.0001376097
661 | 6079 |  | 0.5904218 | 0.5904502 |  | 8.069625e-08
691 | 6109 |  | 0.5920442 | 0.5920358 |  | 7.088513e-09
721 | 6139 |  | 0.5936627 | 0.5934903 |  | 2.970586e-06
751 | 6169 |  | 0.5949738 | 0.5948246 |  | 2.225038e-06
781 | 6199 |  | 0.5962146 | 0.5960486 |  | 2.757004e-06
811 | 6229 |  | 0.5972516 | 0.5971713 |  | 6.44815e-07
841 | 6259 |  | 0.5983347 | 0.5982013 |  | 1.78157e-06
871 | 6289 |  | 0.5991039 | 0.5991461 |  | 1.776518e-07
901 | 6319 |  | 0.6003251 | 0.6000127 |  | 9.754912e-06
931 | 6349 |  | 0.601022 | 0.6008078 |  | 4.588988e-06
961 | 6379 |  | 0.6016285 | 0.6015371 |  | 8.366588e-07
991 | 6409 |  | 0.6025079 | 0.6022061 |  | 9.108113e-06
1020 | 6438 |  | 0.6028804 | 0.6028002 |  | 6.439569e-07
1051 | 6469 |  | 0.6033758 | 0.6033827 |  | 4.80197e-09
1081 | 6499 |  | 0.6036179 | 0.6038991 |  | 7.909802e-06
1110 | 6528 |  | 0.6041146 | 0.6043577 |  | 5.911281e-06
1141 | 6559 |  | 0.6045815 | 0.6048074 |  | 5.105111e-06
1171 | 6589 |  | 0.605027 | 0.6052061 |  | 3.206382e-06
1201 | 6619 |  | 0.6054292 | 0.6055717 |  | 2.031692e-06
1231 | 6649 |  | 0.6055661 | 0.6059072 |  | 1.163437e-05
1261 | 6679 |  | 0.6058866 | 0.6062149 |  | 1.077804e-05
1291 | 6709 |  | 0.6062582 | 0.6064971 |  | 5.709969e-06
1321 | 6739 |  | 0.6067554 | 0.6067561 |  | 5.232234e-11
1351 | 6769 |  | 0.6069032 | 0.6069936 |  | 8.177204e-07
1381 | 6799 |  | 0.6072349 | 0.6072115 |  | 5.476681e-08
1411 | 6829 |  | 0.6072436 | 0.6074114 |  | 2.815666e-06
1441 | 6859 |  | 0.6076453 | 0.6075947 |  | 2.558259e-07
1471 | 6889 |  | 0.6076761 | 0.6077629 |  | 7.528243e-07
1501 | 6919 |  | 0.6078494 | 0.6079172 |  | 4.594277e-07
1531 | 6949 |  | 0.6081813 | 0.6080587 |  | 1.502377e-06
1561 | 6979 |  | 0.6081544 | 0.6081885 |  | 1.164242e-07
1591 | 7009 |  | 0.6083153 | 0.6083076 |  | 5.937756e-09
1621 | 7039 |  | 0.6086437 | 0.6084169 |  | 5.142954e-06
1651 | 7069 |  | 0.6087518 | 0.6085171 |  | 5.509579e-06
1681 | 7099 |  | 0.6088757 | 0.608609 |  | 7.110139e-06
1711 | 7129 |  | 0.6090773 | 0.6086934 |  | 1.474063e-05
1741 | 7159 |  | 0.6091066
0 | 7189 | 0.6093249 | 0.6093249 |  | 0.577542 |  |  |  |  | Cycle3
88 | 7277 | 0.6048452 |  |  | 0.5718855
118 | 7307 | 0.5950451 |  |  | 0.5700859
148 | 7337 | 0.5876992 |  |  | 0.568348
178 | 7367 | 0.5821573 |  |  | 0.5666699
208 | 7397 | 0.5776688 |  |  | 0.5650493
239 | 7428 | 0.5734947 |  |  | 0.5634332
269 | 7458 | 0.5701949 |  |  | 0.5619238
298 | 7487 | 0.5672257 |  |  | 0.560514
329 | 7518 | 0.5643503 |  |  | 0.5590587
358 | 7547 | 0.5620393 |  |  | 0.557744
388 | 7577 | 0.5600446 |  |  | 0.55643
419 | 7608 | 0.5580098 |  |  | 0.5551195
448 | 7637 | 0.5560556 |  |  | 0.5539357
478 | 7667 | 0.5545433 |  |  | 0.5527524
509 | 7698 | 0.5529578 |  |  | 0.5515723
538 | 7727 | 0.5513657 |  |  | 0.5505063
568 | 7757 | 0.5501187 |  |  | 0.5494407 | [5 empty] | A+BexpC*t
599 | 7788 | 0.5486437 |  |  | 0.5483781 | [5 empty] | A | B | C
628 | 7817 | 0.5476276 |  |  | 0.5474181 | [5 empty] | 0.5194734 | 0.05806868 | 0.001164643
658 | 7847 | 0.5464948 |  |  | 0.5464586 | [7 empty] | 858.6319
689 | 7878 | 0.5455695 |  |  | 0.5455017 | 4.594904e-09 |  |  |  |  | 6.086572e-07
718 | 7907 | 0.5444709 |  |  | 0.5446373 | 2.767969e-08
748 | 7937 | 0.5436509 |  |  | 0.5437733 | 1.499043e-08
779 | 7968 | 0.5427649 |  |  | 0.5429116 | 2.151855e-08
808 | 7997 | 0.541827 |  |  | 0.5421332 | 9.379146e-08
838 | 8027 | 0.5411945 |  |  | 0.5413552 | 2.580965e-08
869 | 8058 | 0.5405223 |  |  | 0.5405792 | 3.243357e-09
898 | 8087 | 0.5397506 |  |  | 0.5398783 | 1.630151e-08
928 | 8117 | 0.5391012 |  |  | 0.5391777 | 5.851027e-09
959 | 8148 | 0.5384483 |  |  | 0.538479 | 9.383458e-10
988 | 8177 | 0.5378099 |  |  | 0.5378478 | 1.438256e-09
1018 | 8207 | 0.5374965 |  |  | 0.5372169 | 7.818619e-08
1048 | 8237 | 0.5365959 |  |  | 0.5366076 | 1.364881e-10
1079 | 8268 | 0.5360865 |  |  | 0.5360001 | 7.474742e-09
1108 | 8297 | 0.5353954 |  |  | 0.5354512 | 3.108913e-09
1138 | 8327 | 0.534889 |  |  | 0.5349026 | 1.841029e-10
1169 | 8358 | 0.5343685 |  |  | 0.5343555 | 1.692812e-10
1198 | 8387 | 0.533882 |  |  | 0.5338612 | 4.32187e-10
1228 | 8417 | 0.5333808 |  |  | 0.5333672 | 1.841195e-10
1259 | 8448 | 0.5329747 |  |  | 0.5328745 | 1.003132e-08
1288 | 8477 | 0.5327253 |  |  | 0.5324295 | 8.750399e-08
1318 | 8507 | 0.5320299 |  |  | 0.5319846 | 2.052592e-09
1349 | 8538 | 0.531593 |  |  | 0.5315409 | 2.713463e-09
1378 | 8567 | 0.5312187 |  |  | 0.5311402 | 6.172396e-09
1408 | 8597 | 0.5308758 |  |  | 0.5307396 | 1.856272e-08
1439 | 8628 | 0.5303455 |  |  | 0.5303401 | 2.89272e-11
1468 | 8657 | 0.5300126 |  |  | 0.5299792 | 1.113788e-09
1498 | 8687 | 0.5297546 |  |  | 0.5296185 | 1.852783e-08
1529 | 8718 | 0.5291516 |  |  | 0.5292587 | 1.14769e-08
1558 | 8747 | 0.5287003 |  |  | 0.5289337 | 5.449243e-08
1588 | 8777 | 0.52867 |  |  | 0.5286089 | 3.734998e-09
1619 | 8808 | 0.5282661 |  |  | 0.528285 | 3.556416e-10
1648 | 8837 | 0.5278779 |  |  | 0.5279923 | 1.308681e-08
1678 | 8867 | 0.5276157 |  |  | 0.5276998 | 7.075619e-09
1709 | 8898 | 0.5273468 |  |  | 0.5274081 | 3.757879e-09
1738 | 8927 | 0.5272053 |  |  | 0.5271446 | 3.685902e-09
1768 | 8957 | 0.5269754 |  |  | 0.5268812 | 8.876511e-09
1799 | 8988 | 0.5264035 |  |  | 0.5266185 | 4.625132e-08
1828 | 9017 | 0.5264371 |  |  | 0.5263812 | 3.123007e-09
1858 | 9047 | 0.5260162 |  |  | 0.526144
0 | 9148 | 0.5350286 | 0.5350286 | [6 empty] | C3
30 | 9178 |  | 0.54204
61 | 9209 |  | 0.5471568
91 | 9239 |  | 0.5515724
120 | 9268 |  | 0.5556114
151 | 9299 |  | 0.5592729
181 | 9329 |  | 0.5625658
210 | 9358 |  | 0.5652494
240 | 9388 |  | 0.5675309
271 | 9419 |  | 0.5697439
300 | 9448 |  | 0.5712123
330 | 9478 |  | 0.5727589
361 | 9509 |  | 0.5740311
390 | 9538 |  | 0.5747471
420 | 9568 |  | 0.575952
451 | 9599 |  | 0.5772328
480 | 9628 |  | 0.5790642
510 | 9658 |  | 0.5808896 | [8 empty] | A+BexpC*t
541 | 9689 |  | 0.5831378 | [8 empty] | A | B | C
570 | 9718 |  | 0.5855553 | [8 empty] | 0.6096644 | 0.1189628 | 0.00282699
600 | 9748 |  | 0.5874682 | 0.587849 |  | 1.450046e-05 | [7 empty] | 353.7331
631 | 9779 |  | 0.5894196 | 0.5896795 |  | 6.751985e-06 | [5 empty] | 0.0001201953
660 | 9808 |  | 0.5914857 | 0.5912525 |  | 5.439711e-06
690 | 9838 |  | 0.5928234 | 0.5927496 |  | 5.445435e-07
721 | 9869 |  | 0.5943745 | 0.5941689 |  | 4.227097e-06
751 | 9899 |  | 0.5955118 | 0.5954289 |  | 6.877529e-07
780 | 9928 |  | 0.5967353 | 0.5965494 |  | 3.456434e-06
811 | 9959 |  | 0.5977857 | 0.5976498 |  | 1.845397e-06
841 | 9989 |  | 0.598711 | 0.5986268 |  | 7.095587e-07
870 | 10018 |  | 0.5997643 | 0.5994956 |  | 7.221316e-06
901 | 10049 |  | 0.6004839 | 0.6003488 |  | 1.825382e-06
931 | 10079 |  | 0.601338 | 0.6011063 |  | 5.369515e-06
960 | 10108 |  | 0.6017499 | 0.6017799 |  | 9.013867e-08
990 | 10138 |  | 0.6022209 | 0.602421 |  | 4.006073e-06
1021 | 10169 |  | 0.6030121 | 0.6030288 |  | 2.786714e-08
1050 | 10198 |  | 0.6033091 | 0.6035511 |  | 5.85596e-06
1080 | 10228 |  | 0.603913 | 0.6040482 |  | 1.827786e-06
1111 | 10259 |  | 0.6044322 | 0.6045194 |  | 7.597891e-07
1140 | 10288 |  | 0.6048466 | 0.6049244 |  | 6.049901e-07
1170 | 10318 |  | 0.6050984 | 0.6053098 |  | 4.470811e-06
1201 | 10349 |  | 0.6055054 | 0.6056752 |  | 2.882119e-06
1231 | 10379 |  | 0.6058968 | 0.6059996 |  | 1.055481e-06
1260 | 10408 |  | 0.6062572 | 0.606288 |  | 9.520799e-08
1291 | 10439 |  | 0.6063927 | 0.6065713 |  | 3.18939e-06
1321 | 10469 |  | 0.6067836 | 0.6068228 |  | 1.54094e-07
1350 | 10498 |  | 0.6069743 | 0.6070465 |  | 5.211347e-07
1381 | 10529 |  | 0.6071774 | 0.6072662 |  | 7.880029e-07
1411 | 10559 |  | 0.6072505 | 0.6074612 |  | 4.438636e-06
1440 | 10588 |  | 0.6074508 | 0.6076346 |  | 3.376652e-06
1470 | 10618 |  | 0.6078607 | 0.6077996 |  | 3.724296e-07
1501 | 10649 |  | 0.6077168 | 0.6079561 |  | 5.728703e-06
1530 | 10678 |  | 0.6083293 | 0.6080906 |  | 5.701205e-06
1560 | 10708 |  | 0.6084646 | 0.6082185 |  | 6.052188e-06
1591 | 10739 |  | 0.6084292 | 0.6083399 |  | 7.974668e-07
1620 | 10768 |  | 0.6085243 | 0.6084441 |  | 6.423955e-07
1650 | 10798 |  | 0.6087105 | 0.6085433 |  | 2.794071e-06
1681 | 10829 |  | 0.6088055 | 0.6086374 |  | 2.825847e-06
1710 | 10858 |  | 0.6090108 | 0.6087182 |  | 8.557717e-06
1740 | 10888 |  | 0.6091603
0 | 10919 | 0.6091024 | 0.6091024 |  | 0.5803679 |  |  |  |  | Cycle4
87 | 11006 | 0.6037551 |  |  | 0.5740209
117 | 11036 | 0.5942364 |  |  | 0.5719899
147 | 11066 | 0.5869888 |  |  | 0.5700348
177 | 11096 | 0.581349 |  |  | 0.5681528
207 | 11126 | 0.5770899 |  |  | 0.5663412
237 | 11156 | 0.5726252 |  |  | 0.5645973
267 | 11186 | 0.5693677 |  |  | 0.5629186
297 | 11216 | 0.5666989 |  |  | 0.5613027
327 | 11246 | 0.5639254 |  |  | 0.5597471
358 | 11277 | 0.5616336 |  |  | 0.5582008
387 | 11306 | 0.5591447 |  |  | 0.5568084
417 | 11336 | 0.557045 |  |  | 0.5554208
448 | 11367 | 0.5552626 |  |  | 0.5540416
477 | 11396 | 0.5538759 |  |  | 0.5527995
507 | 11426 | 0.5522961 |  |  | 0.5515619 | 5.390338e-07
538 | 11457 | 0.5505402 |  |  | 0.5503316 | 4.351622e-08
567 | 11486 | 0.5493844 |  |  | 0.5492237 | 2.581826e-08 |  |  |  |  | A+BexpC*t
597 | 11516 | 0.5482486 |  |  | 0.5481197 | 1.660755e-08 |  |  |  |  | A | B | C
627 | 11546 | 0.5467814 |  |  | 0.547057 | 7.600697e-08 |  |  |  |  | 0.5196947 | 0.06067318 | 0.001270073
657 | 11576 | 0.5459414 |  |  | 0.5460341 | 8.593131e-09 | [6 empty] | 787.3564
687 | 11606 | 0.5446788 |  |  | 0.5450494 | 1.373627e-07 |  |  |  |  | 2.515232e-06
717 | 11636 | 0.5438738 |  |  | 0.5441015 | 5.185534e-08
747 | 11666 | 0.5428559 |  |  | 0.543189 | 1.109755e-07
777 | 11696 | 0.5419035 |  |  | 0.5423107 | 1.657673e-07
807 | 11726 | 0.5413203 |  |  | 0.5414652 | 2.09776e-08
837 | 11756 | 0.5404708 |  |  | 0.5406513 | 3.25755e-08
867 | 11786 | 0.5395485 |  |  | 0.5398678 | 1.019882e-07
897 | 11816 | 0.5388709 |  |  | 0.5391136 | 5.892794e-08
927 | 11846 | 0.538167 |  |  | 0.5383877 | 4.869194e-08
957 | 11876 | 0.537567 |  |  | 0.5376888 | 1.483426e-08
987 | 11906 | 0.536904 |  |  | 0.5370161 | 1.257496e-08
1017 | 11936 | 0.5365476 |  |  | 0.5363685 | 3.208006e-08
1047 | 11966 | 0.5359753 |  |  | 0.5357452 | 5.293856e-08
1077 | 11996 | 0.535426 |  |  | 0.5351451 | 7.890168e-08
1107 | 12026 | 0.5347435 |  |  | 0.5345675 | 3.098942e-08
1137 | 12056 | 0.5341332 |  |  | 0.5340115 | 1.480386e-08
1167 | 12086 | 0.5336204 |  |  | 0.5334762 | 2.078447e-08
1197 | 12116 | 0.533129 |  |  | 0.532961 | 2.821765e-08
1227 | 12146 | 0.532638 |  |  | 0.5324651 | 2.992199e-08
1257 | 12176 | 0.5321793 |  |  | 0.5319876 | 3.674747e-08
1287 | 12206 | 0.5317478 |  |  | 0.5315281 | 4.827271e-08
1317 | 12236 | 0.5311008 |  |  | 0.5310857 | 2.292251e-10
1347 | 12266 | 0.5307707 |  |  | 0.5306598 | 1.228896e-08
1377 | 12296 | 0.5304618 |  |  | 0.5302499 | 4.492388e-08
1407 | 12326 | 0.5301948 |  |  | 0.5298553 | 1.152629e-07
1437 | 12356 | 0.5298174 |  |  | 0.5294754 | 1.169298e-07
1467 | 12386 | 0.5290659 |  |  | 0.5291098 | 1.924395e-09
1497 | 12416 | 0.5290608 |  |  | 0.5287578 | 9.18106e-08
1527 | 12446 | 0.5284031 |  |  | 0.5284189 | 2.50721e-10
1557 | 12476 | 0.5280195 |  |  | 0.5280928 | 5.370383e-09
1587 | 12506 | 0.5277919 |  |  | 0.5277788 | 1.714901e-10
1617 | 12536 | 0.5273263 |  |  | 0.5274766 | 2.259387e-08
1647 | 12566 | 0.527088 |  |  | 0.5271857 | 9.530053e-09
1677 | 12596 | 0.5269674 |  |  | 0.5269056 | 3.810828e-09
1707 | 12626 | 0.526349 |  |  | 0.526636 | 8.240712e-08
1737 | 12656 | 0.5260661 |  |  | 0.5263765 | 9.636784e-08
1767 | 12686 | 0.5259303 |  |  | 0.5261267 | 3.857649e-08
1797 | 12716 | 0.5257904 |  |  | 0.5258863 | 9.191545e-09
1827 | 12746 | 0.5255004 |  |  | 0.5256548 | 2.382735e-08
0 | 12776 | 0.5252543 |  |  | 0.5803679 |  |  |  |  | C4
57 | 12833 |  | 0.5303144
87 | 12863 |  | 0.537407
117 | 12893 |  | 0.5424686
148 | 12924 |  | 0.547252
177 | 12953 |  | 0.5510569
207 | 12983 |  | 0.5544788
237 | 13013 |  | 0.5579356
267 | 13043 |  | 0.5606893
297 | 13073 |  | 0.5631516
328 | 13104 |  | 0.5651914
357 | 13133 |  | 0.5667696
387 | 13163 |  | 0.5682064
418 | 13194 |  | 0.5695595
447 | 13223 |  | 0.5705486
477 | 13253 |  | 0.5717546 | 0.5705037 |  | 0.0001564646
507 | 13283 |  | 0.5733146 | 0.5732653 |  | 2.426668e-07
537 | 13313 |  | 0.575357 | 0.57581 |  | 2.052173e-05 | [5 empty] | A+BexpC*t
567 | 13343 |  | 0.5774053 | 0.5781549 |  | 5.618691e-05 | [5 empty] | A | B | C
597 | 13373 |  | 0.5795276 | 0.5803156 |  | 6.20976e-05 | [5 empty] | 0.6056667 | 0.1290895 | 0.00272644
627 | 13403 |  | 0.5818559 | 0.5823066 |  | 2.031455e-05 | [7 empty] | 366.7786
657 | 13433 |  | 0.5839295 | 0.5841413 |  | 4.484922e-06 | [5 empty] | 0.0004538988
687 | 13463 |  | 0.5857621 | 0.5858318 |  | 4.86066e-07
718 | 13494 |  | 0.5873597 | 0.5874394 |  | 6.349629e-07
747 | 13523 |  | 0.5890539 | 0.5888251 |  | 5.238711e-06
777 | 13553 |  | 0.5903967 | 0.5901478 |  | 6.199118e-06
808 | 13584 |  | 0.5917175 | 0.5914055 |  | 9.733888e-06
837 | 13613 |  | 0.5928223 | 0.5924897 |  | 1.106573e-05
867 | 13643 |  | 0.5937135 | 0.5935246 |  | 3.568288e-06
898 | 13674 |  | 0.5947742 | 0.5945086 |  | 7.05067e-06
927 | 13703 |  | 0.5956273 | 0.5953569 |  | 7.310568e-06
957 | 13733 |  | 0.5965678 | 0.5961666 |  | 1.609455e-05
988 | 13764 |  | 0.597135 | 0.5969366 |  | 3.936448e-06
1017 | 13793 |  | 0.597698 | 0.5976002 |  | 9.564204e-07
1047 | 13823 |  | 0.5983534 | 0.5982338 |  | 1.430532e-06
1077 | 13853 |  | 0.598879 | 0.5988175 |  | 3.781338e-07
1107 | 13883 |  | 0.5993362 | 0.5993554 |  | 3.696793e-08
1137 | 13913 |  | 0.599716 | 0.5998511 |  | 1.82609e-06
1167 | 13943 |  | 0.600211 | 0.6003079 |  | 9.381072e-07
1197 | 13973 |  | 0.6006656 | 0.6007287 |  | 3.98422e-07
1227 | 14003 |  | 0.6010385 | 0.6011165 |  | 6.088585e-07
1257 | 14033 |  | 0.6014241 | 0.6014739 |  | 2.475568e-07
1287 | 14063 |  | 0.6016231 | 0.6018032 |  | 3.244187e-06
1317 | 14093 |  | 0.6019174 | 0.6021066 |  | 3.579776e-06
1347 | 14123 |  | 0.6023321 | 0.6023862 |  | 2.925883e-07
1377 | 14153 |  | 0.602374 | 0.6026439 |  | 7.282356e-06
1407 | 14183 |  | 0.6027398 | 0.6028813 |  | 2.001467e-06
1437 | 14213 |  | 0.6028935 | 0.6031 |  | 4.267131e-06
1467 | 14243 |  | 0.6029872 | 0.6033016 |  | 9.882469e-06
1497 | 14273 |  | 0.6034436 | 0.6034874 |  | 1.913089e-07
1527 | 14303 |  | 0.6034796 | 0.6036585 |  | 3.202792e-06
1557 | 14333 |  | 0.6038131 | 0.6038162 |  | 9.918685e-10
1587 | 14363 |  | 0.6041772 | 0.6039616 |  | 4.649982e-06
1618 | 14394 |  | 0.6040376 | 0.6040998 |  | 3.868879e-07
1647 | 14423 |  | 0.6042183 | 0.6042189 |  | 3.390148e-11
1677 | 14453 |  | 0.6045387 | 0.6043326 |  | 4.246444e-06
1708 | 14484 |  | 0.6047472 | 0.6044407 |  | 9.395052e-06
1737 | 14513 |  | 0.6047019 | 0.6045339 |  | 2.822307e-06
1767 | 14543 |  | 0.6047692 | 0.6046229 |  | 2.140596e-06
1797 | 14573 |  | 0.6048072 | 0.6047049
0 | 14603 | 0.6049258 | 0.6049258 |  | 0.5771824 |  |  |  |  | Cycle5
29 | 14632 | 0.6053942 |  |  | 0.5751646
59 | 14662 | 0.5957603 |  |  | 0.5731532
89 | 14692 | 0.5883068 |  |  | 0.5712162
120 | 14723 | 0.5827032 |  |  | 0.56929
149 | 14752 | 0.5784041433 |  |  | 0.5675548
179 | 14782 | 0.5742669 |  |  | 0.565825
210 | 14813 | 0.5709355 |  |  | 0.5641049
239 | 14842 | 0.567932 |  |  | 0.5625553
269 | 14872 | 0.5652983 |  |  | 0.5610106
300 | 14903 | 0.5628288 |  |  | 0.5594745
329 | 14932 | 0.5604817 |  |  | 0.5580907
359 | 14962 | 0.5585367 |  |  | 0.5567112
390 | 14993 | 0.556575 |  |  | 0.5553394
419 | 15022 | 0.5550976 |  |  | 0.5541037
449 | 15052 | 0.5535848 |  |  | 0.5528718
480 | 15083 | 0.5521217 |  |  | 0.5516468 | 2.255788e-07
509 | 15112 | 0.5508171 |  |  | 0.5505432 | 7.500786e-08 |  |  |  |  | A+BexpC*t
539 | 15142 | 0.5495576 |  |  | 0.5494431 | 1.309733e-08 |  |  |  |  | A | B | C
570 | 15173 | 0.5483711 |  |  | 0.5483492 | 4.796799e-10 |  |  |  |  | 0.5208225 | 0.0563598 | 0.001257198
599 | 15202 | 0.5473512 |  |  | 0.5473636 | 1.552231e-10 | [6 empty] | 795.4195
629 | 15232 | 0.5462032 |  |  | 0.5463813 | 3.170066e-08 |  |  |  |  | 1.795825e-06
659 | 15262 | 0.5452669 |  |  | 0.5454352 | 2.833826e-08
689 | 15292 | 0.5441902 |  |  | 0.5445242 | 1.115549e-07
719 | 15322 | 0.5432392 |  |  | 0.543647 | 1.662442e-07
749 | 15352 | 0.5425817 |  |  | 0.5428021 | 4.861382e-08
780 | 15383 | 0.541639 |  |  | 0.541962 | 1.043442e-07
809 | 15412 | 0.5412304 |  |  | 0.5412052 | 6.353331e-10
839 | 15442 | 0.5402071 |  |  | 0.5404507 | 5.934205e-08
870 | 15473 | 0.5396486 |  |  | 0.5397005 | 2.695461e-09
899 | 15502 | 0.5388354 |  |  | 0.5390246 | 3.579207e-08
929 | 15532 | 0.5380753 |  |  | 0.5383509 | 7.597309e-08
960 | 15563 | 0.53784 |  |  | 0.5376809 | 2.53183e-08
989 | 15592 | 0.5371958 |  |  | 0.5370773 | 1.403646e-08
1019 | 15622 | 0.5365646 |  |  | 0.5364757 | 7.899107e-09
1049 | 15652 | 0.5360229 |  |  | 0.5358963 | 1.601599e-08
1079 | 15682 | 0.535498 |  |  | 0.5353384 | 2.549099e-08
1109 | 15712 | 0.5350791 |  |  | 0.5348011 | 7.727728e-08
1139 | 15742 | 0.5344309 |  |  | 0.5342837 | 2.167319e-08
1169 | 15772 | 0.534116 |  |  | 0.5337854 | 1.092613e-07
1199 | 15802 | 0.5333565 |  |  | 0.5333056 | 2.587356e-09
1229 | 15832 | 0.5330412 |  |  | 0.5328436 | 3.90431e-08
1259 | 15862 | 0.5324442 |  |  | 0.5323987 | 2.072843e-09
1289 | 15892 | 0.5321139 |  |  | 0.5319702 | 2.065586e-08
1319 | 15922 | 0.5316196 |  |  | 0.5315576 | 3.85265e-09
1349 | 15952 | 0.5314303 |  |  | 0.5311602 | 7.292529e-08
1379 | 15982 | 0.5309828 |  |  | 0.5307776 | 4.212282e-08
1409 | 16012 | 0.5304369 |  |  | 0.5304091 | 7.697399e-10
1439 | 16042 | 0.529798 |  |  | 0.5300543 | 6.570349e-08
1469 | 16072 | 0.5298652 |  |  | 0.5297126 | 2.329466e-08
1499 | 16102 | 0.5291973 |  |  | 0.5293835 | 3.470078e-08
1530 | 16133 | 0.5292204 |  |  | 0.5290563 | 2.690995e-08
1559 | 16162 | 0.5288481 |  |  | 0.5287615 | 7.500219e-09
1589 | 16192 | 0.5284414 |  |  | 0.5284677 | 6.888676e-10
1620 | 16223 | 0.528096 |  |  | 0.5281755 | 6.309387e-09
1649 | 16252 | 0.5277886 |  |  | 0.5279122 | 1.527228e-08
1679 | 16282 | 0.5274681 |  |  | 0.5276498 | 3.300349e-08
1710 | 16313 | 0.5270714 |  |  | 0.5273888 | 1.007382e-07
1739 | 16342 | 0.5270084 |  |  | 0.5271537 | 2.113088e-08
1769 | 16372 | 0.5269152 |  |  | 0.5269194 | 1.743216e-11
0 | 16403 | 0.5265555 | 0.5265555 | [6 empty] | C5
34 | 16437 |  | 0.5285907
64 | 16467 |  | 0.5362338
95 | 16498 |  | 0.5413285
125 | 16528 |  | 0.5456838
154 | 16557 |  | 0.5498366
185 | 16588 |  | 0.5534647
215 | 16618 |  | 0.5565193
244 | 16647 |  | 0.5595765
275 | 16678 |  | 0.562162
305 | 16708 |  | 0.5642938
334 | 16737 |  | 0.565844
365 | 16768 |  | 0.5672583
395 | 16798 |  | 0.5686411
425 | 16828 |  | 0.5698153
455 | 16858 |  | 0.5709859
485 | 16888 |  | 0.5728092
515 | 16918 |  | 0.5742739 | [8 empty] | A+BexpC*t
544 | 16947 |  | 0.5767263 | [8 empty] | A | B | C
575 | 16978 |  | 0.5790419 | [8 empty] | 0.6046375 | 0.1259866 | 0.002818909
605 | 17008 |  | 0.5811528 | [10 empty] | 354.7472
634 | 17037 |  | 0.5833473 | 0.5835435 |  | 3.848416e-06 | [5 empty] | 0.0001105497
665 | 17068 |  | 0.5850906 | 0.5853086 |  | 4.749115e-06
695 | 17098 |  | 0.5868272 | 0.586876 |  | 2.376066e-07
724 | 17127 |  | 0.5882467 | 0.5882702 |  | 5.522708e-08
755 | 17158 |  | 0.589749 | 0.5896397 |  | 1.193934e-06
785 | 17188 |  | 0.5910318 | 0.5908559 |  | 3.093363e-06
814 | 17217 |  | 0.5922256 | 0.5919377 |  | 8.286171e-06
845 | 17248 |  | 0.5931368 | 0.5930004 |  | 1.86105e-06
875 | 17278 |  | 0.5940503 | 0.593944 |  | 1.129299e-06
904 | 17307 |  | 0.5948563 | 0.5947834 |  | 5.317623e-07
935 | 17338 |  | 0.5958063 | 0.595608 |  | 3.935066e-06
965 | 17368 |  | 0.5964765 | 0.5963402 |  | 1.858271e-06
994 | 17397 |  | 0.5971144 | 0.5969915 |  | 1.510549e-06
1025 | 17428 |  | 0.5976345 | 0.5976313 |  | 1.012287e-09
1055 | 17458 |  | 0.5980699 | 0.5981994 |  | 1.678318e-06
1084 | 17487 |  | 0.5987971 | 0.5987048 |  | 8.52577e-07
1115 | 17518 |  | 0.5989654 | 0.5992012 |  | 5.55776e-06
1145 | 17548 |  | 0.5995715 | 0.599642 |  | 4.97321e-07
1174 | 17577 |  | 0.5998651 | 0.6000341 |  | 2.857908e-06
1205 | 17608 |  | 0.6000657 | 0.6004193 |  | 1.250609e-05
1235 | 17638 |  | 0.6005895 | 0.6007614 |  | 2.954823e-06
1264 | 17667 |  | 0.6008644 | 0.6010656 |  | 4.049189e-06
1295 | 17698 |  | 0.6011699 | 0.6013645 |  | 3.789299e-06
1325 | 17728 |  | 0.6014163 | 0.6016299 |  | 4.562634e-06
1354 | 17757 |  | 0.6016392 | 0.601866 |  | 5.145357e-06
1385 | 17788 |  | 0.601961 | 0.6020979 |  | 1.873418e-06
1415 | 17818 |  | 0.6024343 | 0.6023038 |  | 1.702091e-06
1445 | 17848 |  | 0.6025233 | 0.6024931 |  | 9.155192e-08
1475 | 17878 |  | 0.6025171 | 0.602667 |  | 2.246265e-06
1505 | 17908 |  | 0.6029718 | 0.6028268 |  | 2.102904e-06
1535 | 17938 |  | 0.60301 | 0.6029736 |  | 1.327041e-07
1564 | 17967 |  | 0.6030616 | 0.6031042 |  | 1.810466e-07
1595 | 17998 |  | 0.6033472 | 0.6032325 |  | 1.316829e-06
1625 | 18028 |  | 0.6033659 | 0.6033464 |  | 3.779096e-08
1654 | 18057 |  | 0.6037073 | 0.6034478 |  | 6.734062e-06
1685 | 18088 |  | 0.6037772 | 0.6035473 |  | 5.282771e-06
1715 | 18118 |  | 0.6039837 | 0.6036357 |  | 1.21061e-05
1744 | 18147 |  | 0.6039546 | 0.6037143
1775 | 18178 |  | 0.6042626
0 | 18208 | 0.6043207 | 0.6043207 |  | 0.5749869 |  |  |  |  | Cycle6
68 | 18276 | 0.6018024 |  |  | 0.5706135
98 | 18306 | 0.5922018 |  |  | 0.5687901
128 | 18336 | 0.5851283 |  |  | 0.5670286
159 | 18367 | 0.5796505 |  |  | 0.5652711
188 | 18396 | 0.5754178 |  |  | 0.5636828
218 | 18426 | 0.5715436 |  |  | 0.5620945
249 | 18457 | 0.5682243 |  |  | 0.5605098
278 | 18486 | 0.5651668 |  |  | 0.5590777
308 | 18516 | 0.5624259 |  |  | 0.5576455
339 | 18547 | 0.5601616 |  |  | 0.5562167
368 | 18576 | 0.5581079 |  |  | 0.5549253
398 | 18606 | 0.5561519 |  |  | 0.553634
429 | 18637 | 0.5543173 |  |  | 0.5523457
458 | 18666 | 0.5526462 |  |  | 0.5511813
488 | 18696 | 0.5510405 |  |  | 0.550017
519 | 18727 | 0.5494446 |  |  | 0.5488553
548 | 18756 | 0.548092 |  |  | 0.5478055 | 8.210662e-08 |  |  |  |  | A+BexpC*t
578 | 18786 | 0.5468967 |  |  | 0.5467556 | 1.99146e-08 |  |  |  |  | A | B | C
609 | 18817 | 0.5460168 |  |  | 0.5457082 | 9.521538e-08 |  |  |  |  | 0.5168495 | 0.0581374 | 0.001150078
638 | 18846 | 0.5447097 |  |  | 0.5447616 | 2.68876e-09 | [6 empty] | 869.5061
668 | 18876 | 0.54378 |  |  | 0.5438149 | 1.218858e-09 |  |  |  |  | 1.094335e-06
699 | 18907 | 0.5427468 |  |  | 0.5428705 | 1.53009e-08
728 | 18936 | 0.5418008 |  |  | 0.542017 | 4.670932e-08
758 | 18966 | 0.5409361 |  |  | 0.5411634 | 5.168454e-08
789 | 18997 | 0.5401211 |  |  | 0.5403118 | 3.637293e-08
818 | 19026 | 0.5393229 |  |  | 0.5395422 | 4.810283e-08
848 | 19056 | 0.5386007 |  |  | 0.5387726 | 2.95432e-08
879 | 19087 | 0.5380692 |  |  | 0.5380048 | 4.152748e-09
908 | 19116 | 0.5370638 |  |  | 0.5373108 | 6.103088e-08
938 | 19146 | 0.5367768 |  |  | 0.5366169 | 2.557191e-08
969 | 19177 | 0.5358488 |  |  | 0.5359246 | 5.736519e-09
998 | 19206 | 0.535042 |  |  | 0.5352989 | 6.597689e-08
1028 | 19236 | 0.5345085 |  |  | 0.5346732 | 2.711585e-08
1059 | 19267 | 0.5339717 |  |  | 0.5340489 | 5.967854e-09
1088 | 19296 | 0.5336584 |  |  | 0.5334847 | 3.016634e-08
1118 | 19326 | 0.5331052 |  |  | 0.5329206 | 3.4096e-08
1149 | 19357 | 0.5323732 |  |  | 0.5323577 | 2.394951e-10
1178 | 19386 | 0.5320675 |  |  | 0.531849 | 4.774241e-08
1208 | 19416 | 0.5313699 |  |  | 0.5313403 | 8.741027e-10
1239 | 19447 | 0.5308186 |  |  | 0.5308328 | 2.001611e-10
1268 | 19476 | 0.530505 |  |  | 0.5303741 | 1.713866e-08
1298 | 19506 | 0.5299521 |  |  | 0.5299154 | 1.348098e-09
1329 | 19537 | 0.52947 |  |  | 0.5294578 | 1.491419e-10
1358 | 19566 | 0.5291723 |  |  | 0.5290442 | 1.639807e-08
1388 | 19596 | 0.528747 |  |  | 0.5286306 | 1.354447e-08
1419 | 19627 | 0.5284021 |  |  | 0.528218 | 3.387334e-08
1448 | 19656 | 0.5280531 |  |  | 0.5278451 | 4.326109e-08
1478 | 19686 | 0.5275583 |  |  | 0.5274722 | 7.411451e-09
1509 | 19717 | 0.527246 |  |  | 0.5271001 | 2.127013e-08
1538 | 19746 | 0.5268132 |  |  | 0.5267639 | 2.430604e-09
1568 | 19776 | 0.526303 |  |  | 0.5264277 | 1.553949e-08
1599 | 19807 | 0.5262601 |  |  | 0.5260922 | 2.81907e-08
1629 | 19837 | 0.5256863 |  |  | 0.5257787 | 8.540534e-09
1658 | 19866 | 0.525517 |  |  | 0.5254858 | 9.732262e-10
1688 | 19896 | 0.5250677 |  |  | 0.5251929 | 1.567301e-08
1719 | 19927 | 0.5249036 |  |  | 0.5249007 | 8.305317e-12
1748 | 19956 | 0.5244934 |  |  | 0.5246366 | 2.050159e-08
1778 | 19986 | 0.5240574 |  |  | 0.5243725 | 9.92767e-08
1809 | 20017 | 0.5240038 |  |  | 0.524109 | 1.107731e-08
1838 | 20046 | 0.5235981
0 | 20079 |  | 0.531047 | [6 empty] | C6
30 | 20109 |  | 0.537997
60 | 20139 |  | 0.5429753
90 | 20169 |  | 0.5474912
120 | 20199 |  | 0.5512742
150 | 20229 |  | 0.5550556
180 | 20259 |  | 0.5584448
210 | 20289 |  | 0.5610775
240 | 20319 |  | 0.563765
270 | 20349 |  | 0.5659889
300 | 20379 |  | 0.5676679
330 | 20409 |  | 0.5689959
360 | 20439 |  | 0.5702699
391 | 20470 |  | 0.5714366
420 | 20499 |  | 0.572827
450 | 20529 |  | 0.5745811
480 | 20559 |  | 0.5766122
510 | 20589 |  | 0.578675 | [8 empty] | A+BexpC*t
540 | 20619 |  | 0.5808579 | [8 empty] | A | B | C
570 | 20649 |  | 0.5830692 | 0.5832941 |  | 5.059063e-06 | [5 empty] | 0.6056248 | 0.1199214 | 0.0029489
600 | 20679 |  | 0.5849987 | 0.5851848 |  | 3.460958e-06 | [7 empty] | 339.1095
630 | 20709 |  | 0.5870379 | 0.5869153 |  | 1.501835e-06 | [5 empty] | 6.284289e-05
660 | 20739 |  | 0.5885999 | 0.5884994 |  | 1.0091e-06
690 | 20769 |  | 0.5899847 | 0.5899494 |  | 1.247392e-07
720 | 20799 |  | 0.5915875 | 0.5912766 |  | 9.669878e-06
750 | 20829 |  | 0.5926405 | 0.5924914 |  | 2.222409e-06
780 | 20859 |  | 0.5936163 | 0.5936033 |  | 1.681141e-08
810 | 20889 |  | 0.5946608 | 0.5946212 |  | 1.569788e-07
840 | 20919 |  | 0.5955914 | 0.5955528 |  | 1.492584e-07
871 | 20950 |  | 0.5964631 | 0.5964327 |  | 9.211751e-08
900 | 20979 |  | 0.5973261 | 0.5971861 |  | 1.958238e-06
930 | 21009 |  | 0.5980004 | 0.5979006 |  | 9.966127e-07
961 | 21040 |  | 0.5983742 | 0.5985754 |  | 4.047794e-06
990 | 21069 |  | 0.5990052 | 0.5991532 |  | 2.191752e-06
1020 | 21099 |  | 0.5994417 | 0.5997011 |  | 6.731086e-06
1051 | 21130 |  | 0.600168 | 0.6002186 |  | 2.562295e-07
1080 | 21159 |  | 0.6005831 | 0.6006617 |  | 6.191605e-07
1110 | 21189 |  | 0.6011393 | 0.601082 |  | 3.291347e-07
1141 | 21220 |  | 0.6013904 | 0.6014788 |  | 7.827015e-07
1170 | 21249 |  | 0.601734 | 0.6018186 |  | 7.169442e-07
1200 | 21279 |  | 0.6019589 | 0.6021409 |  | 3.312589e-06
1231 | 21310 |  | 0.6023815 | 0.6024453 |  | 4.062442e-07
1260 | 21339 |  | 0.6025759 | 0.6027059 |  | 1.689596e-06
1290 | 21369 |  | 0.6029482 | 0.602953 |  | 2.284038e-09
1321 | 21400 |  | 0.6029924 | 0.6031864 |  | 3.76399e-06
1350 | 21429 |  | 0.603403 | 0.6033863 |  | 2.80302e-08
1380 | 21459 |  | 0.6037306 | 0.6035758 |  | 2.396511e-06
1411 | 21490 |  | 0.6039281 | 0.6037548 |  | 3.003958e-06
1440 | 21519 |  | 0.6039977 | 0.6039081 |  | 8.0384e-07
1470 | 21549 |  | 0.6042335 | 0.6040534 |  | 3.241683e-06
1500 | 21579 |  | 0.6043314 | 0.6041865 |  | 2.101368e-06
1530 | 21609 |  | 0.6043677 | 0.6043083
1560 | 21639 |  | 0.6047047 | 0.6044197
1590 | 21669 |  | 0.6048775 | 0.6045218
1620 | 21699 |  | 0.6049438 | 0.6046151
1650 | 21729 |  | 0.605242 | 0.6047006
1680 | 21759 |  | 0.6053988 | 0.6047789
1710 | 21789 |  | 0.6054187 | 0.6048505
1740 | 21819 |  | 0.6054083 | 0.6049161
1770 | 21849 |  | 0.6057308