[10 empty] | 19.8304 | 12220
[10 empty] | 19.8305 | 12220
[10 empty] | 19.8306 | 12220
[10 empty] | 19.8307 | 12220
[10 empty] | 19.8308 | 12220
[10 empty] | 19.8309 | 12220
[10 empty] | 19.831 | 12220
[10 empty] | 19.8311 | 12220
[10 empty] | 19.8312 | 12220
[10 empty] | 19.8313 | 12220
[10 empty] | 19.8314 | 12220
[10 empty] | 19.8314991 | 12220
[10 empty] | 19.8316 | 12220
[10 empty] | 19.8317 | 12220
[10 empty] | 19.8318 | 12220
[10 empty] | 19.8319 | 12220
[10 empty] | 19.832 | 12220
[10 empty] | 19.8321 | 12220
[10 empty] | 19.8322 | 12220
[10 empty] | 19.8323 | 12220
[10 empty] | 19.8324 | 12220
[10 empty] | 19.8325 | 12220
[10 empty] | 19.83259964 | 12220
[10 empty] | 19.8327 | 12220
[10 empty] | 19.8328 | 12220
[10 empty] | 19.8329 | 12220
[10 empty] | 19.833 | 12220
[10 empty] | 19.8331 | 12220
[10 empty] | 19.8332 | 12220
[10 empty] | 19.8333 | 12220
[10 empty] | 19.8334 | 12220
[10 empty] | 19.8335 | 12220
[10 empty] | 19.8336 | 12220
[10 empty] | 19.83370018 | 12220
[10 empty] | 19.8338 | 12220
[10 empty] | 19.8339 | 12220
[10 empty] | 19.834 | 12220
[10 empty] | 19.8341 | 12220
[10 empty] | 19.8342 | 12220
[10 empty] | 19.8343 | 12220
[10 empty] | 19.8344 | 12220
[10 empty] | 19.8345 | 12220
[10 empty] | 19.8346 | 12220
[10 empty] | 19.8347 | 12220
[10 empty] | 19.83480072 | 12220
[10 empty] | 19.8349 | 12220
[10 empty] | 19.835 | 12220
[10 empty] | 19.8351 | 12220
[10 empty] | 19.8352 | 12230
[10 empty] | 19.8353 | 12230
[10 empty] | 19.8354 | 12230
[10 empty] | 19.8355 | 12230
[10 empty] | 19.8356 | 12230
[10 empty] | 19.8357 | 12230
[10 empty] | 19.8358 | 12230
[10 empty] | 19.8359 | 12230
[10 empty] | 19.836 | 12230
[10 empty] | 19.8361 | 12230
[10 empty] | 19.8362 | 12230
[10 empty] | 19.8363 | 12230
[10 empty] | 19.8364 | 12230
[10 empty] | 19.8365 | 12230
[10 empty] | 19.83659935 | 12230
[10 empty] | 19.8367 | 12230
[10 empty] | 19.8368 | 12230
[10 empty] | 19.8369 | 12230
[10 empty] | 19.837 | 12230
[10 empty] | 19.8371 | 12230
[10 empty] | 19.8372 | 12230
[10 empty] | 19.8373 | 12230
[10 empty] | 19.8374 | 12230
[10 empty] | 19.8375 | 12230
[10 empty] | 19.8376 | 12230
[10 empty] | 19.83769989 | 12230
[10 empty] | 19.8378 | 12230
[10 empty] | 19.8379 | 12230
[10 empty] | 19.838 | 12230
[10 empty] | 19.8381 | 12230
[10 empty] | 19.8382 | 12230
[10 empty] | 19.8383 | 12230
[10 empty] | 19.8384 | 12230
[10 empty] | 19.8385 | 12230
[10 empty] | 19.8386 | 12230
[10 empty] | 19.8387 | 12230
[10 empty] | 19.83880043 | 12230
[10 empty] | 19.8389 | 12230
[10 empty] | 19.839 | 12230
[10 empty] | 19.8391 | 12230
[10 empty] | 19.8392 | 12230
[10 empty] | 19.8393 | 12230
[10 empty] | 19.8394 | 12230
[10 empty] | 19.8395 | 12230
[10 empty] | 19.8396 | 12230
[10 empty] | 19.8397 | 12230
[10 empty] | 19.8398 | 12230
[10 empty] | 19.8399 | 12230
[10 empty] | 19.84 | 12230
[10 empty] | 19.8401 | 12230
[10 empty] | 19.8402 | 12230
[10 empty] | 19.8403 | 12230
[10 empty] | 19.8404 | 12230
[10 empty] | 19.8405 | 12230
[10 empty] | 19.84059906 | 12230
[10 empty] | 19.84070015 | 12230
[10 empty] | 19.8408 | 12230
[10 empty] | 19.8409 | 12230
[10 empty] | 19.841 | 12230
[10 empty] | 19.8411 | 12230
[10 empty] | 19.8412 | 12230
[10 empty] | 19.8413 | 12230
[10 empty] | 19.8414 | 12230
[10 empty] | 19.8415 | 12230
[10 empty] | 19.8416 | 12230
[10 empty] | 19.8416996 | 12230
[10 empty] | 19.84180069 | 12230
[10 empty] | 19.8419 | 12230
[10 empty] | 19.842 | 12230
[10 empty] | 19.8421 | 12230
[10 empty] | 19.8422 | 12230
[10 empty] | 19.8423 | 12230
[10 empty] | 19.8424 | 12230
[10 empty] | 19.8425 | 12230
[10 empty] | 19.8426 | 12230
[10 empty] | 19.8427 | 12230
[10 empty] | 19.84280014 | 12230
[10 empty] | 19.8429 | 12230
[10 empty] | 19.843 | 12230
[10 empty] | 19.8431 | 12230
[10 empty] | 19.8432 | 12230
[10 empty] | 19.8433 | 12230
[10 empty] | 19.8434 | 12230
[10 empty] | 19.8435 | 12230
[10 empty] | 19.8436 | 12230
[10 empty] | 19.8437 | 12230
[10 empty] | 19.8438 | 12230
[10 empty] | 19.8439 | 12230
[10 empty] | 19.844 | 12230
[10 empty] | 19.8441 | 12230
[10 empty] | 19.8442 | 12230
[10 empty] | 19.8443 | 12230
[10 empty] | 19.8444 | 12230
[10 empty] | 19.8445 | 12230
[10 empty] | 19.8446 | 12230
[10 empty] | 19.84469986 | 12230
[10 empty] | 19.8448 | 12230
[10 empty] | 19.8449 | 12240
[10 empty] | 19.845 | 12240
[10 empty] | 19.8451 | 12240
[10 empty] | 19.8452 | 12240
[10 empty] | 19.8453 | 12240
[10 empty] | 19.8454 | 12240
[10 empty] | 19.8455 | 12240
[10 empty] | 19.8456 | 12240
[10 empty] | 19.84569931 | 12240
[10 empty] | 19.8458004 | 12240
[10 empty] | 19.8459 | 12240
[10 empty] | 19.846 | 12240
[10 empty] | 19.8461 | 12240
[10 empty] | 19.8462 | 12240
[10 empty] | 19.8463 | 12240
[10 empty] | 19.8464 | 12240
[10 empty] | 19.8465 | 12240
[10 empty] | 19.8466 | 12240
[10 empty] | 19.8467 | 12240
[10 empty] | 19.84679985 | 12240
[10 empty] | 19.84690094 | 12240
[10 empty] | 19.847 | 12240
[10 empty] | 19.8471 | 12240
[10 empty] | 19.8472 | 12240
[10 empty] | 19.8473 | 12240
[10 empty] | 19.8474 | 12240
[10 empty] | 19.8475 | 12240
[10 empty] | 19.8476 | 12240
[10 empty] | 19.8477 | 12240
[10 empty] | 19.8478 | 12240
[10 empty] | 19.8479 | 12240
[10 empty] | 19.848 | 12240
[10 empty] | 19.8481 | 12240
[10 empty] | 19.8482 | 12240
[10 empty] | 19.8483 | 12240
[10 empty] | 19.8484 | 12240
[10 empty] | 19.8485 | 12240
[10 empty] | 19.8486 | 12240
[10 empty] | 19.84869957 | 12240
[10 empty] | 19.8488 | 12240
[10 empty] | 19.8489 | 12240
[10 empty] | 19.849 | 12240
[10 empty] | 19.8491 | 12240
[10 empty] | 19.8492 | 12240
[10 empty] | 19.8493 | 12240
[10 empty] | 19.8494 | 12240
[10 empty] | 19.8495 | 12240
[10 empty] | 19.8496 | 12240
[10 empty] | 19.8497 | 12240
[10 empty] | 19.84980011 | 12240
[10 empty] | 19.8499 | 12240
[10 empty] | 19.85 | 12240
[10 empty] | 19.8501 | 12240
[10 empty] | 19.8502 | 12240
[10 empty] | 19.8503 | 12240
[10 empty] | 19.8504 | 12240
[10 empty] | 19.8505 | 12240
[10 empty] | 19.8506 | 12240
[10 empty] | 19.8507 | 12240
[10 empty] | 19.8508 | 12240
[10 empty] | 19.85090065 | 12240
[10 empty] | 19.851 | 12240
[10 empty] | 19.8511 | 12240
[10 empty] | 19.8512 | 12240
[10 empty] | 19.8513 | 12240
[10 empty] | 19.8514 | 12240
[10 empty] | 19.8515 | 12240
[10 empty] | 19.8516 | 12240
[10 empty] | 19.8517 | 12240
[10 empty] | 19.8518 | 12240
[10 empty] | 19.8519 | 12240
[10 empty] | 19.852 | 12240
[10 empty] | 19.8521 | 12240
[10 empty] | 19.8522 | 12240
[10 empty] | 19.8523 | 12240
[10 empty] | 19.8524 | 12240
[10 empty] | 19.8525 | 12240
[10 empty] | 19.8526 | 12240
[10 empty] | 19.85269928 | 12240
[10 empty] | 19.8528 | 12240
[10 empty] | 19.8529 | 12240
[10 empty] | 19.853 | 12240
[10 empty] | 19.8531 | 12240
[10 empty] | 19.8532 | 12240
[10 empty] | 19.8533 | 12240
[10 empty] | 19.8534 | 12240
[10 empty] | 19.8535 | 12240
[10 empty] | 19.8536 | 12240
[10 empty] | 19.8537 | 12240
[10 empty] | 19.85379982 | 12240
[10 empty] | 19.8539 | 12240
[10 empty] | 19.854 | 12240
[10 empty] | 19.8541 | 12240
[10 empty] | 19.8542 | 12240
[10 empty] | 19.8543 | 12240
[10 empty] | 19.8544 | 12240
[10 empty] | 19.8545 | 12250
[10 empty] | 19.8546 | 12250
[10 empty] | 19.8547 | 12250
[10 empty] | 19.8548 | 12250
[10 empty] | 19.85490036 | 12250
[10 empty] | 19.855 | 12250
[10 empty] | 19.8551 | 12250
[10 empty] | 19.8552 | 12250
[10 empty] | 19.8553 | 12250
[10 empty] | 19.8554 | 12250
[10 empty] | 19.8555 | 12250
[10 empty] | 19.8556 | 12250
[10 empty] | 19.8557 | 12250
[10 empty] | 19.8558 | 12250
[10 empty] | 19.8559 | 12250
[10 empty] | 19.8560009 | 12250
[10 empty] | 19.8561 | 12250
[10 empty] | 19.8562 | 12250
[10 empty] | 19.8563 | 12250
[10 empty] | 19.8564 | 12250
[10 empty] | 19.8565 | 12250
[10 empty] | 19.8566 | 12250
[10 empty] | 19.8567 | 12250
[10 empty] | 19.8568 | 12250
[10 empty] | 19.8569 | 12250
[10 empty] | 19.857 | 12250
[10 empty] | 19.8571 | 12250
[10 empty] | 19.8572 | 12250
[10 empty] | 19.8573 | 12250
[10 empty] | 19.8574 | 12250
[10 empty] | 19.8575 | 12250
[10 empty] | 19.8576 | 12250
[10 empty] | 19.8577 | 12250
[10 empty] | 19.85779953 | 12250
[10 empty] | 19.85790062 | 12250
[10 empty] | 19.858 | 12250
[10 empty] | 19.8581 | 12250
[10 empty] | 19.8582 | 12250
[10 empty] | 19.8583 | 12250
[10 empty] | 19.8584 | 12250
[10 empty] | 19.8585 | 12250
[10 empty] | 19.8586 | 12250
[10 empty] | 19.8587 | 12250
[10 empty] | 19.8588 | 12250
[10 empty] | 19.85890007 | 12250
[10 empty] | 19.859 | 12250
[10 empty] | 19.8591 | 12250
[10 empty] | 19.8592 | 12250
[10 empty] | 19.8593 | 12250
[10 empty] | 19.8594 | 12250
[10 empty] | 19.8595 | 12250
[10 empty] | 19.8596 | 12250
[10 empty] | 19.8597 | 12250
[10 empty] | 19.8598 | 12250
[10 empty] | 19.8599 | 12250
[10 empty] | 19.86000061 | 12250
[10 empty] | 19.8601 | 12250
[10 empty] | 19.8602 | 12250
[10 empty] | 19.8603 | 12250
[10 empty] | 19.8604 | 12250
[10 empty] | 19.8605 | 12250
[10 empty] | 19.8606 | 12250
[10 empty] | 19.8607 | 12250
[10 empty] | 19.8608 | 12250
[10 empty] | 19.8609 | 12250
[10 empty] | 19.861 | 12250
[10 empty] | 19.8611 | 12250
[10 empty] | 19.8612 | 12250
[10 empty] | 19.8613 | 12250
[10 empty] | 19.8614 | 12250
[10 empty] | 19.8615 | 12250
[10 empty] | 19.8616 | 12250
[10 empty] | 19.8617 | 12250
[10 empty] | 19.86179924 | 12250
[10 empty] | 19.86190033 | 12250
[10 empty] | 19.862 | 12250
[10 empty] | 19.8621 | 12250
[10 empty] | 19.8622 | 12250
[10 empty] | 19.8623 | 12250
[10 empty] | 19.8624 | 12250
[10 empty] | 19.8625 | 12250
[10 empty] | 19.8626 | 12250
[10 empty] | 19.8627 | 12250
[10 empty] | 19.8628 | 12250
[10 empty] | 19.86289978 | 12250
[10 empty] | 19.86300087 | 12250
[10 empty] | 19.8631 | 12250
[10 empty] | 19.8632 | 12250
[10 empty] | 19.8633 | 12250
[10 empty] | 19.8634 | 12250
[10 empty] | 19.8635 | 12250
[10 empty] | 19.8636 | 12250
[10 empty] | 19.8637 | 12250
[10 empty] | 19.8638 | 12250
[10 empty] | 19.8639 | 12250
[10 empty] | 19.86400032 | 12250
[10 empty] | 19.8641 | 12250
[10 empty] | 19.8642 | 12260
[10 empty] | 19.8643 | 12260
[10 empty] | 19.8644 | 12260
[10 empty] | 19.8645 | 12260
[10 empty] | 19.8646 | 12260
[10 empty] | 19.8647 | 12260
[10 empty] | 19.8647995 | 12260
[10 empty] | 19.8649 | 12260
[10 empty] | 19.865 | 12260
[10 empty] | 19.8651 | 12260
[10 empty] | 19.8652 | 12260
[10 empty] | 19.8653 | 12260
[10 empty] | 19.8654 | 12260
[10 empty] | 19.8655 | 12260
[10 empty] | 19.8656 | 12260
[10 empty] | 19.8657 | 12260
[10 empty] | 19.8658 | 12260
[10 empty] | 19.86590004 | 12260
[10 empty] | 19.866 | 12260
[10 empty] | 19.8661 | 12260
[10 empty] | 19.8662 | 12260
[10 empty] | 19.8663 | 12260
[10 empty] | 19.8664 | 12260
[10 empty] | 19.8665 | 12260
[10 empty] | 19.8666 | 12260
[10 empty] | 19.8667 | 12260
[10 empty] | 19.8668 | 12260
[10 empty] | 19.86689949 | 12260
[10 empty] | 19.86700058 | 12260
[10 empty] | 19.8671 | 12260
[10 empty] | 19.8672 | 12260
[10 empty] | 19.8673 | 12260
[10 empty] | 19.8674 | 12260
[10 empty] | 19.8675 | 12260
[10 empty] | 19.8676 | 12260
[10 empty] | 19.8677 | 12260
[10 empty] | 19.8678 | 12260
[10 empty] | 19.8679 | 12260
[10 empty] | 19.868 | 12260
[10 empty] | 19.8681 | 12260
[10 empty] | 19.8682 | 12260
[10 empty] | 19.8683 | 12260
[10 empty] | 19.8684 | 12260
[10 empty] | 19.8685 | 12260
[10 empty] | 19.8686 | 12260
[10 empty] | 19.8687 | 12260
[10 empty] | 19.86879921 | 12260
[10 empty] | 19.8689 | 12260
[10 empty] | 19.869 | 12260
[10 empty] | 19.8691 | 12260
[10 empty] | 19.8692 | 12260
[10 empty] | 19.8693 | 12260
[10 empty] | 19.8694 | 12260
[10 empty] | 19.8695 | 12260
[10 empty] | 19.8696 | 12260
[10 empty] | 19.8697 | 12260
[10 empty] | 19.8698 | 12260
[10 empty] | 19.86989975 | 12260
[10 empty] | 19.87 | 12260
[10 empty] | 19.8701 | 12260
[10 empty] | 19.8702 | 12260
[10 empty] | 19.8703 | 12260
[10 empty] | 19.8704 | 12260
[10 empty] | 19.8705 | 12260
[10 empty] | 19.8706 | 12260
[10 empty] | 19.8707 | 12260
[10 empty] | 19.8708 | 12260
[10 empty] | 19.8708992 | 12260
[10 empty] | 19.87100029 | 12260
[10 empty] | 19.8711 | 12260
[10 empty] | 19.8712 | 12260
[10 empty] | 19.8713 | 12260
[10 empty] | 19.8714 | 12260
[10 empty] | 19.8715 | 12260
[10 empty] | 19.8716 | 12260
[10 empty] | 19.8717 | 12260
[10 empty] | 19.8718 | 12260
[10 empty] | 19.8719 | 12260
[10 empty] | 19.872 | 12260
[10 empty] | 19.87210083 | 12260
[10 empty] | 19.8722 | 12260
[10 empty] | 19.8723 | 12260
[10 empty] | 19.8724 | 12260
[10 empty] | 19.8725 | 12260
[10 empty] | 19.8726 | 12260
[10 empty] | 19.8727 | 12260
[10 empty] | 19.8728 | 12260
[10 empty] | 19.8729 | 12260
[10 empty] | 19.873 | 12260
[10 empty] | 19.8731 | 12260
[10 empty] | 19.8732 | 12260
[10 empty] | 19.8733 | 12260
[10 empty] | 19.8734 | 12260
[10 empty] | 19.8735 | 12260
[10 empty] | 19.8736 | 12260
[10 empty] | 19.8737 | 12260
[10 empty] | 19.8738 | 12270
[10 empty] | 19.87389946 | 12270
[10 empty] | 19.874 | 12270
[10 empty] | 19.8741 | 12270
[10 empty] | 19.8742 | 12270
[10 empty] | 19.8743 | 12270
[10 empty] | 19.8744 | 12270
[10 empty] | 19.8745 | 12270
[10 empty] | 19.8746 | 12270
[10 empty] | 19.8747 | 12270
[10 empty] | 19.8748 | 12270
[10 empty] | 19.8749 | 12270
[10 empty] | 19.875 | 12270
[10 empty] | 19.8751 | 12270
[10 empty] | 19.8752 | 12270
[10 empty] | 19.8753 | 12270
[10 empty] | 19.8754 | 12270
[10 empty] | 19.8755 | 12270
[10 empty] | 19.8756 | 12270
[10 empty] | 19.8757 | 12270
[10 empty] | 19.8758 | 12270
[10 empty] | 19.8759 | 12270
[10 empty] | 19.876 | 12270
[10 empty] | 19.87610054 | 12270
[10 empty] | 19.8762 | 12270
[10 empty] | 19.8763 | 12270
[10 empty] | 19.8764 | 12270
[10 empty] | 19.8765 | 12270
[10 empty] | 19.8766 | 12270
[10 empty] | 19.8767 | 12270
[10 empty] | 19.8768 | 12270
[10 empty] | 19.8769 | 12270
[10 empty] | 19.877 | 12270
[10 empty] | 19.8771 | 12270
[10 empty] | 19.8772 | 12270
[10 empty] | 19.8773 | 12270
[10 empty] | 19.8774 | 12270
[10 empty] | 19.8775 | 12270
[10 empty] | 19.8776 | 12270
[10 empty] | 19.8777 | 12270
[10 empty] | 19.8778 | 12270
[10 empty] | 19.87789917 | 12270
[10 empty] | 19.878 | 12270
[10 empty] | 19.8781 | 12270
[10 empty] | 19.8782 | 12270
[10 empty] | 19.8783 | 12270
[10 empty] | 19.8784 | 12270
[10 empty] | 19.8785 | 12270
[10 empty] | 19.8786 | 12270
[10 empty] | 19.8787 | 12270
[10 empty] | 19.8788 | 12270
[10 empty] | 19.8789 | 12270
[10 empty] | 19.87899971 | 12270
[10 empty] | 19.8791008 | 12270
[10 empty] | 19.8792 | 12270
[10 empty] | 19.8793 | 12270
[10 empty] | 19.8794 | 12270
[10 empty] | 19.8795 | 12270
[10 empty] | 19.8796 | 12270
[10 empty] | 19.8797 | 12270
[10 empty] | 19.8798 | 12270
[10 empty] | 19.8799 | 12270
[10 empty] | 19.88 | 12270
[10 empty] | 19.88010025 | 12270
[10 empty] | 19.8802 | 12270
[10 empty] | 19.8803 | 12270
[10 empty] | 19.8804 | 12270
[10 empty] | 19.8805 | 12270
[10 empty] | 19.8806 | 12270
[10 empty] | 19.8807 | 12270
[10 empty] | 19.8808 | 12270
[10 empty] | 19.8809 | 12270
[10 empty] | 19.881 | 12270
[10 empty] | 19.8811 | 12270
[10 empty] | 19.88120079 | 12270
[10 empty] | 19.8813 | 12270
[10 empty] | 19.8814 | 12270
[10 empty] | 19.8815 | 12270
[10 empty] | 19.8816 | 12270
[10 empty] | 19.8817 | 12270
[10 empty] | 19.8818 | 12270
[10 empty] | 19.8819 | 12270
[10 empty] | 19.882 | 12270
[10 empty] | 19.8821 | 12270
[10 empty] | 19.8822 | 12270
[10 empty] | 19.8823 | 12270
[10 empty] | 19.8824 | 12270
[10 empty] | 19.8825 | 12270
[10 empty] | 19.8826 | 12270
[10 empty] | 19.8827 | 12270
[10 empty] | 19.8828 | 12270
[10 empty] | 19.8829 | 12270
[10 empty] | 19.88299942 | 12270
[10 empty] | 19.88310051 | 12270
[10 empty] | 19.8832 | 12270
[10 empty] | 19.8833 | 12270
[10 empty] | 19.8834 | 12270
[10 empty] | 19.8835 | 12280
[10 empty] | 19.8836 | 12280
[10 empty] | 19.8837 | 12280
[10 empty] | 19.8838 | 12280
[10 empty] | 19.8839 | 12280
[10 empty] | 19.884 | 12280
[10 empty] | 19.88409996 | 12280
[10 empty] | 19.8842 | 12280
[10 empty] | 19.8843 | 12280
[10 empty] | 19.8844 | 12280
[10 empty] | 19.8845 | 12280
[10 empty] | 19.8846 | 12280
[10 empty] | 19.8847 | 12280
[10 empty] | 19.8848 | 12280
[10 empty] | 19.8849 | 12280
[10 empty] | 19.885 | 12280
[10 empty] | 19.8851 | 12280
[10 empty] | 19.8852005 | 12280
[10 empty] | 19.8853 | 12280
[10 empty] | 19.8854 | 12280
[10 empty] | 19.8855 | 12280
[10 empty] | 19.8856 | 12280
[10 empty] | 19.8857 | 12280
[10 empty] | 19.8858 | 12280
[10 empty] | 19.8859 | 12280
[10 empty] | 19.88599968 | 12280
[10 empty] | 19.8861 | 12280
[10 empty] | 19.8862 | 12280
[10 empty] | 19.8863 | 12280
[10 empty] | 19.8864 | 12280
[10 empty] | 19.8865 | 12280
[10 empty] | 19.8866 | 12280
[10 empty] | 19.8867 | 12280
[10 empty] | 19.8868 | 12280
[10 empty] | 19.8869 | 12280
[10 empty] | 19.88699913 | 12280
[10 empty] | 19.88710022 | 12280
[10 empty] | 19.8872 | 12280
[10 empty] | 19.8873 | 12280
[10 empty] | 19.8874 | 12280
[10 empty] | 19.8875 | 12280
[10 empty] | 19.8876 | 12280
[10 empty] | 19.8877 | 12280
[10 empty] | 19.8878 | 12280
[10 empty] | 19.8879 | 12280
[10 empty] | 19.888 | 12280
[10 empty] | 19.88809967 | 12280
[10 empty] | 19.88820076 | 12280
[10 empty] | 19.8883 | 12280
[10 empty] | 19.8884 | 12280
[10 empty] | 19.8885 | 12280
[10 empty] | 19.8886 | 12280
[10 empty] | 19.8887 | 12280
[10 empty] | 19.8888 | 12280
[10 empty] | 19.8889 | 12280
[10 empty] | 19.889 | 12280
[10 empty] | 19.8891 | 12280
[10 empty] | 19.8892 | 12280
[10 empty] | 19.8893 | 12280
[10 empty] | 19.8894 | 12280
[10 empty] | 19.8895 | 12280
[10 empty] | 19.8896 | 12280
[10 empty] | 19.8897 | 12280
[10 empty] | 19.8898 | 12280
[10 empty] | 19.8899 | 12280
[10 empty] | 19.88999939 | 12280
[10 empty] | 19.8901 | 12280
[10 empty] | 19.8902 | 12280
[10 empty] | 19.8903 | 12280
[10 empty] | 19.8904 | 12280
[10 empty] | 19.8905 | 12280
[10 empty] | 19.8906 | 12280
[10 empty] | 19.8907 | 12280
[10 empty] | 19.8908 | 12280
[10 empty] | 19.8909 | 12280
[10 empty] | 19.891 | 12280
[10 empty] | 19.89109993 | 12280
[10 empty] | 19.8912 | 12280
[10 empty] | 19.8913 | 12280
[10 empty] | 19.8914 | 12280
[10 empty] | 19.8915 | 12280
[10 empty] | 19.8916 | 12280
[10 empty] | 19.8917 | 12280
[10 empty] | 19.8918 | 12280
[10 empty] | 19.8919 | 12280
[10 empty] | 19.892 | 12280
[10 empty] | 19.89209938 | 12280
[10 empty] | 19.89220047 | 12280
[10 empty] | 19.8923 | 12280
[10 empty] | 19.8924 | 12280
[10 empty] | 19.8925 | 12280
[10 empty] | 19.8926 | 12280
[10 empty] | 19.8927 | 12280
[10 empty] | 19.8928 | 12280
[10 empty] | 19.8929 | 12280
[10 empty] | 19.893 | 12280
[10 empty] | 19.8931 | 12280
[10 empty] | 19.8932 | 12290
[10 empty] | 19.8933 | 12290
[10 empty] | 19.8934 | 12290
[10 empty] | 19.8935 | 12290
[10 empty] | 19.8936 | 12290
[10 empty] | 19.8937 | 12290
[10 empty] | 19.8938 | 12290
[10 empty] | 19.8939 | 12290
[10 empty] | 19.8939991 | 12290
[10 empty] | 19.8941 | 12290
[10 empty] | 19.8942 | 12290
[10 empty] | 19.8943 | 12290
[10 empty] | 19.8944 | 12290
[10 empty] | 19.8945 | 12290
[10 empty] | 19.8946 | 12290
[10 empty] | 19.8947 | 12290
[10 empty] | 19.8948 | 12290
[10 empty] | 19.8949 | 12290
[10 empty] | 19.895 | 12290
[10 empty] | 19.89509964 | 12290
[10 empty] | 19.8952 | 12290
[10 empty] | 19.8953 | 12290
[10 empty] | 19.8954 | 12290
[10 empty] | 19.8955 | 12290
[10 empty] | 19.8956 | 12290
[10 empty] | 19.8957 | 12290
[10 empty] | 19.8958 | 12290
[10 empty] | 19.8959 | 12290
[10 empty] | 19.896 | 12290
[10 empty] | 19.8961 | 12290
[10 empty] | 19.89620018 | 12290
[10 empty] | 19.8963 | 12290
[10 empty] | 19.8964 | 12290
[10 empty] | 19.8965 | 12290
[10 empty] | 19.8966 | 12290
[10 empty] | 19.8967 | 12290
[10 empty] | 19.8968 | 12290
[10 empty] | 19.8969 | 12290
[10 empty] | 19.897 | 12290
[10 empty] | 19.8971 | 12290
[10 empty] | 19.8972 | 12290
[10 empty] | 19.89730072 | 12290
[10 empty] | 19.8974 | 12290
[10 empty] | 19.8975 | 12290
[10 empty] | 19.8976 | 12290
[10 empty] | 19.8977 | 12290
[10 empty] | 19.8978 | 12290
[10 empty] | 19.8979 | 12290
[10 empty] | 19.898 | 12290
[10 empty] | 19.8981 | 12290
[10 empty] | 19.8982 | 12290
[10 empty] | 19.8983 | 12290
[10 empty] | 19.8984 | 12290
[10 empty] | 19.8985 | 12290
[10 empty] | 19.8986 | 12290
[10 empty] | 19.8987 | 12290
[10 empty] | 19.8988 | 12290
[10 empty] | 19.8989 | 12290
[10 empty] | 19.899 | 12290
[10 empty] | 19.89909935 | 12290
[10 empty] | 19.8992 | 12290
[10 empty] | 19.8993 | 12290
[10 empty] | 19.8994 | 12290
[10 empty] | 19.8995 | 12290
[10 empty] | 19.8996 | 12290
[10 empty] | 19.8997 | 12290
[10 empty] | 19.8998 | 12290
[10 empty] | 19.8999 | 12290
[10 empty] | 19.9 | 12290
[10 empty] | 19.9001 | 12290
[10 empty] | 19.90019989 | 12290
[10 empty] | 19.9003 | 12290
[10 empty] | 19.9004 | 12290
[10 empty] | 19.9005 | 12290
[10 empty] | 19.9006 | 12290
[10 empty] | 19.9007 | 12290
[10 empty] | 19.9008 | 12290
[10 empty] | 19.9009 | 12290
[10 empty] | 19.901 | 12290
[10 empty] | 19.9011 | 12290
[10 empty] | 19.9012 | 12290
[10 empty] | 19.90130043 | 12290
[10 empty] | 19.9014 | 12290
[10 empty] | 19.9015 | 12290
[10 empty] | 19.9016 | 12290
[10 empty] | 19.9017 | 12290
[10 empty] | 19.9018 | 12290
[10 empty] | 19.9019 | 12290
[10 empty] | 19.902 | 12290
[10 empty] | 19.9021 | 12290
[10 empty] | 19.9022 | 12290
[10 empty] | 19.9023 | 12290
[10 empty] | 19.9024 | 12290
[10 empty] | 19.9025 | 12290
[10 empty] | 19.9026 | 12290
[10 empty] | 19.9027 | 12290
[10 empty] | 19.9028 | 12300
[10 empty] | 19.9029 | 12300
[10 empty] | 19.903 | 12300
[10 empty] | 19.90309906 | 12300
[10 empty] | 19.90320015 | 12300
[10 empty] | 19.9033 | 12300
[10 empty] | 19.9034 | 12300
[10 empty] | 19.9035 | 12300
[10 empty] | 19.9036 | 12300
[10 empty] | 19.9037 | 12300
[10 empty] | 19.9038 | 12300
[10 empty] | 19.9039 | 12300
[10 empty] | 19.904 | 12300
[10 empty] | 19.9041 | 12300
[10 empty] | 19.9041996 | 12300
[10 empty] | 19.90430069 | 12300
[10 empty] | 19.9044 | 12300
[10 empty] | 19.9045 | 12300
[10 empty] | 19.9046 | 12300
[10 empty] | 19.9047 | 12300
[10 empty] | 19.9048 | 12300
[10 empty] | 19.9049 | 12300
[10 empty] | 19.905 | 12300
[10 empty] | 19.9051 | 12300
[10 empty] | 19.9052 | 12300
[10 empty] | 19.90530014 | 12300
[10 empty] | 19.9054 | 12300
[10 empty] | 19.9055 | 12300
[10 empty] | 19.9056 | 12300
[10 empty] | 19.9057 | 12300
[10 empty] | 19.9058 | 12300
[10 empty] | 19.9059 | 12300
[10 empty] | 19.906 | 12300
[10 empty] | 19.9061 | 12300
[10 empty] | 19.9062 | 12300
[10 empty] | 19.9063 | 12300
[10 empty] | 19.9064 | 12300
[10 empty] | 19.9065 | 12300
[10 empty] | 19.9066 | 12300
[10 empty] | 19.9067 | 12300
[10 empty] | 19.9068 | 12300
[10 empty] | 19.9069 | 12300
[10 empty] | 19.907 | 12300
[10 empty] | 19.9071 | 12300
[10 empty] | 19.90719986 | 12300
[10 empty] | 19.9073 | 12300
[10 empty] | 19.9074 | 12300
[10 empty] | 19.9075 | 12300
[10 empty] | 19.9076 | 12300
[10 empty] | 19.9077 | 12300
[10 empty] | 19.9078 | 12300
[10 empty] | 19.9079 | 12300
[10 empty] | 19.908 | 12300
[10 empty] | 19.9081 | 12300
[10 empty] | 19.90819931 | 12300
[10 empty] | 19.9083004 | 12300
[10 empty] | 19.9084 | 12300
[10 empty] | 19.9085 | 12300
[10 empty] | 19.9086 | 12300
[10 empty] | 19.9087 | 12300
[10 empty] | 19.9088 | 12300
[10 empty] | 19.9089 | 12300
[10 empty] | 19.909 | 12300
[10 empty] | 19.9091 | 12300
[10 empty] | 19.9092 | 12300
[10 empty] | 19.90929985 | 12300
[10 empty] | 19.90940094 | 12300
[10 empty] | 19.9095 | 12300
[10 empty] | 19.9096 | 12300
[10 empty] | 19.9097 | 12300
[10 empty] | 19.9098 | 12300
[10 empty] | 19.9099 | 12300
[10 empty] | 19.91 | 12300
[10 empty] | 19.9101 | 12300
[10 empty] | 19.9102 | 12300
[10 empty] | 19.9103 | 12300
[10 empty] | 19.9104 | 12300
[10 empty] | 19.9105 | 12300
[10 empty] | 19.9106 | 12300
[10 empty] | 19.9107 | 12300
[10 empty] | 19.9108 | 12300
[10 empty] | 19.9109 | 12300
[10 empty] | 19.911 | 12300
[10 empty] | 19.9111 | 12300
[10 empty] | 19.91119957 | 12300
[10 empty] | 19.9113 | 12300
[10 empty] | 19.9114 | 12300
[10 empty] | 19.9115 | 12300
[10 empty] | 19.9116 | 12300
[10 empty] | 19.9117 | 12300
[10 empty] | 19.9118 | 12300
[10 empty] | 19.9119 | 12300
[10 empty] | 19.912 | 12300
[10 empty] | 19.9121 | 12300
[10 empty] | 19.9122 | 12300
[10 empty] | 19.91230011 | 12300
[10 empty] | 19.9124 | 12300
[10 empty] | 19.9125 | 12310
[10 empty] | 19.9126 | 12310
[10 empty] | 19.9127 | 12310
[10 empty] | 19.9128 | 12310
[10 empty] | 19.9129 | 12310
[10 empty] | 19.913 | 12310
[10 empty] | 19.9131 | 12310
[10 empty] | 19.9132 | 12310
[10 empty] | 19.9133 | 12310
[10 empty] | 19.91340065 | 12310
[10 empty] | 19.9135 | 12310
[10 empty] | 19.9136 | 12310
[10 empty] | 19.9137 | 12310
[10 empty] | 19.9138 | 12310
[10 empty] | 19.9139 | 12310
[10 empty] | 19.914 | 12310
[10 empty] | 19.9141 | 12310
[10 empty] | 19.9142 | 12310
[10 empty] | 19.9143 | 12310
[10 empty] | 19.9144 | 12310
[10 empty] | 19.9145 | 12310
[10 empty] | 19.9146 | 12310
[10 empty] | 19.9147 | 12310
[10 empty] | 19.9148 | 12310
[10 empty] | 19.9149 | 12310
[10 empty] | 19.915 | 12310
[10 empty] | 19.9151 | 12310
[10 empty] | 19.91519928 | 12310
[10 empty] | 19.9153 | 12310
[10 empty] | 19.9154 | 12310
[10 empty] | 19.9155 | 12310
[10 empty] | 19.9156 | 12310
[10 empty] | 19.9157 | 12310
[10 empty] | 19.9158 | 12310
[10 empty] | 19.9159 | 12310
[10 empty] | 19.916 | 12310
[10 empty] | 19.9161 | 12310
[10 empty] | 19.9162 | 12310
[10 empty] | 19.91629982 | 12310
[10 empty] | 19.9164 | 12310
[10 empty] | 19.9165 | 12310
[10 empty] | 19.9166 | 12310
[10 empty] | 19.9167 | 12310
[10 empty] | 19.9168 | 12310
[10 empty] | 19.9169 | 12310
[10 empty] | 19.917 | 12310
[10 empty] | 19.9171 | 12310
[10 empty] | 19.9172 | 12310
[10 empty] | 19.9173 | 12310
[10 empty] | 19.91740036 | 12310
[10 empty] | 19.9175 | 12310
[10 empty] | 19.9176 | 12310
[10 empty] | 19.9177 | 12310
[10 empty] | 19.9178 | 12310
[10 empty] | 19.9179 | 12310
[10 empty] | 19.918 | 12310
[10 empty] | 19.9181 | 12310
[10 empty] | 19.9182 | 12310
[10 empty] | 19.9183 | 12310
[10 empty] | 19.9184 | 12310
[10 empty] | 19.9185009 | 12310
[10 empty] | 19.9186 | 12310
[10 empty] | 19.9187 | 12310
[10 empty] | 19.9188 | 12310
[10 empty] | 19.9189 | 12310
[10 empty] | 19.919 | 12310
[10 empty] | 19.9191 | 12310
[10 empty] | 19.9192 | 12310
[10 empty] | 19.9193 | 12310
[10 empty] | 19.9194 | 12310
[10 empty] | 19.9195 | 12310
[10 empty] | 19.9196 | 12310
[10 empty] | 19.9197 | 12310
[10 empty] | 19.9198 | 12310
[10 empty] | 19.9199 | 12310
[10 empty] | 19.92 | 12310
[10 empty] | 19.9201 | 12310
[10 empty] | 19.9202 | 12310
[10 empty] | 19.92029953 | 12310
[10 empty] | 19.92040062 | 12310
[10 empty] | 19.9205 | 12310
[10 empty] | 19.9206 | 12310
[10 empty] | 19.9207 | 12310
[10 empty] | 19.9208 | 12310
[10 empty] | 19.9209 | 12310
[10 empty] | 19.921 | 12310
[10 empty] | 19.9211 | 12310
[10 empty] | 19.9212 | 12310
[10 empty] | 19.9213 | 12310
[10 empty] | 19.92140007 | 12310
[10 empty] | 19.9215 | 12310
[10 empty] | 19.9216 | 12310
[10 empty] | 19.9217 | 12310
[10 empty] | 19.9218 | 12310
[10 empty] | 19.9219 | 12310
[10 empty] | 19.922 | 12310
[10 empty] | 19.9221 | 12310
[10 empty] | 19.9222 | 12320
[10 empty] | 19.9223 | 12320
[10 empty] | 19.9224 | 12320
[10 empty] | 19.92250061 | 12320
[10 empty] | 19.9226 | 12320
[10 empty] | 19.9227 | 12320
[10 empty] | 19.9228 | 12320
[10 empty] | 19.9229 | 12320
[10 empty] | 19.923 | 12320
[10 empty] | 19.9231 | 12320
[10 empty] | 19.9232 | 12320
[10 empty] | 19.9233 | 12320
[10 empty] | 19.9234 | 12320
[10 empty] | 19.9235 | 12320
[10 empty] | 19.9236 | 12320
[10 empty] | 19.9237 | 12320
[10 empty] | 19.9238 | 12320
[10 empty] | 19.9239 | 12320
[10 empty] | 19.924 | 12320
[10 empty] | 19.9241 | 12320
[10 empty] | 19.9242 | 12320
[10 empty] | 19.92429924 | 12320
[10 empty] | 19.92440033 | 12320
[10 empty] | 19.9245 | 12320
[10 empty] | 19.9246 | 12320
[10 empty] | 19.9247 | 12320
[10 empty] | 19.9248 | 12320
[10 empty] | 19.9249 | 12320
[10 empty] | 19.925 | 12320
[10 empty] | 19.9251 | 12320
[10 empty] | 19.9252 | 12320
[10 empty] | 19.9253 | 12320
[10 empty] | 19.92539978 | 12320
[10 empty] | 19.92550087 | 12320
[10 empty] | 19.9256 | 12320
[10 empty] | 19.9257 | 12320
[10 empty] | 19.9258 | 12320
[10 empty] | 19.9259 | 12320
[10 empty] | 19.926 | 12320
[10 empty] | 19.9261 | 12320
[10 empty] | 19.9262 | 12320
[10 empty] | 19.9263 | 12320
[10 empty] | 19.9264 | 12320
[10 empty] | 19.92650032 | 12320
[10 empty] | 19.9266 | 12320
[10 empty] | 19.9267 | 12320
[10 empty] | 19.9268 | 12320
[10 empty] | 19.9269 | 12320
[10 empty] | 19.927 | 12320
[10 empty] | 19.9271 | 12320
[10 empty] | 19.9272 | 12320
[10 empty] | 19.9272995 | 12320
[10 empty] | 19.9274 | 12320
[10 empty] | 19.9275 | 12320
[10 empty] | 19.9276 | 12320
[10 empty] | 19.9277 | 12320
[10 empty] | 19.9278 | 12320
[10 empty] | 19.9279 | 12320
[10 empty] | 19.928 | 12320
[10 empty] | 19.9281 | 12320
[10 empty] | 19.9282 | 12320
[10 empty] | 19.9283 | 12320
[10 empty] | 19.92840004 | 12320
[10 empty] | 19.9285 | 12320
[10 empty] | 19.9286 | 12320
[10 empty] | 19.9287 | 12320
[10 empty] | 19.9288 | 12320
[10 empty] | 19.9289 | 12320
[10 empty] | 19.929 | 12320
[10 empty] | 19.9291 | 12320
[10 empty] | 19.9292 | 12320
[10 empty] | 19.9293 | 12320
[10 empty] | 19.92939949 | 12320
[10 empty] | 19.92950058 | 12320
[10 empty] | 19.9296 | 12320
[10 empty] | 19.9297 | 12320
[10 empty] | 19.9298 | 12320
[10 empty] | 19.9299 | 12320
[10 empty] | 19.93 | 12320
[10 empty] | 19.9301 | 12320
[10 empty] | 19.9302 | 12320
[10 empty] | 19.9303 | 12320
[10 empty] | 19.9304 | 12320
[10 empty] | 19.9305 | 12320
[10 empty] | 19.9306 | 12320
[10 empty] | 19.9307 | 12320
[10 empty] | 19.9308 | 12320
[10 empty] | 19.9309 | 12320
[10 empty] | 19.931 | 12320
[10 empty] | 19.9311 | 12320
[10 empty] | 19.9312 | 12320
[10 empty] | 19.93129921 | 12320
[10 empty] | 19.9314 | 12320
[10 empty] | 19.9315 | 12320
[10 empty] | 19.9316 | 12320
[10 empty] | 19.9317 | 12320
[10 empty] | 19.9318 | 12330
[10 empty] | 19.9319 | 12330
[10 empty] | 19.932 | 12330
[10 empty] | 19.9321 | 12330
[10 empty] | 19.9322 | 12330
[10 empty] | 19.9323 | 12330
[10 empty] | 19.93239975 | 12330
[10 empty] | 19.9325 | 12330
[10 empty] | 19.9326 | 12330
[10 empty] | 19.9327 | 12330
[10 empty] | 19.9328 | 12330
[10 empty] | 19.9329 | 12330
[10 empty] | 19.933 | 12330
[10 empty] | 19.9331 | 12330
[10 empty] | 19.9332 | 12330
[10 empty] | 19.9333 | 12330
[10 empty] | 19.9333992 | 12330
[10 empty] | 19.93350029 | 12330
[10 empty] | 19.9336 | 12330
[10 empty] | 19.9337 | 12330
[10 empty] | 19.9338 | 12330
[10 empty] | 19.9339 | 12330
[10 empty] | 19.934 | 12330
[10 empty] | 19.9341 | 12330
[10 empty] | 19.9342 | 12330
[10 empty] | 19.9343 | 12330
[10 empty] | 19.9344 | 12330
[10 empty] | 19.9345 | 12330
[10 empty] | 19.93460083 | 12330
[10 empty] | 19.9347 | 12330
[10 empty] | 19.9348 | 12330
[10 empty] | 19.9349 | 12330
[10 empty] | 19.935 | 12330
[10 empty] | 19.9351 | 12330
[10 empty] | 19.9352 | 12330
[10 empty] | 19.9353 | 12330
[10 empty] | 19.9354 | 12330
[10 empty] | 19.9355 | 12330
[10 empty] | 19.9356 | 12330
[10 empty] | 19.9357 | 12330
[10 empty] | 19.9358 | 12330
[10 empty] | 19.9359 | 12330
[10 empty] | 19.936 | 12330
[10 empty] | 19.9361 | 12330
[10 empty] | 19.9362 | 12330
[10 empty] | 19.9363 | 12330
[10 empty] | 19.93639946 | 12330
[10 empty] | 19.9365 | 12330
[10 empty] | 19.9366 | 12330
[10 empty] | 19.9367 | 12330
[10 empty] | 19.9368 | 12330
[10 empty] | 19.9369 | 12330
[10 empty] | 19.937 | 12330
[10 empty] | 19.9371 | 12330
[10 empty] | 19.9372 | 12330
[10 empty] | 19.9373 | 12330
[10 empty] | 19.9374 | 12330
[10 empty] | 19.9375 | 12330
[10 empty] | 19.9376 | 12330
[10 empty] | 19.9377 | 12330
[10 empty] | 19.9378 | 12330
[10 empty] | 19.9379 | 12330
[10 empty] | 19.938 | 12330
[10 empty] | 19.9381 | 12330
[10 empty] | 19.9382 | 12330
[10 empty] | 19.9383 | 12330
[10 empty] | 19.9384 | 12330
[10 empty] | 19.9385 | 12330
[10 empty] | 19.93860054 | 12330
[10 empty] | 19.9387 | 12330
[10 empty] | 19.9388 | 12330
[10 empty] | 19.9389 | 12330
[10 empty] | 19.939 | 12330
[10 empty] | 19.9391 | 12330
[10 empty] | 19.9392 | 12330
[10 empty] | 19.9393 | 12330
[10 empty] | 19.9394 | 12330
[10 empty] | 19.9395 | 12330
[10 empty] | 19.9396 | 12330
[10 empty] | 19.9397 | 12330
[10 empty] | 19.9398 | 12330
[10 empty] | 19.9399 | 12330
[10 empty] | 19.94 | 12330
[10 empty] | 19.9401 | 12330
[10 empty] | 19.9402 | 12330
[10 empty] | 19.9403 | 12330
[10 empty] | 19.94039917 | 12330
[10 empty] | 19.9405 | 12330
[10 empty] | 19.9406 | 12330
[10 empty] | 19.9407 | 12330
[10 empty] | 19.9408 | 12330
[10 empty] | 19.9409 | 12330
[10 empty] | 19.941 | 12330
[10 empty] | 19.9411 | 12330
[10 empty] | 19.9412 | 12330
[10 empty] | 19.9413 | 12330
[10 empty] | 19.9414 | 12330
[10 empty] | 19.94149971 | 12340
[10 empty] | 19.9416008 | 12340
[10 empty] | 19.9417 | 12340
[10 empty] | 19.9418 | 12340
[10 empty] | 19.9419 | 12340
[10 empty] | 19.942 | 12340
[10 empty] | 19.9421 | 12340
[10 empty] | 19.9422 | 12340
[10 empty] | 19.9423 | 12340
[10 empty] | 19.9424 | 12340
[10 empty] | 19.9425 | 12340
[10 empty] | 19.94260025 | 12340
[10 empty] | 19.9427 | 12340
[10 empty] | 19.9428 | 12340
[10 empty] | 19.9429 | 12340
[10 empty] | 19.943 | 12340
[10 empty] | 19.9431 | 12340
[10 empty] | 19.9432 | 12340
[10 empty] | 19.9433 | 12340
[10 empty] | 19.9434 | 12340
[10 empty] | 19.9435 | 12340
[10 empty] | 19.9436 | 12340
[10 empty] | 19.94370079 | 12340
[10 empty] | 19.9438 | 12340
[10 empty] | 19.9439 | 12340
[10 empty] | 19.944 | 12340
[10 empty] | 19.9441 | 12340
[10 empty] | 19.9442 | 12340
[10 empty] | 19.9443 | 12340
[10 empty] | 19.9444 | 12340
[10 empty] | 19.9445 | 12340
[10 empty] | 19.9446 | 12340
[10 empty] | 19.9447 | 12340
[10 empty] | 19.9448 | 12340
[10 empty] | 19.9449 | 12340
[10 empty] | 19.945 | 12340
[10 empty] | 19.9451 | 12340
[10 empty] | 19.9452 | 12340
[10 empty] | 19.9453 | 12340
[10 empty] | 19.9454 | 12340
[10 empty] | 19.94549942 | 12340
[10 empty] | 19.94560051 | 12340
[10 empty] | 19.9457 | 12340
[10 empty] | 19.9458 | 12340
[10 empty] | 19.9459 | 12340
[10 empty] | 19.946 | 12340
[10 empty] | 19.9461 | 12340
[10 empty] | 19.9462 | 12340
[10 empty] | 19.9463 | 12340
[10 empty] | 19.9464 | 12340
[10 empty] | 19.9465 | 12340
[10 empty] | 19.94659996 | 12340
[10 empty] | 19.9467 | 12340
[10 empty] | 19.9468 | 12340
[10 empty] | 19.9469 | 12340
[10 empty] | 19.947 | 12340
[10 empty] | 19.9471 | 12340
[10 empty] | 19.9472 | 12340
[10 empty] | 19.9473 | 12340
[10 empty] | 19.9474 | 12340
[10 empty] | 19.9475 | 12340
[10 empty] | 19.9476 | 12340
[10 empty] | 19.9477005 | 12340
[10 empty] | 19.9478 | 12340
[10 empty] | 19.9479 | 12340
[10 empty] | 19.948 | 12340
[10 empty] | 19.9481 | 12340
[10 empty] | 19.9482 | 12340
[10 empty] | 19.9483 | 12340
[10 empty] | 19.9484 | 12340
[10 empty] | 19.94849968 | 12340
[10 empty] | 19.9486 | 12340
[10 empty] | 19.9487 | 12340
[10 empty] | 19.9488 | 12340
[10 empty] | 19.9489 | 12340
[10 empty] | 19.949 | 12340
[10 empty] | 19.9491 | 12340
[10 empty] | 19.9492 | 12340
[10 empty] | 19.9493 | 12340
[10 empty] | 19.9494 | 12340
[10 empty] | 19.94949913 | 12340
[10 empty] | 19.94960022 | 12340
[10 empty] | 19.9497 | 12340
[10 empty] | 19.9498 | 12340
[10 empty] | 19.9499 | 12340
[10 empty] | 19.95 | 12340
[10 empty] | 19.9501 | 12340
[10 empty] | 19.9502 | 12340
[10 empty] | 19.9503 | 12340
[10 empty] | 19.9504 | 12340
[10 empty] | 19.9505 | 12340
[10 empty] | 19.95059967 | 12340
[10 empty] | 19.95070076 | 12340
[10 empty] | 19.9508 | 12340
[10 empty] | 19.9509 | 12340
[10 empty] | 19.951 | 12340
[10 empty] | 19.9511 | 12340
[10 empty] | 19.9512 | 12350
[10 empty] | 19.9513 | 12350
[10 empty] | 19.9514 | 12350
[10 empty] | 19.9515 | 12350
[10 empty] | 19.9516 | 12350
[10 empty] | 19.9517 | 12350
[10 empty] | 19.9518 | 12350
[10 empty] | 19.9519 | 12350
[10 empty] | 19.952 | 12350
[10 empty] | 19.9521 | 12350
[10 empty] | 19.9522 | 12350
[10 empty] | 19.9523 | 12350
[10 empty] | 19.9524 | 12350
[10 empty] | 19.95249939 | 12350
[10 empty] | 19.9526 | 12350
[10 empty] | 19.9527 | 12350
[10 empty] | 19.9528 | 12350
[10 empty] | 19.9529 | 12350
[10 empty] | 19.953 | 12350
[10 empty] | 19.9531 | 12350
[10 empty] | 19.9532 | 12350
[10 empty] | 19.9533 | 12350
[10 empty] | 19.9534 | 12350
[10 empty] | 19.9535 | 12350
[10 empty] | 19.95359993 | 12350
[10 empty] | 19.9537 | 12350
[10 empty] | 19.9538 | 12350
[10 empty] | 19.9539 | 12350
[10 empty] | 19.954 | 12350
[10 empty] | 19.9541 | 12350
[10 empty] | 19.9542 | 12350
[10 empty] | 19.9543 | 12350
[10 empty] | 19.9544 | 12350
[10 empty] | 19.9545 | 12350
[10 empty] | 19.95459938 | 12350
[10 empty] | 19.95470047 | 12350
[10 empty] | 19.9548 | 12350
[10 empty] | 19.9549 | 12350
[10 empty] | 19.955 | 12350
[10 empty] | 19.9551 | 12350
[10 empty] | 19.9552 | 12350
[10 empty] | 19.9553 | 12350
[10 empty] | 19.9554 | 12350
[10 empty] | 19.9555 | 12350
[10 empty] | 19.9556 | 12350
[10 empty] | 19.9557 | 12350
[10 empty] | 19.9558 | 12350
[10 empty] | 19.9559 | 12350
[10 empty] | 19.956 | 12350
[10 empty] | 19.9561 | 12350
[10 empty] | 19.9562 | 12350
[10 empty] | 19.9563 | 12350
[10 empty] | 19.9564 | 12350
[10 empty] | 19.9564991 | 12350
[10 empty] | 19.9566 | 12350
[10 empty] | 19.9567 | 12350
[10 empty] | 19.9568 | 12350
[10 empty] | 19.9569 | 12350
[10 empty] | 19.957 | 12350
[10 empty] | 19.9571 | 12350
[10 empty] | 19.9572 | 12350
[10 empty] | 19.9573 | 12350
[10 empty] | 19.9574 | 12350
[10 empty] | 19.9575 | 12350
[10 empty] | 19.95759964 | 12350
[10 empty] | 19.9577 | 12350
[10 empty] | 19.9578 | 12350
[10 empty] | 19.9579 | 12350
[10 empty] | 19.958 | 12350
[10 empty] | 19.9581 | 12350
[10 empty] | 19.9582 | 12350
[10 empty] | 19.9583 | 12350
[10 empty] | 19.9584 | 12350
[10 empty] | 19.9585 | 12350
[10 empty] | 19.9586 | 12350
[10 empty] | 19.95870018 | 12350
[10 empty] | 19.9588 | 12350
[10 empty] | 19.9589 | 12350
[10 empty] | 19.959 | 12350
[10 empty] | 19.9591 | 12350
[10 empty] | 19.9592 | 12350
[10 empty] | 19.9593 | 12350
[10 empty] | 19.9594 | 12350
[10 empty] | 19.9595 | 12350
[10 empty] | 19.9596 | 12350
[10 empty] | 19.9597 | 12350
[10 empty] | 19.95980072 | 12350
[10 empty] | 19.9599 | 12350
[10 empty] | 19.96 | 12350
[10 empty] | 19.9601 | 12350
[10 empty] | 19.9602 | 12350
[10 empty] | 19.9603 | 12350
[10 empty] | 19.9604 | 12350
[10 empty] | 19.9605 | 12350
[10 empty] | 19.9606 | 12350
[10 empty] | 19.9607 | 12350
[10 empty] | 19.9608 | 12360
[10 empty] | 19.9609 | 12360
[10 empty] | 19.961 | 12360
[10 empty] | 19.9611 | 12360
[10 empty] | 19.9612 | 12360
[10 empty] | 19.9613 | 12360
[10 empty] | 19.9614 | 12360
[10 empty] | 19.9615 | 12360
[10 empty] | 19.96159935 | 12360
[10 empty] | 19.9617 | 12360
[10 empty] | 19.9618 | 12360
[10 empty] | 19.9619 | 12360
[10 empty] | 19.962 | 12360
[10 empty] | 19.9621 | 12360
[10 empty] | 19.9622 | 12360
[10 empty] | 19.9623 | 12360
[10 empty] | 19.9624 | 12360
[10 empty] | 19.9625 | 12360
[10 empty] | 19.9626 | 12360
[10 empty] | 19.96269989 | 12360
[10 empty] | 19.9628 | 12360
[10 empty] | 19.9629 | 12360
[10 empty] | 19.963 | 12360
[10 empty] | 19.9631 | 12360
[10 empty] | 19.9632 | 12360
[10 empty] | 19.9633 | 12360
[10 empty] | 19.9634 | 12360
[10 empty] | 19.9635 | 12360
[10 empty] | 19.9636 | 12360
[10 empty] | 19.9637 | 12360
[10 empty] | 19.96380043 | 12360
[10 empty] | 19.9639 | 12360
[10 empty] | 19.964 | 12360
[10 empty] | 19.9641 | 12360
[10 empty] | 19.9642 | 12360
[10 empty] | 19.9643 | 12360
[10 empty] | 19.9644 | 12360
[10 empty] | 19.9645 | 12360
[10 empty] | 19.9646 | 12360
[10 empty] | 19.9647 | 12360
[10 empty] | 19.9648 | 12360
[10 empty] | 19.9649 | 12360
[10 empty] | 19.965 | 12360
[10 empty] | 19.9651 | 12360
[10 empty] | 19.9652 | 12360
[10 empty] | 19.9653 | 12360
[10 empty] | 19.9654 | 12360
[10 empty] | 19.9655 | 12360
[10 empty] | 19.96559906 | 12360
[10 empty] | 19.96570015 | 12360
[10 empty] | 19.9658 | 12360
[10 empty] | 19.9659 | 12360
[10 empty] | 19.966 | 12360
[10 empty] | 19.9661 | 12360
[10 empty] | 19.9662 | 12360
[10 empty] | 19.9663 | 12360
[10 empty] | 19.9664 | 12360
[10 empty] | 19.9665 | 12360
[10 empty] | 19.9666 | 12360
[10 empty] | 19.9666996 | 12360
[10 empty] | 19.96680069 | 12360
[10 empty] | 19.9669 | 12360
[10 empty] | 19.967 | 12360
[10 empty] | 19.9671 | 12360
[10 empty] | 19.9672 | 12360
[10 empty] | 19.9673 | 12360
[10 empty] | 19.9674 | 12360
[10 empty] | 19.9675 | 12360
[10 empty] | 19.9676 | 12360
[10 empty] | 19.9677 | 12360
[10 empty] | 19.96780014 | 12360
[10 empty] | 19.9679 | 12360
[10 empty] | 19.968 | 12360
[10 empty] | 19.9681 | 12360
[10 empty] | 19.9682 | 12360
[10 empty] | 19.9683 | 12360
[10 empty] | 19.9684 | 12360
[10 empty] | 19.9685 | 12360
[10 empty] | 19.9686 | 12360
[10 empty] | 19.9687 | 12360
[10 empty] | 19.9688 | 12360
[10 empty] | 19.9689 | 12360
[10 empty] | 19.969 | 12360
[10 empty] | 19.9691 | 12360
[10 empty] | 19.9692 | 12360
[10 empty] | 19.9693 | 12360
[10 empty] | 19.9694 | 12360
[10 empty] | 19.9695 | 12360
[10 empty] | 19.9696 | 12360
[10 empty] | 19.96969986 | 12360
[10 empty] | 19.9698 | 12360
[10 empty] | 19.9699 | 12360
[10 empty] | 19.97 | 12360
[10 empty] | 19.9701 | 12360
[10 empty] | 19.9702 | 12360
[10 empty] | 19.9703 | 12360
[10 empty] | 19.9704 | 12360
[10 empty] | 19.9705 | 12370
[10 empty] | 19.9706 | 12370
[10 empty] | 19.97069931 | 12370
[10 empty] | 19.9708004 | 12370
[10 empty] | 19.9709 | 12370
[10 empty] | 19.971 | 12370
[10 empty] | 19.9711 | 12370
[10 empty] | 19.9712 | 12370
[10 empty] | 19.9713 | 12370
[10 empty] | 19.9714 | 12370
[10 empty] | 19.9715 | 12370
[10 empty] | 19.9716 | 12370
[10 empty] | 19.9717 | 12370
[10 empty] | 19.97179985 | 12370
[10 empty] | 19.97190094 | 12370
[10 empty] | 19.972 | 12370
[10 empty] | 19.9721 | 12370
[10 empty] | 19.9722 | 12370
[10 empty] | 19.9723 | 12370
[10 empty] | 19.9724 | 12370
[10 empty] | 19.9725 | 12370
[10 empty] | 19.9726 | 12370
[10 empty] | 19.9727 | 12370
[10 empty] | 19.9728 | 12370
[10 empty] | 19.9729 | 12370
[10 empty] | 19.973 | 12370
[10 empty] | 19.9731 | 12370
[10 empty] | 19.9732 | 12370
[10 empty] | 19.9733 | 12370
[10 empty] | 19.9734 | 12370
[10 empty] | 19.9735 | 12370
[10 empty] | 19.9736 | 12370
[10 empty] | 19.97369957 | 12370
[10 empty] | 19.9738 | 12370
[10 empty] | 19.9739 | 12370
[10 empty] | 19.974 | 12370
[10 empty] | 19.9741 | 12370
[10 empty] | 19.9742 | 12370
[10 empty] | 19.9743 | 12370
[10 empty] | 19.9744 | 12370
[10 empty] | 19.9745 | 12370
[10 empty] | 19.9746 | 12370
[10 empty] | 19.9747 | 12370
[10 empty] | 19.97480011 | 12370
[10 empty] | 19.9749 | 12370
[10 empty] | 19.975 | 12370
[10 empty] | 19.9751 | 12370
[10 empty] | 19.9752 | 12370
[10 empty] | 19.9753 | 12370
[10 empty] | 19.9754 | 12370
[10 empty] | 19.9755 | 12370
[10 empty] | 19.9756 | 12370
[10 empty] | 19.9757 | 12370
[10 empty] | 19.9758 | 12370
[10 empty] | 19.97590065 | 12370
[10 empty] | 19.976 | 12370
[10 empty] | 19.9761 | 12370
[10 empty] | 19.9762 | 12370
[10 empty] | 19.9763 | 12370
[10 empty] | 19.9764 | 12370
[10 empty] | 19.9765 | 12370
[10 empty] | 19.9766 | 12370
[10 empty] | 19.9767 | 12370
[10 empty] | 19.9768 | 12370
[10 empty] | 19.9769 | 12370
[10 empty] | 19.977 | 12370
[10 empty] | 19.9771 | 12370
[10 empty] | 19.9772 | 12370
[10 empty] | 19.9773 | 12370
[10 empty] | 19.9774 | 12370
[10 empty] | 19.9775 | 12370
[10 empty] | 19.9776 | 12370
[10 empty] | 19.97769928 | 12370
[10 empty] | 19.9778 | 12370
[10 empty] | 19.9779 | 12370
[10 empty] | 19.978 | 12370
[10 empty] | 19.9781 | 12370
[10 empty] | 19.9782 | 12370
[10 empty] | 19.9783 | 12370
[10 empty] | 19.9784 | 12370
[10 empty] | 19.9785 | 12370
[10 empty] | 19.9786 | 12370
[10 empty] | 19.9787 | 12370
[10 empty] | 19.97879982 | 12370
[10 empty] | 19.9789 | 12370
[10 empty] | 19.979 | 12370
[10 empty] | 19.9791 | 12370
[10 empty] | 19.9792 | 12370
[10 empty] | 19.9793 | 12370
[10 empty] | 19.9794 | 12370
[10 empty] | 19.9795 | 12370
[10 empty] | 19.9796 | 12370
[10 empty] | 19.9797 | 12370
[10 empty] | 19.9798 | 12370
[10 empty] | 19.97990036 | 12370
[10 empty] | 19.98 | 12370
[10 empty] | 19.9801 | 12370
[10 empty] | 19.9802 | 12380
[10 empty] | 19.9803 | 12380
[10 empty] | 19.9804 | 12380
[10 empty] | 19.9805 | 12380
[10 empty] | 19.9806 | 12380
[10 empty] | 19.9807 | 12380
[10 empty] | 19.9808 | 12380
[10 empty] | 19.9809 | 12380
[10 empty] | 19.9810009 | 12380
[10 empty] | 19.9811 | 12380
[10 empty] | 19.9812 | 12380
[10 empty] | 19.9813 | 12380
[10 empty] | 19.9814 | 12380
[10 empty] | 19.9815 | 12380
[10 empty] | 19.9816 | 12380
[10 empty] | 19.9817 | 12380
[10 empty] | 19.9818 | 12380
[10 empty] | 19.9819 | 12380
[10 empty] | 19.982 | 12380
[10 empty] | 19.9821 | 12380
[10 empty] | 19.9822 | 12380
[10 empty] | 19.9823 | 12380
[10 empty] | 19.9824 | 12380
[10 empty] | 19.9825 | 12380
[10 empty] | 19.9826 | 12380
[10 empty] | 19.9827 | 12380
[10 empty] | 19.98279953 | 12380
[10 empty] | 19.98290062 | 12380
[10 empty] | 19.983 | 12380
[10 empty] | 19.9831 | 12380
[10 empty] | 19.9832 | 12380
[10 empty] | 19.9833 | 12380
[10 empty] | 19.9834 | 12380
[10 empty] | 19.9835 | 12380
[10 empty] | 19.9836 | 12380
[10 empty] | 19.9837 | 12380
[10 empty] | 19.9838 | 12380
[10 empty] | 19.98390007 | 12380
[10 empty] | 19.984 | 12380
[10 empty] | 19.9841 | 12380
[10 empty] | 19.9842 | 12380
[10 empty] | 19.9843 | 12380
[10 empty] | 19.9844 | 12380
[10 empty] | 19.9845 | 12380
[10 empty] | 19.9846 | 12380
[10 empty] | 19.9847 | 12380
[10 empty] | 19.9848 | 12380
[10 empty] | 19.9849 | 12380
[10 empty] | 19.98500061 | 12380
[10 empty] | 19.9851 | 12380
[10 empty] | 19.9852 | 12380
[10 empty] | 19.9853 | 12380
[10 empty] | 19.9854 | 12380
[10 empty] | 19.9855 | 12380
[10 empty] | 19.9856 | 12380
[10 empty] | 19.9857 | 12380
[10 empty] | 19.9858 | 12380
[10 empty] | 19.9859 | 12380
[10 empty] | 19.986 | 12380
[10 empty] | 19.9861 | 12380
[10 empty] | 19.9862 | 12380
[10 empty] | 19.9863 | 12380
[10 empty] | 19.9864 | 12380
[10 empty] | 19.9865 | 12380
[10 empty] | 19.9866 | 12380
[10 empty] | 19.9867 | 12380
[10 empty] | 19.98679924 | 12380
[10 empty] | 19.98690033 | 12380
[10 empty] | 19.987 | 12380
[10 empty] | 19.9871 | 12380
[10 empty] | 19.9872 | 12380
[10 empty] | 19.9873 | 12380
[10 empty] | 19.9874 | 12380
[10 empty] | 19.9875 | 12380
[10 empty] | 19.9876 | 12380
[10 empty] | 19.9877 | 12380
[10 empty] | 19.9878 | 12380
[10 empty] | 19.98789978 | 12380
[10 empty] | 19.98800087 | 12380
[10 empty] | 19.9881 | 12380
[10 empty] | 19.9882 | 12380
[10 empty] | 19.9883 | 12380
[10 empty] | 19.9884 | 12380
[10 empty] | 19.9885 | 12380
[10 empty] | 19.9886 | 12380
[10 empty] | 19.9887 | 12380
[10 empty] | 19.9888 | 12380
[10 empty] | 19.9889 | 12380
[10 empty] | 19.98900032 | 12380
[10 empty] | 19.9891 | 12380
[10 empty] | 19.9892 | 12380
[10 empty] | 19.9893 | 12380
[10 empty] | 19.9894 | 12380
[10 empty] | 19.9895 | 12380
[10 empty] | 19.9896 | 12380
[10 empty] | 19.9897 | 12380
[10 empty] | 19.9897995 | 12390
[10 empty] | 19.9899 | 12390
[10 empty] | 19.99 | 12390
[10 empty] | 19.9901 | 12390
[10 empty] | 19.9902 | 12390
[10 empty] | 19.9903 | 12390
[10 empty] | 19.9904 | 12390
[10 empty] | 19.9905 | 12390
[10 empty] | 19.9906 | 12390
[10 empty] | 19.9907 | 12390
[10 empty] | 19.9908 | 12390
[10 empty] | 19.99090004 | 12390
[10 empty] | 19.991 | 12390
[10 empty] | 19.9911 | 12390
[10 empty] | 19.9912 | 12390
[10 empty] | 19.9913 | 12390
[10 empty] | 19.9914 | 12390
[10 empty] | 19.9915 | 12390
[10 empty] | 19.9916 | 12390
[10 empty] | 19.9917 | 12390
[10 empty] | 19.9918 | 12390
[10 empty] | 19.99189949 | 12390
[10 empty] | 19.99200058 | 12390
[10 empty] | 19.9921 | 12390
[10 empty] | 19.9922 | 12390
[10 empty] | 19.9923 | 12390
[10 empty] | 19.9924 | 12390
[10 empty] | 19.9925 | 12390
[10 empty] | 19.9926 | 12390
[10 empty] | 19.9927 | 12390
[10 empty] | 19.9928 | 12390
[10 empty] | 19.9929 | 12390
[10 empty] | 19.993 | 12390
[10 empty] | 19.9931 | 12390
[10 empty] | 19.9932 | 12390
[10 empty] | 19.9933 | 12390
[10 empty] | 19.9934 | 12390
[10 empty] | 19.9935 | 12390
[10 empty] | 19.9936 | 12390
[10 empty] | 19.9937 | 12390
[10 empty] | 19.99379921 | 12390
[10 empty] | 19.9939 | 12390
[10 empty] | 19.994 | 12390
[10 empty] | 19.9941 | 12390
[10 empty] | 19.9942 | 12390
[10 empty] | 19.9943 | 12390
[10 empty] | 19.9944 | 12390
[10 empty] | 19.9945 | 12390
[10 empty] | 19.9946 | 12390
[10 empty] | 19.9947 | 12390
[10 empty] | 19.9948 | 12390
[10 empty] | 19.99489975 | 12390
[10 empty] | 19.995 | 12390
[10 empty] | 19.9951 | 12390
[10 empty] | 19.9952 | 12390
[10 empty] | 19.9953 | 12390
[10 empty] | 19.9954 | 12390
[10 empty] | 19.9955 | 12390
[10 empty] | 19.9956 | 12390
[10 empty] | 19.9957 | 12390
[10 empty] | 19.9958 | 12390
[10 empty] | 19.9958992 | 12390
[10 empty] | 19.99600029 | 12390
[10 empty] | 19.9961 | 12390
[10 empty] | 19.9962 | 12390
[10 empty] | 19.9963 | 12390
[10 empty] | 19.9964 | 12390
[10 empty] | 19.9965 | 12390
[10 empty] | 19.9966 | 12390
[10 empty] | 19.9967 | 12390
[10 empty] | 19.9968 | 12390
[10 empty] | 19.9969 | 12390
[10 empty] | 19.997 | 12390
[10 empty] | 19.99710083 | 12390
[10 empty] | 19.9972 | 12390
[10 empty] | 19.9973 | 12390
[10 empty] | 19.9974 | 12390
[10 empty] | 19.9975 | 12390
[10 empty] | 19.9976 | 12390
[10 empty] | 19.9977 | 12390
[10 empty] | 19.9978 | 12390
[10 empty] | 19.9979 | 12390
[10 empty] | 19.998 | 12390
[10 empty] | 19.9981 | 12390
[10 empty] | 19.9982 | 12390
[10 empty] | 19.9983 | 12390
[10 empty] | 19.9984 | 12390
[10 empty] | 19.9985 | 12390
[10 empty] | 19.9986 | 12390
[10 empty] | 19.9987 | 12390
[10 empty] | 19.9988 | 12390
[10 empty] | 19.99889946 | 12390
[10 empty] | 19.999 | 12390
[10 empty] | 19.9991 | 12390
[10 empty] | 19.9992 | 12390
[10 empty] | 19.9993 | 12390
[10 empty] | 19.9994 | 12390
[10 empty] | 19.9995 | 12400
[10 empty] | 19.9996 | 12400
[10 empty] | 19.9997 | 12400
[10 empty] | 19.9998 | 12400
[10 empty] | 19.9999 | 12400
[10 empty] | 20 | 12400