## Evaluation
Evaluation
1.
|  | Support Structure 1 | Support Structure 2
| No. of parts sucessfully built | 5 | 5
| No. of parts with cracks | 5 | 3
| No. of parts with notches | 0 | 1
| No. of parts with detached support structures | 1 | 0
| No. of parts with light discoloration | 3 | 4
| No. of parts with strong discoloration | 1 | 0
2.
|  | Support Structure 1 | Support Structure 2
| Edge deviation of overhangs [mm] | 0.41 | 0.716
| Angle deviation of overhangs [°] | 0.9 | 1.6
| Edge deviation of side surfaces [mm] | 0.28 | 0.43
| Diameter deviation of holes [mm] | 0.22 | 0.15
3.
|  | Support Structure 1 | Support Structure 2
| Material consumption [g] | 118.89 | 70.34
| Time for removal [hh:mm:ss] | 0:24 | 0:17
| Time for postprocessing [hh:mm:ss] | 0:52 | 1:05
| Ease of removal | 1.8 | 2
| Surface quality | 1.2 | 2.2
Comparison of checklist.
Comparison of the economic criteria.
Comparison of the geometrical measures.

## Support Structure No. 1
Documentation "Support Structure 1"
Material:Ti-6Al-4V
Support Structure: Block Support
A
| Checklist | Overhang (Surface) | Overhang (Edge) | Holes | Structural Transition (Curved) | Structural Transition (Edge)
| Part sucessfully build | 1 | 1 | 1 | 1 | 1
Part not successfully build / manufacturing process failure
| No visible defects |  |  |  | 1 | 1
| Cracks / delamination | 2 | 2 | 1
Notches / delamination
| Detachted support structures |  |  | 1
| No discoloration | 1
| Light discoloration |  |  | 1 | 1 | 1
| Strong discoloration |  | 1 |  |  |  |  | Light discoloration | Strong discoloration
[8 empty] | Cracks | Notches
Detached support structure
B | [6 empty] | Ease of removal | Definition
[7 empty] | 1 | close to no resistance, very easy to remove
[7 empty] | 2 | low resistance, easy to remove
| 1. Material consumption | Overhang (Surface) | Overhang (Edge) | Holes | Structural Transition (Curved) | Structural Transition (Edge) | 3 | medium resistance, moderate effort to remove
[7 empty] | 4 | high resistance, hard or impossible to remove
| 1.1 Weight with Ssupport structures attached [g] | 105.07 | 89.56 | 123.44 | 43.37 | 53.65
| 1.2 Weight without support structures [g] | 54.57 | 77.26 | 99.27 | 29.45 | 35.65 | Surface quality | Definition
2. Postprocessing
| 2.1 Time for support structure removal [hh:mm:ss] | 0:05 | 0:04 | 0:06 | 0:03 | 0:04
| 2.2 Time for postprocessing [hh:mm:sss] | 0:02 | 0:04 | 0:12 | 0:04 | 0:30 | 1 | residuals can be removed by sandblasting
| 2.2 Ease of removal | 1 | 4 | 1 | 1 | 2 | 2 | residuals need to be removed by files
| 2.3 Surface quality | 1 | 2 | 1 | 1 | 1 | 3 | pitting, existence of craters
C
| 1. Deviation of Overhangs | Overhang (Surface) | Overhang (Edge) | Holes | Structural Transition (Curved) | Structural Transition (Edge)
| 1.1 Edge deviation [mm] (mean) | 0.41
| 1.2 Angle deviation [°] (mean) | 0.9
2. Deviation of Side Surfaces
| 2.1 Deviation of side surfaces [mm] (mean) |  |  |  | 0.26 | 0.28
3. Deviation of Holes
| 3.1 Deviation of diameters [mm] (mean) |  |  | 0.22
Now the support structures are detached and the economic criteria assessed. Weight the benchmark parts before and after the support structure removal. Document the time needed for removal as well as postprocessing (so that further surface finishing is not influenced by the support structure interface). Rate the ease of removal and the surface quality after removing (before postprocessing) with the help of the scale provided on the right.
In the last step the geometrical feattures are measured and documented. The Parts can be measured optically or tactilely, though optically is recommended due to the surface roughness of as-built LPBF parts. Follow ISO 8015 for the deviation of side surfaces as well as hole diameters.
.
Note: Process parameters of build job and support structures should be attached to documentation for completeness!
In the first step, the benchmark parts are visually inspected. The findings are documented with the help of the following checklist. Note "1" for yes/no criteria if applicable, leave the field free otherwise. The pictures on the right side can aid you in the correct evaluation!

## Support Structure No. 2
Documentation "Support Structure 2"
Material:Ti-6Al-4V
Support Structure: Pin Support
A
| Checklist | Overhang (Surface) | Overhang (Edge) | Holes | Structural Transition (Curved) | Structural Transition (Edge)
| Part sucessfully build | 1 | 1 | 1 | 1 | 1
Part not successfully build / manufacturing process failure
| No visible defects |  |  |  | 1 | 1
| Cracks / delamination | 1 | 1 | 1
| Notches / delamination |  |  | 1
Detachted support structures
| No discoloration | 1
| Light discoloration |  | 1 | 1 | 1 | 1
| Strong discoloration | [6 empty] | Light discoloration | Strong discoloration
[8 empty] | Cracks | Notches
Detached support structure
B | [6 empty] | Ease of removal | Definition
[7 empty] | 1 | close to no resistance, very easy to remove
[7 empty] | 2 | low resistance, easy to remove
| 1. Material consumption | Overhang (Surface) | Overhang (Edge) | Holes | Structural Transition (Curved) | Structural Transition (Edge) | 3 | medium resistance, moderate effort to remove
[7 empty] | 4 | high resistance, hard or impossible to remove
| 1.1 Weight with support structures attached [g] | 83.44 | 83.73 | 120.16 | 39.12 | 47.61
| 1.2 Weight without support structures [g] | 55.9 | 78.28 | 97.96 | 32.54 | 39.04 | Surface quality | Definition
2. Postprocessing
| 2.1 Time for support structure removal [s] | 0:04 | 0:03 | 0:04 | 0:03 | 0:03
| 2.2 Time for postprocessing [s] | 0:05 | 0:10 | 0:26 | 0:12 | 0:12 | 1 | residuals can be removed by sandblasting
| 2.2 Ease of removal | 2 | 2 | 2 | 2 | 2 | 2 | residuals need to be removed by files
| 2.3 Surface quality | 2 | 3 | 2 | 2 | 2 | 3 | pitting, existence of craters
C
| 1. Deviation of Overhangs | Overhang (Surface) | Overhang (Edge) | Holes | Structural Transition (Curved) | Structural Transition (Edge)
| 1.1 Edge deviation [mm] (mean) | 0.716
| 1.2 Angle deviation [°] (mean) | 1.6
2. Deviation of Side Surfaces
| 2.1 Deviation of side surfaces [mm] (mean) |  |  |  | 0.43 | 0.38
3. Deviation of Holes
| 3.1 Deviation of diameters [mm] (mean) |  |  | 0.15
Now the support structures are detached and the economic criteria assessed. Weight the benchmark parts before and after the support structure removal. Document the time needed for removal as well as postprocessing (so that further surface finishing is not influenced by the support structure interface). Rate the ease of removal and the surface quality after removing (before postprocessing) with the help of the scale provided on the right.
In the last step the geometrical feattures are measured and documented. The Parts can be measured optically or tactilely, though optically is recommended due to the surface roughness of as-built LPBF parts. Follow ISO 8015 for the deviation of side surfaces as well as hole diameters.
.
Note: Process parameters of build job and support structures should be attached to documentation for completeness!
In the first step, the benchmark parts are visually inspected. The findings are documented with the help of the following checklist. Note "1" if applicable, leave the field free otherwise. The pictures on the right side can aid you in the correct evaluation!