## Data
Time (seconds) | Diameter (pixels) | Diameter (cm) | Vol (cm3) | rel. Vol
0 | 147.82 | 0.458 | 0.05030314 | 1
30 | 145.93 | 0.4521441 | 0.0483982 | 0.9621309
60 | 144.28 | 0.4470318 | 0.04677501 | 0.9298627
90 | 142.58 | 0.4417646 | 0.04514101 | 0.8973797
120 | 141.42 | 0.4381705 | 0.04404818 | 0.8756547
150 | 140.56 | 0.4355059 | 0.04324946 | 0.8597767
180 | 139.46 | 0.4320977 | 0.042242 | 0.8397488
210 | 138.56 | 0.4293092 | 0.04142944 | 0.8235956
240 | 137.73 | 0.4267375 | 0.04068938 | 0.8088836
271 | 136.96 | 0.4243518 | 0.04001075 | 0.7953928
300 | 136.31 | 0.4223378 | 0.03944379 | 0.7841219
330 | 135.48 | 0.4197662 | 0.03872764 | 0.7698852
360 | 134.79 | 0.4176283 | 0.03813893 | 0.7581819
390 | 134.2 | 0.4158003 | 0.03764029 | 0.7482693
421 | 133.38 | 0.4132596 | 0.03695452 | 0.7346366
450 | 132.88 | 0.4117105 | 0.03654049 | 0.7264057
480 | 132.53 | 0.410626 | 0.03625251 | 0.7206809
510 | 131.76 | 0.4082403 | 0.03562429 | 0.7081922
541 | 131.26 | 0.4066911 | 0.03522027 | 0.7001605
570 | 130.69 | 0.404925 | 0.03476342 | 0.6910787
600 | 130.06 | 0.4029731 | 0.0342631 | 0.6811326
630 | 129.63 | 0.4016408 | 0.03392439 | 0.6743991
660 | 129.17 | 0.4002155 | 0.03356452 | 0.6672451
691 | 128.68 | 0.3986973 | 0.03318399 | 0.6596804
720 | 128.21 | 0.3972411 | 0.03282171 | 0.6524784
750 | 127.63 | 0.3954441 | 0.03237828 | 0.6436633
780 | 127.2 | 0.3941118 | 0.03205212 | 0.6371794
810 | 126.78 | 0.3928104 | 0.03173567 | 0.6308886
841 | 126.39 | 0.3916021 | 0.0314437 | 0.6250842
870 | 125.91 | 0.3901149 | 0.03108681 | 0.6179895
900 | 125.55 | 0.3889995 | 0.03082092 | 0.6127038
930 | 125.1 | 0.3876052 | 0.0304907 | 0.6061391
960 | 124.7 | 0.3863659 | 0.03019916 | 0.6003434
991 | 124.14 | 0.3846308 | 0.02979413 | 0.5922917
1020 | 123.77 | 0.3834844 | 0.02952852 | 0.5870115
1050 | 123.37 | 0.382245 | 0.02924315 | 0.5813385
1080 | 122.91 | 0.3808198 | 0.02891726 | 0.57486
1111 | 122.56 | 0.3797354 | 0.02867093 | 0.569963
1141 | 122.25 | 0.3787749 | 0.02845392 | 0.565649
1170 | 121.98 | 0.3779383 | 0.0282658 | 0.5619094
1200 | 121.68 | 0.3770088 | 0.02805776 | 0.5577737
1230 | 121.1 | 0.3752117 | 0.02765845 | 0.5498356
1261 | 120.84 | 0.3744062 | 0.02748069 | 0.5463017
1291 | 120.43 | 0.3731358 | 0.02720192 | 0.5407599
1320 | 120.03 | 0.3718965 | 0.02693177 | 0.5353895
1350 | 119.64 | 0.3706881 | 0.0266701 | 0.5301877
1380 | 119.33 | 0.3697276 | 0.02646332 | 0.526077
1410 | 119.12 | 0.369077 | 0.02632386 | 0.5233045
1441 | 118.67 | 0.3676827 | 0.02602665 | 0.5173962
1470 | 118.35 | 0.3666912 | 0.02581667 | 0.5132219
1500 | 117.85 | 0.3651421 | 0.02549084 | 0.5067446
1530 | 117.69 | 0.3646463 | 0.02538716 | 0.5046835
1561 | 117.29 | 0.363407 | 0.02512919 | 0.4995551
1591 | 117.01 | 0.3625394 | 0.02494965 | 0.4959859
1620 | 116.86 | 0.3620747 | 0.02485382 | 0.4940809
1650 | 116.53 | 0.3610522 | 0.02464386 | 0.489907
1680 | 116.34 | 0.3604635 | 0.02452351 | 0.4875146
1711 | 115.94 | 0.3592242 | 0.02427143 | 0.4825033
1740 | 115.64 | 0.3582947 | 0.02408351 | 0.4787675
1770 | 115.36 | 0.3574271 | 0.02390899 | 0.4752982
1803 | 117.61 | 0.3643985 | 0.02533543 | 0.503655
1833 | 124.48 | 0.3856842 | 0.0300396 | 0.5971716
1864 | 131.51 | 0.4074657 | 0.0354219 | 0.7041687
1894 | 131.34 | 0.406939 | 0.03528471 | 0.7014415
1924 | 134.28 | 0.4160482 | 0.03770765 | 0.7496083
1953 | 134.16 | 0.4156764 | 0.03760665 | 0.7476005
1983 | 134.94 | 0.4180931 | 0.0382664 | 0.760716
2014 | 134.61 | 0.4170706 | 0.03798634 | 0.7551485
2044 | 135.67 | 0.4203549 | 0.03889081 | 0.7731289
2074 | 135.81 | 0.4207887 | 0.03901133 | 0.7755247
2103 | 135.72 | 0.4205098 | 0.03893382 | 0.773984
2133 | 136.42 | 0.4226787 | 0.03953936 | 0.7860217
2164 | 137.48 | 0.4259629 | 0.04046821 | 0.8044869
2194 | 136.89 | 0.4241349 | 0.03994943 | 0.7941738
2224 | 137.42 | 0.425777 | 0.04041525 | 0.8034341
2253 | 135.74 | 0.4205718 | 0.03895103 | 0.7743262
2284 | 137.67 | 0.4265516 | 0.04063623 | 0.807827
2314 | 137.57 | 0.4262418 | 0.04054774 | 0.8060679
2344 | 138.34 | 0.4286275 | 0.04123242 | 0.8196788
2373 | 139.21 | 0.4313231 | 0.04201523 | 0.8352408
2404 | 138.27 | 0.4284106 | 0.04116986 | 0.8184352
2434 | 139.46 | 0.4320977 | 0.042242 | 0.8397488
2464 | 136.08 | 0.4216252 | 0.03924446 | 0.7801593
2494 | 137.8 | 0.4269544 | 0.04075145 | 0.8101176
2523 | 136.77 | 0.4237631 | 0.03984447 | 0.7920871
2553 | 138.09 | 0.4278529 | 0.04100928 | 0.815243
2584 | 139.24 | 0.431416 | 0.0420424 | 0.8357809
2614 | 137.92 | 0.4273262 | 0.04085801 | 0.8122358
2644 | 139.26 | 0.431478 | 0.04206052 | 0.8361411
2673 | 137.86 | 0.4271403 | 0.04080471 | 0.8111763
2704 | 140.14 | 0.4342046 | 0.04286292 | 0.8520925
2734 | 141.05 | 0.4370241 | 0.04370335 | 0.8687997
2764 | 141.73 | 0.439131 | 0.04433848 | 0.8814258
2794 | 139.8 | 0.4331511 | 0.04255171 | 0.8459056
2823 | 140.24 | 0.4345144 | 0.04295475 | 0.8539179
2854 | 141.76 | 0.4392239 | 0.04436664 | 0.8819857
2884 | 141.84 | 0.4394718 | 0.0444418 | 0.8834797
2914 | 140.61 | 0.4356608 | 0.04329563 | 0.8606945
2943 | 141.75 | 0.4391929 | 0.04435726 | 0.881799
2974 | 142.24 | 0.4407111 | 0.04481885 | 0.8909752
3004 | 139.84 | 0.4332751 | 0.04258824 | 0.8466319
3034 | 141.48 | 0.4383564 | 0.04410427 | 0.8767698
3064 | 141.12 | 0.437241 | 0.04376845 | 0.8700939
3093 | 141.21 | 0.4375198 | 0.04385224 | 0.8717597
3124 | 141.11 | 0.43721 | 0.04375915 | 0.8699089
3154 | 141.46 | 0.4382944 | 0.04408557 | 0.876398
3184 | 141.53 | 0.4385113 | 0.04415104 | 0.8776997
3214 | 140.17 | 0.4342975 | 0.04289046 | 0.8526398
3243 | 141.84 | 0.4394718 | 0.0444418 | 0.8834797
3274 | 140.9 | 0.4365593 | 0.04356407 | 0.8660309
3304 | 142.1 | 0.4402774 | 0.04468664 | 0.888347
3334 | 141.3 | 0.4377987 | 0.04393614 | 0.8734276
3364 | 140.19 | 0.4343595 | 0.04290882 | 0.8530049
3393 | 142.47 | 0.4414238 | 0.04503661 | 0.8953043
3424 | 141.52 | 0.4384803 | 0.04414169 | 0.8775136
3454 | 141.61 | 0.4387592 | 0.04422596 | 0.8791889
3484 | 140.08 | 0.4340187 | 0.04280789 | 0.8509985
3513 | 141.46 | 0.4382944 | 0.04408557 | 0.876398
3543 | 140.35 | 0.4348552 | 0.0430559 | 0.8559288
3574 | 141.15 | 0.4373339 | 0.04379637 | 0.8706489
3601 | 141.78 | 0.4392859 | 0.04438542 | 0.882359
3631 | 141.03 | 0.4369621 | 0.04368476 | 0.8684302
3661 | 139.11 | 0.4310133 | 0.04192475 | 0.8334421
3691 | 137.13 | 0.4248785 | 0.04015992 | 0.7983583
3721 | 136.23 | 0.42209 | 0.03937438 | 0.7827421
3752 | 135.24 | 0.4190226 | 0.03852219 | 0.7658009
3781 | 134.4 | 0.41642 | 0.03780883 | 0.7516198
3811 | 133.38 | 0.4132596 | 0.03695452 | 0.7346366
3841 | 132.81 | 0.4114936 | 0.03648277 | 0.7252583
3872 | 131.95 | 0.408829 | 0.03577862 | 0.7112603
3901 | 131.25 | 0.4066601 | 0.03521222 | 0.7000005
3931 | 130.46 | 0.4042124 | 0.03458021 | 0.6874364
3961 | 129.77 | 0.4020746 | 0.03403442 | 0.6765865
3991 | 128.91 | 0.39941 | 0.03336225 | 0.663224
4022 | 128.3 | 0.39752 | 0.03289088 | 0.6538534
4051 | 127.78 | 0.3959088 | 0.03249257 | 0.6459354
4081 | 127 | 0.3934921 | 0.03190117 | 0.6341786
4111 | 126.41 | 0.3916641 | 0.03145863 | 0.625381
4141 | 125.75 | 0.3896191 | 0.03096845 | 0.6156365
4172 | 125.32 | 0.3882868 | 0.03065185 | 0.6093426
4201 | 124.58 | 0.385994 | 0.03011206 | 0.598612
4231 | 123.96 | 0.3840731 | 0.02966471 | 0.589719
4261 | 123.38 | 0.382276 | 0.02925026 | 0.5814799
4291 | 123.02 | 0.3811606 | 0.02899497 | 0.5764048
4322 | 122.39 | 0.3792086 | 0.02855179 | 0.5675945
4351 | 121.9 | 0.3776904 | 0.02821023 | 0.5608045
4381 | 121.34 | 0.3759554 | 0.02782322 | 0.5531111
4411 | 120.82 | 0.3743442 | 0.02746705 | 0.5460305
4441 | 120.49 | 0.3733217 | 0.0272426 | 0.5415685
4471 | 119.93 | 0.3715867 | 0.02686451 | 0.5340524
4501 | 119.43 | 0.3700375 | 0.02652991 | 0.5274007
4531 | 119.16 | 0.3692009 | 0.02635038 | 0.5238318
4561 | 118.57 | 0.3673729 | 0.02596091 | 0.5160893
4591 | 118.27 | 0.3664434 | 0.02576435 | 0.5121819
4622 | 117.71 | 0.3647083 | 0.02540011 | 0.5049408
4651 | 117.31 | 0.3634689 | 0.02514204 | 0.4998107
4681 | 116.79 | 0.3618578 | 0.02480918 | 0.4931935
4711 | 116.41 | 0.3606804 | 0.0245678 | 0.4883951
4741 | 116.15 | 0.3598748 | 0.02440356 | 0.4851299
4772 | 115.78 | 0.3587285 | 0.02417108 | 0.4805085
4801 | 115.4 | 0.3575511 | 0.02393387 | 0.4757928
4831 | 114.9 | 0.3560019 | 0.02362412 | 0.469635
4861 | 114.7 | 0.3553822 | 0.02350097 | 0.4671869
4891 | 114.2 | 0.353833 | 0.02319497 | 0.4611038
4922 | 113.87 | 0.3528106 | 0.02299447 | 0.457118
4951 | 113.37 | 0.3512614 | 0.02269289 | 0.4511229
4981 | 113.15 | 0.3505798 | 0.02256104 | 0.4485017
5011 | 112.85 | 0.3496503 | 0.02238207 | 0.4449437
5041 | 112.31 | 0.3479771 | 0.0220623 | 0.4385869
5072 | 112.12 | 0.3473884 | 0.02195052 | 0.4363648
5101 | 111.79 | 0.346366 | 0.02175727 | 0.4325231
5131 | 111.41 | 0.3451886 | 0.02153615 | 0.4281273
5161 | 111.15 | 0.344383 | 0.02138572 | 0.4251369
5191 | 110.71 | 0.3430198 | 0.02113275 | 0.420108
5221 | 110.45 | 0.3422142 | 0.02098421 | 0.4171551
5251 | 110.07 | 0.3410368 | 0.02076837 | 0.4128643
5281 | 109.95 | 0.340665 | 0.02070052 | 0.4115154
5311 | 109.64 | 0.3397045 | 0.02052592 | 0.4080445
5341 | 109.16 | 0.3382173 | 0.02025751 | 0.4027087
5371 | 108.84 | 0.3372258 | 0.02007988 | 0.3991775
5400 | 108.14 | 0.335057 | 0.01969494 | 0.391525
5430 | 108.92 | 0.3374737 | 0.02012419 | 0.4000583
5460 | 118.95 | 0.3685503 | 0.02621131 | 0.5210672
5491 | 118.43 | 0.3669391 | 0.02586906 | 0.5142634
5521 | 122.34 | 0.3790537 | 0.02851681 | 0.5668992
5550 | 123.66 | 0.3831436 | 0.02944986 | 0.5854477
5580 | 125.91 | 0.3901149 | 0.03108681 | 0.6179895
5610 | 126.48 | 0.3918809 | 0.03151092 | 0.6264205
5641 | 127.76 | 0.3958468 | 0.03247732 | 0.6456321
5671 | 126.41 | 0.3916641 | 0.03145863 | 0.625381
5700 | 127.74 | 0.3957849 | 0.03246207 | 0.6453289
5730 | 129.18 | 0.4002465 | 0.03357232 | 0.6674001
5760 | 127.5 | 0.3950413 | 0.03227944 | 0.6416984
5790 | 129.1 | 0.3999986 | 0.03350998 | 0.6661609
5821 | 130.25 | 0.4035618 | 0.03441349 | 0.6841221
5850 | 129.5 | 0.401238 | 0.03382243 | 0.6723721
5880 | 129.67 | 0.4017647 | 0.0339558 | 0.6750236
5910 | 130.81 | 0.4052968 | 0.03485927 | 0.6929841
5941 | 131.22 | 0.4065672 | 0.03518808 | 0.6995206
5971 | 131.81 | 0.4083952 | 0.03566486 | 0.7089988
6000 | 130.52 | 0.4043983 | 0.03462794 | 0.6883853
6030 | 132.31 | 0.4099444 | 0.03607227 | 0.7170978
6060 | 131.93 | 0.408767 | 0.03576236 | 0.710937
6091 | 132.4 | 0.4102232 | 0.03614593 | 0.7185622
6121 | 135.46 | 0.4197042 | 0.03871049 | 0.7695443
6150 | 133.22 | 0.4127639 | 0.03682169 | 0.731996
6180 | 133.15 | 0.412547 | 0.03676368 | 0.7308427
6210 | 132.41 | 0.4102542 | 0.03615412 | 0.718725
6241 | 134.59 | 0.4170087 | 0.03796941 | 0.754812
6271 | 132.76 | 0.4113387 | 0.03644158 | 0.7244395
6300 | 137.23 | 0.4251883 | 0.04024785 | 0.8001061
6330 | 132.59 | 0.4108119 | 0.03630177 | 0.7216601
6361 | 134.87 | 0.4178762 | 0.03820688 | 0.7595327
6391 | 134.68 | 0.4172875 | 0.03804563 | 0.7563272
6420 | 136.1 | 0.4216872 | 0.03926177 | 0.7805034
6450 | 135.58 | 0.420076 | 0.03881346 | 0.7715913
6480 | 135.08 | 0.4185269 | 0.03838563 | 0.7630861
6510 | 134.02 | 0.4152426 | 0.03748904 | 0.7452625
6541 | 133.54 | 0.4137554 | 0.03708767 | 0.7372835
6570 | 134.99 | 0.418248 | 0.03830895 | 0.7615619
6600 | 133.45 | 0.4134765 | 0.03701274 | 0.7357938
6630 | 134.82 | 0.4177213 | 0.0381644 | 0.7586883
6661 | 134.77 | 0.4175664 | 0.03812195 | 0.7578445
6691 | 135.5 | 0.4198282 | 0.03874479 | 0.7702262
6720 | 135.69 | 0.4204169 | 0.03890801 | 0.7734708
6750 | 135.69 | 0.4204169 | 0.03890801 | 0.7734708
6780 | 135.72 | 0.4205098 | 0.03893382 | 0.773984
6810 | 136.64 | 0.4233603 | 0.03973096 | 0.7898306
6841 | 135.76 | 0.4206337 | 0.03896825 | 0.7746685
6870 | 135.69 | 0.4204169 | 0.03890801 | 0.7734708
6900 | 137.93 | 0.4273572 | 0.0408669 | 0.8124125
6930 | 137.33 | 0.4254982 | 0.0403359 | 0.8018565
6961 | 139.87 | 0.433368 | 0.04261566 | 0.8471769
6991 | 137.75 | 0.4267995 | 0.04070711 | 0.8092361
7020 | 135.87 | 0.4209746 | 0.03906305 | 0.7765531
7050 | 135.64 | 0.4202619 | 0.03886501 | 0.7726161
7080 | 137.91 | 0.4272952 | 0.04084912 | 0.8120592
7111 | 138.54 | 0.4292472 | 0.0414115 | 0.823239
7141 | 137.09 | 0.4247546 | 0.04012479 | 0.7976599
7170 | 137.27 | 0.4253123 | 0.04028305 | 0.800806
7197 | 136.68 | 0.4234842 | 0.03976586 | 0.7905245
7227 | 136.24 | 0.422121 | 0.03938305 | 0.7829145
7257 | 134.89 | 0.4179382 | 0.03822388 | 0.7598706
7288 | 133.57 | 0.4138483 | 0.03711267 | 0.7377805
7318 | 132.52 | 0.410595 | 0.0362443 | 0.7205178
7347 | 131.32 | 0.406877 | 0.03526859 | 0.7011211
7377 | 130.81 | 0.4052968 | 0.03485927 | 0.6929841
7407 | 129.93 | 0.4025703 | 0.03416047 | 0.6790922
7438 | 129.11 | 0.4000296 | 0.03351777 | 0.6663157
7468 | 128.36 | 0.3977059 | 0.03293704 | 0.6547711
7497 | 127.81 | 0.3960018 | 0.03251546 | 0.6463904
7527 | 127.18 | 0.3940498 | 0.03203701 | 0.6368789
7557 | 126.38 | 0.3915711 | 0.03143623 | 0.6249359
7588 | 125.77 | 0.3896811 | 0.03098323 | 0.6159303
7618 | 125.11 | 0.3876362 | 0.03049801 | 0.6062845
7647 | 124.38 | 0.3853744 | 0.02996727 | 0.5957336
7677 | 123.74 | 0.3833914 | 0.02950705 | 0.5865847
7708 | 123.4 | 0.382338 | 0.02926449 | 0.5817627
7738 | 122.69 | 0.3801381 | 0.02876226 | 0.5717786
7767 | 122.17 | 0.378527 | 0.02839809 | 0.5645392
7797 | 121.69 | 0.3770398 | 0.02806468 | 0.5579112
7828 | 120.94 | 0.374716 | 0.02754897 | 0.5476591
7858 | 120.59 | 0.3736316 | 0.02731048 | 0.5429181
7888 | 120.23 | 0.3725162 | 0.02706662 | 0.5380702
7917 | 119.57 | 0.3704712 | 0.02662332 | 0.5292576
7947 | 119.16 | 0.3692009 | 0.02635038 | 0.5238318
7978 | 118.88 | 0.3683334 | 0.02616507 | 0.5201478
8008 | 118.25 | 0.3663814 | 0.02575129 | 0.5119221
8037 | 117.67 | 0.3645844 | 0.02537422 | 0.5044262
8067 | 117.28 | 0.363376 | 0.02512276 | 0.4994273
8097 | 116.87 | 0.3621057 | 0.0248602 | 0.4942077
8128 | 116.37 | 0.3605565 | 0.02454249 | 0.4878918
8158 | 115.93 | 0.3591932 | 0.02426515 | 0.4823785
8187 | 115.5 | 0.3578609 | 0.02399614 | 0.4770307
8217 | 115.14 | 0.3567455 | 0.02377246 | 0.4725841
8247 | 114.64 | 0.3551963 | 0.02346411 | 0.4664541
8278 | 114.54 | 0.3548865 | 0.02340276 | 0.4652345
8308 | 113.91 | 0.3529345 | 0.02301871 | 0.4575999
8337 | 113.7 | 0.3522839 | 0.02289164 | 0.4550738
8367 | 113.1 | 0.3504248 | 0.02253115 | 0.4479074
8398 | 112.84 | 0.3496193 | 0.02237612 | 0.4448255
8428 | 112.43 | 0.3483489 | 0.02213309 | 0.4399943
8458 | 112.14 | 0.3474504 | 0.02196226 | 0.4365983
8487 | 111.78 | 0.346335 | 0.02175143 | 0.432407
8517 | 111.54 | 0.3455914 | 0.02161162 | 0.4296278
8548 | 110.94 | 0.3437324 | 0.02126473 | 0.4227318
8578 | 110.68 | 0.3429268 | 0.02111558 | 0.4197666
8608 | 110.45 | 0.3422142 | 0.02098421 | 0.4171551
8637 | 110.17 | 0.3413466 | 0.02082502 | 0.4139906
8667 | 109.73 | 0.3399834 | 0.0205765 | 0.4090501
8697 | 109.48 | 0.3392088 | 0.02043619 | 0.4062607
8728 | 109.19 | 0.3383102 | 0.02027422 | 0.4030408
8758 | 108.83 | 0.3371948 | 0.02007434 | 0.3990674
8787 | 108.5 | 0.3361724 | 0.01989229 | 0.3954482
8817 | 108.22 | 0.3353048 | 0.01973868 | 0.3923946
8848 | 107.87 | 0.3342204 | 0.01954778 | 0.3885997
8878 | 107.58 | 0.3333219 | 0.01939055 | 0.3854739
8907 | 107.3 | 0.3324543 | 0.01923954 | 0.3824719
8937 | 107.01 | 0.3315558 | 0.01908396 | 0.3793792
8967 | 106.72 | 0.3306573 | 0.01892923 | 0.3763032
8995 | 106.5 | 0.3299756 | 0.0188124 | 0.3739807
9025 | 109.26 | 0.3385271 | 0.02031323 | 0.4038164
9055 | 114.55 | 0.3549175 | 0.02340889 | 0.4653564
9085 | 118.63 | 0.3675588 | 0.02600034 | 0.5168732
9115 | 121.03 | 0.3749949 | 0.02761052 | 0.5488827
9145 | 123.15 | 0.3815634 | 0.02908699 | 0.578234
9175 | 124.2 | 0.3848167 | 0.02983735 | 0.5931509
9205 | 127.24 | 0.3942357 | 0.03208237 | 0.6377807
9235 | 126.15 | 0.3908585 | 0.03126491 | 0.6215301
9265 | 127.51 | 0.3950723 | 0.03228704 | 0.6418494
9295 | 126.87 | 0.3930893 | 0.03180331 | 0.6322331
9325 | 129.12 | 0.4000606 | 0.03352556 | 0.6664705
9355 | 130.79 | 0.4052349 | 0.03484328 | 0.6926662
9385 | 128.97 | 0.3995959 | 0.03340885 | 0.6641505
9415 | 134.43 | 0.4165129 | 0.03783416 | 0.7521232
9445 | 131.18 | 0.4064432 | 0.03515591 | 0.6988811
9475 | 132.32 | 0.4099754 | 0.03608045 | 0.7172604
9505 | 135.36 | 0.4193944 | 0.03862482 | 0.7678413
9535 | 134.68 | 0.4172875 | 0.03804563 | 0.7563272
9565 | 132.53 | 0.410626 | 0.03625251 | 0.7206809
9595 | 133.76 | 0.414437 | 0.03727127 | 0.7409334
9625 | 132.62 | 0.4109049 | 0.03632641 | 0.7221501
9655 | 137.24 | 0.4252193 | 0.04025665 | 0.8002811
9685 | 132.08 | 0.4092318 | 0.03588448 | 0.7133647
9715 | 134.93 | 0.4180621 | 0.03825789 | 0.7605468
9745 | 133.51 | 0.4136624 | 0.03706268 | 0.7367867
9775 | 132.75 | 0.4113077 | 0.03643335 | 0.7242758
9805 | 134.8 | 0.4176593 | 0.03814742 | 0.7583507
9835 | 138.65 | 0.429588 | 0.04151022 | 0.8252015
9865 | 133.66 | 0.4141272 | 0.03718774 | 0.7392729
9895 | 134.38 | 0.416358 | 0.03779196 | 0.7512843
9925 | 134.75 | 0.4175044 | 0.03810498 | 0.7575071
9955 | 133.38 | 0.4132596 | 0.03695452 | 0.7346366
9986 | 136.77 | 0.4237631 | 0.03984447 | 0.7920871
10015 | 134.87 | 0.4178762 | 0.03820688 | 0.7595327
10045 | 135.74 | 0.4205718 | 0.03895103 | 0.7743262
10075 | 136.83 | 0.423949 | 0.03989693 | 0.79313
10105 | 134.97 | 0.418186 | 0.03829193 | 0.7612234
10135 | 135.17 | 0.4188057 | 0.0384624 | 0.7646124
10165 | 137.79 | 0.4269234 | 0.04074258 | 0.8099412
10195 | 135.94 | 0.4211914 | 0.03912346 | 0.7777539
10225 | 139.74 | 0.4329652 | 0.04249694 | 0.844817
10256 | 135.28 | 0.4191465 | 0.03855638 | 0.7664806
10285 | 139.79 | 0.4331201 | 0.04254258 | 0.8457241
10315 | 136.64 | 0.4233603 | 0.03973096 | 0.7898306
10345 | 136.46 | 0.4228026 | 0.03957415 | 0.7867133
10375 | 137.48 | 0.4259629 | 0.04046821 | 0.8044869
10406 | 138.82 | 0.4301147 | 0.0416631 | 0.8282406
10435 | 138.5 | 0.4291233 | 0.04137565 | 0.8225262
10465 | 137.3 | 0.4254052 | 0.04030947 | 0.8013311
10495 | 139.95 | 0.4336159 | 0.04268882 | 0.8486314
10525 | 139.86 | 0.433337 | 0.04260652 | 0.8469953
10555 | 139.11 | 0.4310133 | 0.04192475 | 0.8334421
10585 | 138.45 | 0.4289683 | 0.04133085 | 0.8216357
10615 | 138.65 | 0.429588 | 0.04151022 | 0.8252015
10645 | 138.24 | 0.4283177 | 0.04114306 | 0.8179026
10676 | 137.75 | 0.4267995 | 0.04070711 | 0.8092361
10705 | 137.29 | 0.4253742 | 0.04030066 | 0.8011561
10735 | 140.85 | 0.4364044 | 0.04351771 | 0.8651093
10765 | 137.21 | 0.4251264 | 0.04023025 | 0.7997564
10793 | 135.8 | 0.4207577 | 0.03900271 | 0.7753534
10823 | 133.95 | 0.4150257 | 0.03743033 | 0.7440953
10853 | 132.85 | 0.4116175 | 0.03651574 | 0.7259138
10883 | 130.81 | 0.4052968 | 0.03485927 | 0.6929841
10914 | 130.02 | 0.4028491 | 0.0342315 | 0.6805043
10943 | 129.02 | 0.3997508 | 0.03344772 | 0.6649232
10973 | 128.23 | 0.3973031 | 0.03283707 | 0.6527837
11003 | 127.55 | 0.3951962 | 0.03231743 | 0.6424536
11033 | 126.7 | 0.3925626 | 0.03167563 | 0.629695
11064 | 126.34 | 0.3914472 | 0.03140639 | 0.6243427
11093 | 125.59 | 0.3891234 | 0.03085039 | 0.6132896
11123 | 125.08 | 0.3875432 | 0.03047608 | 0.6058485
11153 | 124.47 | 0.3856532 | 0.03003236 | 0.5970277
11184 | 124.2 | 0.3848167 | 0.02983735 | 0.5931509
11213 | 123.64 | 0.3830816 | 0.02943557 | 0.5851637
11243 | 123.06 | 0.3812845 | 0.02902326 | 0.5769672
11273 | 122.52 | 0.3796114 | 0.02864286 | 0.5694051
11303 | 122.25 | 0.3787749 | 0.02845392 | 0.565649
11334 | 121.67 | 0.3769778 | 0.02805085 | 0.5576362
11363 | 121.19 | 0.3754906 | 0.02772017 | 0.5510624
11393 | 120.53 | 0.3734457 | 0.02726974 | 0.5421081
11423 | 120.04 | 0.3719275 | 0.0269385 | 0.5355233
11454 | 119.46 | 0.3701304 | 0.02654991 | 0.5277982
11484 | 119.06 | 0.3688911 | 0.0262841 | 0.5225141
11513 | 118.75 | 0.3679306 | 0.02607932 | 0.5184433
11543 | 118.21 | 0.3662575 | 0.02572516 | 0.5114027
11573 | 117.93 | 0.3653899 | 0.02554279 | 0.5077773
11604 | 117.42 | 0.3638098 | 0.02521284 | 0.501218
11633 | 116.92 | 0.3622606 | 0.02489212 | 0.4948423
11663 | 116.49 | 0.3609283 | 0.02461849 | 0.4894027
11693 | 116.03 | 0.359503 | 0.024328 | 0.4836278
11723 | 115.89 | 0.3590693 | 0.02424004 | 0.4818793
11754 | 115.45 | 0.357706 | 0.02396499 | 0.4764115
11783 | 114.77 | 0.3555991 | 0.02354402 | 0.4680428
11813 | 114.63 | 0.3551653 | 0.02345797 | 0.4663321
11843 | 114.25 | 0.353988 | 0.02322545 | 0.4617097
11873 | 114 | 0.3532134 | 0.02307332 | 0.4586854
11904 | 113.37 | 0.3512614 | 0.02269289 | 0.4511229
11934 | 113.1 | 0.3504248 | 0.02253115 | 0.4479074
11963 | 112.73 | 0.3492784 | 0.02231074 | 0.4435258
11993 | 112.31 | 0.3479771 | 0.0220623 | 0.4385869
12023 | 111.95 | 0.3468617 | 0.02185082 | 0.4343829
12054 | 111.61 | 0.3458083 | 0.02165234 | 0.4304371
12084 | 111.31 | 0.3448788 | 0.02147821 | 0.4269755
12113 | 110.95 | 0.3437634 | 0.02127048 | 0.4228461
12143 | 110.66 | 0.3428648 | 0.02110413 | 0.4195391
12173 | 110.21 | 0.3414706 | 0.02084772 | 0.4144417
12204 | 110.12 | 0.3411917 | 0.02079668 | 0.4134272
12234 | 109.64 | 0.3397045 | 0.02052592 | 0.4080445
12263 | 109.26 | 0.3385271 | 0.02031323 | 0.4038164
12293 | 109.09 | 0.3380004 | 0.02021856 | 0.4019345
12323 | 108.8 | 0.3371019 | 0.02005775 | 0.3987375
12354 | 108.6 | 0.3364822 | 0.01994734 | 0.3965426
12384 | 108.22 | 0.3353048 | 0.01973868 | 0.3923946
12413 | 107.89 | 0.3342824 | 0.01955866 | 0.3888159
12443 | 107.57 | 0.3332909 | 0.01938514 | 0.3853665
12474 | 107.45 | 0.3329191 | 0.01932034 | 0.3840782
12504 | 107.08 | 0.3317727 | 0.01912144 | 0.3801242
12533 | 106.76 | 0.3307812 | 0.01895052 | 0.3767264
12563 | 106.74 | 0.3307193 | 0.01893987 | 0.3765148
12591 | 104.29 | 0.3231283 | 0.0176654 | 0.3511789
12622 | 105.54 | 0.3270012 | 0.01830825 | 0.3639583
12652 | 108.38 | 0.3358006 | 0.01982636 | 0.3941376
12682 | 115.35 | 0.3573962 | 0.02390277 | 0.4751746
12712 | 118.25 | 0.3663814 | 0.02575129 | 0.5119221
12741 | 120.77 | 0.3741893 | 0.02743296 | 0.5453529
12772 | 122.1 | 0.3783101 | 0.02834931 | 0.5635694
12802 | 121.49 | 0.3764201 | 0.02792654 | 0.5551649
12832 | 123.49 | 0.3826168 | 0.02932857 | 0.5830365
12862 | 123.97 | 0.384104 | 0.02967189 | 0.5898617
12892 | 124.75 | 0.3865208 | 0.0302355 | 0.6010659
12922 | 125.94 | 0.3902078 | 0.03110903 | 0.6184313
12952 | 125.28 | 0.3881629 | 0.0306225 | 0.6087593
12982 | 126.25 | 0.3911683 | 0.03133932 | 0.6230094
13012 | 126.53 | 0.3920359 | 0.0315483 | 0.6271637
13041 | 128.29 | 0.397489 | 0.03288319 | 0.6537005
13072 | 128.81 | 0.3991001 | 0.03328467 | 0.6616817
13102 | 127.06 | 0.393678 | 0.03194641 | 0.6350778
13132 | 127.59 | 0.3953201 | 0.03234785 | 0.6430583
13162 | 129.36 | 0.4008042 | 0.03371285 | 0.6701938
13192 | 130 | 0.4027872 | 0.03421571 | 0.6801903
13222 | 129.02 | 0.3997508 | 0.03344772 | 0.6649232
13252 | 129.26 | 0.4004944 | 0.03363473 | 0.6686408
13282 | 129.79 | 0.4021365 | 0.03405016 | 0.6768994
13312 | 129.56 | 0.4014239 | 0.03386946 | 0.6733071
13342 | 130.41 | 0.4040575 | 0.03454046 | 0.6866463
13372 | 129.75 | 0.4020126 | 0.03401869 | 0.6762737
13402 | 129.7 | 0.4018577 | 0.03397938 | 0.6754922
13432 | 130.7 | 0.404956 | 0.0347714 | 0.6912373
13461 | 131.75 | 0.4082093 | 0.03561618 | 0.708031
13492 | 130.19 | 0.4033759 | 0.03436595 | 0.6831771
13522 | 131.03 | 0.4059785 | 0.03503545 | 0.6964864
13552 | 130.45 | 0.4041814 | 0.03457226 | 0.6872783
13582 | 131.34 | 0.406939 | 0.03528471 | 0.7014415
13612 | 131.59 | 0.4077136 | 0.03548658 | 0.7054546
13642 | 130.57 | 0.4045532 | 0.03466775 | 0.6891768
13672 | 131.65 | 0.4078995 | 0.03553514 | 0.70642
13702 | 131.49 | 0.4074037 | 0.03540574 | 0.7038475
13732 | 132.89 | 0.4117414 | 0.03654874 | 0.7265697
13763 | 131.58 | 0.4076826 | 0.03547849 | 0.7052938
13792 | 132.77 | 0.4113696 | 0.03644981 | 0.7246032
13822 | 131.51 | 0.4074657 | 0.0354219 | 0.7041687
13852 | 131.67 | 0.4079614 | 0.03555134 | 0.706742
13882 | 133.08 | 0.4123301 | 0.03670573 | 0.7296907
13912 | 132.71 | 0.4111837 | 0.03640042 | 0.7236213
13942 | 131.97 | 0.4088909 | 0.0357949 | 0.7115838
13972 | 132.05 | 0.4091388 | 0.03586003 | 0.7128787
14002 | 132.85 | 0.4116175 | 0.03651574 | 0.7259138
14032 | 132.42 | 0.4102852 | 0.03616231 | 0.7188879
14062 | 133.43 | 0.4134146 | 0.0369961 | 0.7354631
14092 | 132.64 | 0.4109669 | 0.03634285 | 0.7224769
14122 | 132.88 | 0.4117105 | 0.03654049 | 0.7264057
14152 | 132.97 | 0.4119893 | 0.03661478 | 0.7278827
14182 | 132.93 | 0.4118654 | 0.03658175 | 0.727226
14212 | 132.85 | 0.4116175 | 0.03651574 | 0.7259138
14242 | 133.56 | 0.4138173 | 0.03710434 | 0.7376148
14272 | 133.04 | 0.4122062 | 0.03667264 | 0.7290329
14302 | 133.15 | 0.412547 | 0.03676368 | 0.7308427
14332 | 133.15 | 0.412547 | 0.03676368 | 0.7308427
14362 | 133.75 | 0.414406 | 0.03726292 | 0.7407673
14390 | 133.31 | 0.4130428 | 0.03689637 | 0.7334805
14421 | 132.27 | 0.4098205 | 0.03603956 | 0.7164477
14451 | 130.77 | 0.4051729 | 0.0348273 | 0.6923485
14481 | 129.89 | 0.4024464 | 0.03412893 | 0.6784652
14512 | 128.81 | 0.3991001 | 0.03328467 | 0.6616817
14541 | 128.06 | 0.3967763 | 0.03270664 | 0.6501909
14571 | 127.22 | 0.3941737 | 0.03206724 | 0.63748
14601 | 126.8 | 0.3928724 | 0.03175069 | 0.6311872
14631 | 126.31 | 0.3913542 | 0.03138403 | 0.623898
14661 | 125.6 | 0.3891544 | 0.03085776 | 0.6134361
14691 | 124.99 | 0.3872644 | 0.03041034 | 0.6045416
14721 | 124.57 | 0.3859631 | 0.03010481 | 0.5984678
14751 | 123.87 | 0.3837942 | 0.02960015 | 0.5884354
14781 | 123.21 | 0.3817493 | 0.02912952 | 0.5790796
14811 | 122.85 | 0.3806339 | 0.02887493 | 0.5740185
14841 | 122.26 | 0.3788058 | 0.0284609 | 0.5657878
14871 | 121.79 | 0.3773496 | 0.02813393 | 0.5592877
14901 | 121.35 | 0.3759863 | 0.0278301 | 0.5532479
14932 | 120.78 | 0.3742203 | 0.02743977 | 0.5454884
14961 | 120.23 | 0.3725162 | 0.02706662 | 0.5380702
14991 | 119.73 | 0.370967 | 0.02673034 | 0.5313851
15021 | 119.49 | 0.3702234 | 0.02656991 | 0.528196
15051 | 118.97 | 0.3686122 | 0.02622454 | 0.5213301
15081 | 118.32 | 0.3665983 | 0.02579704 | 0.5128317
15111 | 117.94 | 0.3654209 | 0.02554929 | 0.5079065
15141 | 117.59 | 0.3643365 | 0.0253225 | 0.5033981
15171 | 117.29 | 0.363407 | 0.02512919 | 0.4995551
15202 | 116.83 | 0.3619817 | 0.02483468 | 0.4937005
15231 | 116.39 | 0.3606185 | 0.02455514 | 0.4881434
15261 | 116.06 | 0.359596 | 0.02434687 | 0.4840031
15291 | 115.51 | 0.3578919 | 0.02400237 | 0.4771546
15321 | 115.29 | 0.3572103 | 0.02386549 | 0.4744335
15352 | 114.85 | 0.355847 | 0.02359329 | 0.4690222
15381 | 114.6 | 0.3550724 | 0.02343955 | 0.465966
15411 | 113.95 | 0.3530584 | 0.02304297 | 0.4580822
15441 | 113.59 | 0.351943 | 0.02282526 | 0.4537542
15471 | 113.28 | 0.3509825 | 0.02263889 | 0.4500493
15501 | 112.79 | 0.3494643 | 0.02234638 | 0.4442344
15531 | 112.5 | 0.3485658 | 0.02217446 | 0.4408166
15561 | 112.21 | 0.3476673 | 0.02200342 | 0.4374164
15591 | 111.9 | 0.3467068 | 0.02182156 | 0.4338011
15621 | 111.58 | 0.3457153 | 0.02163488 | 0.4300901
15652 | 111.22 | 0.3445999 | 0.02142615 | 0.4259406
15681 | 110.83 | 0.3433916 | 0.02120154 | 0.4214756
15711 | 110.67 | 0.3428958 | 0.02110985 | 0.4196528
15741 | 110.01 | 0.3408509 | 0.02073442 | 0.4121895
15771 | 109.87 | 0.3404171 | 0.02065536 | 0.4106178
15801 | 109.57 | 0.3394876 | 0.02048663 | 0.4072634
15831 | 109.22 | 0.3384032 | 0.02029093 | 0.4033731
15861 | 108.91 | 0.3374427 | 0.02011865 | 0.3999481
15891 | 108.84 | 0.3372258 | 0.02007988 | 0.3991775
15921 | 108.59 | 0.3364512 | 0.01994183 | 0.3964331
15951 | 107.98 | 0.3345612 | 0.01960764 | 0.3897897
15981 | 107.65 | 0.3335388 | 0.01942842 | 0.3862269
16011 | 107.42 | 0.3328261 | 0.01930416 | 0.3837566
16041 | 107.3 | 0.3324543 | 0.01923954 | 0.3824719
16072 | 106.73 | 0.3306883 | 0.01893455 | 0.3764089
16101 | 106.71 | 0.3306263 | 0.01892391 | 0.3761974
16131 | 106.39 | 0.3296348 | 0.01875417 | 0.3728231
16161 | 105.96 | 0.3283025 | 0.01852769 | 0.3683208
16190 | 104.65 | 0.3242437 | 0.01784897 | 0.3548282
16220 | 106.77 | 0.3308122 | 0.01895585 | 0.3768323
16250 | 108.64 | 0.3366061 | 0.01996939 | 0.396981
16280 | 111.65 | 0.3459322 | 0.02167563 | 0.4309001
16311 | 114.04 | 0.3533373 | 0.02309761 | 0.4591684
16340 | 115.54 | 0.3579848 | 0.02402108 | 0.4775265
16370 | 117.15 | 0.3629732 | 0.02503931 | 0.4977684
16400 | 119.56 | 0.3704403 | 0.02661664 | 0.5291248
16430 | 118.04 | 0.3657308 | 0.02561433 | 0.5091995
16461 | 121.61 | 0.3767919 | 0.02800937 | 0.5568116
16490 | 121.03 | 0.3749949 | 0.02761052 | 0.5488827
16520 | 122.62 | 0.3799213 | 0.02871305 | 0.5708005
16550 | 123.75 | 0.3834224 | 0.0295142 | 0.5867269
16580 | 123.74 | 0.3833914 | 0.02950705 | 0.5865847
16611 | 124.5 | 0.3857462 | 0.03005409 | 0.5974595
16640 | 125.4 | 0.3885347 | 0.03071058 | 0.6105103
16670 | 125.37 | 0.3884418 | 0.03068855 | 0.6100723
16700 | 125.5 | 0.3888445 | 0.03078411 | 0.611972
16730 | 125.21 | 0.387946 | 0.0305712 | 0.6077395
16761 | 126.47 | 0.39185 | 0.03150344 | 0.626272
16790 | 125.93 | 0.3901768 | 0.03110162 | 0.618284
16820 | 127.57 | 0.3952582 | 0.03233264 | 0.6427559
16850 | 127.56 | 0.3952272 | 0.03232503 | 0.6426048
16881 | 127 | 0.3934921 | 0.03190117 | 0.6341786
16910 | 128.99 | 0.3996578 | 0.0334244 | 0.6644595
16940 | 129.25 | 0.4004634 | 0.03362692 | 0.6684856
16970 | 127.1 | 0.3938019 | 0.03197659 | 0.6356778
17000 | 129.17 | 0.4002155 | 0.03356452 | 0.6672451
17031 | 128.69 | 0.3987283 | 0.03319173 | 0.6598342
17060 | 129.11 | 0.4000296 | 0.03351777 | 0.6663157
17090 | 129.64 | 0.4016718 | 0.03393224 | 0.6745552
17120 | 128.71 | 0.3987903 | 0.03320721 | 0.6601419
17150 | 129.59 | 0.4015168 | 0.03389299 | 0.673775
17181 | 129.54 | 0.4013619 | 0.03385378 | 0.6729954
17210 | 129.82 | 0.4022295 | 0.03407378 | 0.6773688
17240 | 129.47 | 0.401145 | 0.03379893 | 0.671905
17270 | 130.3 | 0.4037167 | 0.03445313 | 0.6849102
17301 | 131.4 | 0.4071249 | 0.03533308 | 0.7024032
17330 | 130.66 | 0.4048321 | 0.03473949 | 0.6906029
17360 | 131.01 | 0.4059165 | 0.03501941 | 0.6961675
17390 | 130.82 | 0.4053278 | 0.03486727 | 0.693143
17420 | 131.73 | 0.4081473 | 0.03559996 | 0.7077086
17451 | 131.64 | 0.4078685 | 0.03552704 | 0.7062591
17480 | 130.58 | 0.4045842 | 0.03467572 | 0.6893351
17510 | 131.44 | 0.4072488 | 0.03536536 | 0.7030449
17540 | 131.94 | 0.408798 | 0.03577049 | 0.7110986
17570 | 131.78 | 0.4083023 | 0.03564052 | 0.7085148
17601 | 131.78 | 0.4083023 | 0.03564052 | 0.7085148
17630 | 131.99 | 0.4089529 | 0.03581117 | 0.7119074
17660 | 132.23 | 0.4096965 | 0.03600688 | 0.7157979
17690 | 131.78 | 0.4083023 | 0.03564052 | 0.7085148
17720 | 132.28 | 0.4098514 | 0.03604774 | 0.7166102
17751 | 132.18 | 0.4095416 | 0.03596605 | 0.7149862
17780 | 132.07 | 0.4092008 | 0.03587633 | 0.7132026
17810 | 132.07 | 0.4092008 | 0.03587633 | 0.7132026
17840 | 132.47 | 0.4104401 | 0.03620329 | 0.7197025
17870 | 132.38 | 0.4101613 | 0.03612955 | 0.7182366
17900 | 132.36 | 0.4100993 | 0.03611318 | 0.7179111
17930 | 132.67 | 0.4110598 | 0.03636752 | 0.7229672
17960 | 132.55 | 0.410688 | 0.03626892 | 0.7210072
|  | 0 | 0 | 0
|  | 0 | 0 | 0
|  | 0 | 0 | 0
|  | 0 | 0 | 0
|  | 0 | 0 | 0
|  | 0 | 0 | 0
|  | 0 | 0 | 0
|  | 0 | 0 | 0
|  | 0 | 0 | 0
|  | 0 | 0 | 0
|  | 0 | 0 | 0
|  | 0 | 0 | 0
|  | 0 | 0 | 0
|  | 0 | 0 | 0
|  | 0 | 0 | 0
|  | 0 | 0 | 0
|  | 0 | 0 | 0
|  | 0 | 0 | 0
|  | 0 | 0 | 0
|  | 0 | 0 | 0
|  | 0 | 0 | 0
|  | 0 | 0 | 0
|  | 0 | 0 | 0
|  | 0 | 0 | 0
|  | 0 | 0 | 0
|  | 0 | 0 | 0
|  | 0 | 0 | 0
|  | 0 | 0 | 0
|  | 0 | 0 | 0
|  | 0 | 0 | 0
|  | 0 | 0 | 0
|  | 0 | 0 | 0
|  | 0 | 0 | 0
|  | 0 | 0 | 0
|  | 0 | 0 | 0
|  | 0 | 0 | 0
|  | 0 | 0 | 0
|  | 0 | 0 | 0
|  | 0 | 0 | 0
|  | 0 | 0 | 0
|  | 0 | 0 | 0
|  | 0 | 0 | 0
|  | 0 | 0 | 0
|  | 0 | 0 | 0
|  | 0 | 0 | 0
|  | 0 | 0 | 0
|  | 0 | 0 | 0
|  | 0 | 0 | 0
|  | 0 | 0 | 0
|  | 0 | 0 | 0
|  | 0 | 0 | 0
|  | 0 | 0 | 0
|  | 0 | 0 | 0
|  | 0 | 0 | 0
|  | 0 | 0 | 0
|  | 0 | 0 | 0
|  | 0 | 0 | 0
|  | 0 | 0 | 0
|  | 0 | 0 | 0
|  | 0 | 0 | 0
|  | 0 | 0 | 0
|  | 0 | 0 | 0
|  | 0 | 0 | 0
|  | 0 | 0 | 0
|  | 0 | 0 | 0
|  | 0 | 0 | 0
|  | 0 | 0 | 0
|  | 0 | 0 | 0
|  | 0 | 0 | 0
|  | 0 | 0 | 0
|  | 0 | 0 | 0
|  | 0 | 0 | 0
|  | 0 | 0 | 0
|  | 0 | 0 | 0
|  | 0 | 0 | 0
|  | 0 | 0 | 0
|  | 0 | 0 | 0
|  | 0 | 0 | 0
|  | 0 | 0 | 0
|  | 0 | 0 | 0
|  | 0 | 0 | 0
|  | 0 | 0 | 0
|  | 0 | 0 | 0
|  | 0 | 0 | 0
|  | 0 | 0 | 0
|  | 0 | 0 | 0
|  | 0 | 0 | 0
|  | 0 | 0 | 0
|  | 0 | 0 | 0
|  | 0 | 0 | 0
|  | 0 | 0 | 0
|  | 0 | 0 | 0
|  | 0 | 0 | 0
|  | 0 | 0 | 0
|  | 0 | 0 | 0
|  | 0 | 0 | 0
|  | 0 | 0 | 0
|  | 0 | 0 | 0
|  | 0 | 0 | 0
|  | 0 | 0 | 0
|  | 0 | 0 | 0
|  | 0 | 0 | 0
|  | 0 | 0 | 0
|  | 0 | 0 | 0
|  | 0 | 0 | 0
|  | 0 | 0 | 0
|  | 0 | 0 | 0
|  | 0 | 0 | 0
|  | 0 | 0 | 0
|  | 0 | 0 | 0
|  | 0 | 0 | 0
|  | 0 | 0 | 0
|  | 0 | 0 | 0
|  | 0 | 0 | 0
|  | 0 | 0 | 0
|  | 0 | 0 | 0
|  | 0 | 0 | 0
|  | 0 | 0 | 0
|  | 0 | 0 | 0
|  | 0 | 0 | 0

## Calculation
| Time (seconds) | diameter |  |  | Simulation
0 | 0 | 0.458 |  |  | 0.441668
30 | 30 | 0.4521441 |  |  | 0.4394441
60 | 60 | 0.4470318 |  |  | 0.4372571
90 | 90 | 0.4417646 |  |  | 0.4351064
120 | 120 | 0.4381705 |  |  | 0.4329915
150 | 150 | 0.4355059 |  |  | 0.4309116 | [7 empty] | Shrinkage
180 | 180 | 0.4320977 |  |  | 0.4288662 | [7 empty] | cycle | A | B | C
210 | 210 | 0.4293092 |  |  | 0.4268549 | [7 empty] | 1 | 0.3077065 | 0.1339615 | 0.0005580163
240 | 240 | 0.4267375 |  |  | 0.4248769 | [7 empty] | 2 | 0.2992258 | 0.1319128 | 0.000688979
271 | 271 | 0.4243518 |  |  | 0.4228674 | [7 empty] | 3 | 0.2907237 | 0.1276795 | 0.0006482994
300 | 300 | 0.4223378 |  |  | 0.4210188 | [7 empty] | 4 | 0.2768687 | 0.1312603 | 0.0005091513
330 | 330 | 0.4197662 |  |  | 0.4191377 | 3.950031e-07 | [6 empty] | 5 | 0.2740714 | 0.1309437 | 0.0004924626
360 | 360 | 0.4176283 |  |  | 0.4172878 | 1.159455e-07 | [6 empty] | 6 | 0 | 0 | 0
390 | 390 | 0.4158003 |  |  | 0.4154686 | 1.09991e-07
421 | 421 | 0.4132596 |  |  | 0.4136206 | 1.302601e-07 | [6 empty] | durchsn | 0.2897192 | 0.1311516 | 0.0005793817
450 | 450 | 0.4117105 |  |  | 0.4119204 | 4.407461e-08 |  |  | A+BexpC*t |  |  |  | standabw | 0.0128446 | 0.002029076 | 7.70778e-05
480 | 480 | 0.410626 |  |  | 0.4101903 | 1.898373e-07 |  |  | A | B | C |  |  | tau | 1.725978 |  | 0.1330346
510 | 510 | 0.4082403 |  |  | 0.408489 | 6.18455e-08 |  |  | 0.3077065 | 0.1339615 | 0.0005580163 |  |  |  | 0.2296147
541 | 541 | 0.4066911 |  |  | 0.4067606 | 4.826842e-09 |  |  |  |  | 1792.062
570 | 570 | 0.404925 |  |  | 0.4051705 | 6.027156e-08 |  |  | 4.024748e-06
600 | 600 | 0.4029731 |  |  | 0.4035525 | 3.357702e-07
630 | 630 | 0.4016408 |  |  | 0.4019614 | 1.027838e-07
660 | 660 | 0.4002155 |  |  | 0.4003966 | 3.279992e-08
691 | 691 | 0.3986973 |  |  | 0.398807 | 1.203263e-08
720 | 720 | 0.3972411 |  |  | 0.3973447 | 1.072399e-08
750 | 750 | 0.3954441 |  |  | 0.3958566 | 1.701656e-07
780 | 780 | 0.3941118 |  |  | 0.3943932 | 7.919476e-08
810 | 810 | 0.3928104 |  |  | 0.3929541 | 2.062966e-08
841 | 841 | 0.3916021 |  |  | 0.3914921 | 1.209605e-08
870 | 870 | 0.3901149 |  |  | 0.3901472 | 1.042378e-09
900 | 900 | 0.3889995 |  |  | 0.3887785 | 4.880232e-08
930 | 930 | 0.3876052 |  |  | 0.3874327 | 2.976926e-08
960 | 960 | 0.3863659 |  |  | 0.3861091 | 6.591429e-08
991 | 991 | 0.3846308 |  |  | 0.3847645 | 1.789199e-08
1020 | 1020 | 0.3834844 |  |  | 0.3835276 | 1.866377e-09
1050 | 1050 | 0.382245 |  |  | 0.3822689 | 5.678867e-10
1080 | 1080 | 0.3808198 |  |  | 0.381031 | 4.462955e-08
1111 | 1111 | 0.3797354 |  |  | 0.3797735 | 1.458268e-09
1141 | 1141 | 0.3787749 |  |  | 0.3785771 | 3.909135e-08
1170 | 1170 | 0.3779383 |  |  | 0.3774395 | 2.487911e-07
1200 | 1200 | 0.3770088 |  |  | 0.3762819 | 5.284248e-07
1230 | 1230 | 0.3752117 |  |  | 0.3751434 | 4.665873e-09
1261 | 1261 | 0.3744062 |  |  | 0.3739869 | 1.757779e-07
1291 | 1291 | 0.3731358 |  |  | 0.3728866 | 6.213075e-08
1320 | 1320 | 0.3718965 |  |  | 0.3718403 | 3.158578e-09
1350 | 1350 | 0.3706881 |  |  | 0.3707756 | 7.650332e-09
1380 | 1380 | 0.3697276 |  |  | 0.3697286 | 8.830079e-13
1410 | 1410 | 0.369077 |  |  | 0.3686989 | 1.429153e-07
1441 | 1441 | 0.3676827 |  |  | 0.3676529 | 8.870034e-10
1470 | 1470 | 0.3666912 |  |  | 0.3666907 | 3.373088e-13
1500 | 1500 | 0.3651421 |  |  | 0.3657115 | 3.242121e-07
1530 | 1530 | 0.3646463 |  |  | 0.3647485 | 1.044195e-08
1561 | 1561 | 0.363407 |  |  | 0.3637703 | 1.31969e-07
1591 | 1591 | 0.3625394 |  |  | 0.3628395 | 9.005687e-08
1620 | 1620 | 0.3620747 |  |  | 0.3619545 | 1.443823e-08
1650 | 1650 | 0.3610522 |  |  | 0.3610539 | 2.963681e-12
1680 | 1680 | 0.3604635 |  |  | 0.3601683 | 8.715362e-08
1711 | 1711 | 0.3592242 |  |  | 0.3592686 | 1.973205e-09
1740 | 1740 | 0.3582947 |  |  | 0.3584409 | 2.138689e-08
1770 | 1770 | 0.3574271 |  |  | 0.3575987 | 2.942423e-08 | [6 empty] | Swelling
0 | 1803 |  | 0.3643985 | 0.4111166 |  |  |  | C1 |  |  |  |  | cycle | A | B | C | A-B
30 | 1833 |  | 0.3856842 | 0.4122784 | [8 empty] | 1 | 0.4444316 | 0.03331507 | 0.001183252 | 0.4111166
61 | 1864 |  | 0.4074657 | 0.4134365 | [8 empty] | 2 | 0.4268393 | 0.05142829 | 0.001672584 | 0.375411
91 | 1894 |  | 0.406939 | 0.4145174 | [8 empty] | 3 | 0.4294453 | 0.0616984 | 0.002208272 | 0.367747
121 | 1924 |  | 0.4160482 | 0.4155607 | [8 empty] | 4 | 0.4128141 | 0.05327813 | 0.002286007 | 0.3595359
150 | 1953 |  | 0.4156764 | 0.4165346 |  | 7.365061e-05 | [6 empty] | 5 | 0.410316 | 0.07132923 | 0.002357281 | 0.3389868
180 | 1983 |  | 0.4180931 | 0.4175075 |  | 3.429455e-05 | [6 empty] | 6 | 0 | 0 | 0 | 0
211 | 2014 |  | 0.4170706 | 0.4184772 |  | 0.0001978386
241 | 2044 |  | 0.4203549 | 0.4193823 |  | 9.458607e-05
271 | 2074 |  | 0.4207887 | 0.4202559 |  | 2.838036e-05 | [6 empty] | mean | 0.4247693 | 0.05420982 | 0.001941479
300 | 2103 |  | 0.4205098 | 0.4210714 |  | 3.154189e-05 | [6 empty] | standabw | 0.01236594 | 0.01260435 | 0.00044944 | 0.2314936
330 | 2133 |  | 0.4226787 | 0.4218861 |  | 6.281307e-05
361 | 2164 |  | 0.4259629 | 0.4226981 |  | 0.001065896 | [8 empty] | tau | 0.5150712
391 | 2194 |  | 0.4241349 | 0.4234561 |  | 4.607941e-05 | [9 empty] | 0.1192357
421 | 2224 |  | 0.425777 | 0.4241876 |  | 0.0002526286
450 | 2253 |  | 0.4205718 | 0.4248705 |  | 0.00184788
481 | 2284 |  | 0.4265516 | 0.425575 |  | 9.537934e-05
511 | 2314 |  | 0.4262418 | 0.4262326 |  | 8.396389e-09 |  |  |  | A+BexpC*t
541 | 2344 |  | 0.4286275 | 0.4268673 |  | 0.000309835 |  |  |  | A | B | C
570 | 2373 |  | 0.4313231 | 0.4274598 |  | 0.001492512 |  |  |  | 0.4444316 | 0.03331507 | 0.001183252
601 | 2404 |  | 0.4284106 | 0.4280711 |  | 1.153154e-05 | [5 empty] | 845.1285
631 | 2434 |  | 0.4320977 | 0.4286416 |  | 0.001194434 |  |  |  | 0.0413329
661 | 2464 |  | 0.4216252 | 0.4291923 |  | 0.005726074
691 | 2494 |  | 0.4269544 | 0.4297238 |  | 0.0007669407
720 | 2523 |  | 0.4237631 | 0.4302199 |  | 0.004169043
750 | 2553 |  | 0.4278529 | 0.4307155 |  | 0.0008194519
781 | 2584 |  | 0.431416 | 0.4312095 |  | 4.264556e-06
811 | 2614 |  | 0.4273262 | 0.4316707 |  | 0.001887425
841 | 2644 |  | 0.431478 | 0.4321157 |  | 4.066392e-05
870 | 2673 |  | 0.4271403 | 0.4325311 |  | 0.00290611
901 | 2704 |  | 0.4342046 | 0.4329598 |  | 0.0001549579
931 | 2734 |  | 0.4370241 | 0.4333598 |  | 0.001342673
961 | 2764 |  | 0.439131 | 0.433746 |  | 0.002899832
991 | 2794 |  | 0.4331511 | 0.4341186 |  | 9.360449e-05
1020 | 2823 |  | 0.4345144 | 0.4344665 |  | 2.294813e-07
1051 | 2854 |  | 0.4392239 | 0.4348254 |  | 0.001934688
1081 | 2884 |  | 0.4394718 | 0.4351604 |  | 0.001858784
1111 | 2914 |  | 0.4356608 | 0.4354838 |  | 3.134409e-06
1140 | 2943 |  | 0.4391929 | 0.4357856 |  | 0.001160999
1171 | 2974 |  | 0.4407111 | 0.436097 |  | 0.002129032
1201 | 3004 |  | 0.4332751 | 0.4363877 |  | 0.0009688262
1231 | 3034 |  | 0.4383564 | 0.4366682 |  | 0.0002849968
1261 | 3064 |  | 0.437241 | 0.4369389 |  | 9.121883e-06
1290 | 3093 |  | 0.4375198 | 0.4371917 |  | 1.076704e-05
1321 | 3124 |  | 0.43721 | 0.4374524 |  | 5.878705e-06
1351 | 3154 |  | 0.4382944 | 0.4376958 |  | 3.582833e-05
1381 | 3184 |  | 0.4385113 | 0.4379308 |  | 3.370299e-05
1411 | 3214 |  | 0.4342975 | 0.4381575 |  | 0.00148992
1440 | 3243 |  | 0.4394718 | 0.4383691 |  | 0.0001215893
1471 | 3274 |  | 0.4365593 | 0.4385875 |  | 0.0004113331
1501 | 3304 |  | 0.4402774 | 0.4387913 |  | 0.0002208449
1531 | 3334 |  | 0.4377987 | 0.438988 |  | 0.0001414464
1561 | 3364 |  | 0.4343595 | 0.4391778 |  | 0.002321642
1590 | 3393 |  | 0.4414238 | 0.4393551 |  | 0.000427953
1621 | 3424 |  | 0.4384803 | 0.4395379 |  | 0.0001118479
1651 | 3454 |  | 0.4387592 | 0.4397086
1681 | 3484 |  | 0.4340187 | 0.4398733
1710 | 3513 |  | 0.4382944 | 0.440027
1740 | 3543 |  | 0.4348552 | 0.4401807 |  |  |  | Cycle2
1771 | 3574 |  | 0.4373339 | 0.4403338
0 | 3601 | 0.4392859 |  |  | 0.4311386
30 | 3631 | 0.4369621 |  |  | 0.4284401
60 | 3661 | 0.4310133 |  |  | 0.4257967
90 | 3691 | 0.4248785 |  |  | 0.4232074
120 | 3721 | 0.42209 |  |  | 0.4206711
151 | 3752 | 0.4190226 |  |  | 0.4181047 | 8.425017e-07
180 | 3781 | 0.41642 |  |  | 0.415753 | 4.447946e-07
210 | 3811 | 0.4132596 |  |  | 0.4133692 | 1.20072e-08
240 | 3841 | 0.4114936 |  |  | 0.4110342 | 2.110603e-07
271 | 3872 | 0.408829 |  |  | 0.4086714 | 2.481915e-08
300 | 3901 | 0.4066601 |  |  | 0.4065064 | 2.363968e-08
330 | 3931 | 0.4042124 |  |  | 0.4043117 | 9.858948e-09
360 | 3961 | 0.4020746 |  |  | 0.4021619 | 7.638214e-09
390 | 3991 | 0.39941 |  |  | 0.4000562 | 4.175763e-07
421 | 4022 | 0.39752 |  |  | 0.3979254 | 1.644047e-07
450 | 4051 | 0.3959088 |  |  | 0.3959729 | 4.112771e-09
480 | 4081 | 0.3934921 |  |  | 0.3939938 | 2.516792e-07 |  |  | A+BexpC*t
510 | 4111 | 0.3916641 |  |  | 0.3920551 | 1.528977e-07 |  |  | A | B | C
540 | 4141 | 0.3896191 |  |  | 0.390156 | 2.882744e-07 |  |  | 0.2992258 | 0.1319128 | 0.000688979
571 | 4172 | 0.3882868 |  |  | 0.3882345 | 2.737214e-09 |  |  |  |  | 1451.423
600 | 4201 | 0.385994 |  |  | 0.3864737 | 2.301029e-07 |  |  | 9.594031e-06
630 | 4231 | 0.3840731 |  |  | 0.3846889 | 3.792406e-07
660 | 4261 | 0.382276 |  |  | 0.3829405 | 4.416112e-07
690 | 4291 | 0.3811606 |  |  | 0.381228 | 4.539778e-09
721 | 4322 | 0.3792086 |  |  | 0.3794951 | 8.207475e-08
750 | 4351 | 0.3776904 |  |  | 0.3779072 | 4.699735e-08
780 | 4381 | 0.3759554 |  |  | 0.3762976 | 1.171479e-07
810 | 4411 | 0.3743442 |  |  | 0.3747209 | 1.419347e-07
840 | 4441 | 0.3733217 |  |  | 0.3731765 | 2.108852e-08
870 | 4471 | 0.3715867 |  |  | 0.3716637 | 5.934864e-09
900 | 4501 | 0.3700375 |  |  | 0.3701818 | 2.083446e-08
930 | 4531 | 0.3692009 |  |  | 0.3687303 | 2.215241e-07
960 | 4561 | 0.3673729 |  |  | 0.3673084 | 4.15991e-09
990 | 4591 | 0.3664434 |  |  | 0.3659156 | 2.785401e-07
1021 | 4622 | 0.3647083 |  |  | 0.3645063 | 4.079039e-08
1050 | 4651 | 0.3634689 |  |  | 0.3632149 | 6.45197e-08
1080 | 4681 | 0.3618578 |  |  | 0.3619059 | 2.31375e-09
1110 | 4711 | 0.3606804 |  |  | 0.3606236 | 3.224114e-09
1140 | 4741 | 0.3598748 |  |  | 0.3593676 | 2.572884e-07
1171 | 4772 | 0.3587285 |  |  | 0.3580967 | 3.991092e-07
1200 | 4801 | 0.3575511 |  |  | 0.3569321 | 3.831155e-07
1230 | 4831 | 0.3560019 |  |  | 0.3557516 | 6.264635e-08
1260 | 4861 | 0.3553822 |  |  | 0.3545952 | 6.193386e-07
1290 | 4891 | 0.353833 |  |  | 0.3534625 | 1.372733e-07
1321 | 4922 | 0.3528106 |  |  | 0.3523164 | 2.442021e-07
1350 | 4951 | 0.3512614 |  |  | 0.3512662 | 2.274727e-11
1380 | 4981 | 0.3505798 |  |  | 0.3502016 | 1.430292e-07
1410 | 5011 | 0.3496503 |  |  | 0.3491587 | 2.415778e-07
1440 | 5041 | 0.3479771 |  |  | 0.3481373 | 2.563878e-08
1471 | 5072 | 0.3473884 |  |  | 0.3471037 | 8.109993e-08
1500 | 5101 | 0.346366 |  |  | 0.3461565 | 4.386745e-08
1530 | 5131 | 0.3451886 |  |  | 0.3451965 | 6.177768e-11
1560 | 5161 | 0.344383 |  |  | 0.344256 | 1.612844e-08
1590 | 5191 | 0.3430198 |  |  | 0.3433348 | 9.928074e-08
1620 | 5221 | 0.3422142 |  |  | 0.3424325 | 4.766121e-08
1650 | 5251 | 0.3410368 |  |  | 0.3415486 | 2.619429e-07
1680 | 5281 | 0.340665 |  |  | 0.3406828 | 3.168479e-10
1710 | 5311 | 0.3397045 |  |  | 0.3398347 | 1.695147e-08
1740 | 5341 | 0.3382173 |  |  | 0.339004 | 6.188446e-07
1770 | 5371 | 0.3372258 |  |  | 0.3381902 | 9.300528e-07
0 | 5400 |  | 0.335057 | 0.375411 |  |  | C2
30 | 5430 |  | 0.3374737 | 0.3779279
60 | 5460 |  | 0.3685503 | 0.3803216
91 | 5491 |  | 0.3669391 | 0.3826721
121 | 5521 |  | 0.3790537 | 0.3848336
150 | 5550 |  | 0.3831436 | 0.3868224 |  | 0.001353427
180 | 5580 |  | 0.3901149 | 0.3887809 |  | 0.0001779607
210 | 5610 |  | 0.3918809 | 0.3906434 |  | 0.0001531473
241 | 5641 |  | 0.3958468 | 0.3924723 |  | 0.001138722
271 | 5671 |  | 0.3916641 | 0.3941542 |  | 0.0006201066
300 | 5700 |  | 0.3957849 | 0.3957018 |  | 6.901819e-07
330 | 5730 |  | 0.4002465 | 0.3972256 |  | 0.0009125643
360 | 5760 |  | 0.3950413 | 0.3986749 |  | 0.001320346
390 | 5790 |  | 0.3999986 | 0.4000533 |  | 2.983913e-07
421 | 5821 |  | 0.4035618 | 0.4014067 |  | 0.0004644134
450 | 5850 |  | 0.401238 | 0.4026109 |  | 0.0001884887
480 | 5880 |  | 0.4017647 | 0.4037966 |  | 0.0004128675
510 | 5910 |  | 0.4052968 | 0.4049243 |  | 1.387742e-05 |  |  |  | A+BexpC*t
541 | 5941 |  | 0.4065672 | 0.4060317 |  | 2.867759e-05 |  |  |  | A | B | C
571 | 5971 |  | 0.4083952 | 0.40705 |  | 0.0001809656 |  |  |  | 0.4268393 | 0.05142829 | 0.001672584
600 | 6000 |  | 0.4043983 | 0.4079869 |  | 0.001287824 | [5 empty] | 597.8772
630 | 6030 |  | 0.4099444 | 0.4089096 |  | 0.0001070852 |  |  |  | 0.06098981
660 | 6060 |  | 0.408767 | 0.409787 |  | 0.0001040459
691 | 6091 |  | 0.4102232 | 0.4106487 |  | 1.809898e-05
721 | 6121 |  | 0.4197042 | 0.411441 |  | 0.00682805
750 | 6150 |  | 0.4127639 | 0.4121701 |  | 3.525995e-05
780 | 6180 |  | 0.412547 | 0.412888 |  | 1.162721e-05
810 | 6210 |  | 0.4102542 | 0.4135708 |  | 0.001099946
841 | 6241 |  | 0.4170087 | 0.4142412 |  | 0.0007658745
871 | 6271 |  | 0.4113387 | 0.4148578 |  | 0.001238409
900 | 6300 |  | 0.4251883 | 0.4154251 |  | 0.009532171
930 | 6330 |  | 0.4108119 | 0.4159837 |  | 0.002674676
961 | 6361 |  | 0.4178762 | 0.4165322 |  | 0.0001806384
991 | 6391 |  | 0.4172875 | 0.4170366 |  | 6.29529e-06
1020 | 6420 |  | 0.4216872 | 0.4175007 |  | 0.001752634
1050 | 6450 |  | 0.420076 | 0.4179578 |  | 0.0004487089
1080 | 6480 |  | 0.4185269 | 0.4183924 |  | 1.807305e-06
1110 | 6510 |  | 0.4152426 | 0.4188058 |  | 0.00126965
1141 | 6541 |  | 0.4137554 | 0.4192117 |  | 0.002977177
1170 | 6570 |  | 0.418248 | 0.4195729 |  | 0.0001755283
1200 | 6600 |  | 0.4134765 | 0.4199285 |  | 0.004162785
1230 | 6630 |  | 0.4177213 | 0.4202667 |  | 0.0006479156
1261 | 6661 |  | 0.4175664 | 0.4205988 |  | 0.0009195708
1291 | 6691 |  | 0.4198282 | 0.4209042 |  | 0.0001157871
1320 | 6720 |  | 0.4204169 | 0.4211852 |  | 5.903863e-05
1350 | 6750 |  | 0.4204169 | 0.4214619 |  | 0.0001092178
1380 | 6780 |  | 0.4205098 | 0.4217251 |  | 0.0001476925
1410 | 6810 |  | 0.4233603 | 0.4219754 |  | 0.0001918002
1441 | 6841 |  | 0.4206337 | 0.4222212 |  | 0.0002519864
1470 | 6870 |  | 0.4204169 | 0.4224398 |  | 0.0004092329
1500 | 6900 |  | 0.4273572 | 0.4226551 |  | 0.00221095
1530 | 6930 |  | 0.4254982 | 0.4228599 |  | 0.0006960543
1561 | 6961 |  | 0.433368 | 0.423061 |  | 0.01062353
1591 | 6991 |  | 0.4267995 | 0.4232459 |  | 0.001262816
1620 | 7020 |  | 0.4209746 | 0.423416 |  | 0.0005960678
1650 | 7050 |  | 0.4202619 | 0.4235835 |  | 0.001103307
1680 | 7080 |  | 0.4272952 | 0.4237429
1711 | 7111 |  | 0.4292472 | 0.4238993
1741 | 7141 |  | 0.4247546 | 0.4240432
1770 | 7170 |  | 0.4253123 | 0.4241756 |  |  |  | Cycle3
0 | 7197 | 0.4234842 |  |  | 0.4184032
30 | 7227 | 0.422121 |  |  | 0.4159439
60 | 7257 | 0.4179382 |  |  | 0.413532
91 | 7288 | 0.4138483 |  |  | 0.4110886
121 | 7318 | 0.410595 |  |  | 0.4087702
150 | 7347 | 0.406877 |  |  | 0.4065716 | 9.328713e-08
180 | 7377 | 0.4052968 |  |  | 0.4043402 | 9.151204e-07
210 | 7407 | 0.4025703 |  |  | 0.4021519 | 1.750891e-07
241 | 7438 | 0.4000296 |  |  | 0.3999348 | 8.992638e-09
271 | 7468 | 0.3977059 |  |  | 0.3978313 | 1.573e-08
300 | 7497 | 0.3960018 |  |  | 0.3958364 | 2.734589e-08
330 | 7527 | 0.3940498 |  |  | 0.3938118 | 5.663493e-08
360 | 7557 | 0.3915711 |  |  | 0.3918262 | 6.508693e-08
391 | 7588 | 0.3896811 |  |  | 0.3898146 | 1.782703e-08
421 | 7618 | 0.3876362 |  |  | 0.387906 | 7.281345e-08
450 | 7647 | 0.3853744 |  |  | 0.386096 | 5.207329e-07
480 | 7677 | 0.3833914 |  |  | 0.384259 | 7.527253e-07 |  |  | A+BexpC*t
511 | 7708 | 0.382338 |  |  | 0.382398 | 3.599777e-09 |  |  | A | B | C
541 | 7738 | 0.3801381 |  |  | 0.3806322 | 2.441254e-07 |  |  | 0.2907237 | 0.1276795 | 0.0006482994
570 | 7767 | 0.378527 |  |  | 0.3789577 | 1.854917e-07 |  |  |  |  | 1542.497
600 | 7797 | 0.3770398 |  |  | 0.3772582 | 4.770738e-08 |  |  | 7.779408e-06
631 | 7828 | 0.374716 |  |  | 0.3755364 | 6.731263e-07
661 | 7858 | 0.3736316 |  |  | 0.3739029 | 7.359547e-08
691 | 7888 | 0.3725162 |  |  | 0.3723007 | 4.640787e-08
720 | 7917 | 0.3704712 |  |  | 0.3707814 | 9.61728e-08
750 | 7947 | 0.3692009 |  |  | 0.3692394 | 1.478343e-09
781 | 7978 | 0.3683334 |  |  | 0.3676772 | 4.306124e-07
811 | 8008 | 0.3663814 |  |  | 0.366195 | 3.476316e-08
840 | 8037 | 0.3645844 |  |  | 0.3647893 | 4.200242e-08
870 | 8067 | 0.363376 |  |  | 0.3633627 | 1.762777e-10
900 | 8097 | 0.3621057 |  |  | 0.3619636 | 2.017936e-08
931 | 8128 | 0.3605565 |  |  | 0.3605462 | 1.063126e-10
961 | 8158 | 0.3591932 |  |  | 0.3592013 | 6.581486e-11
990 | 8187 | 0.3578609 |  |  | 0.3579259 | 4.226154e-09
1020 | 8217 | 0.3567455 |  |  | 0.3566315 | 1.298865e-08
1050 | 8247 | 0.3551963 |  |  | 0.3553621 | 2.74756e-08
1081 | 8278 | 0.3548865 |  |  | 0.354076 | 6.569031e-07
1111 | 8308 | 0.3529345 |  |  | 0.3528558 | 6.203201e-09
1140 | 8337 | 0.3522839 |  |  | 0.3516985 | 3.425966e-07
1170 | 8367 | 0.3504248 |  |  | 0.3505241 | 9.852339e-09
1201 | 8398 | 0.3496193 |  |  | 0.3493343 | 8.122302e-08
1231 | 8428 | 0.3483489 |  |  | 0.3482054 | 2.061253e-08
1261 | 8458 | 0.3474504 |  |  | 0.3470982 | 1.240479e-07
1290 | 8487 | 0.346335 |  |  | 0.3460482 | 8.223845e-08
1320 | 8517 | 0.3455914 |  |  | 0.3449826 | 3.706077e-07
1351 | 8548 | 0.3437324 |  |  | 0.343903 | 2.912803e-08
1381 | 8578 | 0.3429268 |  |  | 0.3428788 | 2.30861e-09
1411 | 8608 | 0.3422142 |  |  | 0.3418742 | 1.155914e-07
1440 | 8637 | 0.3413466 |  |  | 0.3409215 | 1.807328e-07
1470 | 8667 | 0.3399834 |  |  | 0.3399546 | 8.243359e-10
1500 | 8697 | 0.3392088 |  |  | 0.3390064 | 4.095031e-08
1531 | 8728 | 0.3383102 |  |  | 0.3380457 | 6.99616e-08
1561 | 8758 | 0.3371948 |  |  | 0.3371343 | 3.668193e-09
1590 | 8787 | 0.3361724 |  |  | 0.3362699 | 9.505159e-09
1620 | 8817 | 0.3353048 |  |  | 0.3353926 | 7.703142e-09
1651 | 8848 | 0.3342204 |  |  | 0.3345038 | 8.033333e-08
1681 | 8878 | 0.3333219 |  |  | 0.3336606 | 1.147203e-07
1710 | 8907 | 0.3324543 |  |  | 0.3328609 | 1.652774e-07
1740 | 8937 | 0.3315558 |  |  | 0.3320493 | 2.435035e-07
1770 | 8967 | 0.3306573 |  |  | 0.3312533 | 3.552287e-07
0 | 8995 |  | 0.3299756 | 0.367747 |  |  |  | C3
30 | 9025 |  | 0.3385271 | 0.3717019
60 | 9055 |  | 0.3549175 | 0.3754033
90 | 9085 |  | 0.3675588 | 0.3788675
120 | 9115 |  | 0.3749949 | 0.3821096
150 | 9145 |  | 0.3815634 | 0.3851439 |  | 0.001282015
180 | 9175 |  | 0.3848167 | 0.3879837 |  | 0.001003006
210 | 9205 |  | 0.3942357 | 0.3906414 |  | 0.001291859
240 | 9235 |  | 0.3908585 | 0.3931288 |  | 0.0005154519
270 | 9265 |  | 0.3950723 | 0.3954568 |  | 1.478583e-05
300 | 9295 |  | 0.3930893 | 0.3976355 |  | 0.002066786
330 | 9325 |  | 0.4000606 | 0.3996745 |  | 1.490479e-05
360 | 9355 |  | 0.4052349 | 0.4015829 |  | 0.001333698
390 | 9385 |  | 0.3995959 | 0.4033689 |  | 0.001423599
420 | 9415 |  | 0.4165129 | 0.4050405 |  | 0.01316174
450 | 9445 |  | 0.4064432 | 0.4066048 |  | 2.611567e-06
480 | 9475 |  | 0.4099754 | 0.408069 |  | 0.0003634443
510 | 9505 |  | 0.4193944 | 0.4094392 |  | 0.009910575 |  |  |  | A+BexpC*t
540 | 9535 |  | 0.4172875 | 0.4107216 |  | 0.004311076 |  |  |  | A | B | C
570 | 9565 |  | 0.410626 | 0.4119219 |  | 0.0001679146 |  |  |  | 0.4294453 | 0.0616984 | 0.002208272
600 | 9595 |  | 0.414437 | 0.4130451 |  | 0.0001937348 | [5 empty] | 452.8427
630 | 9625 |  | 0.4109049 | 0.4140964 |  | 0.001018583 |  |  |  | 0.1259321
660 | 9655 |  | 0.4252193 | 0.4150803 |  | 0.01027998
690 | 9685 |  | 0.4092318 | 0.4160011 |  | 0.004582409
720 | 9715 |  | 0.4180621 | 0.4168629 |  | 0.0001438058
750 | 9745 |  | 0.4136624 | 0.4176695 |  | 0.001605634
780 | 9775 |  | 0.4113077 | 0.4184243 |  | 0.005064662
810 | 9805 |  | 0.4176593 | 0.4191308 |  | 0.0002165205
840 | 9835 |  | 0.429588 | 0.419792 |  | 0.009596269
870 | 9865 |  | 0.4141272 | 0.4204108 |  | 0.003948328
900 | 9895 |  | 0.416358 | 0.4209899 |  | 0.002145432
930 | 9925 |  | 0.4175044 | 0.4215319 |  | 0.001622071
960 | 9955 |  | 0.4132596 | 0.4220392 |  | 0.007707989
991 | 9986 |  | 0.4237631 | 0.4225292 |  | 0.0001522504
1020 | 10015 |  | 0.4178762 | 0.4229582 |  | 0.00258269
1050 | 10045 |  | 0.4205718 | 0.4233741 |  | 0.0007852751
1080 | 10075 |  | 0.423949 | 0.4237632 |  | 3.450708e-06
1110 | 10105 |  | 0.418186 | 0.4241275 |  | 0.003530054
1140 | 10135 |  | 0.4188057 | 0.4244683 |  | 0.003206546
1170 | 10165 |  | 0.4269234 | 0.4247874 |  | 0.0004562669
1200 | 10195 |  | 0.4211914 | 0.425086 |  | 0.001516723
1230 | 10225 |  | 0.4329652 | 0.4253654 |  | 0.005775731
1261 | 10256 |  | 0.4191465 | 0.4256354 |  | 0.004210489
1290 | 10285 |  | 0.4331201 | 0.4258717 |  | 0.005253996
1320 | 10315 |  | 0.4233603 | 0.4261008 |  | 0.0007510196
1350 | 10345 |  | 0.4228026 | 0.4263152 |  | 0.001233815
1380 | 10375 |  | 0.4259629 | 0.4265158 |  | 3.056869e-05
1411 | 10406 |  | 0.4301147 | 0.4267097 |  | 0.001159458
1440 | 10435 |  | 0.4291233 | 0.4268794 |  | 0.0005035104
1470 | 10465 |  | 0.4254052 | 0.4270438 |  | 0.0002685061
1500 | 10495 |  | 0.4336159 | 0.4271978 |  | 0.004119208
1530 | 10525 |  | 0.433337 | 0.4273419 |  | 0.003594219
1560 | 10555 |  | 0.4310133 | 0.4274767 |  | 0.001250734
1590 | 10585 |  | 0.4289683 | 0.4276029 |  | 0.0001864476
1620 | 10615 |  | 0.429588 | 0.427721 |  | 0.0003485786
1650 | 10645 |  | 0.4283177 | 0.4278315 |  | 2.363547e-05
1681 | 10676 |  | 0.4267995 | 0.4279383
1710 | 10705 |  | 0.4253742 | 0.4280318
1740 | 10735 |  | 0.4364044 | 0.4281224
1770 | 10765 |  | 0.4251264 | 0.4282072 |  |  |  | Cycle4
0 | 10793 | 0.4207577 |  |  | 0.4081289
30 | 10823 | 0.4150257 |  |  | 0.4061392
60 | 10853 | 0.4116175 |  |  | 0.4041797
90 | 10883 | 0.4052968 |  |  | 0.4022499
121 | 10914 | 0.4028491 |  |  | 0.4002864
150 | 10943 | 0.3997508 |  |  | 0.3984775
180 | 10973 | 0.3973031 |  |  | 0.3966341
210 | 11003 | 0.3951962 |  |  | 0.3948186 | 1.425533e-07
240 | 11033 | 0.3925626 |  |  | 0.3930307 | 2.19122e-07
271 | 11064 | 0.3914472 |  |  | 0.3912116 | 5.548681e-08
300 | 11093 | 0.3891234 |  |  | 0.3895357 | 1.699922e-07
330 | 11123 | 0.3875432 |  |  | 0.3878278 | 8.100045e-08
360 | 11153 | 0.3856532 |  |  | 0.3861459 | 2.426896e-07
391 | 11184 | 0.3848167 |  |  | 0.3844346 | 1.459726e-07
420 | 11213 | 0.3830816 |  |  | 0.382858 | 4.998138e-08
450 | 11243 | 0.3812845 |  |  | 0.3812514 | 1.099035e-09
480 | 11273 | 0.3796114 |  |  | 0.3796691 | 3.327148e-09 |  |  | A+BexpC*t
510 | 11303 | 0.3787749 |  |  | 0.3781108 | 4.409736e-07 |  |  | A | B | C
541 | 11334 | 0.3769778 |  |  | 0.3765254 | 2.046998e-07 |  |  | 0.2768687 | 0.1312603 | 0.0005091513
570 | 11363 | 0.3754906 |  |  | 0.3750647 | 1.813765e-07 |  |  |  |  | 1964.053
600 | 11393 | 0.3734457 |  |  | 0.3735762 | 1.70391e-08 |  |  | 5.036103e-06
630 | 11423 | 0.3719275 |  |  | 0.3721103 | 3.341321e-08
661 | 11454 | 0.3701304 |  |  | 0.3706188 | 2.385156e-07
691 | 11484 | 0.3688911 |  |  | 0.3691977 | 9.40137e-08
720 | 11513 | 0.3679306 |  |  | 0.3678444 | 7.42177e-09
750 | 11543 | 0.3662575 |  |  | 0.3664654 | 4.32275e-08
780 | 11573 | 0.3653899 |  |  | 0.3651072 | 7.991693e-08
811 | 11604 | 0.3638098 |  |  | 0.3637254 | 7.111119e-09
840 | 11633 | 0.3622606 |  |  | 0.3624524 | 3.678789e-08
870 | 11663 | 0.3609283 |  |  | 0.3611551 | 5.142872e-08
900 | 11693 | 0.359503 |  |  | 0.3598774 | 1.401548e-07
930 | 11723 | 0.3590693 |  |  | 0.3586191 | 2.026284e-07
961 | 11754 | 0.357706 |  |  | 0.3573389 | 1.347311e-07
990 | 11783 | 0.3555991 |  |  | 0.3561595 | 3.140297e-07
1020 | 11813 | 0.3551653 |  |  | 0.3549576 | 4.316987e-08
1050 | 11843 | 0.353988 |  |  | 0.3537739 | 4.584065e-08
1080 | 11873 | 0.3532134 |  |  | 0.3526081 | 3.663626e-07
1111 | 11904 | 0.3512614 |  |  | 0.351422 | 2.580101e-08
1141 | 11934 | 0.3504248 |  |  | 0.3502919 | 1.767047e-08
1170 | 11963 | 0.3492784 |  |  | 0.3492158 | 3.930567e-09
1200 | 11993 | 0.3479771 |  |  | 0.3481191 | 2.014886e-08
1230 | 12023 | 0.3468617 |  |  | 0.347039 | 3.143873e-08
1261 | 12054 | 0.3458083 |  |  | 0.3459402 | 1.739775e-08
1291 | 12084 | 0.3448788 |  |  | 0.3448932 | 2.070882e-10
1320 | 12113 | 0.3437634 |  |  | 0.3438961 | 1.762841e-08
1350 | 12143 | 0.3428648 |  |  | 0.3428801 | 2.329619e-10
1380 | 12173 | 0.3414706 |  |  | 0.3418795 | 1.671941e-07
1411 | 12204 | 0.3411917 |  |  | 0.3408614 | 1.091037e-07
1441 | 12234 | 0.3397045 |  |  | 0.3398914 | 3.492164e-08
1470 | 12263 | 0.3385271 |  |  | 0.3389677 | 1.940691e-07
1500 | 12293 | 0.3380004 |  |  | 0.3380263 | 6.722822e-10
1530 | 12323 | 0.3371019 |  |  | 0.3370993 | 6.777311e-12
1561 | 12354 | 0.3364822 |  |  | 0.3361561 | 1.063601e-07
1591 | 12384 | 0.3353048 |  |  | 0.3352574 | 2.252238e-09
1620 | 12413 | 0.3342824 |  |  | 0.3344016 | 1.420954e-08
1650 | 12443 | 0.3332909 |  |  | 0.3335295 | 5.691505e-08
1681 | 12474 | 0.3329191 |  |  | 0.3326422 | 7.668653e-08
1711 | 12504 | 0.3317727 |  |  | 0.3317967 | 5.774281e-10
1740 | 12533 | 0.3307812 |  |  | 0.3309917 | 4.42808e-08
1770 | 12563 | 0.3307193 |  |  | 0.3301712 | 3.00331e-07 |  | C4
0 | 12591 |  | 0.3231283 | 0.3595359
31 | 12622 |  | 0.3270012 | 0.3631809
61 | 12652 |  | 0.3358006 | 0.3664706
91 | 12682 |  | 0.3573962 | 0.3695423
121 | 12712 |  | 0.3663814 | 0.3724104
150 | 12741 |  | 0.3741893 | 0.3750021 |  | 6.606911e-05
181 | 12772 |  | 0.3783101 | 0.377589 |  | 5.20053e-05
211 | 12802 |  | 0.3764201 | 0.3799237 |  | 0.001227538
241 | 12832 |  | 0.3826168 | 0.3821037 |  | 2.63255e-05
271 | 12862 |  | 0.384104 | 0.3841393 |  | 1.240811e-07
301 | 12892 |  | 0.3865208 | 0.3860399 |  | 2.312573e-05
331 | 12922 |  | 0.3902078 | 0.3878145 |  | 0.0005727948
361 | 12952 |  | 0.3881629 | 0.3894715 |  | 0.0001712466
391 | 12982 |  | 0.3911683 | 0.3910187 |  | 2.238697e-06
421 | 13012 |  | 0.3920359 | 0.3924633 |  | 1.827251e-05
450 | 13041 |  | 0.397489 | 0.3937687 |  | 0.001384039
481 | 13072 |  | 0.3991001 | 0.3950717 |  | 0.001622847 |  |  |  | A+BexpC*t
511 | 13102 |  | 0.393678 | 0.3962477 |  | 0.0006603197 |  |  |  | A | B | C
541 | 13132 |  | 0.3953201 | 0.3973457 |  | 0.0004102978 |  |  |  | 0.4128141 | 0.05327813 | 0.002286007
571 | 13162 |  | 0.4008042 | 0.398371 |  | 0.0005920738 | [5 empty] | 437.444
601 | 13192 |  | 0.4027872 | 0.3993283 |  | 0.001196399 |  |  |  | 0.01746813
631 | 13222 |  | 0.3997508 | 0.4002221 |  | 2.221729e-05
661 | 13252 |  | 0.4004944 | 0.4010567 |  | 3.162441e-05
691 | 13282 |  | 0.4021365 | 0.401836 |  | 9.029122e-06
721 | 13312 |  | 0.4014239 | 0.4025637 |  | 0.0001299093
751 | 13342 |  | 0.4040575 | 0.4032431 |  | 6.632815e-05
781 | 13372 |  | 0.4020126 | 0.4038775 |  | 0.0003477764
811 | 13402 |  | 0.4018577 | 0.4044698 |  | 0.0006823195
841 | 13432 |  | 0.404956 | 0.4050229 |  | 4.466462e-07
870 | 13461 |  | 0.4082093 | 0.4055226 |  | 0.0007218288
901 | 13492 |  | 0.4033759 | 0.4060215 |  | 0.0006999153
931 | 13522 |  | 0.4059785 | 0.4064717 |  | 2.43236e-05
961 | 13552 |  | 0.4041814 | 0.4068921 |  | 0.0007347471
991 | 13582 |  | 0.406939 | 0.4072846 |  | 1.194374e-05
1021 | 13612 |  | 0.4077136 | 0.4076511 |  | 3.905236e-07
1051 | 13642 |  | 0.4045532 | 0.4079933 |  | 0.001183393
1081 | 13672 |  | 0.4078995 | 0.4083128 |  | 1.708524e-05
1111 | 13702 |  | 0.4074037 | 0.4086112 |  | 0.0001457886
1141 | 13732 |  | 0.4117414 | 0.4088897 |  | 0.0008132221
1172 | 13763 |  | 0.4076826 | 0.4091582 |  | 0.0002177474
1201 | 13792 |  | 0.4113696 | 0.4093927 |  | 0.0003908226
1231 | 13822 |  | 0.4074657 | 0.4096195 |  | 0.000463879
1261 | 13852 |  | 0.4079614 | 0.4098312 |  | 0.0003496105
1291 | 13882 |  | 0.4123301 | 0.4100289 |  | 0.0005295513
1321 | 13912 |  | 0.4111837 | 0.4102135 |  | 9.412922e-05
1351 | 13942 |  | 0.4088909 | 0.4103859 |  | 0.0002234883
1381 | 13972 |  | 0.4091388 | 0.4105468 |  | 0.0001982534
1411 | 14002 |  | 0.4116175 | 0.4106971 |  | 8.471204e-05
1441 | 14032 |  | 0.4102852 | 0.4108374 |  | 3.049449e-05
1471 | 14062 |  | 0.4134146 | 0.4109684 |  | 0.0005983478
1501 | 14092 |  | 0.4109669 | 0.4110908 |  | 1.535653e-06
1531 | 14122 |  | 0.4117105 | 0.411205 |  | 2.55494e-05
1561 | 14152 |  | 0.4119893 | 0.4113116 |  | 4.592313e-05
1591 | 14182 |  | 0.4118654 | 0.4114112 |  | 2.062521e-05
1621 | 14212 |  | 0.4116175 | 0.4115042 |  | 1.283677e-06
1651 | 14242 |  | 0.4138173 | 0.411591 |  | 0.0004956495
1681 | 14272 |  | 0.4122062 | 0.4116721 |  | 2.852693e-05
1711 | 14302 |  | 0.412547 | 0.4117478
1741 | 14332 |  | 0.412547 | 0.4118185
1771 | 14362 |  | 0.414406 | 0.4118844 |  |  |  | Cycle5
0 | 14390 | 0.4130428 |  |  | 0.4050151
31 | 14421 | 0.4098205 |  |  | 0.4030312
61 | 14451 | 0.4051729 |  |  | 0.40114
91 | 14481 | 0.4024464 |  |  | 0.3992765
122 | 14512 | 0.3991001 |  |  | 0.3973796
151 | 14541 | 0.3967763 |  |  | 0.3956311
181 | 14571 | 0.3941737 |  |  | 0.3938484
211 | 14601 | 0.3928724 |  |  | 0.3920918
241 | 14631 | 0.3913542 |  |  | 0.390361
271 | 14661 | 0.3891544 |  |  | 0.3886556
301 | 14691 | 0.3872644 |  |  | 0.3869752 | 8.364062e-08
331 | 14721 | 0.3859631 |  |  | 0.3853194 | 4.142981e-07
361 | 14751 | 0.3837942 |  |  | 0.3836879 | 1.129738e-08
391 | 14781 | 0.3817493 |  |  | 0.3820804 | 1.096095e-07
421 | 14811 | 0.3806339 |  |  | 0.3804964 | 1.890566e-08
451 | 14841 | 0.3788058 |  |  | 0.3789356 | 1.684389e-08
481 | 14871 | 0.3773496 |  |  | 0.3773978 | 2.318537e-09 |  |  | A+BexpC*t
511 | 14901 | 0.3759863 |  |  | 0.3758825 | 1.079091e-08 |  |  | A | B | C
542 | 14932 | 0.3742203 |  |  | 0.37434 | 1.433027e-08 |  |  | 0.2740714 | 0.1309437 | 0.0004924626
571 | 14961 | 0.3725162 |  |  | 0.3729182 | 1.616106e-07 |  |  |  |  | 2030.611
601 | 14991 | 0.370967 |  |  | 0.3714686 | 2.515763e-07 |  |  | 5.347705e-06
631 | 15021 | 0.3702234 |  |  | 0.3700402 | 3.355337e-08
661 | 15051 | 0.3686122 |  |  | 0.3686328 | 4.228545e-10
691 | 15081 | 0.3665983 |  |  | 0.367246 | 4.19554e-07
721 | 15111 | 0.3654209 |  |  | 0.3658796 | 2.103834e-07
751 | 15141 | 0.3643365 |  |  | 0.3645332 | 3.869472e-08
781 | 15171 | 0.363407 |  |  | 0.3632066 | 4.017184e-08
812 | 15202 | 0.3619817 |  |  | 0.3618561 | 1.577929e-08
841 | 15231 | 0.3606185 |  |  | 0.3606113 | 5.064246e-11
871 | 15261 | 0.359596 |  |  | 0.3593422 | 6.440893e-08
901 | 15291 | 0.3578919 |  |  | 0.3580917 | 3.991608e-08
931 | 15321 | 0.3572103 |  |  | 0.3568595 | 1.230264e-07
962 | 15352 | 0.355847 |  |  | 0.3556052 | 5.844047e-08
991 | 15381 | 0.3550724 |  |  | 0.3544491 | 3.884994e-07
1021 | 15411 | 0.3530584 |  |  | 0.3532703 | 4.489196e-08
1051 | 15441 | 0.351943 |  |  | 0.3521089 | 2.749406e-08
1081 | 15471 | 0.3509825 |  |  | 0.3509644 | 3.288921e-10
1111 | 15501 | 0.3494643 |  |  | 0.3498368 | 1.386853e-07
1141 | 15531 | 0.3485658 |  |  | 0.3487256 | 2.553917e-08
1171 | 15561 | 0.3476673 |  |  | 0.3476308 | 1.331544e-09
1201 | 15591 | 0.3467068 |  |  | 0.346552 | 2.39529e-08
1231 | 15621 | 0.3457153 |  |  | 0.3454891 | 5.118459e-08
1262 | 15652 | 0.3445999 |  |  | 0.3444071 | 3.718581e-08
1291 | 15681 | 0.3433916 |  |  | 0.3434097 | 3.301792e-10
1321 | 15711 | 0.3428958 |  |  | 0.3423929 | 2.52966e-07
1351 | 15741 | 0.3408509 |  |  | 0.3413909 | 2.916095e-07
1381 | 15771 | 0.3404171 |  |  | 0.3404036 | 1.817094e-10
1411 | 15801 | 0.3394876 |  |  | 0.3394309 | 3.220815e-09
1441 | 15831 | 0.3384032 |  |  | 0.3384724 | 4.783074e-09
1471 | 15861 | 0.3374427 |  |  | 0.3375279 | 7.258042e-09
1501 | 15891 | 0.3372258 |  |  | 0.3365973 | 3.950472e-07
1531 | 15921 | 0.3364512 |  |  | 0.3356803 | 5.94282e-07
1561 | 15951 | 0.3345612 |  |  | 0.3347768 | 4.647999e-08
1591 | 15981 | 0.3335388 |  |  | 0.3338866 | 1.209578e-07
1621 | 16011 | 0.3328261 |  |  | 0.3330093 | 3.35649e-08
1651 | 16041 | 0.3324543 |  |  | 0.332145 | 9.568555e-08
1682 | 16072 | 0.3306883 |  |  | 0.3312652 | 3.328107e-07
1711 | 16101 | 0.3306263 |  |  | 0.3304542 | 2.963163e-08
1741 | 16131 | 0.3296348 |  |  | 0.3296273 | 5.672238e-11
1771 | 16161 | 0.3283025 |  |  | 0.3288126 | 2.601222e-07 |  | C5
0 | 16190 |  | 0.3242437 | 0.3389868
30 | 16220 |  | 0.3308122 | 0.3438569
60 | 16250 |  | 0.3366061 | 0.3483944
90 | 16280 |  | 0.3459322 | 0.3526222
121 | 16311 |  | 0.3533373 | 0.3566878 |  | 0.001122609
150 | 16340 |  | 0.3579848 | 0.3602314 |  | 0.0005047099
180 | 16370 |  | 0.3629732 | 0.363651 |  | 4.593831e-05
210 | 16400 |  | 0.3704403 | 0.3668371 |  | 0.001298293
240 | 16430 |  | 0.3657308 | 0.3698056 |  | 0.001660472
271 | 16461 |  | 0.3767919 | 0.3726604 |  | 0.001706943
300 | 16490 |  | 0.3749949 | 0.3751486 |  | 2.362414e-06
330 | 16520 |  | 0.3799213 | 0.3775496 |  | 0.0005624522
360 | 16550 |  | 0.3834224 | 0.3797868 |  | 0.001321763
390 | 16580 |  | 0.3833914 | 0.3818712 |  | 0.000231105
421 | 16611 |  | 0.3857462 | 0.3838757 |  | 0.0003498676
450 | 16640 |  | 0.3885347 | 0.3856228 |  | 0.0008479198
480 | 16670 |  | 0.3884418 | 0.3873087 |  | 0.0001283699 |  |  |  | A+BexpC*t
510 | 16700 |  | 0.3888445 | 0.3888796 |  | 1.228508e-07 |  |  |  | A | B | C
540 | 16730 |  | 0.387946 | 0.3903432 |  | 0.0005746407 |  |  |  | 0.410316 | 0.07132923 | 0.002357281
571 | 16761 |  | 0.39185 | 0.3917507 |  | 9.858938e-07 | [5 empty] | 424.2176
600 | 16790 |  | 0.3901768 | 0.3929774 |  | 0.0007843172 |  |  |  | 0.02235478
630 | 16820 |  | 0.3952582 | 0.3941612 |  | 0.0001203275
660 | 16850 |  | 0.3952272 | 0.3952642 |  | 1.371126e-07
691 | 16881 |  | 0.3934921 | 0.3963249 |  | 0.0008024807
720 | 16910 |  | 0.3996578 | 0.3972494 |  | 0.0005800591
750 | 16940 |  | 0.4004634 | 0.3981415 |  | 0.0005391123
780 | 16970 |  | 0.3938019 | 0.3989727 |  | 0.002673745
810 | 17000 |  | 0.4002155 | 0.3997472 |  | 2.193161e-05
841 | 17031 |  | 0.3987283 | 0.400492 |  | 0.0003110577
870 | 17060 |  | 0.4000296 | 0.4011411 |  | 0.000123546
900 | 17090 |  | 0.4016718 | 0.4017676 |  | 9.178434e-07
930 | 17120 |  | 0.3987903 | 0.4023512 |  | 0.001268026
960 | 17150 |  | 0.4015168 | 0.402895 |  | 0.0001899384
991 | 17181 |  | 0.4013619 | 0.403418 |  | 0.0004227365
1020 | 17210 |  | 0.4022295 | 0.4038738 |  | 0.0002703777
1050 | 17240 |  | 0.401145 | 0.4043136 |  | 0.001003999
1080 | 17270 |  | 0.4037167 | 0.4047235 |  | 0.0001013591
1111 | 17301 |  | 0.4071249 | 0.4051176 |  | 0.000402933
1140 | 17330 |  | 0.4048321 | 0.4054611 |  | 3.956022e-05
1170 | 17360 |  | 0.4059165 | 0.4057925 |  | 1.537099e-06
1200 | 17390 |  | 0.4053278 | 0.4061014 |  | 5.983878e-05
1230 | 17420 |  | 0.4081473 | 0.4063891 |  | 0.0003091252
1261 | 17451 |  | 0.4078685 | 0.4066659 |  | 0.0001446285
1290 | 17480 |  | 0.4045842 | 0.4069071 |  | 0.000539559
1320 | 17510 |  | 0.4072488 | 0.4071398 |  | 1.1881e-06
1350 | 17540 |  | 0.408798 | 0.4073567 |  | 0.0002077408
1380 | 17570 |  | 0.4083023 | 0.4075587 |  | 5.528369e-05
1411 | 17601 |  | 0.4083023 | 0.407753 |  | 3.016459e-05
1440 | 17630 |  | 0.4089529 | 0.4079224 |  | 0.0001061978
1470 | 17660 |  | 0.4096965 | 0.4080858 |  | 0.000259436
1500 | 17690 |  | 0.4083023 | 0.4082381 |  | 4.117509e-07
1530 | 17720 |  | 0.4098514 | 0.40838 |  | 0.0002165239
1561 | 17751 |  | 0.4095416 | 0.4085164 |  | 0.0001051043
1590 | 17780 |  | 0.4092008 | 0.4086353 |  | 3.197551e-05
1620 | 17810 |  | 0.4092008 | 0.4087501 |  | 2.031445e-05
1650 | 17840 |  | 0.4104401 | 0.408857 |  | 0.0002506339
1680 | 17870 |  | 0.4101613 | 0.4089566
1710 | 17900 |  | 0.4100993 | 0.4090494
1740 | 17930 |  | 0.4110598 | 0.4091359
1770 | 17960 |  | 0.410688 | 0.4092165

## Oversight
Shrinkage
HEA-40
| cycle | A | B | C
| 1 | 0.3077065 | 0.1339615 | 0.0005580163
| 2 | 0.2992258 | 0.1319128 | 0.000688979
| 3 | 0.2907237 | 0.1276795 | 0.0006482994
| 4 | 0.2768687 | 0.1312603 | 0.0005091513
| 5 | 0.2740714 | 0.1309437 | 0.0004924626
| 6 | 0 | 0 | 0
| 0 | 0 | 0 | 0
| durchsn | 0.2897192 | 0.1311516 | 0.0005793817
| standabw | 0.0128446 | 0.002029076 | 7.70778e-05 | error tau
|  | tau | 1.725978 |  | 0.1330346
0.2296147
Swelling
| cycle | A | B | C
| 1 | 0.4444316 | 0.03331507 | 0.001183252
| 2 | 0.4268393 | 0.05142829 | 0.001672584
| 3 | 0.4294453 | 0.0616984 | 0.002208272
| 4 | 0.4128141 | 0.05327813 | 0.002286007
| 5 | 0.410316 | 0.07132923 | 0.002357281
| 6 | 0 | 0 | 0
| mean | 0.4247693 | 0.05420982 | 0.001941479 | error tau
| standabw | 0.01236594 | 0.01260435 | 0.00044944 | 0.2314936
|  |  | tau | 0.5150712
0.1192357
| delta | 0.1350501
| %shrinkage | 0.3179375
| vol | 0.04010862
0.01272654
68
HEA-40
|  |  |  | diameter swollen | 0.42
|  |  |  | Δ diameter% | 32
|  |  |  | Δ volume | 68
|  |  |  | time constants | [1000s]
|  |  |  | shrinkage | 1.73
|  |  |  | delta | 0.23
|  |  |  | swelling | 0.52
|  |  |  | delta | 0.12