## LiM Results+Graps+Add.material
FINAL TABLE EXTENDED (Additional material for LiM2023)
[13 empty] | PART1 |  |  |  | PART2 |  |  |  | PART3
[11 empty] | Units | Condition | AB | HT | BPR | SSR | AB | HT | BPR | SSR | AB | HT | BPR | SSR
[10 empty] | Δmagnitude | mm | BS | 0.13826 | 0.15474 | 0.17935 | 0.204 | 0.16288 | 0.25599 | 0.26157 | 0.244 | 0.519 | 0.15231 | 0.16706 | 0.162
[12 empty] | NF | 0.28112 | 0.28501 | 0.33941 | 0.351 | 0.50483 | 0.48733 | 0.43907 | 0.281 | 0.29303 | 0.27408 | 0.18214 | 0.181
| GRAPHS FOR LiM2023 | [10 empty] | BEST | 0.16269 | 0.25127 | 0.29192 | 0.29522 | 0.18814 | 0.28888 | 0.24479 | 0.242 | 0.1894 | 0.17082 | 0.17844 | 0.179
[10 empty] | ΔX | mm | BS | 0.046096 | 0.11382 | 0.11767 | 0.10447 | 0.095038 | 0.22424 | 0.2211 | 0.21112 | 0.06177 | 0.08344 | 0.081313 | 0.081208
[12 empty] | NF | 0.2576 | 0.20552 | 0.19687 | 0.18898 | 0.4247 | 0.45768 | 0.4382 | 0.23959 | 0.24162 | 0.18311 | 0.17921 | 0.17935
[12 empty] | BEST | 0.11686 | 0.12979 | 0.13051 | 0.12811 | 0.13074 | 0.2577 | 0.23254 | 0.2235 | 0.13244 | 0.10434 | 0.13284 | 0.10032
[10 empty] | ΔY | mm | BS | 0.075977 | 0.10584 | 0.10568 | 0.10574 | 0.054537 | 0.074868 | 0.075032 | 0.074992 | 0.4681 | 0.065185 | 0.065769 | 0.065177
[12 empty] | NF | 0.097378 | 0.12615 | 0.13612 | 0.1245 | 0.21058 | 0.14399 | 0.14149 | 0.087437 | 0.074702 | 0.080174 | 0.1048 | 0.074023
[12 empty] | BEST | 0.087038 | 0.12287 | 0.12173 | 0.12093 | 0.08844 | 0.10785 | 0.10511 | 0.075646 | 0.0477665 | 0.068856 | 0.067758 | 0.067756
[10 empty] | ΔZ | mm | BS | 0.050698 | 0.066668 | 0.14705 | 0.16151 | 0.078755 | 0.072491 | 0.24143 | 0.22602 | 0.043986 | 0.061653 | 0.15372 | 0.14808
[12 empty] | NF | 0.16363 | 0.14793 | 0.233 | 0.24298 | 0.0749 | 0.07061 | 0.22606 | 0.22632 | 0.036223 | 0.057064 | 0.17048 | 0.16167
[12 empty] | BEST | 0.080411 | 0.077407 | 0.16411 | 0.167 | 0.07989 | 0.07384 | 0.22294 | 0.22298 | 0.042633 | 0.061129 | 0.16332 | 0.16312
[10 empty] | Weight | g | BS | 28.08 |  |  |  | 21.44 |  |  |  | 6.43
[12 empty] | NF | 20.33 |  |  |  | 13.07 |  |  |  | 3.12
[12 empty] | BEST | 5.3 |  |  |  | 3.08 |  |  |  | 1.12
[10 empty] | Failed support elements | Failed S. Elem./ Total S.Elem. | BS | 1.387% |  |  |  | 9.749% |  |  |  | 1.928%
[12 empty] | NF | 0.02439% |  |  |  | 0.05715% |  |  |  | 0.07387%
[12 empty] | BEST | 0% |  |  |  | 0% |  |  |  | 0%
|  | Part 1 | Part 2 | Part 3
Δmagnitude | BS | 0.204 | 0.244 | 0.162
| NF | 0.351 | 0.281 | 0.181
| BEST | 0.29522 | 0.242 | 0.179
Weight | BS | 28.08 | 21.44 | 6.43
| NF | 20.33 | 13.07 | 3.12 |  |  | Part 1 | Part 3 | Part 5
| BEST | 5.3 | 3.08 | 1.12 | Displacement | BS | 0.204 | 0.244 | 0.162
Failed support elements | BS | 1.387% | 9.749% | 1.928% |  | NF | 0.351 | 0.281 | 0.181
| NF | 0.02439% | 0.05715% | 0.07387% |  | BEST | 0.29522 | 0.242 | 0.179
| BEST | 0% | 0% | 0%
|  | BS | NF | BEST |  |  | Part 1 | Part 3 | Part 5
Δmagnitude | Part 1 | 0.204 | 0.351 | 0.304 | Weight | BS | 28.08 | 21.44 | 6.43
| Part 2 | 0.244 | 0.281 | 0.242 |  | NF | 20.33 | 13.07 | 3.12
| Part 3 | 0.162 | 0.181 | 0.179 |  | BEST | 5.3 | 3.08 | 1.12
Weight | Part 1 | 28.08 | 20.33 | 5.3
| Part 2 | 21.44 | 13.07 | 3.08
| Part 3 | 6.43 | 3.12 | 1.12 |  |  | Part 1 | Part 3 | Part 5
Failed support elements | Part 1 | 1.387% | 0.02439% | 0% | Failed elements | BS | 1.387% | 9.749% | 1.928%
| Part 2 | 9.749% | 0.05715% | 0% |  | NF | 0.02439% | 0.05715% | 0.07387%
| Part 3 | 1.928% | 0.07387% | 0% |  | BEST | 0% | 0% | 0%