## Tabelle1
conductive circular V1 | mass uncoated [g] |  | mass wet [g] | target mass [g] | capacitive circular V1 | mass uncoated [g] |  | mass wet [g] | target mass [g] | conductive circular V2 | mass uncoated [g] |  | mass wet [g] | target mass [g] | capacitive circular V2 | mass uncoated [g] |  | mass wet [g] | target mass [g]
temperature: 80°C | 4.6669 |  | 4.7519 | 4.6924 | temperature: 80°C | 4.5748 |  | 4.6914 | 4.60978 | temperature: 80°C | 4.5743 |  | 4.651 | 4.59731 | temperature: 80°C | 4.5447 |  | 4.65 | 4.57629
measurement name | tin | drying time | tout | mass [g] | measurement name | tin | drying time | tout | mass [g] | measurement name | tin | drying time | tout | mass [g] | measurement name | tin | drying time | tout | mass [g]
conductive_v1_t1 | 14:53 | 0:05 | 14:58 | 4.71 | capacitive_v1_t1 | 15:26 | 0:05 | 15:31 | 4.6527 | conductive_v2_t1 | 13:10 | 0:05 | 13:15 | 4.6161 | capacitive_v2_t1 | 14:05 | 0:05 | 14:10 | 4.61
conductive_v1_t2 | 14:59 | 0:05 | 15:04 | 4.6937 | capacitive_v1_t2 | 15:33 | 0:05 | 15:38 | 4.6451 | conductive_v2_t2 | 13:17 | 0:05 | 13:22 | 4.6058 | capacitive_v2_t2 | 14:12 | 0:05 | 14:17 | 4.6024
conductive_v1_t3 | 15:06 | 0:05 | 15:11 | 4.688 | capacitive_v1_t3 | 15:40 | 0:05 | 15:45 | 4.6391 | conductive_v2_t3 | 13:24 | 0:05 | 13:29 | 4.6023 | capacitive_v2_t3 | 14:19 | 0:05 | 14:24 | 4.5972
conductive_v1_t4 | 15:13 | 0:05 | 15:18 | 4.688 | capacitive_v1_t4 | 15:47 | 0:05 | 15:52 | 4.6351 | conductive_v2_t4 | 13:30 | 0:05 | 13:35 | 4.5973 | capacitive_v2_t4 | 14:26 | 0:05 | 14:31 | 4.5941
conductive_v1_t5 |  | 0:05 | 0:05 |  | capacitive_v1_t5 | 15:54 | 0:05 | 15:59 | 4.6318 | conductive_v2_t5 | 13:37 | 0:05 | 13:42 | 4.5936 | capacitive_v2_t5 | 14:32 | 0:05 | 14:38 | 4.5902
conductive_v1_t6 |  | 0:05 | 0:05 |  | capacitive_v1_t6 |  | 0:05 | 0:05 |  | conductive_v2_t6 | 13:49 | 0:05 | 13:54 | 4.5926 | capacitive_v2_t6 | 14:39 | 0:05 | 14:44 | 4.586
0:05
0:05
0:05
0:05
0:05
0:05
0:05
0:05
0:05
0:05
0:05
0:05
0:05