## Input - Output
| Input: |  |  |  |  | Post-Processing Factor | [8 empty] | Machines
| Volume | cm³ | 25 |  |  | 0 | No post-processing necessary | [8 empty] | MEX/M | PBF-LB/M | BJT/M | MIM
| Length | mm | 75 |  |  | 1 | Low post-processing effort | [7 empty] | Shaping | Renkforce RF2000 | One Click Metal | DM P2500 | Arburg Allrounder 470 S
| Width | mm | 74 |  |  | 2 | Medium post-processing effort | [7 empty] | Curing/Drying |  |  | TR60/LS
| Height | mm | 41 |  |  | 3 | Large post-processing effort | [7 empty] | Debinding | Aim3D |  | NA 120/45 | NA 120/45
| Material | - | 316L | [11 empty] | Sintering | Aim3D |  | VHT 25/16‑MO | VHT 25/16‑MO
| Quantity | - | 19 | [11 empty] | Heat treatment |  | NR 25/11
| Post-Processing Factor | - | 2
| Conventional costs | € | 3528
Output:
|  |  | MEX/M |  |  | PBF-LB/M |  |  | BJT/M |  |  | MIM
| Shaping | € | 6.517678 |  |  | 198.8656 |  |  | 170.4302 |  |  | 50025.02
| Curing/Drying | € | - |  |  | - |  |  | 17.78919 |  |  | -
| Debinding | € | 0.3653987 |  |  | - |  |  | 41.85693 |  |  | 8.371385
| Sintering | € | 235.1966 |  |  | - |  |  | 445.8904 |  |  | 445.8904
| Heat treatment | € | - |  |  | 55.37671 |  |  | - |  |  | -
| Material costs | € | 1901.9 |  |  | 244.53 |  |  | 296.4 |  |  | 222.3
| Overheads | € | 972.5 | ± | 107.5 | 460 | ± | 50 | 560 | ± | 65 | 175 | ± | 20
| Post-processing costs | € | 902.5 | ± | 617.5 | 902.5 | ± | 617.5 | 902.5 | ± | 617.5 | 902.5 | ± | 617.5
| Total costs | € | 4018.98 | ± | 725 | 1861.272 | ± | 667.5 | 2434.867 | ± | 682.5 | 51779.08 | ± | 637.5
| Unit costs | € | 211.5252 | ± | 38.15789 | 97.9617 | ± | 35.13158 | 128.1509 | ± | 35.92105 | 2725.215 | ± | 33.55263
| Necessary weight saving | % | 28.29698 |  |  | -429.5454 |  |  | -264.4763 |  |  | 21674.99
| Comments | - | Process possibly suitable |  |  | Process possibly suitable |  |  | Process possibly suitable |  |  | Process unsuitable

## Process parameter
[7 empty] | Material: | Density [g/(cm³)] | Price [€/kg] |  |  |  | Print velocity [cm³/h]
[9 empty] | MEX/M | PBF-LB/M | BJT/M | MIM | MEX/M | PBF-LB/M | BJT/M | MIM |  |  |  | lower limit | high limit
Shaping |  | MEX/M | PBF-LB/M | BJT/M | MIM | Metals | AlSi10Mg | 2.68 | - | 60 | - | - | - | 23.9 | - | - | Level | 0 | h | 0 | 0
|  | Renkforce RF2000 | One Click Metal | DM P2500 | Arburg Allrounder 470 S |  | Ti6Al4V | 4.42 | 300 | 180 | 185 | - | - | 10 | 100 | - |  | 1 | h | 0 | 0.5
Height | mm | 180 | 150 | 69 | 470 |  | 17-4 PH | 7.8 | 86.5 | 60 | 60 | 60 | 30 | 10 | 100 | 10000 |  | 2 | h | 0.5 | 2
Length | mm | 280 | 150 | 203 | 470 |  | Inconel | 7.8 | 255 | - | - |  | 30 | - | - | - |  | 3 | h | 2 | 10
Width | mm | 200 | 150 | 180 | 470 |  | 316L | 7.8 | 280 | 60 | 60 | 60 | 30 | 10 | 100 | 10000
Batch distance | mm | 2 | 3 | 3 | 3 | [11 empty] | Hourly rate |  | €/h | 30 | 40
Set-up time | h | 0.5 | 0.5 | 0.5 | 1 | Binder | Loctite® 3DP Instant Bonder |  |  |  | 200
Binder content | % | 40 | 40 | 10 | 10
Packing density | % | - | - | 74 | 74
Material loss | % | 10 | 10 | 0 | 0
Acquisition costs | € | 9041 | 97800 | 600000 | 160000
Amortization period | y | 4 | 4 | 4 | 4
Annual capacity utilization | % | 80 | 80 | 80 | 80
Overheads lower limit | € | 20 | 20 | 35 | 35
Overheads high limit | € | 25 | 25 | 45 | 45
Form costs | € | - | - | - | 50000
Hourly rate | €/h | 0.3225243 | 3.48887 | 21.40411 | 5.707763
Curing/Trocknen |  | BJT/M
TR60/LS
Treatment duration | h | 5
Height | mm | 350
Length | mm | 450
Width | mm | 360
Set-up time | h | 0.5
Acquisition costs | € | 6800
Amortization period | y | 4
Annual capacity utilization | % | 30
Overheads low limit | € | 20
Overheads high limit | € | 25
Hourly rate | €/h | 0.6468798
Entbinderung |  | MEX/M | BJT/M | MIM
|  | Aim3D | NA 120/45 | NA 120/45
Treatment duration | h | - | 5 | 5
Height | mm | - | 450 | 450
Length | mm | - | 600 | 600
Breite | mm | - | 450 | 450
Batch distance | mm | - | 20 | 20
Construction space | cm³ | 18356 | - | -
Packing density | % | 69 | - | -
Set-up time | h | 0.5 | 0.5 | 0.5
Acquisition costs | € | 500 | 16000 | 16000
Amortization period | y | 4 | 4 | 4
Annual capacity utilization | % | 5 | 30 | 30
Productivity | cm³/h | 700 | - | -
Overheads low limit | € | 25 | 25 | 25
Overheads high limit | € | 30 | 30 | 30
Hourly rate | €/h | 0.2853881 | 1.52207 | 1.52207
Sintern |  | MEX/M | BJT/M | MIM
|  | Aim3D | VHT 25/16‑MO | VHT 25/16‑MO
Treatment duration | h | 15 | 15 | 15
Length | mm | 90 | 400 | 400
Width | mm | 90 | 250 | 250
Height | mm | 90 | 250 | 250
Batch distance | mm | 3 | 10 | 10
Set-up time | h | 0.5 | 0.5 | 0.5
Acquisition costs | € | 17490 | 210000 | 210000
Amortization period | y | 5 | 5 | 5
Annual capacity utilization | % | 50 | 50 | 50
Overheads low limit | € | 40 | 40 | 40
Overheads high limit | € | 50 | 50 | 50
Hourly rate | €/h | 0.7986301 | 9.589041 | 9.589041
Wärmenachbehandlung |  | PBF-LB/M
NR 25/11
Treatment duration | h | 24
Height | mm | 450
Length | mm | 750
Width | mm | 450
Batch distance | mm | 10
Set-up time | h | 0.5
Acquisition costs | € | 49500
Amortization period | y | 5
Annual capacity utilization | % | 50
Overheads low limit | € | 30
Overheads high limit | € | 35
Hourly rate | €/h | 2.260274

## Machines
|  |  |  | Shaping |  | MEX/M | PBF-LB/M | BJT/M | MIM | PBF-LB/M | MEX/M
Shaping MEX/M | Shaping PBF-LB/M | Shaping BJT/M | Shaping MIM |  |  | Metal X | SLM280 | DM P2500 | Arburg Allrounder 470 S | One Click Metal | Renkforce RF2000
Metal X | SLM280 | DM P2500 | Arburg Allrounder 470 S | Height | mm | 180 | 365 | 69 | 470 | 150 | 180
Renkforce RF2000 | One Click Metal |  |  | Length | mm | 300 | 280 | 203 | 470 | 150 | 280
|  |  |  | Width | mm | 200 | 280 | 180 | 470 | 150 | 200
|  |  |  | Batch distance | mm | 3 | 10 | 3 | 3 | 3 | 2
|  |  |  | Set-up time | h | 0.5 | 1 | 0.5 | 1 | 0.5 | 0.5
|  |  |  | Binder content | % | 40 | - | 10 | 10 | 40 | 40
|  |  |  | Packing density | % | - | - | 74 | 74 | - | -
|  |  |  | Material loss | % | 10 | 30 | 0 | 0 | 10 | 10
|  |  |  | Acquisition costs | € | 99500 | 450000 | 600000 | 160000 | 97800 | 9041
|  |  |  | Amortization period | year | 4 | 4 | 4 | 4 | 4 | 4
|  |  |  | Annual capacity utilization | % | 80 | 80 | 80 | 80 | 80 | 80
|  |  |  | Overheads low limit | € | 20 | 30 | 35 | 35 | 20 | 20
|  |  |  | Overheads high limit | € | 25 | 35 | 45 | 45 | 25 | 25
|  |  |  | Form costs | € | - | - | - | 50000 | - | -
|  |  |  | Hourly rate | €/h | 3.549515 | 16.05308 | 21.40411 | 5.707763 | 3.48887 | 0.3225243 | #DIV/0! | #DIV/0! | #DIV/0! | #DIV/0!
|  |  |  | Curing/Drying |  | BJT/M
|  | Curing BJT/M |  |  |  | TR60/LS
|  | TR60/LS |  | Treatment time | h | 5
|  |  |  | Height | mm | 350
|  |  |  | Length | mm | 450
|  |  |  | Width | mm | 360
|  |  |  | Set-up time | h | 0.5
|  |  |  | Acquisition costs | € | 6800
|  |  |  | Amortization period | year | 4
|  |  |  | Annual capacity utilization | % | 30
|  |  |  | Overheads low limit | € | 20
|  |  |  | Overheads high limit | € | 25
|  |  |  | Hourly rate | €/h | 0.6468798 | #DIV/0! | #DIV/0! | #DIV/0! | #DIV/0! | #DIV/0! | #DIV/0! | #DIV/0! | #DIV/0! | #DIV/0!
|  |  |  | Debinding |  | MEX/M | BJT/M | MIM | MEX/M
Debinding MEX/M |  | Debinding BJT/M | Debinding MIM |  |  | Markforged Wash-1 | NA 120/45-1 | NA 120/45 | Aim3D
Markforged Wash-1 |  | NA 120/45-1 | NA 120/45 | Treatment duration | h | - | 5 | 5 | -
Aim3D |  |  |  | Height | mm | - | 450 | 450 | -
|  |  |  | Length | mm | - | 600 | 600 | -
|  |  |  | Width | mm | - | 450 | 450 | -
|  |  |  | Batch distance | mm | - | 20 | 20 | -
|  |  |  | Construction space | cm³ | 18356 | - | - | 18356
|  |  |  | Packing density | % | 60 | - | - | 69
|  |  |  | Set-up time | h | 0.5 | 0.5 | 0.5 | 0.5
|  |  |  | Acquisition costs | € | 15000 | 16000 | 16000 | 500
|  |  |  | Amortization period | year | 4 | 4 | 4 | 4
|  |  |  | Annual capacity utilization | % | 5 | 30 | 30 | 5
|  |  |  | Productivity | cm³/h | 700 | - | - | 700
|  |  |  | Overheads low limit | € | 25 | 25 | 25 | 25
|  |  |  | Overheads high limit | € | 30 | 30 | 30 | 30
|  |  |  | Hourly rate | €/h | 8.561644 | 1.52207 | 1.52207 | 0.2853881 | #DIV/0! | #DIV/0! | #DIV/0! | #DIV/0! | #DIV/0! | #DIV/0!
|  |  |  | Sintering |  | MEX/M | BJT/M | MIM | MEX/M
Sintering MEX/M |  | Sintering BJT/M | Sintering MIM |  |  | Markforged – Sinter-2 | VHT 25/16‑MO-1 | VHT 25/16‑MO | Aim3D
Markforged – Sinter-2 |  | VHT 25/16‑MO-1 | VHT 25/16‑MO | Treatment duration | h | 15 | 15 | 15 | 15
Aim3D |  |  |  | Length | mm | 378 | 400 | 400 | 90
|  |  |  | Width | mm | 166 | 250 | 250 | 90
|  |  |  | Height | mm | 165 | 250 | 250 | 90
|  |  |  | Batch distance | mm | 10 | 10 | 10 | 3
|  |  |  | Set-up time | h | 0.5 | 0.5 | 0.5 | 0.5
|  |  |  | Acquisition costs | € | 140000 | 210000 | 210000 | 17490
|  |  |  | Amortization period | year | 5 | 5 | 5 | 5
|  |  |  | Annual capacity utilization | % | 50 | 50 | 50 | 50
|  |  |  | Overheads low limit | € | 40 | 40 | 40 | 40
|  |  |  | Overheads high limit | € | 50 | 50 | 50 | 50
|  |  |  | Hourly rate | €/h | 6.392694 | 9.589041 | 9.589041 | 0.7986301 | #DIV/0! | #DIV/0! | #DIV/0! | #DIV/0! | #DIV/0! | #DIV/0!
|  |  |  | Heat treatment |  | PBF-LB/M
| Wärmenachbehandlung PBF-LB/M |  |  |  |  | NR 25/11
| NR 25/11 |  |  | Treatment duration | h | 24
|  |  |  | Height | mm | 450
|  |  |  | Length | mm | 750
|  |  |  | Width | mm | 450
|  |  |  | Batch distance | mm | 10
|  |  |  | Set-up time | h | 0.5
|  |  |  | Acquisition costs | € | 49500
|  |  |  | Amortization period | year | 5
|  |  |  | Annual capacity utilization | % | 50
|  |  |  | Overheads low limit | € | 30
|  |  |  | Overheads high limit | € | 35
|  |  |  | Hourly rate | €/h | 2.260274 | #DIV/0! | #DIV/0! | #DIV/0! | #DIV/0! | #DIV/0! | #DIV/0! | #DIV/0! | #DIV/0! | #DIV/0!

## specific Parameter
|  | Shaping |  |  |  | Debinding |  |  | Sintering |  |  | Heat treatment
|  | MEX/M | PBF-LB/M | BJT/M | MIM | MEX/M | BJT/M | MIM | MEX/M | BJT/M | MIM | PBF-LB/M
| Length | 3 | 1 | 2 | - | 440.544 | 6 | 6 | 1 | 4 | 4 | 8
| Width | 2 | 1 | 2 | - | 440 | 4 | 4 | 1 | 2 | 2 | 5
| Height |  |  | 1 | - | 0.04318182
| Process quantity | 4 | 19 | 5 | 1 | 1 | 5 | 1 | 19 | 3 | 3 | 1
|  | MEX/M | PBF-LB/M | BJT/M | MIM
Process parameter | specific density | 7.8 | 7.8 | 7.8 | 7.8
| scaling factor | 1.15 | 1 | 1.15 | 1.15
| price | 466.6667 | 60 | 80 | 60
| print velocity | 30 | 10 | 100 | 10000
| print duration | 18.20833 | 47.5 | 5.4625 | 0.054625
| Post-processing effort lower limit | 0.5 | 0.5 | 0.5 | 0.5
| Post-processing effort high limit | 2 | 2 | 2 | 2
| Material costs | 1901.9 | 244.53 | 296.4 | 222.3
Machine costs | Shaping | 6.517678 | 198.8656 | 170.4302 | 50025.02
| Curing/Drying | - | - | 17.78919 | -
| Debinding | 0.3653987 | - | 41.85693 | 8.371385
| Sintering | 235.1966 | - | 445.8904 | 445.8904
| Heat treatment | - | 55.37671 | - | -
Post-Processing | Post-processing effort lower limit | 285 | 285 | 285 | 285
| Post-processing effort high limit | 1520 | 1520 | 1520 | 1520
| Post-processing effort average | 902.5 | 902.5 | 902.5 | 902.5
| Range limit | 617.5 | 617.5 | 617.5 | 617.5
Overheads | Overheads lower limit | 865 | 410 | 495 | 155
| Overheads higher limit | 1080 | 510 | 625 | 195
| Average Overheads | 972.5 | 460 | 560 | 175
| Range limit | 107.5 | 50 | 65 | 20
| sum | 4018.98 | 1861.272 | 2434.867 | 51779.08
| sum range | 725 | 667.5 | 682.5 | 637.5
| quantity | 211.5252 | 97.9617 | 128.1509 | 2725.215
| range quantity | 38.15789 | 35.13158 | 35.92105 | 33.55263
| difference to conventional costs | 490.9797 | -1666.728 | -1093.133 | 48251.08
| necessary total weight reduction | 1.048403 | -15.91466 | -9.798846 | 803.0584
| necessary relativ weight reduction | 28.29698 | -429.5454 | -264.4763 | 21674.99