## Sheet1
Time (seconds) | Diameter (pixels)
0 | 246.0563 | 0.7 | 0.1795944 | 1 | 1 | 0.1837519
30 | 241.1621 | 0.6860767 | 0.1690895 | 0.9415076 | 0.9801095
46 | 238.7489 | 0.6792112 | 0.164064 | 0.913525 | 0.9703017
76 | 234.5886 | 0.6673758 | 0.155636 | 0.8665972 | 0.953394
106 | 231.0313 | 0.6572558 | 0.1486626 | 0.8277689 | 0.9389368
136 | 227.9482 | 0.6484848 | 0.1427901 | 0.7950699 | 0.9264069
166 | 225.229 | 0.640749 | 0.1377408 | 0.7669547 | 0.9153557
197 | 222.942 | 0.6342426 | 0.1335872 | 0.7438272 | 0.9060608
226 | 220.9428 | 0.6285551 | 0.1300255 | 0.7239955 | 0.8979358
256 | 219.2333 | 0.6236918 | 0.1270307 | 0.7073202 | 0.8909883
287 | 217.7643 | 0.6195127 | 0.1244942 | 0.6931967 | 0.8850181
317 | 216.4826 | 0.6158665 | 0.122309 | 0.6810291 | 0.8798093
347 | 215.4451 | 0.612915 | 0.1205589 | 0.6712845 | 0.8755928
376 | 214.567 | 0.6104169 | 0.1190908 | 0.6631099 | 0.8720241
406 | 213.7294 | 0.6080339 | 0.1177015 | 0.655374 | 0.8686198
436 | 213.109 | 0.6062691 | 0.1166796 | 0.6496841 | 0.8660987
466 | 212.5082 | 0.6045597 | 0.1156955 | 0.6442042 | 0.8636568
496 | 212.0166 | 0.6031613 | 0.1148945 | 0.6397442 | 0.861659
527 | 211.4729 | 0.6016143 | 0.1140127 | 0.6348344 | 0.8594491
557 | 211.028 | 0.6003489 | 0.1132947 | 0.6308368 | 0.8576413
586 | 210.7217 | 0.5994774 | 0.1128021 | 0.6280934 | 0.8563962
616 | 210.3481 | 0.5984145 | 0.1122031 | 0.6247585 | 0.8548778
646 | 209.9627 | 0.5973183 | 0.1115876 | 0.6213314 | 0.8533118
676 | 209.7257 | 0.5966439 | 0.1112101 | 0.6192293 | 0.8523484
706 | 209.4453 | 0.5958463 | 0.1107647 | 0.6167492 | 0.851209
737 | 209.1373 | 0.5949698 | 0.1102766 | 0.6140316 | 0.8499569
767 | 208.9045 | 0.5943076 | 0.1099088 | 0.6119836 | 0.8490109
796 | 208.6941 | 0.5937091 | 0.1095771 | 0.6101364 | 0.8481558
826 | 208.4571 | 0.5930348 | 0.1092042 | 0.6080601 | 0.8471926
856 | 208.2549 | 0.5924596 | 0.1088867 | 0.6062923 | 0.8463708
886 | 208.0623 | 0.5919118 | 0.108585 | 0.6046122 | 0.8455883
916 | 207.8838 | 0.5914039 | 0.1083057 | 0.6030572 | 0.8448628
946 | 207.7029 | 0.5908892 | 0.1080232 | 0.601484 | 0.8441275
977 | 207.5164 | 0.5903587 | 0.1077324 | 0.5998653 | 0.8433695
1007 | 207.346 | 0.5898739 | 0.1074672 | 0.5983887 | 0.842677
1036 | 207.2047 | 0.589472 | 0.1072477 | 0.5971664 | 0.8421028
1066 | 207.0206 | 0.5889482 | 0.1069621 | 0.595576 | 0.8413546
1096 | 206.8605 | 0.5884928 | 0.1067141 | 0.5941953 | 0.8407039
1126 | 206.7243 | 0.5881053 | 0.1065035 | 0.5930224 | 0.8401504
1156 | 206.6096 | 0.5877789 | 0.1063263 | 0.5920356 | 0.8396841
1187 | 206.502 | 0.5874727 | 0.1061602 | 0.591111 | 0.8392468
1217 | 206.3426 | 0.5870195 | 0.1059147 | 0.5897438 | 0.8385992
1246 | 206.2709 | 0.5868154 | 0.1058042 | 0.589129 | 0.8383077
1276 | 206.1011 | 0.5863323 | 0.1055432 | 0.5876751 | 0.8376176
1306 | 205.9707 | 0.5859613 | 0.105343 | 0.5865604 | 0.8370876
1336 | 205.8509 | 0.5856206 | 0.1051593 | 0.5855378 | 0.8366009
1366 | 205.7417 | 0.58531 | 0.1049921 | 0.5846067 | 0.8361572
1397 | 205.6496 | 0.5850479 | 0.1048511 | 0.5838216 | 0.8357827
1427 | 205.4477 | 0.5844736 | 0.1045426 | 0.5821039 | 0.8349623
1456 | 205.4253 | 0.5844097 | 0.1045083 | 0.5819132 | 0.834871
1486 | 205.2855 | 0.5840122 | 0.1042952 | 0.5807264 | 0.8343031
1516 | 205.2666 | 0.5839582 | 0.1042663 | 0.5805654 | 0.834226
1546 | 205.1642 | 0.5836669 | 0.1041103 | 0.579697 | 0.8338098
1576 | 205.0822 | 0.5834338 | 0.1039857 | 0.5790029 | 0.8334769
1607 | 204.9774 | 0.5831355 | 0.1038262 | 0.5781151 | 0.8330507
1637 | 204.9077 | 0.5829372 | 0.1037204 | 0.5775257 | 0.8327675
1666 | 204.8584 | 0.582797 | 0.1036455 | 0.5771089 | 0.8325671
1696 | 204.7298 | 0.5824312 | 0.1034505 | 0.576023 | 0.8320446
1726 | 204.6079 | 0.5820843 | 0.1032658 | 0.5749943 | 0.831549
1756 | 204.5475 | 0.5819127 | 0.1031744 | 0.5744859 | 0.8313038
1786 | 204.4571 | 0.5816554 | 0.1030376 | 0.5737242 | 0.8309363
1817 | 204.3987 | 0.5814892 | 0.1029493 | 0.5732325 | 0.8306988
1847 | 204.3297 | 0.5812929 | 0.1028451 | 0.5726522 | 0.8304184
1876 | 204.3142 | 0.5812489 | 0.1028217 | 0.572522 | 0.8303555
1906 | 204.1715 | 0.580843 | 0.1026065 | 0.5713236 | 0.8297757
1937 | 204.1177 | 0.5806898 | 0.1025253 | 0.5708716 | 0.8295568
1967 | 204.0574 | 0.5805184 | 0.1024346 | 0.5703663 | 0.829312
1996 | 203.9427 | 0.580192 | 0.1022619 | 0.5694047 | 0.8288457
2026 | 203.9108 | 0.5801011 | 0.1022138 | 0.5691371 | 0.8287158
2056 | 203.8676 | 0.5799784 | 0.102149 | 0.5687761 | 0.8285406
2086 | 203.7111 | 0.5795332 | 0.1019139 | 0.5674672 | 0.8279045
2116 | 203.7474 | 0.5796364 | 0.1019684 | 0.5677706 | 0.828052
2146 | 203.6779 | 0.5794387 | 0.1018641 | 0.5671896 | 0.8277695
2177 | 203.6681 | 0.5794107 | 0.1018494 | 0.5671077 | 0.8277296
2206 | 203.6181 | 0.5792685 | 0.1017743 | 0.56669 | 0.8275264
2236 | 203.5462 | 0.5790641 | 0.1016666 | 0.5660904 | 0.8272344
2266 | 203.5118 | 0.5789662 | 0.1016151 | 0.5658035 | 0.8270946
2296 | 203.4081 | 0.5786712 | 0.1014599 | 0.564939 | 0.8266732
2326 | 203.3488 | 0.5785023 | 0.101371 | 0.5644444 | 0.8264319
2357 | 203.345 | 0.5784916 | 0.1013654 | 0.564413 | 0.8264165
2387 | 203.2669 | 0.5782693 | 0.1012486 | 0.5637626 | 0.826099
2417 | 203.2555 | 0.5782371 | 0.1012317 | 0.5636684 | 0.826053
2446 | 203.1991 | 0.5780764 | 0.1011473 | 0.5631987 | 0.8258234
2476 | 203.1203 | 0.5778524 | 0.1010298 | 0.5625442 | 0.8255034
2506 | 203.0862 | 0.5777554 | 0.1009789 | 0.5622608 | 0.8253648
2536 | 203.0259 | 0.5775837 | 0.1008889 | 0.5617598 | 0.8251196
2566 | 202.9884 | 0.577477 | 0.100833 | 0.5614486 | 0.8249672
2597 | 202.9429 | 0.5773477 | 0.1007653 | 0.5610714 | 0.8247824
2627 | 202.8963 | 0.5772152 | 0.1006959 | 0.5606852 | 0.8245931
2656 | 202.9004 | 0.5772268 | 0.100702 | 0.5607192 | 0.8246098
2686 | 202.8131 | 0.5769784 | 0.100572 | 0.5599955 | 0.8242548
2716 | 202.8023 | 0.5769477 | 0.100556 | 0.5599063 | 0.8242111
2746 | 202.752 | 0.5768046 | 0.1004812 | 0.5594897 | 0.8240066
2776 | 202.7563 | 0.5768167 | 0.1004875 | 0.5595249 | 0.8240239
2807 | 202.7155 | 0.5767008 | 0.100427 | 0.5591877 | 0.8238583
2837 | 202.7007 | 0.5766587 | 0.100405 | 0.5590652 | 0.8237982
2866 | 202.6538 | 0.5765252 | 0.1003353 | 0.5586771 | 0.8236075
2896 | 202.602 | 0.5763779 | 0.1002583 | 0.5582488 | 0.823397
2926 | 202.6115 | 0.576405 | 0.1002725 | 0.5583275 | 0.8234356
2956 | 202.5365 | 0.5761916 | 0.1001612 | 0.5577076 | 0.8231308
2986 | 202.5275 | 0.576166 | 0.1001478 | 0.5576333 | 0.8230942
3016 | 202.4548 | 0.5759591 | 0.10004 | 0.5570329 | 0.8227987
3047 | 202.4447 | 0.5759303 | 0.100025 | 0.5569493 | 0.8227576
3077 | 202.4609 | 0.5759764 | 0.100049 | 0.5570829 | 0.8228234
3106 | 202.4013 | 0.5758069 | 0.09996071 | 0.5565915 | 0.8225814
3136 | 202.4413 | 0.5759207 | 0.10002 | 0.5569215 | 0.8227439
3166 | 202.3604 | 0.5756906 | 0.09990012 | 0.5562542 | 0.8224151
3196 | 202.3179 | 0.5755695 | 0.09983709 | 0.5559032 | 0.8222421
3226 | 202.2802 | 0.5754622 | 0.09978129 | 0.5555925 | 0.8220889
3257 | 202.2672 | 0.5754253 | 0.09976207 | 0.5554855 | 0.8220361
3287 | 202.3213 | 0.5755792 | 0.09984213 | 0.5559313 | 0.822256
3316 | 202.2651 | 0.5754193 | 0.09975894 | 0.5554681 | 0.8220275
3346 | 202.2647 | 0.5754183 | 0.09975843 | 0.5554652 | 0.8220261
3376 | 202.2933 | 0.5754997 | 0.09980079 | 0.5557011 | 0.8221425
3406 | 202.2151 | 0.5752772 | 0.09968508 | 0.5550568 | 0.8218246
3436 | 202.1923 | 0.5752122 | 0.09965127 | 0.5548685 | 0.8217317
3466 | 202.2063 | 0.5752521 | 0.09967204 | 0.5549842 | 0.8217888
3497 | 202.1623 | 0.5751269 | 0.09960693 | 0.5546216 | 0.8216098
3527 | 202.1357 | 0.5750512 | 0.09956765 | 0.5544029 | 0.8215018
3556 | 202.1287 | 0.5750315 | 0.0995574 | 0.5543458 | 0.8214736
3586 | 202.1476 | 0.5750851 | 0.09958522 | 0.5545008 | 0.8215501
3616 | 202.1257 | 0.575023 | 0.09955297 | 0.5543212 | 0.8214614
3646 | 202.1121 | 0.5749842 | 0.09953282 | 0.554209 | 0.821406
3676 | 202.0806 | 0.5748946 | 0.0994863 | 0.55395 | 0.821278
3707 | 202.0843 | 0.5749052 | 0.09949179 | 0.5539805 | 0.8212931
3737 | 202.0601 | 0.5748362 | 0.09945602 | 0.5537813 | 0.8211946
3766 | 202.0341 | 0.5747623 | 0.09941766 | 0.5535678 | 0.8210891
3796 | 201.9609 | 0.574554 | 0.0993096 | 0.5529661 | 0.8207915
3826 | 201.9717 | 0.5745846 | 0.09932547 | 0.5530544 | 0.8208352
3856 | 202.0304 | 0.5747517 | 0.09941214 | 0.553537 | 0.8210739
3886 | 202.0364 | 0.5747689 | 0.09942104 | 0.5535866 | 0.8210984
3916 | 201.9955 | 0.5746524 | 0.09936061 | 0.5532501 | 0.820932
3947 | 201.9464 | 0.5745127 | 0.09928815 | 0.5528466 | 0.8207324
3977 | 201.9633 | 0.5745608 | 0.09931311 | 0.5529856 | 0.8208011
4006 | 201.9901 | 0.5746371 | 0.09935271 | 0.5532061 | 0.8209102
4036 | 201.9512 | 0.5745264 | 0.09929527 | 0.5528863 | 0.820752
4066 | 201.9739 | 0.574591 | 0.09932879 | 0.5530729 | 0.8208443
4096 | 201.9122 | 0.5744156 | 0.09923783 | 0.5525665 | 0.8205937
4126 | 201.9615 | 0.5745557 | 0.09931049 | 0.552971 | 0.8207939
4157 | 201.9411 | 0.5744977 | 0.09928037 | 0.5528033 | 0.8207109
4187 | 201.9342 | 0.5744779 | 0.09927013 | 0.5527463 | 0.8206827
4216 | 201.9578 | 0.5745451 | 0.099305 | 0.5529404 | 0.8207788
4246 | 201.935 | 0.5744802 | 0.09927134 | 0.552753 | 0.820686
4276 | 201.9743 | 0.574592 | 0.09932931 | 0.5530758 | 0.8208458
4306 | 201.9633 | 0.5745608 | 0.09931311 | 0.5529856 | 0.8208011
4336 | 201.8945 | 0.5743652 | 0.09921173 | 0.5524211 | 0.8205217
4367 | 201.9744 | 0.5745924 | 0.09932952 | 0.553077 | 0.8208463
4397 | 201.8588 | 0.5742636 | 0.09915909 | 0.552128 | 0.8203766
4426 | 201.8887 | 0.5743486 | 0.09920312 | 0.5523732 | 0.820498
4456 | 201.815 | 0.5741389 | 0.09909447 | 0.5517682 | 0.8201984
4486 | 201.8469 | 0.5742298 | 0.09914158 | 0.5520305 | 0.8203283
4516 | 201.797 | 0.5740878 | 0.09906803 | 0.551621 | 0.8201254
4546 | 201.8245 | 0.5741661 | 0.09910857 | 0.5518467 | 0.8202372
4576 | 201.774 | 0.5740223 | 0.09903411 | 0.5514321 | 0.8200318
4607 | 201.8081 | 0.5741192 | 0.0990843 | 0.5517116 | 0.8201703
4637 | 201.8414 | 0.5742141 | 0.09913343 | 0.5519852 | 0.8203058
4666 | 201.8247 | 0.5741665 | 0.09910879 | 0.551848 | 0.8202379
4696 | 201.7816 | 0.5740439 | 0.09904529 | 0.5514944 | 0.8200626
4726 | 201.8074 | 0.5741173 | 0.09908334 | 0.5517062 | 0.8201676
4756 | 201.8348 | 0.5741953 | 0.09912369 | 0.5519309 | 0.8202789
4786 | 201.8141 | 0.5741365 | 0.09909325 | 0.5517614 | 0.820195
4817 | 201.8368 | 0.5742011 | 0.0991267 | 0.5519477 | 0.8202873
4847 | 201.7933 | 0.5740773 | 0.09906258 | 0.5515907 | 0.8201104
4876 | 201.7767 | 0.5740299 | 0.09903809 | 0.5514543 | 0.8200428
4906 | 201.813 | 0.5741331 | 0.09909151 | 0.5517517 | 0.8201902
4936 | 201.7311 | 0.5739003 | 0.09897099 | 0.5510807 | 0.8198575
4966 | 201.7546 | 0.573967 | 0.09900551 | 0.5512729 | 0.8199529
4996 | 201.7499 | 0.5739537 | 0.09899865 | 0.5512347 | 0.8199339
5027 | 201.7491 | 0.5739515 | 0.09899747 | 0.5512281 | 0.8199306
5057 | 201.7611 | 0.5739857 | 0.09901518 | 0.5513267 | 0.8199795
5086 | 201.7931 | 0.5740768 | 0.09906232 | 0.5515892 | 0.8201097
5116 | 201.7482 | 0.5739489 | 0.09899615 | 0.5512207 | 0.819927
5146 | 201.7402 | 0.573926 | 0.09898432 | 0.5511549 | 0.8198943
5176 | 201.7351 | 0.5739117 | 0.09897691 | 0.5511136 | 0.8198739
5206 | 201.7311 | 0.5739003 | 0.09897098 | 0.5510806 | 0.8198575
5236 | 201.7497 | 0.5739532 | 0.09899839 | 0.5512332 | 0.8199332
5267 | 201.7332 | 0.5739063 | 0.09897411 | 0.5510981 | 0.8198662
5297 | 201.7408 | 0.5739278 | 0.09898522 | 0.5511599 | 0.8198968
5326 | 201.7264 | 0.5738869 | 0.09896405 | 0.551042 | 0.8198384
5356 | 201.6554 | 0.5736849 | 0.09885958 | 0.5504603 | 0.8195498
5386 | 201.7686 | 0.5740069 | 0.09902615 | 0.5513878 | 0.8200098
5416 | 201.7127 | 0.5738478 | 0.09894383 | 0.5509294 | 0.8197825
5446 | 201.7031 | 0.5738205 | 0.09892972 | 0.5508509 | 0.8197436
5477 | 201.6844 | 0.5737675 | 0.09890232 | 0.5506983 | 0.8196679
5507 | 201.6232 | 0.5735934 | 0.09881231 | 0.5501971 | 0.8194191
5536 | 201.6335 | 0.5736225 | 0.09882735 | 0.5502809 | 0.8194607
5566 | 201.6848 | 0.5737684 | 0.09890279 | 0.5507009 | 0.8196692
5596 | 201.7047 | 0.5738251 | 0.0989321 | 0.5508641 | 0.8197501
5626 | 201.6669 | 0.5737175 | 0.09887645 | 0.5505543 | 0.8195964
5656 | 201.6634 | 0.5737076 | 0.09887136 | 0.5505259 | 0.8195823
5687 | 201.6824 | 0.5737618 | 0.09889937 | 0.5506819 | 0.8196597
5717 | 201.654 | 0.5736808 | 0.09885751 | 0.5504488 | 0.8195441
5746 | 201.6452 | 0.5736558 | 0.09884455 | 0.5503766 | 0.8195082
5776 | 201.6134 | 0.5735655 | 0.09879788 | 0.5501168 | 0.8193793
5806 | 201.6508 | 0.5736719 | 0.0988529 | 0.5504231 | 0.8195313
5836 | 201.6327 | 0.5736203 | 0.09882621 | 0.5502745 | 0.8194575
5866 | 201.6482 | 0.5736645 | 0.09884906 | 0.5504017 | 0.8195207
5897 | 201.6167 | 0.5735748 | 0.09880271 | 0.5501436 | 0.8193926
5927 | 201.5837 | 0.573481 | 0.09875424 | 0.5498738 | 0.8192586
5956 | 201.6095 | 0.5735544 | 0.09879215 | 0.5500849 | 0.8193634
5986 | 201.6163 | 0.5735736 | 0.0988021 | 0.5501403 | 0.8193909
6016 | 201.6076 | 0.5735488 | 0.09878925 | 0.5500687 | 0.8193554
6046 | 201.5804 | 0.5734715 | 0.09874933 | 0.5498464 | 0.819245
6076 | 201.6525 | 0.5736767 | 0.09885537 | 0.5504369 | 0.8195381
6107 | 201.6044 | 0.5735399 | 0.09878466 | 0.5500432 | 0.8193427
6137 | 201.5921 | 0.5735047 | 0.09876648 | 0.5499419 | 0.8192924
6166 | 201.5844 | 0.573483 | 0.09875526 | 0.5498794 | 0.8192614
6196 | 201.5872 | 0.5734909 | 0.09875937 | 0.5499024 | 0.8192728
6226 | 201.6394 | 0.5736394 | 0.09883607 | 0.5503294 | 0.8194848
6256 | 201.6152 | 0.5735704 | 0.09880043 | 0.550131 | 0.8193863
6286 | 201.5852 | 0.5734852 | 0.09875642 | 0.5498859 | 0.8192646
6317 | 201.5952 | 0.5735136 | 0.09877106 | 0.5499674 | 0.8193051
6347 | 201.6012 | 0.5735306 | 0.09877988 | 0.5500166 | 0.8193295
6377 | 201.5497 | 0.5733843 | 0.09870428 | 0.5495956 | 0.8191204
6406 | 201.5354 | 0.5733435 | 0.09868324 | 0.5494785 | 0.8190622
6436 | 201.5455 | 0.5733724 | 0.09869813 | 0.5495613 | 0.8191034
6466 | 201.5681 | 0.5734364 | 0.09873122 | 0.5497456 | 0.8191949
6496 | 201.5727 | 0.5734497 | 0.09873807 | 0.5497837 | 0.8192139
6527 | 201.5385 | 0.5733524 | 0.09868782 | 0.5495039 | 0.8190749
6557 | 201.5537 | 0.5733955 | 0.09871008 | 0.5496279 | 0.8191364
6586 | 201.5563 | 0.573403 | 0.09871395 | 0.5496495 | 0.8191472
6616 | 201.5094 | 0.5732696 | 0.09864508 | 0.5492659 | 0.8189566
6646 | 201.5193 | 0.5732976 | 0.09865952 | 0.5493464 | 0.8189966
6676 | 201.5597 | 0.5734126 | 0.09871892 | 0.5496771 | 0.8191609
6706 | 201.4923 | 0.5732208 | 0.09861987 | 0.5491256 | 0.8188868
6737 | 201.5501 | 0.5733853 | 0.09870479 | 0.5495984 | 0.8191218
6767 | 201.5557 | 0.5734013 | 0.09871305 | 0.5496444 | 0.8191447
6797 | 201.5121 | 0.5732771 | 0.09864894 | 0.5492875 | 0.8189673
6826 | 201.4758 | 0.573174 | 0.09859574 | 0.5489912 | 0.8188201
6856 | 201.4736 | 0.5731676 | 0.0985924 | 0.5489726 | 0.8188108
6886 | 201.5656 | 0.5734293 | 0.09872752 | 0.549725 | 0.8191847
6916 | 201.5374 | 0.5733491 | 0.09868609 | 0.5494943 | 0.8190701
6947 | 201.5216 | 0.5733044 | 0.09866302 | 0.5493658 | 0.8190062
6977 | 201.5025 | 0.57325 | 0.09863493 | 0.5492094 | 0.8189285
7007 | 201.4366 | 0.5730624 | 0.09853816 | 0.5486706 | 0.8186606
7036 | 201.4692 | 0.5731552 | 0.09858604 | 0.5489372 | 0.8187932
7066 | 201.482 | 0.5731915 | 0.09860475 | 0.5490414 | 0.818845
7096 | 201.4594 | 0.5731273 | 0.09857162 | 0.5488569 | 0.8187533
7126 | 201.4858 | 0.5732023 | 0.09861032 | 0.5490724 | 0.8188604
7157 | 201.4975 | 0.5732355 | 0.09862749 | 0.549168 | 0.8189079
7187 | 201.4611 | 0.573132 | 0.09857406 | 0.5488705 | 0.81876
7217 | 201.4468 | 0.5730916 | 0.09855319 | 0.5487543 | 0.8187023
7246 | 201.4585 | 0.5731249 | 0.09857036 | 0.5488499 | 0.8187498
7276 | 201.4607 | 0.5731309 | 0.09857347 | 0.5488673 | 0.8187584
7306 | 201.4448 | 0.5730859 | 0.09855026 | 0.548738 | 0.8186941
7336 | 201.4572 | 0.5731209 | 0.09856833 | 0.5488386 | 0.8187442
7366 | 201.4227 | 0.573023 | 0.0985178 | 0.5485573 | 0.8186042
7397 | 201.4515 | 0.5731048 | 0.09855999 | 0.5487922 | 0.8187211
7427 | 201.4602 | 0.5731294 | 0.09857272 | 0.5488631 | 0.8187563
7456 | 201.4651 | 0.5731434 | 0.09857993 | 0.5489032 | 0.8187763
7486 | 201.4279 | 0.5730378 | 0.09852544 | 0.5485998 | 0.8186254
7516 | 201.4491 | 0.5730979 | 0.09855643 | 0.5487724 | 0.8187112
7546 | 201.4379 | 0.573066 | 0.09853999 | 0.5486808 | 0.8186657
7576 | 201.4942 | 0.5732262 | 0.09862266 | 0.5491411 | 0.8188946
7607 | 201.5073 | 0.5732635 | 0.09864194 | 0.5492485 | 0.8189479
7637 | 201.4586 | 0.5731251 | 0.09857051 | 0.5488507 | 0.8187502
7666 | 201.4468 | 0.5730915 | 0.09855314 | 0.548754 | 0.8187021
7696 | 201.4277 | 0.5730372 | 0.09852514 | 0.5485981 | 0.8186246
7726 | 201.421 | 0.5730181 | 0.09851527 | 0.5485432 | 0.8185972
7756 | 201.4663 | 0.5731469 | 0.09858175 | 0.5489133 | 0.8187813
7786 | 201.4473 | 0.5730929 | 0.09855388 | 0.5487581 | 0.8187041
7817 | 201.415 | 0.5730011 | 0.09850652 | 0.5484944 | 0.818573
7847 | 201.3853 | 0.5729166 | 0.09846295 | 0.5482518 | 0.8184523
7877 | 201.4341 | 0.5730552 | 0.09853444 | 0.5486499 | 0.8186503
7906 | 201.4449 | 0.573086 | 0.09855032 | 0.5487383 | 0.8186943
7936 | 201.4678 | 0.5731513 | 0.09858399 | 0.5489258 | 0.8187875
7966 | 201.4253 | 0.5730302 | 0.09852153 | 0.548578 | 0.8186146
7996 | 201.3928 | 0.5729378 | 0.09847386 | 0.5483126 | 0.8184825
8026 | 201.404 | 0.5729697 | 0.09849032 | 0.5484043 | 0.8185281
8057 | 201.434 | 0.573055 | 0.09853432 | 0.5486492 | 0.81865
8087 | 201.4619 | 0.5731343 | 0.09857524 | 0.5488771 | 0.8187633
8116 | 201.4511 | 0.5731036 | 0.09855939 | 0.5487888 | 0.8187194
8146 | 201.4409 | 0.5730747 | 0.09854446 | 0.5487057 | 0.8186781
8176 | 201.4266 | 0.5730339 | 0.09852342 | 0.5485886 | 0.8186198
8206 | 201.3561 | 0.5728333 | 0.09842 | 0.5480127 | 0.8183333
8236 | 201.4163 | 0.5730047 | 0.09850838 | 0.5485048 | 0.8185781
8267 | 201.4227 | 0.5730228 | 0.09851774 | 0.5485569 | 0.8186041
8297 | 201.4254 | 0.5730306 | 0.09852173 | 0.5485792 | 0.8186151
8327 | 201.3878 | 0.5729237 | 0.09846658 | 0.5482721 | 0.8184624
8356 | 201.4172 | 0.5730073 | 0.09850972 | 0.5485123 | 0.8185819
8386 | 201.4066 | 0.5729772 | 0.0984942 | 0.5484258 | 0.8185389
8416 | 201.423 | 0.5730239 | 0.09851826 | 0.5485598 | 0.8186055
8446 | 201.4146 | 0.5729999 | 0.09850593 | 0.5484911 | 0.8185713
8476 | 201.4102 | 0.5729873 | 0.09849939 | 0.5484547 | 0.8185532
8507 | 201.3517 | 0.5728208 | 0.09841357 | 0.5479769 | 0.8183154
8537 | 201.387 | 0.5729212 | 0.09846533 | 0.5482651 | 0.8184589
8566 | 201.4121 | 0.5729926 | 0.09850215 | 0.5484701 | 0.8185609
8596 | 201.3927 | 0.5729375 | 0.09847374 | 0.5483119 | 0.8184822
8626 | 201.3845 | 0.5729143 | 0.09846178 | 0.5482454 | 0.8184491
8656 | 201.3894 | 0.5729281 | 0.09846888 | 0.5482849 | 0.8184687
8686 | 201.3933 | 0.5729393 | 0.09847465 | 0.548317 | 0.8184847
8717 | 201.3961 | 0.5729472 | 0.09847875 | 0.5483398 | 0.8184961
8747 | 201.4049 | 0.5729722 | 0.09849162 | 0.5484115 | 0.8185317
8776 | 201.3702 | 0.5728734 | 0.0984407 | 0.548128 | 0.8183906
8806 | 201.419 | 0.5730122 | 0.09851227 | 0.5485265 | 0.8185889
8836 | 201.3649 | 0.5728583 | 0.0984329 | 0.5480845 | 0.818369
8866 | 201.4067 | 0.5729773 | 0.09849427 | 0.5484263 | 0.8185391
8897 | 201.3504 | 0.5728173 | 0.09841178 | 0.5479669 | 0.8183105
8927 | 201.3649 | 0.5728585 | 0.09843302 | 0.5480852 | 0.8183693
8957 | 201.339 | 0.5727847 | 0.09839495 | 0.5478732 | 0.8182638
8986 | 201.3566 | 0.5728349 | 0.09842083 | 0.5480173 | 0.8183356
9016 | 201.3207 | 0.5727328 | 0.0983682 | 0.5477243 | 0.8181897
9046 | 201.3422 | 0.5727939 | 0.09839971 | 0.5478997 | 0.818277
9076 | 201.3198 | 0.5727302 | 0.09836688 | 0.5477169 | 0.818186
9106 | 201.3718 | 0.5728782 | 0.09844313 | 0.5481415 | 0.8183974
9137 | 201.31 | 0.5727023 | 0.09835253 | 0.547637 | 0.8181462
9167 | 201.352 | 0.5728216 | 0.098414 | 0.5479793 | 0.8183166
9196 | 201.3591 | 0.5728419 | 0.09842446 | 0.5480375 | 0.8183456
9226 | 201.2719 | 0.5725938 | 0.09829659 | 0.5473255 | 0.8179911
9256 | 201.2748 | 0.5726022 | 0.09830095 | 0.5473498 | 0.8180032
9286 | 201.2968 | 0.5726647 | 0.09833313 | 0.547529 | 0.8180924
9316 | 201.3521 | 0.5728219 | 0.09841413 | 0.54798 | 0.818317
9347 | 201.2807 | 0.5726189 | 0.09830951 | 0.5473975 | 0.8180269
9377 | 201.2805 | 0.5726184 | 0.09830929 | 0.5473962 | 0.8180263
9406 | 201.3156 | 0.5727182 | 0.09836069 | 0.5476824 | 0.8181688
9436 | 201.3021 | 0.5726798 | 0.09834092 | 0.5475724 | 0.818114
9466 | 201.3383 | 0.5727829 | 0.09839403 | 0.5478681 | 0.8182613
9496 | 201.2774 | 0.5726096 | 0.09830474 | 0.5473709 | 0.8180137
9526 | 201.2888 | 0.5726418 | 0.09832135 | 0.5474634 | 0.8180598
9557 | 201.2949 | 0.5726594 | 0.0983304 | 0.5475138 | 0.8180849
9587 | 201.2907 | 0.5726475 | 0.09832426 | 0.5474796 | 0.8180678
9616 | 201.2789 | 0.5726139 | 0.09830696 | 0.5473833 | 0.8180199
9646 | 201.2658 | 0.5725765 | 0.09828768 | 0.5472759 | 0.8179664
9676 | 201.3091 | 0.5726996 | 0.09835111 | 0.5476291 | 0.8181423
9706 | 201.2896 | 0.5726441 | 0.09832252 | 0.5474699 | 0.818063
9736 | 201.2742 | 0.5726003 | 0.09829996 | 0.5473443 | 0.8180004
9766 | 201.2965 | 0.5726639 | 0.09833272 | 0.5475267 | 0.8180913
9797 | 201.2605 | 0.5725616 | 0.09828002 | 0.5472332 | 0.8179451
9827 | 201.2822 | 0.5726231 | 0.09831169 | 0.5474096 | 0.818033
9856 | 201.2832 | 0.5726259 | 0.09831315 | 0.5474177 | 0.818037
9886 | 201.3196 | 0.5727296 | 0.09836658 | 0.5477153 | 0.8181852
9916 | 201.2786 | 0.5726129 | 0.09830646 | 0.5473805 | 0.8180185
9946 | 201.2846 | 0.5726301 | 0.09831533 | 0.5474299 | 0.8180431
9976 | 201.2461 | 0.5725206 | 0.09825893 | 0.5471158 | 0.8178866
10007 | 201.2539 | 0.5725428 | 0.09827035 | 0.5471794 | 0.8179183
10037 | 201.2398 | 0.5725025 | 0.09824961 | 0.5470639 | 0.8178607
10066 | 201.2882 | 0.5726404 | 0.09832059 | 0.5474592 | 0.8180577
10096 | 201.2512 | 0.5725351 | 0.09826638 | 0.5471573 | 0.8179073
10126 | 201.2551 | 0.572546 | 0.09827198 | 0.5471885 | 0.8179228
10156 | 201.2305 | 0.5724761 | 0.09823602 | 0.5469883 | 0.817823
10186 | 201.2726 | 0.5725959 | 0.09829771 | 0.5473318 | 0.8179942
10217 | 201.2787 | 0.5726133 | 0.09830665 | 0.5473816 | 0.818019
10247 | 201.2717 | 0.5725932 | 0.09829631 | 0.547324 | 0.8179903
10277 | 201.2387 | 0.5724993 | 0.09824795 | 0.5470547 | 0.8178561
10306 | 201.2444 | 0.5725156 | 0.09825633 | 0.5471014 | 0.8178794
10336 | 201.2542 | 0.5725436 | 0.09827074 | 0.5471816 | 0.8179194
10366 | 201.2176 | 0.5724395 | 0.09821717 | 0.5468833 | 0.8177707
10396 | 201.239 | 0.5725004 | 0.09824851 | 0.5470578 | 0.8178577
10427 | 201.224 | 0.5724576 | 0.0982265 | 0.5469353 | 0.8177966
10457 | 201.2918 | 0.5726506 | 0.09832586 | 0.5474885 | 0.8180723
10487 | 201.2429 | 0.5725114 | 0.0982542 | 0.5470895 | 0.8178735
10516 | 201.2224 | 0.5724531 | 0.09822419 | 0.5469224 | 0.8177902
10546 | 201.2382 | 0.572498 | 0.09824728 | 0.547051 | 0.8178543
10576 | 201.2612 | 0.5725634 | 0.09828097 | 0.5472385 | 0.8179477
10606 | 201.2331 | 0.5724835 | 0.09823983 | 0.5470095 | 0.8178336
10637 | 201.2344 | 0.5724872 | 0.09824173 | 0.5470201 | 0.8178389
10667 | 201.2519 | 0.572537 | 0.09826737 | 0.5471629 | 0.81791
10697 | 201.2293 | 0.5724727 | 0.09823424 | 0.5469784 | 0.8178181
10726 | 201.2372 | 0.5724951 | 0.09824581 | 0.5470428 | 0.8178502
10756 | 201.2757 | 0.5726048 | 0.09830228 | 0.5473572 | 0.8180069
10786 | 201.2434 | 0.5725128 | 0.09825493 | 0.5470935 | 0.8178755
10816 | 201.1993 | 0.5723875 | 0.09819039 | 0.5467342 | 0.8176964
10846 | 201.2351 | 0.5724893 | 0.0982428 | 0.547026 | 0.8178419
10877 | 201.1773 | 0.5723248 | 0.09815812 | 0.5465545 | 0.8176068
10907 | 201.2376 | 0.5724963 | 0.09824642 | 0.5470462 | 0.8178519
10937 | 201.2372 | 0.5724953 | 0.09824587 | 0.5470431 | 0.8178504
10966 | 201.2692 | 0.5725861 | 0.09829267 | 0.5473037 | 0.8179802
10996 | 201.2005 | 0.5723909 | 0.09819214 | 0.5467439 | 0.8177012
11026 | 201.2057 | 0.5724056 | 0.09819971 | 0.5467861 | 0.8177223
11056 | 201.2151 | 0.5724323 | 0.09821345 | 0.5468626 | 0.8177604
11086 | 201.2039 | 0.5724003 | 0.09819701 | 0.546771 | 0.8177148
11117 | 201.2187 | 0.5724425 | 0.09821869 | 0.5468918 | 0.8177749
11147 | 201.2251 | 0.5724609 | 0.09822816 | 0.5469445 | 0.8178012
11176 | 201.2285 | 0.5724705 | 0.09823312 | 0.5469722 | 0.817815
11206 | 201.2198 | 0.5724457 | 0.09822034 | 0.546901 | 0.8177795
11236 | 201.175 | 0.5723182 | 0.09815473 | 0.5465357 | 0.8175974
11266 | 201.2049 | 0.5724032 | 0.09819846 | 0.5467791 | 0.8177188
11296 | 201.2081 | 0.5724124 | 0.09820324 | 0.5468057 | 0.8177321
11327 | 201.2378 | 0.5724968 | 0.09824664 | 0.5470474 | 0.8178525
11357 | 201.1863 | 0.5723505 | 0.09817135 | 0.5466282 | 0.8176435
11387 | 201.1521 | 0.572253 | 0.09812118 | 0.5463488 | 0.8175042
11416 | 201.2008 | 0.5723916 | 0.09819254 | 0.5467462 | 0.8177024
11446 | 201.2277 | 0.5724682 | 0.09823192 | 0.5469654 | 0.8178117
11476 | 201.1844 | 0.5723449 | 0.0981685 | 0.5466123 | 0.8176356
11506 | 201.1668 | 0.5722948 | 0.09814273 | 0.5464688 | 0.8175641
11536 | 201.1989 | 0.5723861 | 0.09818967 | 0.5467302 | 0.8176944
11567 | 201.1542 | 0.5722591 | 0.09812433 | 0.5463664 | 0.817513
11597 | 201.2115 | 0.5724222 | 0.09820826 | 0.5468337 | 0.817746
11626 | 201.1722 | 0.5723102 | 0.09815063 | 0.5465128 | 0.817586
11656 | 201.134 | 0.5722016 | 0.09809479 | 0.5462019 | 0.8174309
11686 | 201.1664 | 0.5722937 | 0.09814215 | 0.5464656 | 0.8175625
11716 | 201.1354 | 0.5722055 | 0.09809678 | 0.546213 | 0.8174365
11746 | 201.1672 | 0.572296 | 0.09814332 | 0.5464721 | 0.8175657
11777 | 201.134 | 0.5722014 | 0.09809469 | 0.5462013 | 0.8174306
11807 | 201.127 | 0.5721817 | 0.09808451 | 0.5461446 | 0.8174024
11837 | 201.175 | 0.5723182 | 0.09815474 | 0.5465357 | 0.8175974
11866 | 201.1873 | 0.5723531 | 0.09817271 | 0.5466358 | 0.8176473
11896 | 201.1394 | 0.5722169 | 0.09810263 | 0.5462456 | 0.8174527
11926 | 201.2092 | 0.5724156 | 0.09820485 | 0.5468147 | 0.8177365
11956 | 201.1542 | 0.5722589 | 0.09812426 | 0.546366 | 0.8175128
11987 | 201.1227 | 0.5721693 | 0.09807817 | 0.5461093 | 0.8173848
12017 | 201.1418 | 0.5722237 | 0.09810611 | 0.5462649 | 0.8174624
12047 | 201.1899 | 0.5723606 | 0.09817654 | 0.5466571 | 0.817658
12076 | 201.121 | 0.5721646 | 0.09807573 | 0.5460958 | 0.817378
12106 | 201.2077 | 0.5724112 | 0.09820261 | 0.5468023 | 0.8177303
12136 | 201.1904 | 0.5723619 | 0.09817722 | 0.5466609 | 0.8176598
12166 | 201.1018 | 0.57211 | 0.09804768 | 0.5459396 | 0.8173
12197 | 201.156 | 0.572264 | 0.09812688 | 0.5463806 | 0.8175201
12227 | 201.1489 | 0.5722439 | 0.09811651 | 0.5463228 | 0.8174913
12257 | 201.1202 | 0.5721624 | 0.09807459 | 0.5460894 | 0.8173748
12286 | 201.1431 | 0.5722275 | 0.09810808 | 0.5462759 | 0.8174678
12316 | 201.1199 | 0.5721616 | 0.09807418 | 0.5460871 | 0.8173737
12346 | 201.1194 | 0.57216 | 0.09807339 | 0.5460827 | 0.8173715
12376 | 201.1239 | 0.5721729 | 0.09808001 | 0.5461196 | 0.8173899
12407 | 201.0991 | 0.5721022 | 0.09804366 | 0.5459172 | 0.8172889
12437 | 201.1012 | 0.5721084 | 0.09804683 | 0.5459348 | 0.8172977
12467 | 201.1134 | 0.5721429 | 0.09806458 | 0.5460337 | 0.817347
12496 | 201.1513 | 0.5722507 | 0.09812002 | 0.5463424 | 0.817501
12526 | 201.1254 | 0.5721772 | 0.0980822 | 0.5461318 | 0.8173959
12556 | 201.1125 | 0.5721404 | 0.09806327 | 0.5460264 | 0.8173434
12586 | 201.1196 | 0.5721605 | 0.09807363 | 0.5460841 | 0.8173722
12616 | 201.1237 | 0.5721721 | 0.09807962 | 0.5461174 | 0.8173888
12647 | 201.1396 | 0.5722174 | 0.09810291 | 0.5462471 | 0.8174535
12677 | 201.0745 | 0.5720322 | 0.09800768 | 0.5457168 | 0.8171889
12706 | 201.0936 | 0.5720865 | 0.0980356 | 0.5458723 | 0.8172665
12736 | 201.0947 | 0.5720898 | 0.09803729 | 0.5458817 | 0.8172712
12766 | 201.0802 | 0.5720484 | 0.098016 | 0.5457632 | 0.817212
12796 | 201.0758 | 0.5720361 | 0.09800968 | 0.545728 | 0.8171945
12826 | 201.0845 | 0.5720607 | 0.09802229 | 0.5457982 | 0.8172295
12857 | 201.086 | 0.5720651 | 0.09802456 | 0.5458108 | 0.8172358
12887 | 201.104 | 0.5721163 | 0.09805089 | 0.5459575 | 0.817309
12917 | 201.1121 | 0.5721391 | 0.09806264 | 0.5460229 | 0.8173416
12946 | 201.072 | 0.5720252 | 0.09800407 | 0.5456968 | 0.8171789
12976 | 201.0882 | 0.5720712 | 0.09802772 | 0.5458285 | 0.8172446
13006 | 201.0802 | 0.5720486 | 0.09801609 | 0.5457637 | 0.8172123
13036 | 201.0282 | 0.5719005 | 0.09793998 | 0.5453399 | 0.8170007
13067 | 201.061 | 0.5719938 | 0.09798795 | 0.545607 | 0.8171341
13097 | 201.088 | 0.5720707 | 0.09802747 | 0.545827 | 0.8172439
13127 | 201.07 | 0.5720194 | 0.09800108 | 0.5456801 | 0.8171706
13156 | 201.0377 | 0.5719277 | 0.09795396 | 0.5454177 | 0.8170396
13186 | 201.0767 | 0.5720386 | 0.09801094 | 0.545735 | 0.817198
13216 | 201.0259 | 0.5718941 | 0.09793668 | 0.5453215 | 0.8169915
13246 | 201.0875 | 0.5720694 | 0.0980268 | 0.5458233 | 0.817242
13277 | 201.0315 | 0.57191 | 0.09794485 | 0.545367 | 0.8170142
13307 | 201.0408 | 0.5719365 | 0.09795847 | 0.5454429 | 0.8170521
13337 | 201.0331 | 0.5719144 | 0.09794714 | 0.5453798 | 0.8170206
13366 | 201.0521 | 0.5719686 | 0.09797496 | 0.5455347 | 0.8170979
13396 | 201.0547 | 0.571976 | 0.09797876 | 0.5455558 | 0.8171085
13426 | 201.0354 | 0.571921 | 0.0979505 | 0.5453985 | 0.8170299
13456 | 201.0511 | 0.5719656 | 0.09797346 | 0.5455263 | 0.8170938
13486 | 201.0512 | 0.571966 | 0.09797363 | 0.5455273 | 0.8170942
13517 | 201.0871 | 0.5720681 | 0.09802614 | 0.5458196 | 0.8172402
13547 | 201.0404 | 0.5719354 | 0.09795792 | 0.5454398 | 0.8170506
13577 | 201.0497 | 0.5719617 | 0.09797142 | 0.545515 | 0.8170881
13606 | 201.0501 | 0.5719628 | 0.09797203 | 0.5455183 | 0.8170898
13636 | 201.0507 | 0.5719646 | 0.09797293 | 0.5455234 | 0.8170923
13666 | 200.9994 | 0.5718185 | 0.09789787 | 0.5451054 | 0.8168836
13696 | 201.0302 | 0.5719062 | 0.09794294 | 0.5453564 | 0.8170089
13727 | 201.0371 | 0.571926 | 0.0979531 | 0.5454129 | 0.8170372
13757 | 200.9719 | 0.5717405 | 0.09785782 | 0.5448824 | 0.8167722
13787 | 201.0324 | 0.5719125 | 0.09794617 | 0.5453744 | 0.8170179
13816 | 200.9916 | 0.5717963 | 0.09788648 | 0.545042 | 0.8168519
13846 | 200.9979 | 0.5718144 | 0.09789577 | 0.5450937 | 0.8168777
13876 | 201.0331 | 0.5719146 | 0.09794722 | 0.5453802 | 0.8170208
13906 | 201.0316 | 0.5719103 | 0.09794503 | 0.545368 | 0.8170147
13937 | 200.9792 | 0.5717611 | 0.09786839 | 0.5449413 | 0.8168016
13967 | 201.0025 | 0.5718274 | 0.09790244 | 0.5451309 | 0.8168963
13997 | 201.0385 | 0.5719299 | 0.09795512 | 0.5454242 | 0.8170428
14026 | 201.038 | 0.5719285 | 0.09795436 | 0.54542 | 0.8170407
14056 | 201.0332 | 0.5719148 | 0.09794733 | 0.5453808 | 0.8170211
14086 | 201.0321 | 0.5719116 | 0.09794572 | 0.5453718 | 0.8170166
14116 | 201.0092 | 0.5718466 | 0.09791232 | 0.5451859 | 0.8169238
14147 | 201.0154 | 0.571864 | 0.09792126 | 0.5452357 | 0.8169486
14177 | 201.005 | 0.5718347 | 0.09790618 | 0.5451517 | 0.8169067
14206 | 201.0451 | 0.5719487 | 0.09796475 | 0.5454778 | 0.8170696
14236 | 200.9452 | 0.5716644 | 0.09781873 | 0.5446648 | 0.8166634
14266 | 200.9439 | 0.5716609 | 0.09781692 | 0.5446547 | 0.8166584
14296 | 200.985 | 0.5717778 | 0.09787695 | 0.5449889 | 0.8168254
14326 | 200.9521 | 0.5716842 | 0.09782891 | 0.5447214 | 0.8166917
14357 | 201.0217 | 0.571882 | 0.09793051 | 0.5452871 | 0.8169743
14387 | 201.0015 | 0.5718245 | 0.09790095 | 0.5451226 | 0.8168921
14416 | 200.994 | 0.5718032 | 0.09789001 | 0.5450617 | 0.8168617
14446 | 201.0204 | 0.5718784 | 0.09792861 | 0.5452766 | 0.8169691
14476 | 201.0783 | 0.5720432 | 0.0980133 | 0.5457481 | 0.8172045
14506 | 200.9749 | 0.571749 | 0.09786219 | 0.5449068 | 0.8167843
14536 | 201.021 | 0.5718802 | 0.09792954 | 0.5452817 | 0.8169716
14567 | 200.9473 | 0.5716704 | 0.09782181 | 0.5446819 | 0.816672
14597 | 200.955 | 0.5716925 | 0.09783315 | 0.5447451 | 0.8167035
14627 | 201.0053 | 0.5718353 | 0.09790651 | 0.5451535 | 0.8169076
14656 | 201.0302 | 0.5719063 | 0.09794297 | 0.5453566 | 0.817009
14686 | 201.0056 | 0.5718362 | 0.09790697 | 0.5451561 | 0.8169089
14716 | 200.9952 | 0.5718066 | 0.09789175 | 0.5450714 | 0.8168666
14746 | 201.0168 | 0.5718681 | 0.09792336 | 0.5452473 | 0.8169545
14777 | 200.9902 | 0.5717923 | 0.09788443 | 0.5450306 | 0.8168462
14807 | 200.95 | 0.5716782 | 0.09782581 | 0.5447042 | 0.8166831
14837 | 200.9707 | 0.571737 | 0.09785601 | 0.5448723 | 0.8167671
14866 | 201.0156 | 0.5718649 | 0.09792169 | 0.545238 | 0.8169498
14896 | 201.0068 | 0.5718398 | 0.09790881 | 0.5451663 | 0.816914
14926 | 200.9614 | 0.5717106 | 0.09784246 | 0.5447969 | 0.8167294
14956 | 200.9659 | 0.5717233 | 0.09784895 | 0.544833 | 0.8167475
14987 | 200.9779 | 0.5717575 | 0.09786656 | 0.5449311 | 0.8167965
15017 | 200.9729 | 0.5717434 | 0.09785928 | 0.5448906 | 0.8167762
15047 | 201.0044 | 0.571833 | 0.09790531 | 0.5451468 | 0.8169043
15076 | 200.9875 | 0.5717848 | 0.09788057 | 0.5450091 | 0.8168355
15106 | 200.9683 | 0.5717303 | 0.09785256 | 0.5448532 | 0.8167575
15136 | 200.9925 | 0.5717991 | 0.09788791 | 0.5450499 | 0.8168559
15166 | 200.9472 | 0.5716702 | 0.09782173 | 0.5446815 | 0.8166718
15196 | 200.9755 | 0.5717506 | 0.09786302 | 0.5449114 | 0.8167866
15227 | 200.9984 | 0.5718159 | 0.09789652 | 0.5450979 | 0.8168798
15257 | 200.9825 | 0.5717705 | 0.09787324 | 0.5449683 | 0.8168151
15287 | 200.9755 | 0.5717508 | 0.09786307 | 0.5449117 | 0.8167868
15316 | 200.9708 | 0.5717374 | 0.09785621 | 0.5448734 | 0.8167677
15346 | 200.9407 | 0.5716517 | 0.09781222 | 0.5446285 | 0.8166453
15376 | 200.9703 | 0.5717358 | 0.09785542 | 0.544869 | 0.8167655
15406 | 200.9891 | 0.5717894 | 0.09788291 | 0.5450221 | 0.816842
15437 | 201.0049 | 0.5718342 | 0.09790593 | 0.5451503 | 0.816906
15467 | 200.9757 | 0.5717513 | 0.09786336 | 0.5449133 | 0.8167876
15497 | 200.9482 | 0.5716731 | 0.09782322 | 0.5446898 | 0.8166759
15526 | 200.9463 | 0.5716676 | 0.09782037 | 0.5446739 | 0.816668
15556 | 200.9509 | 0.5716808 | 0.09782716 | 0.5447117 | 0.8166869
15586 | 201.0201 | 0.5718776 | 0.09792821 | 0.5452744 | 0.816968
15616 | 200.9808 | 0.5717656 | 0.09787071 | 0.5449542 | 0.816808
15647 | 200.9676 | 0.5717282 | 0.09785149 | 0.5448472 | 0.8167546
15677 | 200.9859 | 0.5717804 | 0.09787829 | 0.5449964 | 0.8168291
15707 | 200.9748 | 0.5717488 | 0.09786205 | 0.544906 | 0.8167839
15736 | 200.9319 | 0.5716265 | 0.09779929 | 0.5445565 | 0.8166093
15766 | 200.9863 | 0.5717815 | 0.09787885 | 0.5449995 | 0.8168307
15796 | 201.0151 | 0.5718632 | 0.09792085 | 0.5452334 | 0.8169475
15826 | 200.9986 | 0.5718165 | 0.09789683 | 0.5450996 | 0.8168807
15856 | 201.0348 | 0.5719193 | 0.09794966 | 0.5453938 | 0.8170276
15887 | 200.9728 | 0.5717431 | 0.09785915 | 0.5448898 | 0.8167759
15917 | 200.9268 | 0.5716121 | 0.09779192 | 0.5445155 | 0.8165888
15947 | 200.9954 | 0.5718073 | 0.09789212 | 0.5450734 | 0.8168676
15976 | 201.0009 | 0.571823 | 0.09790017 | 0.5451182 | 0.81689
16006 | 200.97 | 0.571735 | 0.09785499 | 0.5448667 | 0.8167643
16036 | 200.9599 | 0.5717062 | 0.09784019 | 0.5447843 | 0.8167231
16066 | 201.0215 | 0.5718816 | 0.09793028 | 0.5452859 | 0.8169737
16097 | 200.9691 | 0.5717324 | 0.09785367 | 0.5448593 | 0.8167606
16127 | 200.9294 | 0.5716196 | 0.09779573 | 0.5445367 | 0.8165994
16157 | 200.9218 | 0.571598 | 0.09778467 | 0.5444751 | 0.8165686
16186 | 200.9797 | 0.5717627 | 0.09786923 | 0.5449459 | 0.8168039
16216 | 200.9637 | 0.571717 | 0.09784576 | 0.5448152 | 0.8167386
16246 | 200.9679 | 0.5717291 | 0.09785195 | 0.5448497 | 0.8167558
16276 | 200.9891 | 0.5717893 | 0.09788289 | 0.545022 | 0.8168419
16307 | 200.9459 | 0.5716664 | 0.09781976 | 0.5446705 | 0.8166663
16337 | 201.0072 | 0.5718409 | 0.09790936 | 0.5451694 | 0.8169155
16367 | 200.9518 | 0.5716834 | 0.09782847 | 0.544719 | 0.8166905
16396 | 200.935 | 0.5716355 | 0.09780391 | 0.5445822 | 0.8166221
16426 | 200.9559 | 0.5716949 | 0.09783441 | 0.5447521 | 0.816707
16456 | 200.9654 | 0.5717218 | 0.09784823 | 0.544829 | 0.8167455
16486 | 200.9307 | 0.5716233 | 0.09779767 | 0.5445475 | 0.8166048
16517 | 200.9989 | 0.5718171 | 0.09789717 | 0.5451015 | 0.8168816
16547 | 200.9602 | 0.571707 | 0.09784062 | 0.5447866 | 0.8167243
16577 | 200.9503 | 0.5716789 | 0.09782618 | 0.5447062 | 0.8166841
16606 | 200.9114 | 0.5715683 | 0.09776943 | 0.5443902 | 0.8165262
16636 | 200.8988 | 0.5715326 | 0.0977511 | 0.5442882 | 0.8164751
16666 | 200.9492 | 0.571676 | 0.09782468 | 0.5446979 | 0.81668
16696 | 200.9293 | 0.5716193 | 0.09779558 | 0.5445359 | 0.816599
16727 | 200.9462 | 0.5716674 | 0.09782029 | 0.5446735 | 0.8166678
16757 | 200.8966 | 0.5715263 | 0.09774788 | 0.5442703 | 0.8164662
16787 | 200.9355 | 0.571637 | 0.09780465 | 0.5445864 | 0.8166242
16816 | 200.9615 | 0.5717108 | 0.09784258 | 0.5447976 | 0.8167298
16846 | 200.9615 | 0.5717109 | 0.09784259 | 0.5447976 | 0.8167298
16876 | 200.9041 | 0.5715475 | 0.09775874 | 0.5443307 | 0.8164964
16906 | 200.9134 | 0.5715739 | 0.09777229 | 0.5444062 | 0.8165341
16936 | 200.9166 | 0.5715832 | 0.09777708 | 0.5444329 | 0.8165475
16967 | 200.9782 | 0.5717584 | 0.09786701 | 0.5449336 | 0.8167977
16997 | 200.9413 | 0.5716535 | 0.09781313 | 0.5446336 | 0.8166478
17027 | 200.9488 | 0.5716746 | 0.09782396 | 0.5446939 | 0.816678
17056 | 200.9353 | 0.5716362 | 0.09780428 | 0.5445843 | 0.8166232
17086 | 200.9129 | 0.5715726 | 0.09777163 | 0.5444025 | 0.8165323
17116 | 200.9063 | 0.5715537 | 0.09776191 | 0.5443484 | 0.8165052
17146 | 200.9144 | 0.5715769 | 0.09777384 | 0.5444148 | 0.8165385
17177 | 200.8811 | 0.571482 | 0.09772514 | 0.5441436 | 0.8164029
17207 | 200.8874 | 0.5715001 | 0.09773441 | 0.5441953 | 0.8164287
17237 | 200.9024 | 0.5715427 | 0.09775626 | 0.5443169 | 0.8164895
17266 | 200.9164 | 0.5715824 | 0.09777665 | 0.5444304 | 0.8165463
17296 | 200.8859 | 0.5714957 | 0.09773219 | 0.5441829 | 0.8164225
17326 | 200.9192 | 0.5715904 | 0.09778073 | 0.5444532 | 0.8165576
17356 | 200.9013 | 0.5715396 | 0.09775468 | 0.5443081 | 0.8164851
17387 | 200.9358 | 0.5716376 | 0.09780501 | 0.5445884 | 0.8166252
17417 | 200.8718 | 0.5714557 | 0.09771163 | 0.5440684 | 0.8163653
17447 | 200.9205 | 0.5715943 | 0.09778275 | 0.5444644 | 0.8165633
17476 | 200.8834 | 0.5714886 | 0.0977285 | 0.5441624 | 0.8164122
17506 | 200.8786 | 0.5714749 | 0.09772151 | 0.5441234 | 0.8163928
17536 | 200.9306 | 0.571623 | 0.09779751 | 0.5445466 | 0.8166043
17566 | 200.8489 | 0.5713904 | 0.09767815 | 0.543882 | 0.816272
17597 | 200.8575 | 0.5714149 | 0.0976907 | 0.5439519 | 0.816307
17627 | 200.9062 | 0.5715535 | 0.09776184 | 0.544348 | 0.8165051
17657 | 200.8866 | 0.5714977 | 0.09773321 | 0.5441886 | 0.8164253
17686 | 200.9059 | 0.5715526 | 0.09776134 | 0.5443452 | 0.8165037
17716 | 200.921 | 0.5715957 | 0.0977835 | 0.5444686 | 0.8165653
17746 | 200.9003 | 0.5715367 | 0.09775321 | 0.5443 | 0.816481
17776 | 200.8925 | 0.5715145 | 0.09774179 | 0.5442363 | 0.8164492
17807 | 200.9368 | 0.5716406 | 0.09780655 | 0.5445969 | 0.8166295
17837 | 200.8993 | 0.571534 | 0.09775182 | 0.5442922 | 0.8164772
17867 | 200.9525 | 0.5716852 | 0.0978294 | 0.5447242 | 0.8166931
17896 | 200.9174 | 0.5715854 | 0.09777817 | 0.5444389 | 0.8165505
17926 | 200.9265 | 0.5716112 | 0.09779143 | 0.5445127 | 0.8165874
17956 | 200.9273 | 0.5716136 | 0.09779268 | 0.5445197 | 0.8165909
17986 | 200.9079 | 0.5715584 | 0.09776435 | 0.544362 | 0.816512
18017 | 200.9327 | 0.571629 | 0.09780057 | 0.5445637 | 0.8166129
18047 | 200.9138 | 0.5715753 | 0.09777299 | 0.5444101 | 0.8165361
18077 | 200.9258 | 0.5716093 | 0.09779047 | 0.5445074 | 0.8165847
18106 | 200.9495 | 0.5716767 | 0.09782507 | 0.5447001 | 0.8166811
18136 | 200.8841 | 0.5714907 | 0.0977296 | 0.5441685 | 0.8164153
18166 | 200.9078 | 0.571558 | 0.09776414 | 0.5443608 | 0.8165114
18196 | 200.8783 | 0.5714741 | 0.0977211 | 0.5441211 | 0.8163916
18227 | 200.8886 | 0.5715035 | 0.09773619 | 0.5442051 | 0.8164336
18257 | 200.8921 | 0.5715133 | 0.09774122 | 0.5442332 | 0.8164476
18287 | 200.8189 | 0.5713052 | 0.09763449 | 0.5436389 | 0.8161503
18317 | 200.8907 | 0.5715094 | 0.09773921 | 0.544222 | 0.8164421
18346 | 200.8826 | 0.5714864 | 0.09772738 | 0.5441561 | 0.8164091
18376 | 200.886 | 0.5714961 | 0.09773237 | 0.5441839 | 0.816423
18406 | 200.9029 | 0.5715441 | 0.09775699 | 0.544321 | 0.8164915
18436 | 200.9208 | 0.5715951 | 0.09778318 | 0.5444668 | 0.8165645
18467 | 200.9238 | 0.5716035 | 0.09778751 | 0.5444909 | 0.8165765
18497 | 200.8823 | 0.5714855 | 0.09772691 | 0.5441535 | 0.8164078
18526 | 200.9049 | 0.5715499 | 0.09775996 | 0.5443375 | 0.8164998
18556 | 200.8899 | 0.5715073 | 0.0977381 | 0.5442158 | 0.816439
18586 | 200.9038 | 0.5715466 | 0.09775828 | 0.5443282 | 0.8164951
18616 | 200.8199 | 0.571308 | 0.09763588 | 0.5436466 | 0.8161542
18646 | 200.8675 | 0.5714433 | 0.0977053 | 0.5440332 | 0.8163476
18677 | 200.8728 | 0.5714585 | 0.0977131 | 0.5440766 | 0.8163693
18707 | 200.841 | 0.571368 | 0.09766668 | 0.5438181 | 0.81624
18737 | 200.9225 | 0.5715998 | 0.0977856 | 0.5444803 | 0.8165712
18766 | 200.8567 | 0.5714126 | 0.09768953 | 0.5439454 | 0.8163037
18796 | 200.8714 | 0.5714544 | 0.09771098 | 0.5440648 | 0.8163634
18826 | 200.8822 | 0.5714852 | 0.09772676 | 0.5441527 | 0.8164074
18856 | 200.9024 | 0.5715426 | 0.09775621 | 0.5443166 | 0.8164894
18887 | 200.8595 | 0.5714207 | 0.0976937 | 0.5439686 | 0.8163153
18917 | 200.8629 | 0.5714304 | 0.09769866 | 0.5439962 | 0.8163291
18947 | 200.8685 | 0.5714461 | 0.09770675 | 0.5440412 | 0.8163516
18977 | 200.8198 | 0.5713076 | 0.0976357 | 0.5436456 | 0.8161537
19006 | 200.8648 | 0.5714358 | 0.09770146 | 0.5440118 | 0.8163369
19036 | 200.9067 | 0.571555 | 0.09776259 | 0.5443522 | 0.8165071
19066 | 200.8893 | 0.5715053 | 0.09773711 | 0.5442103 | 0.8164362
19096 | 200.8724 | 0.5714574 | 0.09771252 | 0.5440734 | 0.8163677
19127 | 200.8005 | 0.5712529 | 0.09760764 | 0.5434894 | 0.8160755
19157 | 200.8661 | 0.5714394 | 0.09770327 | 0.5440219 | 0.816342
19187 | 200.8201 | 0.5713085 | 0.09763618 | 0.5436483 | 0.8161551
19216 | 200.9026 | 0.5715434 | 0.09775663 | 0.544319 | 0.8164905
19246 | 200.8828 | 0.571487 | 0.09772772 | 0.544158 | 0.8164101
19276 | 200.837 | 0.5713567 | 0.09766087 | 0.5437858 | 0.8162239
19306 | 200.8084 | 0.5712752 | 0.09761906 | 0.543553 | 0.8161074
19337 | 200.87 | 0.5714507 | 0.09770906 | 0.5440541 | 0.8163581
19367 | 200.8192 | 0.5713059 | 0.09763482 | 0.5436407 | 0.8161513
19397 | 200.8696 | 0.5714493 | 0.09770834 | 0.5440501 | 0.8163561
19426 | 200.8106 | 0.5712814 | 0.09762227 | 0.5435708 | 0.8161163
19456 | 200.832 | 0.5713424 | 0.09765354 | 0.543745 | 0.8162034
19486 | 200.8158 | 0.5712963 | 0.0976299 | 0.5436133 | 0.8161376
19516 | 200.8407 | 0.5713671 | 0.09766619 | 0.5438154 | 0.8162387
19547 | 200.8697 | 0.5714497 | 0.09770857 | 0.5440514 | 0.8163567
19577 | 200.8069 | 0.5712711 | 0.09761698 | 0.5435414 | 0.8161016
19607 | 200.8325 | 0.5713439 | 0.0976543 | 0.5437492 | 0.8162055
19637 | 200.8188 | 0.571305 | 0.09763434 | 0.5436381 | 0.8161499
19666 | 200.8515 | 0.5713978 | 0.09768193 | 0.5439031 | 0.8162825
19696 | 200.8676 | 0.5714436 | 0.09770543 | 0.5440339 | 0.816348
19726 | 200.8178 | 0.5713021 | 0.09763288 | 0.54363 | 0.8161459
19756 | 200.8182 | 0.5713033 | 0.09763348 | 0.5436333 | 0.8161476
19787 | 200.8173 | 0.5713007 | 0.09763215 | 0.5436259 | 0.8161438
19817 | 200.8239 | 0.5713193 | 0.09764172 | 0.5436791 | 0.8161705
19847 | 200.8343 | 0.5713489 | 0.09765689 | 0.5437636 | 0.8162128
19876 | 200.8127 | 0.5712876 | 0.09762543 | 0.5435884 | 0.8161251
19906 | 200.79 | 0.5712231 | 0.09759236 | 0.5434043 | 0.816033
19936 | 200.825 | 0.5713225 | 0.09764334 | 0.5436882 | 0.816175
19966 | 200.8391 | 0.5713625 | 0.09766386 | 0.5438024 | 0.8162322
19997 | 200.8544 | 0.5714061 | 0.09768623 | 0.543927 | 0.8162945
20027 | 200.8121 | 0.5712859 | 0.09762455 | 0.5435835 | 0.8161227
20057 | 200.8298 | 0.5713362 | 0.09765037 | 0.5437273 | 0.8161946
20086 | 200.8206 | 0.57131 | 0.09763692 | 0.5436524 | 0.8161571
20116 | 200.8278 | 0.5713306 | 0.09764747 | 0.5437112 | 0.8161865
20146 | 200.7991 | 0.5712489 | 0.09760559 | 0.543478 | 0.8160698
20176 | 200.8 | 0.5712513 | 0.09760684 | 0.5434849 | 0.8160733
20207 | 200.8005 | 0.5712528 | 0.0976076 | 0.5434892 | 0.8160754
20237 | 200.79 | 0.571223 | 0.09759233 | 0.5434041 | 0.8160329
20267 | 200.8043 | 0.5712635 | 0.09761308 | 0.5435197 | 0.8160907
20296 | 200.8024 | 0.5712581 | 0.09761032 | 0.5435043 | 0.816083
20326 | 200.8412 | 0.5713685 | 0.09766691 | 0.5438194 | 0.8162407
20356 | 200.8343 | 0.571349 | 0.09765691 | 0.5437637 | 0.8162128
20386 | 200.8592 | 0.5714199 | 0.09769329 | 0.5439663 | 0.8163142
20417 | 200.787 | 0.5712144 | 0.09758795 | 0.5433797 | 0.8160206
20447 | 200.8326 | 0.5713443 | 0.0976545 | 0.5437503 | 0.8162061
20477 | 200.9038 | 0.5715468 | 0.09775839 | 0.5443288 | 0.8164954
20506 | 200.8516 | 0.5713982 | 0.09768214 | 0.5439042 | 0.8162831
20536 | 200.8471 | 0.5713854 | 0.09767556 | 0.5438676 | 0.8162648
20566 | 200.8497 | 0.5713928 | 0.09767941 | 0.543889 | 0.8162755
20596 | 200.8267 | 0.5713274 | 0.09764584 | 0.5437021 | 0.816182
20627 | 200.8671 | 0.5714423 | 0.0977048 | 0.5440304 | 0.8163462
20657 | 200.8542 | 0.5714055 | 0.09768588 | 0.5439251 | 0.8162935
20687 | 200.8328 | 0.5713446 | 0.09765467 | 0.5437513 | 0.8162066
20717 | 200.8465 | 0.5713837 | 0.09767474 | 0.543863 | 0.8162625
20746 | 200.8682 | 0.5714455 | 0.09770641 | 0.5440394 | 0.8163507
20776 | 200.8191 | 0.5713056 | 0.09763469 | 0.54364 | 0.8161509
20806 | 200.8167 | 0.5712988 | 0.09763118 | 0.5436205 | 0.8161411
20837 | 200.8632 | 0.5714313 | 0.09769912 | 0.5439988 | 0.8163304
20867 | 200.851 | 0.5713966 | 0.09768133 | 0.5438997 | 0.8162809
20897 | 200.8312 | 0.5713401 | 0.09765238 | 0.5437385 | 0.8162002
20926 | 200.849 | 0.5713908 | 0.09767835 | 0.5438831 | 0.8162725
20956 | 200.8602 | 0.5714227 | 0.09769474 | 0.5439744 | 0.8163182
20986 | 200.8671 | 0.5714424 | 0.09770482 | 0.5440305 | 0.8163463
21017 | 200.843 | 0.5713737 | 0.09766957 | 0.5438342 | 0.8162481