## IFB data
sample | time min | Moisture content w% | Moisture content STD w% | MW Moisture 2.3 GHz | MW Moisture 5.6 GHz | MW Temperature | MW Density 2.3GHz | MW Density 5.6GHz | MW Moisture 2.3GHz STD | MW Moisture 5.6GHz STD | MW Temperature STD | MW Density 2.3GHz STD | MW Density 5.6GHz STD
Exp1S01 | 0 | 3.342981 | 0.02999784 | 0.2564 | 0.33135 | 53.74 | 3.998 | 2.6801 | 0.003512834 | 0.01710344 | 0.1624808 | 0.6402946 | 0.3869709
Exp1S02 | 2.366667 | 3.970644 | 0 | 0.27855 | 0.39675 | 53.885 | 6.10405 | 3.99755 | 0.001687454 | 0.006394333 | 0.03570714 | 0.2383842 | 0.1626753
Exp1S03 | 5.833333 | 4.180062 | 0.2222291 | 0.28715 | 0.40195 | 53.08 | 6.7791 | 4.4867 | 0.0019046 | 0.003680693 | 0.07483315 | 0.1793067 | 0.1139399
Exp1S04 | 8.483333 | 4.868569 | 0.2717062 | 0.29155 | 0.40005 | 52.92 | 6.31975 | 4.19295 | 0.001499166 | 0.004067862 | 0.04 | 0.2357072 | 0.1555321
Exp1S05 | 10.48333 | 5.126194 | 0.1615197 | 0.2962 | 0.41215 | 52.23 | 6.11085 | 4.0724 | 0.002135416 | 0.008656067 | 0.07141428 | 0.6323607 | 0.4216497
Exp1S06 | 12.93333 | 5.532883 | 0.296782 | 0.29505 | 0.4017 | 52.4 | 5.7084 | 3.80865 | 0.001395529 | 0.004038564 | 0.1843909 | 0.385425 | 0.2474042
Exp2S01 | 0 | 2.915123 | 0.08833124 | 0.2167 | 0.2097 | 54.03 | 3.12375 | 2.5573 | 0.01079861 | 0.07174545 | 0.1228821 | 0.7748331 | 0.5696402
Exp2S02 | 2.15 | 3.825899 | 0.06348521 | 0.2725 | 0.36115 | 53.7 | 5.54975 | 3.72015 | 0.002539685 | 0.007799199 | 0.05477226 | 0.3991498 | 0.2592438
Exp2S03 | 4.466667 | 4.349178 | 0.05420274 | 0.28175 | 0.3842 | 53.24 | 5.8044 | 3.92645 | 0.00194615 | 0.004935585 | 0.04898979 | 0.2331895 | 0.1452888
Exp2S04 | 6.716667 | 4.986563 | 0.01143821 | 0.2888 | 0.3897 | 52.96 | 5.54855 | 3.7786 | 0.002580698 | 0.006701492 | 0.05830952 | 0.5429605 | 0.3509193
Exp2S05 | 9.15 | 4.95777 | 0.008800694 | 0.29385 | 0.393 | 53.185 | 5.64885 | 3.83315 | 0.003213643 | 0.006819091 | 0.0726292 | 0.3619651 | 0.2416262
Exp2S06 | 11.41667 | 4.579037 | 0.3405648 | 0.2981 | 0.3865 | 52.66 | 5.37245 | 3.65395 | 0.001946792 | 0.004306971 | 0.04898979 | 0.3007186 | 0.1880597
Exp2S07 | 13.83333 | 5.379385 | 0.0392374 | 0.30055 | 0.38575 | 52.985 | 6.175 | 4.1678 | 0.002519425 | 0.005457793 | 0.08529361 | 0.1903471 | 0.1262147
Exp2S08 | 16.2 | 5.606097 | 0.01707389 | 0.3017 | 0.39395 | 53.08 | 5.84515 | 3.94715 | 0.001791647 | 0.006003957 | 0.04 | 0.2936446 | 0.1825375
Exp2S09 | 19.08333 | 5.406292 | 0.006766322 | 0.2787 | 0.37535 | 47.98 | 4.63835 | 3.1076 | 0.00264764 | 0.01306245 | 0.3655133 | 0.3184532 | 0.2204322
Exp3S01 | 0 | 3.377818 | 0.1421533 | 0.2268 | 0.31815 | 43.4 | 4.7646 | 3.1108 | 0.002839014 | 0.01939401 | 0.07745967 | 0.9295435 | 0.6180422
Exp3S02 | 2.283333 | 4.091863 | 0.03275322 | 0.24115 | 0.3586 | 38.54 | 4.4103 | 2.9432 | 0.004850515 | 0.01566014 | 0.1462874 | 0.4999057 | 0.3616669
Exp3S03 | 4.366667 | 4.820775 | 0.08818581 | 0.25185 | 0.4335 | 35.575 | 5.4049 | 3.42005 | 0.001152172 | 0.007883527 | 0.1669581 | 0.2065391 | 0.1400252
Exp3S04 | 6.566667 | 5.446852 | 0.1166542 | 0.2628 | 0.4536 | 33.495 | 5.44415 | 3.50645 | 0.0008124038 | 0.005919459 | 0.1395529 | 0.2816301 | 0.1805662
Exp3S05 | 9 | 6.795395 | 0.09283327 | 0.2735 | 0.50235 | 32.105 | 2.9263 | 1.8376 | 0.00285482 | 0.02247282 | 0.07399324 | 0.2729801 | 0.1816704
Exp4S02 | 0 | 2.752879 | 0.08725736 | 0.27925 | 0.27935 | 81.48 | 5.25935 | 3.4815 | 0.002405722 | 0.01354723 | 0.2712932 | 0.8792741 | 0.5496039
Exp4S03 | 2.233333 | 2.070973 | 0.2173149 | 0.2722 | 0.29415 | 83.965 | 4.2185 | 2.8189 | 0.001630951 | 0.007863046 | 0.0792149 | 0.3940149 | 0.2465218
Exp4S04 | 4.633333 | 2.700096 | 0 | 0.28215 | 0.30325 | 84.925 | 4.81305 | 3.2507 | 0.003771936 | 0.01834632 | 0.2118372 | 0.7895006 | 0.5020915
Exp4S05 | 7.15 | 2.088369 | 0.01434784 | 0.2965 | 0.3984 | 86.62 | 10.74375 | 7.29295 | 0.001802776 | 0.01910602 | 0.0678233 | 0.7028815 | 0.5257382
Exp4S06 | 9.3 | 2.224475 | 0.2976926 | 0.29535 | 0.3685 | 86.595 | 8.94465 | 6.0474 | 0.002127792 | 0.02265944 | 0.2333988 | 1.239596 | 0.8810316
Exp4S07 | 11.55 | 2.070393 | 0.3652777 | 0.29395 | 0.34055 | 87.53 | 8.1599 | 5.4938 | 0.003427463 | 0.01299798 | 0.2794638 | 2.040682 | 1.402311
Exp4S08 | 13.9 | 1.963287 | 0.2289555 | 0.29305 | 0.34 | 87.67 | 8.33825 | 5.6091 | 0.002558808 | 0.01035374 | 0.3363034 | 2.742106 | 1.827169
Exp5S01 | 0 | 1.95808 | 0.06156028 | 0.2893 | 0.3416 | 75.305 | 4.8562 | 3.60775 | 0.00511957 | 0.01326047 | 0.2333988 | 0.8179797 | 0.505383
Exp5S02 | 2.383333 | 3.300831 | 0.0720824 | 0.32365 | 0.30355 | 68.23 | 3.27315 | 2.7676 | 0.01514686 | 0.02552935 | 0.2238303 | 0.8704613 | 0.5086356
Exp5S03 | 3.6 | 3.500315 | 0.08971442 | 0.3105 | 0.4142 | 65.905 | 5.62825 | 4.0749 | 0.001746425 | 0.006352952 | 0.2747271 | 0.1656028 | 0.1067661
Exp5S04 | 4.916667 | 3.490055 | 0.05303458 | 0.3122 | 0.4347 | 66.38 | 4.4176 | 3.33285 | 0.002379075 | 0.0118199 | 0.31241 | 0.3818564 | 0.2447941
Exp5S05 | 6.983333 | 2.844249 | 0.06044564 | 0.3273 | 0.43165 | 79.92 | 4.29835 | 3.22405 | 0.001819341 | 0.01123955 | 0.9206519 | 0.2042196 | 0.137408
Exp6S01 | 0 | 2.729622 | 0.06249914 | 0.21695 | 0.234 | 39.4 | 3.55915 | 2.3294 | 0.002178876 | 0.0258515 | 7.105427e-15 | 0.4257464 | 0.2706493
Exp6S02 | 1.483333 | 3.121059 | 0.06023702 | 0.2288 | 0.3538 | 37.005 | 3.2064 | 2.17985 | 0.006968501 | 0.03292203 | 0.04974937 | 0.5603506 | 0.395811
Exp6S03 | 2.5 | 3.681404 | 0.08893101 | 0.25705 | 0.4238 | 37.035 | 2.83225 | 1.99355 | 0.01407294 | 0.03365501 | 0.0726292 | 0.4475427 | 0.2612871
Exp6S04 | 3.65 | 3.727423 | 0.1081466 | 0.268 | 0.4246 | 36.98 | 2.53585 | 1.8248 | 0.01293058 | 0.04095168 | 0.2039608 | 0.4887385 | 0.3672534
Exp6S05 | 5.85 | 4.111544 | 0.07433795 | 0.27915 | 0.4645 | 36.475 | 2.3649 | 1.70185 | 0.007951572 | 0.04093348 | 0.04330127 | 0.4135341 | 0.2691937
Exp6S06 | 8.05 | 4.303348 | 0.1072691 | 0.30375 | 0.47175 | 36.165 | 2.2321 | 1.61655 | 0.01506279 | 0.03683324 | 0.08529361 | 0.459332 | 0.3049353
Exp6S07 | 10.56667 | 4.38702 | 0.00772207 | 0.30655 | 0.48025 | 35.6 | 2.544 | 1.81115 | 0.01730455 | 0.03787463 | 7.105427e-15 | 0.4294542 | 0.2650268
Exp6S08 | 15.16667 | 4.827224 | 0.09237515 | 0.28605 | 0.46445 | 35.12 | 3.4696 | 2.2791 | 0.0080714 | 0.0181562 | 0.128841 | 0.3193449 | 0.2054066
Exp6S09 | 16.21667 | 4.891839 | 0.05588271 | 0.302 | 0.4873 | 35.74 | 2.88925 | 2.0058 | 0.01101363 | 0.02683114 | 0.07348469 | 0.3173345 | 0.1662996
Exp7S01 | 0 | 2.644733 | 0.01836161 | 0.2217 | 0.2882 | 42.8 | 3.7673 | 2.73715 | 0.005060632 | 0.03230727 | 7.105427e-15 | 0.7112867 | 0.5451153
Exp7S02 | 3.516667 | 2.015825 | 0 | 0.32485 | 0.536 | 75.04 | 3.22255 | 2.16795 | 0.01234615 | 0.0395904 | 0.1462874 | 0.8425186 | 0.5783479
Exp7S03 | 4.733333 | 1.261887 | 0.2744538 | 0.3217 | 0.54345 | 73.475 | 3.8038 | 2.55955 | 0.01749028 | 0.04673058 | 0.3948101 | 0.7895726 | 0.5204938
Exp7S04 | 8.2 | 2.148944 | 0.0215462 | 0.3634 | 0.5291 | 76.78 | 3.56565 | 2.44145 | 0.02940646 | 0.0561604 | 0.150333 | 0.7691135 | 0.476474
Exp7S05 | 11.48333 | 2.159593 | 0.04830037 | 0.3856 | 0.522 | 78.49 | 3.1648 | 2.1743 | 0.02864681 | 0.04493885 | 0.304795 | 0.7355046 | 0.4756428
Exp7S07 | 17.35 | 1.866204 | 0.0775592 | 0.3763 | 0.5262 | 81.195 | 3.24025 | 2.20515 | 0.01997273 | 0.04349552 | 0.2597595 | 0.51054 | 0.3119467
Exp7S08 | 20.1 | 1.926445 | 0.1220422 | 0.3751 | 0.52825 | 82.425 | 3.412 | 2.2572 | 0.022755 | 0.03802746 | 0.1971674 | 0.6054087 | 0.3915068
Exp8S01 | 0 | 2.47931 | 0.02044685 | 0.21545 | 0.20595 | 38.485 | 2.795 | 1.95365 | 0.004924175 | 0.02207821 | 0.03570714 | 0.4422147 | 0.2784138
Exp8S02 | 1.116667 | 3.884101 | 0.08308053 | 0.28785 | 0.36465 | 34.025 | 2.8732 | 2.1645 | 0.0145646 | 0.03560657 | 0.3753332 | 0.7856242 | 0.3823453
Exp8S03 | 2.233333 | 5.182655 | 0.03038715 | 0.28045 | 0.40265 | 30.62 | 3.5471 | 2.26615 | 0.002783433 | 0.008223594 | 0.1860108 | 0.154784 | 0.09503435
Exp8S04 | 3.466667 | 6.217859 | 0 | 0.2904 | 0.4003 | 28.555 | 3.2815 | 2.14575 | 0.005444263 | 0.04811767 | 0.5314838 | 0.9655011 | 0.5895465
Exp9S01 | 0 | 1.409414 | 0.1132827 | 0.29265 | 0.32845 | 82.635 | 2.5384 | 1.60205 | 0.004327528 | 0.0153931 | 0.2104163 | 0.3693931 | 0.2558031
Exp9S02 | 3.433333 | 2.817105 | 0.03281679 | 0.36205 | 0.56445 | 76.745 | 2.6038 | 1.76155 | 0.01910098 | 0.04002808 | 0.38662 | 0.5102489 | 0.3572899
Exp9S03 | 5.9 | 3.156824 | 0.1167462 | 0.3718 | 0.56095 | 77.59 | 3.2956 | 2.16055 | 0.01924214 | 0.03596036 | 0.2046949 | 0.5159216 | 0.3245189
Exp9S04 | 8.166667 | 3.058205 | 0.06354305 | 0.354 | 0.53235 | 78.205 | 4.60105 | 3.0137 | 0.01557883 | 0.02449342 | 0.3456516 | 0.5518788 | 0.3509047
Exp9S05 | 10.83333 | 3.206976 | 0.005073439 | 0.35135 | 0.5164 | 78.76 | 4.9325 | 3.243 | 0.007009101 | 0.01474585 | 0.1113553 | 0.4721019 | 0.3032852
Exp9S06 | 13.16667 | 3.298679 | 0.02542054 | 0.35725 | 0.53455 | 79.11 | 4.523 | 2.97045 | 0.006089951 | 0.01160377 | 0.1090871 | 0.3930859 | 0.251633
Exp9S07 | 16.41667 | 3.22572 | 0.1132341 | 0.3635 | 0.54395 | 78.88 | 4.45105 | 2.9222 | 0.007896202 | 0.02069173 | 0.1536229 | 0.3536455 | 0.2287753
Exp9S08 | 18.68333 | 2.800791 | 0.01018496 | 0.36805 | 0.5564 | 78.585 | 4.25185 | 2.78705 | 0.006644359 | 0.01650273 | 0.1107926 | 0.3048256 | 0.1905945
Exp10S01 | 0 | 2.295384 | 0 | 0.22915 | 0.23655 | 54.685 | 6.6697 | 4.2923 | 0.003953163 | 0.0149749 | 0.1710994 | 2.251379 | 1.490884
Exp10S02 | 3.933333 | 2.934625 | 0 | 0.21675 | 0.2358 | 49.04 | 2.8461 | 2.03525 | 0.007006247 | 0.06216076 | 0.05830952 | 0.6022153 | 0.3813814
Exp10S03 | 6.066667 | 3.245474 | 0 | 0.25035 | 0.4202 | 47.275 | 5.1585 | 3.2032 | 0.001275735 | 0.009836666 | 0.1134681 | 0.3495894 | 0.2220652
Exp10S04 | 8.2 | 3.635357 | 0 | 0.25655 | 0.42135 | 45.875 | 4.2614 | 2.7152 | 0.001532155 | 0.01036955 | 0.1336974 | 0.341506 | 0.2227929
Exp10S05 | 9.95 | 3.913413 | 0 | 0.25745 | 0.5273 | 46.57 | 2.44005 | 1.5556 | 0.003485326 | 0.05678653 | 0.2471841 | 0.5147226 | 0.3493054
Exp10S06 | 12.05 | 3.543151 | 0 | 0.26155 | 0.38005 | 50.275 | 2.3132 | 1.5118 | 0.00611126 | 0.07931045 | 0.4169832 | 0.4259187 | 0.2828089
Exp11S02 | 0 | 2.278703 | 0 | 0.25325 | 0.23985 | 65.145 | 2.0378 | 1.6282 | 0.00481534 | 0.02248839 | 0.04974937 | 0.5794252 | 0.4091961
Exp11S03 | 2.316667 | 2.377542 | 0 | 0.27245 | 0.3259 | 63.685 | 3.94865 | 2.8366 | 0.002801339 | 0.02068792 | 0.06538348 | 0.7617476 | 0.4776769
Exp11S04 | 4.433333 | 2.425472 | 0 | 0.2797 | 0.37535 | 64.265 | 3.53945 | 2.33735 | 0.004172529 | 0.02130557 | 0.23297 | 0.6038732 | 0.3705417
Exp11S05 | 6.816667 | 2.432251 | 0 | 0.2864 | 0.4243 | 65.06 | 3.3477 | 2.1875 | 0.004543127 | 0.02651811 | 0.2154066 | 0.5469404 | 0.2962414
Exp11S06 | 8.65 | 2.453988 | 0 | 0.29255 | 0.43645 | 65.295 | 3.31025 | 2.20185 | 0.007207461 | 0.01811208 | 0.2224298 | 0.512014 | 0.3118308
Exp11S07 | 10.75 | 2.378121 | 0 | 0.29935 | 0.46955 | 65.465 | 3.3042 | 2.2104 | 0.00556125 | 0.01974962 | 0.2286373 | 0.2960112 | 0.1777035
Exp11S08 | 12.91667 | 2.444601 | 0 | 0.29945 | 0.4824 | 65.46 | 3.44575 | 2.2687 | 0.007003392 | 0.02305949 | 0.1959592 | 0.4035735 | 0.2307956
Exp11S09 | 15.08333 | 2.466776 | 0 | 0.2898 | 0.4788 | 65.805 | 4.2597 | 2.7204 | 0.002357965 | 0.01317042 | 0.2246664 | 0.3674399 | 0.2233818
Exp12S01 | 0 | 2.47629 | 0.09603154 | 0.2532 | 0.2971 | 61.675 | 11.9235 | 7.95225 | 0.00150333 | 0.0138416 | 0.1867485 | 1.005943 | 0.7125396
Exp12S02 | 2.016667 | 3.638825 | 0.1298947 | 0.2432 | 0.29995 | 59.775 | 4.1463 | 2.9042 | 0.007420243 | 0.021252 | 0.1299038 | 0.5965526 | 0.340595
Exp12S03 | 3.333333 | 4.285705 | 0.1121308 | 0.2813 | 0.43045 | 59.775 | 5.75625 | 3.88155 | 0.00130767 | 0.009594139 | 0.3374537 | 0.3030129 | 0.1895005
Exp12S04 | 4.383333 | 4.159468 | 0.03338344 | 0.2871 | 0.42445 | 64.47 | 6.02025 | 4.09515 | 0.002826659 | 0.01900388 | 0.889438 | 0.6657068 | 0.4376477
Exp13S01 | 0 | 2.546176 | 0 | 0.2383 | 0.2968 | 48.9 | 12.33115 | 8.41445 | 0.001791647 | 0.01788743 | 0.3391165 | 0.4366816 | 0.3337489
Exp13S02 | 3.066667 | 2.897301 | 0 | 0.2268 | 0.36565 | 47.8 | 2.36705 | 1.4276 | 0.004802083 | 0.04007902 | 0.324037 | 0.5519031 | 0.3430833
Exp13S03 | 4.866667 | 3.35019 | 0 | 0.2483 | 0.3902 | 46.79 | 3.41375 | 2.27405 | 0.002027313 | 0.02371202 | 0.08888194 | 0.4069082 | 0.3163603
Exp13S04 | 6.783333 | 3.524616 | 0 | 0.2567 | 0.4163 | 46.58 | 4.4088 | 2.92505 | 0.00291719 | 0.01638322 | 0.07483315 | 0.4421444 | 0.3041717
Exp13S05 | 8.766667 | 3.704398 | 0 | 0.2627 | 0.41925 | 46.78 | 4.7326 | 3.1785 | 0.001819341 | 0.009120718 | 0.07483315 | 0.2796018 | 0.1796211
Exp13S06 | 10.71667 | 3.829203 | 0 | 0.2664 | 0.42325 | 46.64 | 4.54845 | 3.0734 | 0.002310844 | 0.01126444 | 0.08602325 | 0.5268551 | 0.3443099
Exp13S07 | 11.96667 | 3.766973 | 0 | 0.26715 | 0.41735 | 47.64 | 4.5109 | 3.06395 | 0.002174281 | 0.006373971 | 0.07348469 | 0.2262129 | 0.1434383
Exp13S08 | 13.11667 | 3.836441 | 0 | 0.26855 | 0.41545 | 47.285 | 4.3518 | 2.9519 | 0.001802082 | 0.006576283 | 0.06538348 | 0.2556428 | 0.1615196
Exp14S01 | 0 | 2.298605 | 0.01284139 | 0.33045 | 0.4112 | 68.46 | 4.0596 | 2.7104 | 0.01525279 | 0.02807597 | 0.07348469 | 0.9433564 | 0.6042028
Exp14S02 | 1.683333 | 3.441661 | 0.1212848 | 0.31505 | 0.46025 | 68.38 | 5.6602 | 3.554 | 0.00243875 | 0.01899177 | 0.06 | 0.4131105 | 0.2672308
Exp14S03 | 3.666667 | 3.971577 | 0.1462329 | 0.31785 | 0.47195 | 68.67 | 5.21495 | 3.31825 | 0.005597097 | 0.02820545 | 0.2389561 | 1.038504 | 0.668073
Exp14S04 | 5.65 | 3.947791 | 0.0352927 | 0.3272 | 0.48515 | 70.895 | 3.9106 | 2.49755 | 0.002204541 | 0.02185469 | 0.7235157 | 0.129345 | 0.0866386
Exp15S01 | 0 | 2.60234 | 0.04020631 | 0.2466 | 0.34005 | 64.795 | 13.5266 | 9.36985 | 0.001240967 | 0.008783365 | 0.6484404 | 0.06272352 | 0.0803463
Exp15S02 | 1.933333 | 3.456202 | 0.008601202 | 0.24625 | 0.3693 | 60.54 | 3.0865 | 2.1104 | 0.009433319 | 0.03369436 | 0.1157584 | 0.6254491 | 0.3796581
Exp15S03 | 2.966667 | 3.787393 | 0.01812379 | 0.26595 | 0.4271 | 61.23 | 3.2802 | 2.1201 | 0.006152032 | 0.01781264 | 0.2027313 | 0.6101644 | 0.4188833
Exp15S04 | 4.233333 | 4.002536 | 0.004092772 | 0.2842 | 0.42865 | 61.92 | 4.90885 | 3.4682 | 0.003310589 | 0.009231874 | 0.1536229 | 0.3570985 | 0.2247393
Exp15S05 | 5.1 | 4.223975 | 0.03364588 | 0.2848 | 0.40135 | 62.18 | 6.5189 | 4.558 | 0.001886796 | 0.005121279 | 0.04 | 0.3495118 | 0.2272384
Exp15S06 | 6.716667 | 4.515323 | 0.004340748 | 0.28965 | 0.39875 | 62.465 | 6.30285 | 4.4506 | 0.001061838 | 0.003519588 | 0.05722762 | 0.4073973 | 0.2567011
Exp16S01 | 0 | 2.337903 | 0.04513386 | 0.2506 | 0.0319 | 58.585 | 3.9004 | 2.39225 | 0.003277194 | 0.02089952 | 0.2308138 | 0.3475282 | 0.2177698
Exp16S02 | 3.55 | 3.267378 | 0.0448951 | 0.2673 | 0.32675 | 54.405 | 3.8819 | 2.62945 | 0.004786439 | 0.04041148 | 0.1716828 | 0.6041074 | 0.3669134
Exp16S03 | 5 | 3.646017 | 0.0129828 | 0.28175 | 0.3805 | 55.59 | 4.2071 | 2.60575 | 0.001867485 | 0.02367383 | 0.03 | 0.3093239 | 0.1761675
Exp16S04 | 6.033333 | 3.76766 | 0.06324009 | 0.28405 | 0.37245 | 55.015 | 5.0117 | 3.10395 | 0.002036541 | 0.01060884 | 0.1351851 | 0.390341 | 0.2320171
Exp16S05 | 7.016667 | 3.965487 | 0.0559866 | 0.28605 | 0.36315 | 55.61 | 5.3218 | 3.36315 | 0.003412843 | 0.008344309 | 0.1786057 | 0.6586763 | 0.4200665
Exp17S01 | 0 | 2.705218 | 0.008184797 | 0.2233 | 0.22035 | 38.035 | 8.38775 | 5.3181 | 0.001144552 | 0.004475209 | 0.04769696 | 0.1304553 | 0.08965093
Exp17S02 | 4.416667 | 3.302431 | 0.02262194 | 0.23545 | 0.37005 | 33.885 | 4.67975 | 2.9525 | 0.005545043 | 0.02948131 | 0.3771936 | 0.80743 | 0.4353404
Exp17S03 | 6.4 | 3.875157 | 0.0201916 | 0.24365 | 0.41855 | 32.315 | 4.72145 | 2.83515 | 0.002219797 | 0.01477997 | 0.1620957 | 0.2486812 | 0.1623657
Exp17S04 | 7.633333 | 4.181819 | 0.0004288593 | 0.25085 | 0.45315 | 31.33 | 5.092 | 3.17295 | 0.001235921 | 0.01375963 | 0.04582576 | 0.3440783 | 0.2482993
Exp17S05 | 8.75 | 4.507704 | 0.0315605 | 0.2487 | 0.44265 | 30.69 | 5.51545 | 3.58755 | 0.0005567764 | 0.006247199 | 0.09433981 | 0.1014793 | 0.05373311
Exp17S06 | 10.68333 | 4.896074 | 0.03026989 | 0.26245 | 0.52595 | 29.33 | 2.81445 | 1.81355 | 0.001657558 | 0.02612752 | 0.11 | 0.01236315 | 0.04016774
Exp18S01 | 0 | 0.8395724 | 0.03086922 | 0.36505 | 0.31885 | 89.5 | 2.75925 | 1.95525 | 0.02437104 | 0.05361182 | 0.2144761 | 0.7803339 | 0.4746664
Exp18S02 | 2.933333 | 1.081381 | 0.02422303 | 0.33565 | 0.4053 | 89.565 | 2.7667 | 1.9105 | 0.01456116 | 0.02823137 | 0.1620957 | 0.3804729 | 0.2146296
Exp18S03 | 4.633333 | 1.040891 | 0.02546007 | 0.34295 | 0.28165 | 89.315 | 1.8662 | 1.45125 | 0.02012579 | 0.03074455 | 0.3150794 | 0.291861 | 0.1855284
Exp18S04 | 6.8 | 1.141169 | 0.03258483 | 0.3539 | 0.277 | 90.545 | 1.4746 | 1.22985 | 0.02113504 | 0.02216529 | 0.4092371 | 0.2825708 | 0.1585479
Exp18S05 | 9.9 | 1.160713 | 0.01751788 | 0.3745 | 0.30175 | 92.34 | 1.51305 | 1.333 | 0.01370949 | 0.02570579 | 0.1655295 | 0.2587954 | 0.1893996
Exp19S01 | 0 | 2.737633 | 0.02792963 | 0.2102 | 0.2762 | 37.115 | 12.37485 | 8.34275 | 0.0006 | 0.001939072 | 0.0726292 | 0.05660148 | 0.05546159
Exp19S02 | 4.116667 | 3.849924 | 0.1132688 | 0.2337 | 0.44595 | 35.205 | 3.25165 | 2.0949 | 0.004208325 | 0.04511593 | 0.1071214 | 0.7070337 | 0.4449621
Exp19S03 | 5.2 | 4.145194 | 0.005965432 | 0.2436 | 0.43565 | 35.12 | 4.43275 | 2.92575 | 0.002267157 | 0.02383752 | 0.04 | 0.3571781 | 0.2551439
Exp19S04 | 6.366667 | 4.565303 | 0.0223975 | 0.24845 | 0.41335 | 35.085 | 4.9173 | 3.2618 | 0.001716828 | 0.01226896 | 0.1013657 | 0.224838 | 0.136795
Exp19S05 | 7.55 | 4.721848 | 0.003656067 | 0.24995 | 0.38145 | 35.045 | 4.86885 | 3.2624 | 0.001986832 | 0.0134591 | 0.04974937 | 0.2228011 | 0.1489434
Exp19S06 | 8.666667 | 4.828206 | 0.03380417 | 0.2534 | 0.3819 | 34.925 | 5.04975 | 3.39165 | 0.001959592 | 0.01025134 | 0.04330127 | 0.2956589 | 0.1924659
Exp20S01 | 0 | 1.422094 | 0.06827702 | 0.2643 | 0.3266 | 76.875 | 4.2556 | 2.8545 | 0.005264029 | 0.03589067 | 0.314444 | 1.114354 | 0.6616515
Exp20S02 | 2.6 | 1.43459 | 0.03174434 | 0.25955 | 0.3025 | 74.04 | 4.9673 | 3.2277 | 0.003980892 | 0.02245106 | 0.2332381 | 0.7348357 | 0.4260745
Exp20S03 | 4.316667 | 1.71322 | 0.03841884 | 0.2662 | 0.3095 | 74.57 | 5.43635 | 3.5365 | 0.005025933 | 0.01922368 | 0.2282542 | 1.112551 | 0.6822944
Exp20S04 | 6.3 | 1.799946 | 0.01282935 | 0.273 | 0.32975 | 77.105 | 5.2716 | 3.4022 | 0.003754997 | 0.01305709 | 0.5652212 | 0.70118 | 0.4306802
Exp20S05 | 8.466667 | 1.886886 | 0.02443606 | 0.27225 | 0.34965 | 78.265 | 4.36275 | 2.8719 | 0.004856696 | 0.02088367 | 0.2351064 | 0.5402332 | 0.35976
Exp21S01 | 0 | 1.951882 | 0.05844747 | 0.28575 | 0.2002 | 58.915 | 4.07535 | 2.7506 | 0.003575961 | 0.02401791 | 0.7397804 | 1.020906 | 0.5689226
Exp21S02 | 2.316667 | 2.60808 | 0.1097233 | 0.2946 | 0.4512 | 77.715 | 1.63925 | 1.12985 | 0.009254188 | 0.03627065 | 0.1061838 | 0.6427268 | 0.340377
Exp21S03 | 3.483333 | 3.09933 | 0.04680312 | 0.3009 | 0.40255 | 77.965 | 3.17525 | 2.1417 | 0.005393515 | 0.03498496 | 0.4486368 | 0.779318 | 0.5351121
Exp21S04 | 4.733333 | 3.19442 | 0.01386826 | 0.3446 | 0.4283 | 78.835 | 2.86385 | 2.06545 | 0.01321514 | 0.03405892 | 0.425764 | 0.6344813 | 0.3766553
Exp22S01 | 0 | 2.60234 | 0.04020631 | 0.2419 | 0.3221 | 41.99 | 12.6251 | 8.52505 | 0.0009949874 | 0.008825531 | 0.05385165 | 0.1458015 | 0.1191816
Exp22S02 | 3.483333 | 3.456202 | 0.008601202 | 0.2489 | 0.36155 | 45.965 | 5.18285 | 3.40065 | 0.005048762 | 0.0235552 | 0.1275735 | 0.6297663 | 0.3992382
Exp22S03 | 4.483333 | 3.787393 | 0.01812379 | 0.26445 | 0.41525 | 46.78 | 4.72785 | 3.07315 | 0.002597595 | 0.02556731 | 0.04 | 0.3093767 | 0.2054683
Exp22S04 | 5.7 | 4.002536 | 0.004092772 | 0.2726 | 0.39815 | 45.87 | 5.08685 | 3.35165 | 0.001356466 | 0.01576793 | 0.1187434 | 0.1719056 | 0.1098655
Exp22S05 | 6.666667 | 4.223975 | 0.03364588 | 0.2761 | 0.4067 | 46.065 | 4.766 | 3.16515 | 0.001374773 | 0.0156528 | 0.04769696 | 0.2417122 | 0.1585305
Exp22S06 | 7.883333 | 4.466409 | 0.04457336 | 0.27865 | 0.40505 | 45.665 | 5.00485 | 3.328 | 0.00119478 | 0.01812312 | 0.04769696 | 0.2678323 | 0.16873
Exp23S01 | 0 | 2.477326 | 0.01974811 | 0.2237 | 0.1136 | 55.64 | 2.25145 | 1.753 | 0.002238303 | 0.01149087 | 0.04898979 | 0.2898218 | 0.1907498
Exp23S02 | 2.6 | 3.334663 | 0.02217502 | 0.25025 | 0.37945 | 49.02 | 3.43305 | 2.29545 | 0.004403124 | 0.02778934 | 0.09273618 | 0.3410083 | 0.2512691
Exp23S03 | 3.95 | 3.745813 | 0.05516156 | 0.2592 | 0.385 | 47.32 | 4.81495 | 3.16525 | 0.00128841 | 0.01129159 | 0.04 | 0.1620251 | 0.1050161
Exp23S04 | 5.283333 | 4.082334 | 0.03592459 | 0.2649 | 0.3865 | 46.96 | 4.28915 | 2.88025 | 0.003064311 | 0.008674676 | 0.1067708 | 0.2718338 | 0.1624721
Exp23S05 | 6.616667 | 4.31783 | 0.0105863 | 0.2678 | 0.3677 | 45.79 | 3.59715 | 2.46385 | 0.003893584 | 0.01330451 | 0.1135782 | 0.886056 | 0.576632
Exp24S01 | 0 | 2.08148 | 0.03534511 | 0.25335 | 0.20045 | 62.67 | 5.01615 | 3.08545 | 0.0009096703 | 0.00689547 | 0.07141428 | 0.2414687 | 0.1587276
Exp24S02 | 2.85 | 2.466728 | 0.01651286 | 0.26855 | 0.52525 | 62.05 | 3.06315 | 1.84375 | 0.003943032 | 0.06317585 | 0.1072381 | 0.6488972 | 0.4214185
Exp24S03 | 4.116667 | 2.684136 | 0.006269963 | 0.28015 | 0.50915 | 61.69 | 3.4994 | 2.16305 | 0.004015906 | 0.03704089 | 0.08306624 | 0.6969079 | 0.38576
Exp24S04 | 5.35 | 2.842316 | 0.01673921 | 0.29215 | 0.4905 | 62.605 | 3.90285 | 2.4211 | 0.002987892 | 0.02172441 | 0.24995 | 0.367397 | 0.2514205
Exp24S05 | 6.666667 | 2.951012 | 0.01097302 | 0.296 | 0.48335 | 62.58 | 4.183 | 2.5659 | 0.004086563 | 0.02259486 | 0.2181742 | 0.368966 | 0.2148564
Exp24S06 | 7.933333 | 2.969755 | 0.008186119 | 0.29805 | 0.47095 | 63.2 | 4.15445 | 2.5323 | 0.002479415 | 0.01168107 | 0.2024846 | 0.2595414 | 0.1525245
Exp25S01 | 0 | 1.849817 | 0.05448473 | 0.25955 | 0.29585 | 64.06 | 4.3667 | 2.71855 | 0.003263051 | 0.01224449 | 0.07348469 | 1.676718 | 1.074062
Exp25S02 | 2.7 | 2.374869 | 0.04673103 | 0.26855 | 0.42135 | 60.245 | 3.53025 | 2.2633 | 0.003943032 | 0.03786195 | 0.3955692 | 0.5986334 | 0.3894994
Exp25S03 | 3.783333 | 2.781111 | 0.006885422 | 0.2782 | 0.4341 | 59.16 | 4.1411 | 2.5687 | 0.002675818 | 0.02063468 | 0.1854724 | 0.3349418 | 0.2129066
Exp25S04 | 5.033333 | 2.932826 | 0.02030085 | 0.2813 | 0.4181 | 59.04 | 5.35845 | 3.328 | 0.001452584 | 0.01139693 | 0.0663325 | 0.5123431 | 0.3352319
Exp25S05 | 6.3 | 3.137054 | 0.002929051 | 0.289 | 0.459 | 59.275 | 3.39285 | 2.126 | 0.002144761 | 0.02699444 | 0.1444818 | 0.4770306 | 0.3053848
Exp26S01 | 0 | 2.738636 | 0.01937123 | 0.2432 | 0.2371 | 50.52 | 11.06005 | 7.2409 | 0.0008124038 | 0.007006426 | 0.1630951 | 0.436516 | 0.3147823
Exp26S02 | 2.633333 | 2.969697 | 0.04187816 | 0.2428 | 0.46615 | 48.06 | 3.05275 | 1.85665 | 0.00256125 | 0.0447116 | 0.2310844 | 0.4053464 | 0.2604103
Exp26S03 | 3.966667 | 3.371026 | 0.07988684 | 0.2611 | 0.45055 | 46.855 | 3.38055 | 2.10095 | 0.002406242 | 0.03969443 | 0.1395529 | 0.3301376 | 0.2272013
Exp26S04 | 5.316667 | 3.730153 | 0.07113018 | 0.2669 | 0.41595 | 46.5 | 3.92485 | 2.4453 | 0.001813836 | 0.01878956 | 0.07745967 | 0.3017365 | 0.1799653
Exp26S05 | 6.6 | 3.876357 | 0.03826829 | 0.26745 | 0.3875 | 46.325 | 4.30505 | 2.7067 | 0.002459167 | 0.009494735 | 0.04330127 | 0.2319867 | 0.1497799
Exp27S01 | 0 | 2.400194 | 0.05263612 | 0.2367 | 0.2666 | 50.855 | 10.613 | 6.85415 | 0.0004582576 | 0.005842944 | 0.1071214 | 0.4855111 | 0.3407806
Exp27S02 | 2.633333 | 3.213535 | 0.01197372 | 0.23675 | 0.5094 | 48.405 | 3.04105 | 1.90695 | 0.002997916 | 0.03295057 | 0.09733961 | 0.3445081 | 0.2226033
Exp27S04 | 5.316667 | 4.211143 | 0.008968535 | 0.268 | 0.3868 | 44.905 | 4.1591 | 2.7059 | 0.002569047 | 0.01482768 | 0.02179449 | 0.304976 | 0.1972113
Exp27S05 | 6.816667 | 4.486739 | 0.0132092 | 0.2611 | 0.3644 | 44.875 | 2.8828 | 1.91995 | 0.005965735 | 0.02495676 | 0.2947457 | 0.3296475 | 0.1833648
Exp28S01 | 0 | 1.982102 | 0.001711703 | 0.27565 | 0.17805 | 69.615 | 3.9705 | 2.47185 | 0.003758657 | 0.02386729 | 0.1492481 | 0.7874985 | 0.4984119
Exp28S02 | 2.266667 | 2.464036 | 0.05473614 | 0.2864 | 0.477 | 66.385 | 3.2372 | 2.00695 | 0.01174904 | 0.05677588 | 0.0963068 | 0.6415664 | 0.4074593
Exp28S03 | 3.666667 | 3.031067 | 0.06191188 | 0.31455 | 0.49795 | 65.575 | 2.7994 | 1.8112 | 0.007067355 | 0.03574699 | 0.1336974 | 0.3549906 | 0.2382202
Exp28S04 | 5.116667 | 3.815809 | 0.0577013 | 0.32755 | 0.44605 | 66.055 | 3.7965 | 2.43865 | 0.01135991 | 0.02373705 | 0.1687454 | 0.5549918 | 0.3618752
Exp28S05 | 6.366667 | 4.065461 | 0.02102949 | 0.3319 | 0.45425 | 66.02 | 4.4776 | 2.8206 | 0.01055888 | 0.01433832 | 0.2227106 | 0.8202016 | 0.4666839
Exp28S06 | 7.633333 | 4.041206 | 0.03805895 | 0.3284 | 0.4659 | 66 | 5.12295 | 3.17375 | 0.005053712 | 0.01352738 | 0 | 0.4189282 | 0.2525581
Exp29S01 | 0 | 1.961387 | 0.02699721 | 0.27155 | 0.3214 | 69.57 | 4.658 | 2.8093 | 0.007716703 | 0.02339744 | 0.0781025 | 1.360992 | 0.8518668
Exp29S02 | 2.55 | 2.644087 | 0.005616112 | 0.2935 | 0.4647 | 64.5 | 3.57095 | 2.2774 | 0.00761249 | 0.02609425 | 0 | 0.6080547 | 0.3190698
Exp29S03 | 3.883333 | 2.88762 | 0.02967634 | 0.30455 | 0.47065 | 64.66 | 3.8289 | 2.44405 | 0.007794068 | 0.02030585 | 0.0663325 | 0.5895887 | 0.3575552
Exp29S04 | 5.233333 | 3.202619 | 0.04706814 | 0.29805 | 0.4709 | 63.41 | 4.65325 | 2.8527 | 0.002085066 | 0.01534242 | 0.1813836 | 0.2537063 | 0.1616602
Exp29S05 | 6.533333 | 3.246494 | 0.1224059 | 0.2995 | 0.47175 | 63.385 | 4.59375 | 2.8305 | 0.001072381 | 0.01574444 | 0.1235921 | 0.2396391 | 0.1573822

## CFB data
Values averaged over 1 minute
Sample Nr | Moisture content [w%] | Moisture content STD [w%] | Temperature [ °C] | Moisture signal 2.3 [GHz] | Moisture signal 2.3 STD [signal] | Moisture signal 5.6 [GHz] | Moisture signal 5.6 STD [signal] | Density signal 2.3 [GHz] | Density signal 2.3 STD [signal] | Density signal 5.6 [GHz] | Density signal 5.6 STD [signal]
1 | 2.992408 | 0.008908375 | 25 | 0.202604 | 0.001641814 | 0.4312953 | 0.0144257 | 15.174 | 0.5619707 | 10.69252 | 0.4466417
2 | 0.4656866 | 0.008843694 | 25 | 0.1748202 | 0.001291532 | 0.3926891 | 0.005141153 | 15.22791 | 0.09147423 | 11.09794 | 0.0570551
3 | 4.419363 | 0.07612212 | 25 | 0.2208333 | 0.001549985 | 0.5022016 | 0.05547964 | 15.71254 | 0.247865 | 10.80344 | 0.4312639
4 | 5.215842 | 0.01855538 | 25 | 0.2376746 | 0.00146834 | 0.4400556 | 0.01084765 | 16.05524 | 0.04205768 | 11.02903 | 0.05343323
5 | 8.796995 | 0.1398711 | 25 | 0.3008352 | 0.001891619 | 0.6444444 | 0.03251516 | 18.24497 | 0.3823692 | 12.21124 | 0.4971234
6 | 9.890172 | 0.8516344 | 25 | 0.3034051 | 0.001196151 | 0.6164562 | 0.0379828 | 18.05966 | 0.2511655 | 11.59618 | 0.3515574
7 | 0.122419 | 0.103335 | 40 | 0.2061222 | 0.001590442 | 0.4168389 | 0.01097328 | 14.94803 | 0.1203041 | 10.88362 | 0.03922928
8 | 4.147863 | 0.03183602 | 40 | 0.2518131 | 0.0007928517 | 0.6062477 | 0.0009712547 | 15.61214 | 0.486055 | 10.71776 | 0.1681171
9 | 5.128715 | 0.04198746 | 40 | 0.2706737 | 0.001137329 | 0.5921105 | 0.0011623 | 16.50959 | 0.425766 | 11.64887 | 0.3802296
10 | 1.898138 | 0.05877011 | 40 | 0.225375 | 0.00106609 | 0.6287663 | 0.0292243 | 14.92576 | 0.8345635 | 10.06097 | 0.3915476
11 | 7.872321 | 0.07779547 | 40 | 0.318019 | 0.001486325 | 0.6226048 | 0.007276248 | 17.41278 | 0.1230031 | 11.8966 | 0.1127338
12 | 7.594273 | 0.5206963 | 40 | 0.3285049 | 0.005385839 | 0.6278786 | 0.009200033 | 17.31417 | 0.6286615 | 11.00153 | 0.338291
13 | 3.446979 | 0.01241676 | 60 | 0.2869888 | 0.003265394 | 0.6156404 | 0.004265743 | 16.49846 | 0.4809428 | 11.68025 | 0.3441602
14 | 0.4819893 | 0.009991446 | 60 | 0.2432131 | 0.0006302421 | 0.5018197 | 0.005133757 | 14.48361 | 0.06076532 | 10.56056 | 0.03679682
15 | 2.987414 | 0.04370716 | 60 | 0.2797322 | 0.003691579 | 0.6131694 | 0.0149841 | 16.57502 | 0.5757122 | 11.62566 | 0.1604276
16 | 3.42665 | 0.0423601 | 60 | 0.2850746 | 0.004506425 | 0.5926816 | 0.03871323 | 16.44176 | 0.4048444 | 11.55877 | 0.1133769
17 | 1.556154 | 0.05211192 | 60 | 0.2635079 | 0.0009629048 | 0.5461058 | 0.008477759 | 16.17453 | 0.04018061 | 10.89998 | 0.08346713
18 | 4.60277 | 0.01006516 | 60 | 0.2989534 | 0.003217971 | 0.5684456 | 0.00222757 | 16.15919 | 0.2513579 | 10.56925 | 0.2087938
19 | 4.36129 | 0.03027682 | 60 | 0.2933892 | 0.001926339 | 0.6244671 | 0.006016728 | 16.49356 | 0.07918095 | 11.40127 | 0.04502367
20 | 1.426909 | 0.01167817 | 75 | 0.2902295 | 0.003785477 | 0.5905902 | 0.05512084 | 16.53904 | 0.05114913 | 11.50614 | 0.254781
21 | 0.1447325 | 0.01373219 | 75 | 0.2674108 | 0.007871529 | 0.4829135 | 0.005860826 | 15.88971 | 0.2583922 | 11.35521 | 0.03151801
22 | 0.9842628 | 0.0510313 | 75 | 0.2880984 | 0.001228597 | 0.533082 | 0.01287174 | 15.42165 | 0.4805696 | 11.01003 | 0.3743209
23 | 0.9043883 | 0.006572646 | 75 | 0.2826906 | 0.001491549 | 0.5042928 | 0.02713049 | 15.96098 | 0.5677616 | 11.31723 | 0.3910375
24 | 0.7481916 | 0.02167369 | 75 | 0.2835792 | 0.001399846 | 0.5907213 | 0.02057623 | 15.97809 | 0.8451723 | 10.51997 | 0.7213776
25 | 1.216427 | 0.1089795 | 75 | 0.2760109 | 0.00141801 | 0.4885 | 0.00128959 | 15.36122 | 0.02872653 | 10.61624 | 0.07611176
26 | 1.268049 | 0.06996587 | 75 | 0.2821333 | 0.00420238 | 0.5646556 | 0.001419398 | 15.01009 | 1.338322 | 10.79784 | 0.9342081