## Coversheet
Experimental results from multiaxial buckling tests on cylindrical CFRP shells with R/t-ratio of 147
Version 1.0 - Status as of 10.05.2025
Stefan Panek1,a; Tobias S. Hartwich1; Dieter Krause1
1Institute of Product Developement and Mechanical Engineering Design, Hamburg University of Technology (TUHH), Hamburg, Germany
aCorresponding author, e-mail: stefan.panek@tuhh.de ¦ ORCID: 0000-0001-7498-2949
1. Test specimen specification
The cylindrical CFRP shells considered herein were manufactured at the Institute of Composite Structures and Adaptive Systems of the German Aerospace Center (DLR) in Braunschweig. In Table 1 below, the nominal specifications of these shells are summarised. The geometric imperfections of all shells were measured using an ATOS system by GOM. A detailed description of the manufacturing process and the measured geometric specifications is given in [1], available as an open access publication. Furthermore, the measured geometric imperfections of all shells were stored in the well established form of Fourier coefficients and are available in an open access publication as well [2]. All shells have previously undergone buckling tests in pure axial compression with no notable damage or degradation detected in visual inspection and analysis of stiffness and buckling load. An extensive description of the previous test campaign can also be found in [1].
Table 1: Nominal specification of tested CFRP shells
| Batch 1: Z2L1, Z3L1 |  | Batch 2: Z1L2, Z3L2
Inside Radius [mm] | 114 |  | 114
Total Length [mm] | 255 |  | 255
Free Length [mm] | 215 |  | 215
Wall Thickness [mm] | 0.78 |  | 0.78
Fibre/Matrix system | 1/4'' Prepreg Slit-tape, AS7/8552
Nominal Lay-up | [90,-30,30,-30,30,90]
Manufacturing process | semi-automatic, layer-by-layer
2. Test setup and procedure
The buckling test campaigns were carried out on the servo-hydraulic Hexapod test rig at the University of Technology Hamburg (TUHH), following the guidelines postulated in [3]. The shells were mounted in the test rig with fully clamped boundary conditions at both edges and all loads were introduced in a displacement controlled manner. Axial compression force was applied by lowering the test platform at a constant rate of 0.045 mm/s, whereas bending and torsion were realised by rotation of the test platform about the mid-point of the shells at 0.01 °/s. All occurring loads were measured with a 6-DoF-load cell. An overview of the test setup is given in Figure 1. The buckling loads are determined as the acting forces and moments at the instant of maximum membrane shell stresses which are derived from the raw test data using the equations given in EN-1993-1-6 [4] for the calculation of shell stress components. The magnitude and acting direction of bending moments and lateral forces at buckling are calculated based on the loads recorded in X- and Y-direction of the test rig coordinate system. Three optical displacement sensors were set up during the tests to measure the local displacement of the upper shell edge, thus allowing to determine the magnitude and direction of any inclination of the upper shell edge. This way, systematic errors in the resulting tilt due to the stiffness of the different components of the test setup can be ruled out. A detailed description of the test setup, the procedure, and analyses of the results can be found in the open access publication [5].
Figure 1: Test setup on the Hexapod test rig at TUHH
3. Structure of provided data
The results of all buckling tests carried out with each shell are provided in the correspondingly labelled spreadsheets following this one. Each sheet contains a table listing the individual test specifications and results. The column labels and used abbreviations are explained in Table 2. As six repeated tests were carried out at each test point, the mean and standard deviation of all numerical values are also given for each test point. Even though it is well known that the acting direction of loading imperfections, e.g., lateral forces or unintentional tilting, is generally not normally distributed, a standard deviation is calculated for these data for the sake of completeness.
Table 2: Column entries of data sheets
Column label | Explanation
Test Point | The designated number of the respective load ratio in the chronological testing sequence, see also [4].
Test No. | The repetition number regarding the corresponding test point in chronological order.
Pre-Load | The applied pre-load types and levels during the test in order to achieve a certain load ratio. The following abbreviation and labelling is used:
| C(Load) : | Axial compression force, with Load given in kN.
| B(Dir,Load) : | Bending moment about the axis defined by Dir, with Load given in kNm. Example: B(X,-1.0) corresponds to negative Bending by 1 kNm about the X-axis.
| T(Load) : | Torsional moment about the cylinder axis, with Load given in kNm.
Buckling inducing Load | The load types that were applied in a displacemant controlled manner after pre-loading to cause buckling. Generally the abbreviations and labelling follow the scheme defined above. Instead of numerical values for the Load in bending and torsion, it is only specified whether the load was applied in positive or negative direction with respect to the test rig coordinate system.
PB [Nm] | Magnitude of bending moment at buckling, given in Nm.
φMB [°] | Acting direction of bending moment PB with respect to the X-axis of the test rig. This does not designate the axis about which bending occurs. Example: φMB = 180° indicates negative bending about the Y-axis.
PT [Nm] | Acting torsional moment at buckling, given in Nm.
PC [kN] | Acting axial compression load at buckling, given in kN.
FLat [kN] | Magnitude of lateral force measured at buckling, given in kN.
φLat [°] | Acting direction of measured lateral force FLat with respect to the X-axis of the test rig.
ϴtilt [°] | Magnitude of tilting of the upper shell clamping relative to the lower fixture, calculated from optical displacement sensors.
φtilt [°] | Acting direction of tilting ϴtilt with respect to the X-axis of the test rig. This does not designate the axis about which the tilt occurs. Example: φtilt = 180° indicates negative tilt about the Y-axis.
4. Acknowledgements
This research was funded by the German Research Foundation (DFG) via the project "Experimental investigation and probabilistic analysis of the buckling load of cylindrical shells subjected to multiaxial load cases" (Project No. 463883313). The Hexapod test rig was also funded by the DFG.
References
[1] Hartwich, T. S., Panek, S., Wilckens, D., Bock, M., Krause, D.: The influence of the manufacturing process and test boundary conditions on the buckling load of thin-walled cylindrical CFRP shells, Composite Structures, 2023. https://doi.org/10.1016/j.compstruct.2023.116674
[2] Hartwich, T. S.; Panek, S.; Krause, D.: Geometric Imperfection Data of 12 thin-walled cylindrical shells with R/t-Ratio of 147, TORE, 2024. https://doi.org/10.15480/882.9252
[3] Panek, S.; Hartwich, T. S.; Kriegesmann, B.; Krause, D.: Guidelines for Test Conditions and Documentation of Buckling Experiments with Cylindrical CFRP Shells, Proceedings of the 23rd International Conference on Composite Materials (ICCM23), Belfast, Northern Ireland, 2023.
[4] Eurocode 3 - Design of steel structures - Part 1-6: Strength and Stability of Shell Structures, EN 1993-1-6, European Committee for Standardization, Brussels, Belgium, 2007.
[5] Panek, S.; Reuter, N.; Hartwich, T. S.; Kriegesmann, B.; Krause, D.: Experimental and Numerical Study on the Buckling of Cylindrical CFRP Shells under Multiaxial Loading, Composite Structures, [submitted]

## Z2L1
Buckling test results - Z2L1
Test point | Test No. | Pre-Load | Buckling inducing Load | PB [Nm] | φMB [°] | PT [Nm] | PC [kN] | FLat [kN] | φLat [°] | ϴtilt [°] | φtilt [°]
1 | 1 | --- | C | 179 | -23 | 80 | 58.08 | 0.251 | -10 | 0.003 | 202.2
1 | 2 | --- | C | 227 | -38 | 88 | 57.39 | 0.676 | -55 | 0.008 | 248.2
1 | 3 | --- | C | 197 | -31 | 84 | 57.5 | 0.407 | -39 | 0.005 | 252.7
1 | 4 | --- | C | 203 | -37 | 84 | 57.32 | 0.454 | -58 | 0.007 | 243.7
1 | 5 | --- | C | 171 | -21 | 76 | 57.53 | 0.248 | 0 | 0.001 | 296.4
1 | 6 | --- | C | 223 | -34 | 75 | 57.35 | 0.559 | -39 | 0.007 | 255
1 | Mean value |  |  | 200 | -30.66667 | 81.16667 | 57.52833 | 0.4325 | -33.5 | 0.005166667 | 249.7
1 | Standard deviation |  |  | 22.61858 | 7.174027 | 5.076088 | 0.28266 | 0.1693455 | 23.65375 | 0.00271416 | 30.04157
2 | 7 | T(0.2) | C | 250 | -43 | 246 | 56.36 | 0.803 | -62 | 0.002 | 228.8
2 | 8 | T(0.2) | C | 188 | -21 | 255 | 56.83 | 0.361 | 2 | 0.003 | 283.6
2 | 9 | T(0.2) | C | 233 | -39 | 256 | 56.53 | 0.657 | -54 | 0.002 | 242.9
2 | 10 | T(0.2) | C | 234 | -40 | 267 | 56.24 | 0.712 | -57 | 0.002 | 249.3
2 | 11 | T(0.2) | C | 221 | -33 | 264 | 56.43 | 0.559 | -42 | 0.003 | 261.9
2 | 12 | T(0.2) | C | 271 | -48 | 272 | 55.8 | 1.064 | -66 | 0.005 | 279.4
2 | Mean value |  |  | 232.8333 | -37.33333 | 260 | 56.365 | 0.6926667 | -46.5 | 0.002833333 | 257.65
2 | Standard deviation |  |  | 27.93862 | 9.395034 | 9.444575 | 0.3413356 | 0.2364645 | 25.13762 | 0.001169045 | 21.37351
3 | 13 | T(-0.2) | C | 241 | -43 | -137 | 57.11 | 0.776 | -57 | 0.006 | 249.8
3 | 14 | T(-0.2) | C | 242 | -41 | -131 | 57.28 | 0.768 | -51 | 0.008 | 252.9
3 | 15 | T(-0.2) | C | 204 | -33 | -139 | 57.25 | 0.495 | -32 | 0.005 | 296.4
3 | 16 | T(-0.2) | C | 207 | -31 | -178 | 57.31 | 0.526 | -28 | 0.004 | 276
3 | 17 | T(-0.2) | C | 189 | -33 | -152 | 57.27 | 0.396 | -33 | 0.004 | 267.3
3 | 18 | T(-0.2) | C | 226 | -41 | -160 | 57.04 | 0.691 | -53 | 0.008 | 256.2
3 | Mean value |  |  | 218.1667 | -37 | -149.5 | 57.21 | 0.6086667 | -42.33333 | 0.005833333 | 266.4333
3 | Standard deviation |  |  | 21.57236 | 5.215362 | 17.53568 | 0.1086278 | 0.158207 | 12.67544 | 0.001834848 | 17.63413
4 | 19 | T(0.5) | C | 209 | -24 | 522 | 55.3 | 0.495 | -13 | 0.006 | 243.4
4 | 20 | T(0.5) | C | 193 | -26 | 554 | 55.03 | 0.404 | -13 | 0.004 | 273.5
4 | 21 | T(0.5) | C | 195 | -31 | 553 | 54.8 | 0.414 | -37 | 0.007 | 266.9
4 | 22 | T(0.5) | C | 195 | -24 | 556 | 54.96 | 0.452 | -12 | 0.004 | 271.7
4 | 23 | T(0.5) | C | 197 | -30 | 568 | 54.74 | 0.432 | -28 | 0.007 | 270.8
4 | 24 | T(0.5) | C | 190 | -30 | 531 | 54.93 | 0.358 | -29 | 0.008 | 264.9
4 | Mean value |  |  | 196.5 | -27.5 | 547.3333 | 54.96 | 0.4258333 | -22 | 0.006 | 265.2
4 | Standard deviation |  |  | 6.565059 | 3.209361 | 17.24722 | 0.1976866 | 0.04631378 | 10.69579 | 0.00167332 | 11.14199
5 | 25 | T(-0.5) | C | 196 | -37 | -465 | 57.38 | 0.467 | -45 | 0.006 | 235.9
5 | 26 | T(-0.5) | C | 235 | -45 | -470 | 57.29 | 0.785 | -58 | 0.007 | 241
5 | 27 | T(-0.5) | C | 202 | -36 | -461 | 57.38 | 0.517 | -40 | 0.005 | 239.2
5 | 28 | T(-0.5) | C | 183 | -19 | -431 | 57.39 | 0.494 | 13 | 0.002 | 144.3
5 | 29 | T(-0.5) | C | 225 | -44 | -450 | 57.27 | 0.699 | -60 | 0.007 | 233.2
5 | 30 | T(-0.5) | C | 180 | -29 | -427 | 57.41 | 0.402 | -14 | 0.005 | 237.7
5 | Mean value |  |  | 203.5 | -35 | -450.6667 | 57.35333 | 0.5606667 | -34 | 0.005333333 | 221.8833
5 | Standard deviation |  |  | 22.29574 | 9.777525 | 18.07392 | 0.05819507 | 0.148163 | 28.34784 | 0.001861899 | 38.10299
6 | 31 | T(1.0) | C | 202 | -32 | 1040 | 52.48 | 0.496 | -31 | 0.006 | -123.6
6 | 32 | T(1.0) | C | 172 | -11 | 1014 | 52.96 | 0.473 | 28 | 0.002 | 46.9
6 | 33 | T(1.0) | C | 180 | -16 | 1005 | 52.84 | 0.42 | 16 | 0.003 | -67.3
6 | 34 | T(1.0) | C | 183 | -22 | 1046 | 52.44 | 0.41 | 1 | 0.004 | -80.3
6 | 35 | T(1.0) | C | 227 | -42 | 1001 | 51.84 | 0.709 | -49 | 0.003 | -121
6 | 36 | T(1.0) | C | 167 | -22 | 1020 | 52.57 | 0.327 | 5 | 0.002 | -14.4
6 | Mean value |  |  | 188.5 | -24.16667 | 1021 | 52.52167 | 0.4725 | -5 | 0.003333333 | -59.95
6 | Standard deviation |  |  | 22.36739 | 11.21457 | 18.39565 | 0.3921437 | 0.1298595 | 29.25064 | 0.001505545 | 65.93678
7 | 37 | T(-1.0) | C | 243 | -47 | -922 | 57.12 | 0.872 | -59 | 0.002 | 236.7
7 | 38 | T(-1.0) | C | 253 | -49 | -899 | 57 | 0.955 | -59 | 0.004 | 111.6
7 | 39 | T(-1.0) | C | 213 | -45 | -951 | 56.91 | 0.651 | -52 | 0.006 | 252.2
7 | 40 | T(-1.0) | C | 220 | -49 | -904 | 57.03 | 0.703 | -65 | 0.004 | 251.4
7 | 41 | T(-1.0) | C | 202 | -44 | -913 | 57.03 | 0.526 | -56 | 0.006 | 286.5
7 | 42 | T(-1.0) | C | 211 | -37 | -941 | 56.79 | 0.585 | -37 | 0.007 | 232.9
7 | Mean value |  |  | 223.6667 | -45.16667 | -921.6667 | 56.98 | 0.7153333 | -54.66667 | 0.004833333 | 228.55
7 | Standard deviation |  |  | 19.95662 | 4.490731 | 20.66559 | 0.1148913 | 0.1667989 | 9.647107 | 0.001834848 | 60.33622
8 | 43 | T(2.0) | C | 172 | 18 | 1878 | 46.9 | 0.985 | 56 | 0.006 | 138.3
8 | 44 | T(2.0) | C | 189 | -11 | 1932 | 46.27 | 0.55 | 23 | 0.005 | -80.5
8 | 45 | T(2.0) | C | 201 | -32 | 1969 | 45.22 | 0.439 | -29 | 0.003 | 16.1
8 | 46 | T(2.0) | C | 174 | -14 | 1960 | 46.05 | 0.455 | 29 | 0.004 | -44.6
8 | 47 | T(2.0) | C | 217 | -33 | 2015 | 44.53 | 0.569 | -26 | 0.005 | 17
8 | 48 | T(2.0) | C | 160 | -7 | 1978 | 46.21 | 0.556 | 45 | 0.005 | -73.5
8 | Mean value |  |  | 185.5 | -13.16667 | 1955.333 | 45.86333 | 0.5923333 | 16.33333 | 0.004666667 | -4.533333
8 | Standard deviation |  |  | 21.02142 | 18.77676 | 46.49158 | 0.8469632 | 0.2001076 | 35.90914 | 0.001032796 | 81.75996
9 | 49 | T(-2.0) | C | 206 | -67 | -1824 | 53.86 | 0.84 | -90 | 0.003 | 23.4
9 | 50 | T(-2.0) | C | 240 | -57 | -1879 | 52.62 | 0.96 | -66 | 0.005 | 188.6
9 | 51 | T(-2.0) | C | 271 | -60 | -1854 | 53.12 | 1.189 | -70 | 0.009 | 147.9
9 | 52 | T(-2.0) | C | 241 | -55 | -1877 | 52.46 | 0.973 | -64 | 0.011 | 182.5
9 | 53 | T(-2.0) | C | 184 | -44 | -1888 | 51.68 | 0.577 | -47 | 0.008 | 173
9 | 54 | T(-2.0) | C | 243 | -58 | -1899 | 52.34 | 0.998 | -68 | 0.008 | 181.3
9 | Mean value |  |  | 230.8333 | -56.83333 | -1870.167 | 52.68 | 0.9228333 | -67.5 | 0.007333333 | 149.45
9 | Standard deviation |  |  | 30.85072 | 7.521081 | 27.08074 | 0.7421051 | 0.2033985 | 13.7659 | 0.002875181 | 63.37989
10 | 55 | T(3.0) | C | 186 | 11 | 2817 | 34.7 | 1.13 | 50 | 0.005 | 241.5
10 | 56 | T(3.0) | C | 128 | 1 | 2900 | 33.42 | 0.727 | 64 | 0.009 | 24.3
10 | 57 | T(3.0) | C | 125 | -24 | 2918 | 32.45 | 0.365 | 62 | 0.002 | 132.3
10 | 58 | T(3.0) | C | 129 | -30 | 2922 | 32.2 | 0.247 | 62 | 0.002 | 195.3
10 | 59 | T(3.0) | C | 121 | -25 | 2934 | 32.06 | 0.325 | 64 | 0.002 | 238.7
10 | 60 | T(3.0) | C | 117 | -19 | 2936 | 32.13 | 0.457 | 70 | 0.002 | 258.2
10 | Mean value |  |  | 134.3333 | -14.33333 | 2904.5 | 32.82667 | 0.5418333 | 62 | 0.003666667 | 181.7167
10 | Standard deviation |  |  | 25.70344 | 16.43979 | 44.78281 | 1.045862 | 0.3324566 | 6.572671 | 0.002875181 | 89.52918
11 | 61 | T(-3.0) | C | 232 | 259 | -2799 | 32.48 | 1.345 | -107 | 0.008 | 50.4
11 | 62 | T(-3.0) | C | 493 | 142 | -2488 | 34.96 | 1.039 | 42 | 0.003 | 105.3
11 | 63 | T(-3.0) | C | 473 | 143 | -2497 | 34.56 | 1.016 | 39 | 0.004 | 83.1
11 | 64 | T(-3.0) | C | 163 | 288 | -2891 | 33.86 | 0.808 | -73 | 0.004 | 95.1
11 | 65 | T(-3.0) | C | 494 | 143 | -2468 | 35.02 | 0.993 | 41 | 0.005 | 57.5
11 | 66 | T(-3.0) | C | 154 | 291 | -2868 | 34.83 | 0.674 | -76 | 0.005 | 111.3
11 | Mean value |  |  | 334.8333 | 211 | -2668.5 | 34.285 | 0.9791667 | -22.33333 | 0.004833333 | 83.78333
11 | Standard deviation |  |  | 168.667 | 75.68619 | 204.2202 | 0.9805254 | 0.2286424 | 70.03904 | 0.001722401 | 25.11545
12 | 67 | C(50) | B(Y, neg.) | 239 | -142 | -20 | 50.43 | 0.572 | -65 | 0.028 | 179.5
12 | 68 | C(50) | B(Y, neg.) | 226 | -145 | 35 | 50.66 | 0.469 | -55 | 0.029 | 173.7
12 | 69 | C(50) | B(Y, neg.) | 286 | -146 | 15 | 49.62 | 0.696 | -64 | 0.034 | 183.7
12 | 70 | C(50) | B(Y, neg.) | 241 | -143 | 8 | 50.23 | 0.643 | -49 | 0.028 | 175.9
12 | 71 | C(50) | B(Y, neg.) | 244 | -148 | -7 | 50.42 | 0.494 | -57 | 0.033 | 175.9
12 | 72 | C(50) | B(Y, neg.) | 222 | -147 | 89 | 50.55 | 0.453 | -49 | 0.025 | 166.2
12 | Mean value |  |  | 243 | -145.1667 | 20 | 50.31833 | 0.5545 | -56.5 | 0.0295 | 175.8167
12 | Standard deviation |  |  | 22.80351 | 2.316607 | 38.6885 | 0.3711289 | 0.09943189 | 6.978539 | 0.003391165 | 5.876876
13 | 73 | C(50) | B(X, neg.) | 469 | 73 | 73 | 49.8 | 0.354 | 20 | 0.042 | 99.7
13 | 74 | C(50) | B(X, neg.) | 344 | 66 | 67 | 50.58 | 0.816 | -67 | 0.038 | 105.1
13 | 75 | C(50) | B(X, neg.) | 414 | 64 | 61 | 50.07 | 0.85 | -45 | 0.036 | 83.1
13 | 76 | C(50) | B(X, neg.) | 483 | 68 | 49 | 49.86 | 0.689 | 17 | 0.044 | 85.1
13 | 77 | C(50) | B(X, neg.) | 478 | 72 | 49 | 49.44 | 0.351 | 10 | 0.044 | 99.3
13 | 78 | C(50) | B(X, neg.) | 403 | 65 | 49 | 51 | 0.493 | 5 | 0.038 | 90.1
13 | Mean value |  |  | 431.8333 | 68 | 58 | 50.125 | 0.5921667 | -10 | 0.04033333 | 93.73333
13 | Standard deviation |  |  | 54.76282 | 3.741657 | 10.56409 | 0.5693417 | 0.2239084 | 36.68242 | 0.003444803 | 8.906103
14 | 79 | C(30) | B(Y, neg.) | 1438 | -178 | 26 | 29.71 | 0.752 | -89 | 0.107 | 178
14 | 80 | C(30) | B(Y, neg.) | 1365 | -179 | 28 | 31.15 | 0.66 | -85 | 0.11 | 178.7
14 | 81 | C(30) | B(Y, neg.) | 1430 | -177 | 20 | 30 | 0.973 | -93 | 0.105 | 176.6
14 | 82 | C(30) | B(Y, neg.) | 1391 | -176 | 22 | 30.53 | 1.182 | -90 | 0.1 | 174.5
14 | 83 | C(30) | B(Y, neg.) | 1433 | -178 | 17 | 30.19 | 0.777 | -93 | 0.107 | 177.5
14 | 84 | C(30) | B(Y, neg.) | 1401 | -178 | 23 | 30.59 | 0.786 | -89 | 0.105 | 177
14 | Mean value |  |  | 1409.667 | -177.6667 | 22.66667 | 30.36167 | 0.855 | -89.83333 | 0.1056667 | 177.05
14 | Standard deviation |  |  | 28.91136 | 1.032796 | 3.983298 | 0.507323 | 0.1899116 | 2.994439 | 0.00332666 | 1.451551
15 | 85 | C(30) | B(X, neg.) | 1709 | 87 | 9 | 30.25 | 0.322 | 32 | 0.117 | 94.8
15 | 86 | C(30) | B(X, neg.) | 1670 | 86 | 16 | 30.13 | 0.276 | 8 | 0.12 | 94.6
15 | 87 | C(30) | B(X, neg.) | 1717 | 87 | 6 | 29.47 | 0.281 | 13 | 0.121 | 96.5
15 | 88 | C(30) | B(X, neg.) | 1604 | 86 | 5 | 30.85 | 0.301 | -23 | 0.119 | 92.4
15 | 89 | C(30) | B(X, neg.) | 1582 | 86 | 12 | 30.7 | 0.45 | -60 | 0.12 | 87.7
15 | 90 | C(30) | B(X, neg.) | 1637 | 86 | 8 | 30.01 | 0.405 | -46 | 0.124 | 88
15 | Mean value |  |  | 1653.167 | 86.33333 | 9.333333 | 30.235 | 0.3391667 | -12.66667 | 0.1201667 | 92.33333
15 | Standard deviation |  |  | 55.17034 | 0.5163978 | 4.082483 | 0.4983071 | 0.07175351 | 36.16444 | 0.002316607 | 3.710346
16 | 91 | C(10) | B(Y, neg.) | 2685 | 178 | -7 | 10.78 | 0.779 | 205 | 0.206 | 180.5
16 | 92 | C(10) | B(Y, neg.) | 2609 | 179 | -15 | 11.38 | 0.824 | 229 | 0.193 | 180.3
16 | 93 | C(10) | B(Y, neg.) | 2630 | 179 | -14 | 11.5 | 0.899 | 219 | 0.202 | 180.8
16 | 94 | C(10) | B(Y, neg.) | 2690 | 178 | -18 | 10.89 | 0.803 | 194 | 0.205 | 180.4
16 | 95 | C(10) | B(Y, neg.) | 2680 | 177 | -20 | 10.95 | 0.655 | 161 | 0.203 | 178.6
16 | 96 | C(10) | B(Y, neg.) | 2722 | 176 | -23 | 10.32 | 0.747 | 142 | 0.208 | 179.2
16 | Mean value |  |  | 2669.333 | 177.8333 | -16.16667 | 10.97 | 0.7845 | 191.6667 | 0.2028333 | 179.9667
16 | Standard deviation |  |  | 41.82663 | 1.169045 | 5.56477 | 0.4276447 | 0.08151012 | 33.85656 | 0.005269409 | 0.8640988
17 | 97 | C(10) | B(X, neg.) | 2728 | 91 | -43 | 11.68 | 0.459 | 270 | 0.217 | 90.4
17 | 98 | C(10) | B(X, neg.) | 2758 | 91 | -56 | 10.94 | 0.491 | 264 | 0.221 | 90.3
17 | 99 | C(10) | B(X, neg.) | 2751 | 89 | -55 | 11.38 | 0.45 | 269 | 0.221 | 88
17 | 100 | C(10) | B(X, neg.) | 2768 | 89 | 51 | 11.36 | 0.117 | 202 | 0.223 | 87.9
17 | 101 | C(10) | B(X, neg.) | 2696 | 89 | 46 | 11.97 | 0.338 | 259 | 0.219 | 89.6
17 | 102 | C(10) | B(X, neg.) | 2832 | 89 | 41 | 10.85 | 0.47 | 105 | 0.219 | 88.7
17 | Mean value |  |  | 2755.5 | 89.66667 | -2.666667 | 11.36333 | 0.3875 | 228.1667 | 0.22 | 89.15
17 | Standard deviation |  |  | 45.45657 | 1.032796 | 53.601 | 0.426927 | 0.1429388 | 65.58481 | 0.002097618 | 1.111306
18 | 103 | C(12) | C + B(Y, neg.) | 1068 | -175 | 60 | 36.6 | 0.235 | -87 | 0.088 | 177.5
18 | 104 | C(12) | C + B(Y, neg.) | 1119 | -174 | 55 | 35.54 | 0.475 | -85 | 0.088 | 180
18 | 105 | C(12) | C + B(Y, neg.) | 1098 | -174 | 57 | 35.35 | 0.5 | -57 | 0.093 | 181.1
18 | 106 | C(12) | C + B(Y, neg.) | 1101 | -178 | 61 | 35.57 | 0.203 | 27 | 0.083 | 178.3
18 | 107 | C(12) | C + B(Y, neg.) | 1110 | -174 | 55 | 35.2 | 0.495 | -71 | 0.089 | 180.1
18 | 108 | C(12) | C + B(Y, neg.) | 1095 | -176 | 57 | 35.36 | 0.258 | -41 | 0.087 | 179.9
18 | Mean value |  |  | 1098.5 | -175.1667 | 57.5 | 35.60333 | 0.361 | -52.33333 | 0.088 | 179.4833
18 | Standard deviation |  |  | 17.32917 | 1.602082 | 2.50998 | 0.5068596 | 0.1426338 | 42.57073 | 0.003224903 | 1.324261
19 | 109 | C(10) | C + B(X, neg.) + T(neg.) | 1286 | 85 | -978 | 35.88 | 0.673 | -45 | 0.101 | 84.6
19 | 110 | C(10) | C + B(X, neg.) + T(neg.) | 1260 | 87 | -1020 | 36.38 | 0.355 | -42 | 0.095 | 88.4
19 | 111 | C(10) | C + B(X, neg.) + T(neg.) | 1262 | 86 | -1027 | 36.14 | 0.49 | -46 | 0.094 | 88.3
19 | 112 | C(10) | C + B(X, neg.) + T(neg.) | 1272 | 86 | -1036 | 35.98 | 0.48 | -49 | 0.092 | 88.1
19 | 113 | C(10) | C + B(X, neg.) + T(neg.) | 1299 | 81 | -1050 | 36.32 | 0.488 | -50 | 0.1 | 82.4
19 | 114 | C(10) | C + B(X, neg.) + T(neg.) | 1299 | 81 | -1046 | 36.27 | 0.462 | -51 | 0.1 | 83.6
19 | Mean value |  |  | 1279.667 | 84.33333 | -1026.167 | 36.16167 | 0.4913333 | -47.16667 | 0.097 | 85.9
19 | Standard deviation |  |  | 17.58029 | 2.65832 | 26.14128 | 0.198637 | 0.1025586 | 3.430258 | 0.003794733 | 2.686261
20 | 115 | --- | C + B(X, neg.) + T(neg.) | 1560 | 82 | -1218 | 32.15 | 0.435 | -22 | 0.121 | 84.2
20 | 116 | --- | C + B(X, neg.) + T(neg.) | 1463 | 82 | -1219 | 32.83 | 0.858 | -70 | 0.112 | 86
20 | 117 | --- | C + B(X, neg.) + T(neg.) | 1526 | 82 | -1204 | 32.45 | 0.534 | -34 | 0.122 | 86
20 | 118 | --- | C + B(X, neg.) + T(neg.) | 1496 | 82 | -1198 | 32.72 | 0.562 | -60 | 0.115 | 86.8
20 | 119 | --- | C + B(X, neg.) + T(neg.) | 1485 | 82 | -1183 | 33.05 | 0.531 | -52 | 0.115 | 86.7
20 | 120 | --- | C + B(X, neg.) + T(neg.) | 1512 | 82 | -1206 | 32.44 | 0.526 | -58 | 0.119 | 85.4
20 | Mean value |  |  | 1507 | 82 | -1204.667 | 32.60667 | 0.5743333 | -49.33333 | 0.1173333 | 85.85
20 | Standard deviation |  |  | 33.87034 | 1 | 13.41144 | 0.3225317 | 0.1455152 | 17.91833 | 0.003932768 | 0.9586449
21 | 121 | C(5) | B(X, neg.) + T(neg.) | 2614 | 90 | -2202 | 6.83 | 0.767 | -111 | 0.212 | 89.1
21 | 122 | C(5) | B(X, neg.) + T(neg.) | 2534 | 90 | -2265 | 6.76 | 1.106 | -101 | 0.203 | 91.7
21 | 123 | C(5) | B(X, neg.) + T(neg.) | 2504 | 90 | -2222 | 7.75 | 1.034 | -96 | 0.198 | 91.3
21 | 124 | C(5) | B(X, neg.) + T(neg.) | 2561 | 90 | -2232 | 6.98 | 0.778 | -102 | 0.203 | 90.5
21 | 125 | C(5) | B(X, neg.) + T(neg.) | 2521 | 90 | -2251 | 6.97 | 1.222 | -102 | 0.207 | 92.2
21 | 126 | C(5) | B(X, neg.) + T(neg.) | 2569 | 90 | -2204 | 6.71 | 1.262 | -103 | 0.201 | 89.4
21 | Mean value |  |  | 2550.5 | 90 | -2229.333 | 7 | 1.028167 | -102.5 | 0.204 | 90.7
21 | Standard deviation |  |  | 39.47024 | 1 | 25.26394 | 0.3832493 | 0.2140714 | 4.84768 | 0.004898979 | 1.256981
22 | 127 | C(5) | B(X, neg.) + T(pos.) | 2688 | 89 | 1435 | 7.38 | 0.638 | 53 | 0.2 | 87.5
22 | 128 | C(5) | B(X, neg.) + T(pos.) | 2543 | 89 | 1833 | 6.59 | 0.653 | 72 | 0.196 | 89.8
22 | 129 | C(5) | B(X, neg.) + T(pos.) | 2383 | 89 | 1956 | 7.12 | 0.315 | 74 | 0.195 | 91
22 | 130 | C(5) | B(X, neg.) + T(pos.) | 2413 | 89 | 1995 | 6.39 | 0.503 | 82 | 0.193 | 90.6
22 | 131 | C(5) | B(X, neg.) + T(pos.) | 2381 | 89 | 1957 | 7.11 | 0.441 | 77 | 0.191 | 90.1
22 | 132 | C(5) | B(X, neg.) + T(pos.) | 2437 | 89 | 1980 | 6.29 | 0.632 | 82 | 0.192 | 91.1
22 | Mean value |  |  | 2474.167 | 89 | 1859.333 | 6.813333 | 0.5303333 | 73.33333 | 0.1945 | 90.01667
22 | Standard deviation |  |  | 120.4797 | 1 | 215.6856 | 0.448583 | 0.1356992 | 10.76414 | 0.003271085 | 1.331791
23 | 133 | C(5) + B(X, -1.0) | B(X, neg.) + T(neg.) | 2970 | 92 | -1215 | 6.55 | 1.191 | -119 | 0.248 | 91.3
23 | 134 | C(5) + B(X, -1.0) | B(X, neg.) + T(neg.) | 2900 | 92 | -1564 | 7.15 | 1.029 | -124 | 0.234 | 90.1
23 | 135 | C(5) + B(X, -1.0) | B(X, neg.) + T(neg.) | 2842 | 91 | -1658 | 7.56 | 0.867 | -126 | 0.232 | 91.2
23 | 136 | C(5) + B(X, -1.0) | B(X, neg.) + T(neg.) | 2826 | 91 | -1691 | 7.35 | 0.867 | -113 | 0.231 | 90.5
23 | 137 | C(5) + B(X, -1.0) | B(X, neg.) + T(neg.) | 2818 | 91 | -1685 | 7.45 | 0.957 | -112 | 0.23 | 90.8
23 | 138 | C(5) + B(X, -1.0) | B(X, neg.) + T(neg.) | 2816 | 91 | -1638 | 7.36 | 0.999 | -107 | 0.232 | 90.6
23 | Mean value |  |  | 2862 | 91.33333 | -1575.167 | 7.236667 | 0.985 | -116.8333 | 0.2345 | 90.75
23 | Standard deviation |  |  | 61.4101 | 0.5163978 | 182.2827 | 0.3625282 | 0.1209959 | 7.413951 | 0.006745369 | 1
24 | 139 | C(5) + B(X, -1.0) | B(X, neg.) + T(pos.) | 2715 | 90 | 1137 | 7.14 | 0.359 | 114 | 0.214 | 88.9
24 | 140 | C(5) + B(X, -1.0) | B(X, neg.) + T(pos.) | 2598 | 90 | 1281 | 7.55 | 0.137 | 121 | 0.213 | 88
24 | 141 | C(5) + B(X, -1.0) | B(X, neg.) + T(pos.) | 2613 | 90 | 1426 | 6.93 | 0.474 | 88 | 0.207 | 88.8
24 | 142 | C(5) + B(X, -1.0) | B(X, neg.) + T(pos.) | 2529 | 90 | 1299 | 7.56 | 0.233 | 242 | 0.219 | 89.1
24 | 143 | C(5) + B(X, -1.0) | B(X, neg.) + T(pos.) | 2547 | 90 | 1382 | 6.87 | 0.233 | 202 | 0.21 | 90.5
24 | 144 | C(5) + B(X, -1.0) | B(X, neg.) + T(pos.) | 2605 | 90 | 1450 | 6.53 | 0.446 | 108 | 0.195 | 89.9
24 | Mean value |  |  | 2601.167 | 90 | 1329.167 | 7.096667 | 0.3136667 | 145.8333 | 0.2096667 | 89.2
24 | Standard deviation |  |  | 65.21477 | 1 | 115.6951 | 0.4055449 | 0.1337904 | 61.33324 | 0.008238123 | 0.8809086
25 | 145 | C(10) | C + B(X, neg.) + T(pos.) | 1110 | 80 | 957 | 33.76 | 0.268 | -71 | 0.087 | 91.3
25 | 146 | C(10) | C + B(X, neg.) + T(pos.) | 1161 | 81 | 888 | 33.38 | 0.246 | -66 | 0.083 | 90.9
25 | 147 | C(10) | C + B(X, neg.) + T(pos.) | 1060 | 80 | 935 | 34.11 | 0.466 | -80 | 0.095 | 90.3
25 | 148 | C(10) | C + B(X, neg.) + T(pos.) | 1227 | 82 | 911 | 32.53 | 0.071 | 53 | 0.075 | 92.2
25 | 149 | C(10) | C + B(X, neg.) + T(pos.) | 1071 | 80 | 1015 | 33.9 | 0.268 | -71 | 0.094 | 91.8
25 | 150 | C(10) | C + B(X, neg.) + T(pos.) | 1132 | 80 | 933 | 33.95 | 0.115 | 33 | 0.083 | 92.7
25 | Mean value |  |  | 1126.833 | 80.5 | 939.8333 | 33.605 | 0.239 | -33.66667 | 0.08616667 | 91.53333
25 | Standard deviation |  |  | 61.79779 | 0.83666 | 43.66425 | 0.5816098 | 0.1391833 | 59.89213 | 0.007547627 | 0.8778762
26 | 151 | --- | C + B(X, neg.) + T(pos.) | 1338 | 81 | 1087 | 29.76 | 0.329 | -16 | 0.101 | 86.6
26 | 152 | --- | C + B(X, neg.) + T(pos.) | 1429 | 82 | 1047 | 28.69 | 0.224 | 22 | 0.093 | 85.2
26 | 153 | --- | C + B(X, neg.) + T(pos.) | 1456 | 82 | 1058 | 28.21 | 0.3 | 27 | 0.094 | 85.7
26 | 154 | --- | C + B(X, neg.) + T(pos.) | 1405 | 82 | 1104 | 29.11 | 0.348 | 45 | 0.095 | 85.9
26 | 155 | --- | C + B(X, neg.) + T(pos.) | 1397 | 81 | 1093 | 29.17 | 0.407 | 44 | 0.099 | 87.2
26 | 156 | --- | C + B(X, neg.) + T(pos.) | 1401 | 81 | 1093 | 29.11 | 0.418 | 46 | 0.099 | 87
26 | Mean value |  |  | 1404.333 | 81.5 | 1080.333 | 29.00833 | 0.3376667 | 28 | 0.09683333 | 86.26667
26 | Standard deviation |  |  | 39.3531 | 0.5477226 | 22.51814 | 0.5197083 | 0.07180715 | 23.84114 | 0.003250641 | 0.7890923
27 | 157 | --- | C | 237 | -10 | 84 | 54.94 | 0.463 | -48 | 0.007 | 149.8
27 | 158 | --- | C | 237 | -4 | 106 | 55.11 | 0.414 | -32 | 0.006 | 152.3
27 | 159 | --- | C | 234 | 3 | 116 | 54.9 | 0.288 | -3 | 0.002 | 164.2
27 | 160 | --- | C | 252 | -15 | 12 | 55.6 | 0.634 | -56 | 0.007 | 62.5
27 | 161 | --- | C | 240 | -1 | 21 | 55.29 | 0.396 | -12 | 0.005 | 138.1
27 | 162 | --- | C | 247 | -9 | 28 | 55.56 | 0.528 | -47 | 0.005 | 76.5
27 | Mean value |  |  | 241.1667 | -6 | 61.16667 | 55.23333 | 0.4538333 | -33 | 0.005333333 | 123.9
27 | Standard deviation |  |  | 6.911343 | 6.572671 | 46.19271 | 0.3022361 | 0.1187239 | 21.41028 | 0.001861899 | 43.17365
28 | 163 | T(4.0) | C | 268 | 68 | 3790 | 5.09 | 1.564 | 71 | 0.015 | 16.3
28 | 164 | T(4.0) | C | 186 | 65 | 3854 | 5.29 | 0.98 | 86 | 0.014 | -160
28 | 165 | T(4.0) | C | 178 | 57 | 3897 | 3.49 | 0.752 | 99 | 0.004 | 30.6
28 | 166 | T(4.0) | C | 189 | 68 | 3812 | 5.81 | 1.072 | 83 | 0.006 | -114
28 | 167 | T(4.0) | C | 174 | 65 | 3841 | 4.89 | 0.934 | 88 | 0.009 | -51
28 | 168 | T(4.0) | C | 192 | 65 | 3816 | 5.08 | 1.096 | 82 | 0.005 | -142
28 | Mean value |  |  | 197.8333 | 64.66667 | 3835 | 4.941667 | 1.066333 | 84.83333 | 0.008833333 | -70.01667
28 | Standard deviation |  |  | 35.03379 | 4.033196 | 37.8312 | 0.7780081 | 0.2728939 | 9.108604 | 0.004708149 | 81.42364
29 | 169 | T(-4.0) | C | 469 | 143 | -3820 | 3.15 | 0.87 | 147 | 0.013 | 172.9
29 | 170 | T(-4.0) | C | 233 | 162 | -3852 | 2.37 | 0.655 | 148 | 0.007 | 21.6
29 | 171 | T(-4.0) | C | 185 | 171 | -3807 | 3.93 | 0.608 | 148 | 0.006 | 81.5
29 | 172 | T(-4.0) | C | 224 | 170 | -3829 | 2.92 | 0.691 | 149 | 0.006 | 68.5
29 | 173 | T(-4.0) | C | 249 | 170 | -3848 | 1.9 | 0.817 | 151 | 0.011 | 101
29 | 174 | T(-4.0) | C | 262 | 170 | -3864 | 1.35 | 0.846 | 151 | 0.009 | 108.5
29 | Mean value |  |  | 270.3333 | 164.3333 | -3836.667 | 2.603333 | 0.7478333 | 149 | 0.008666667 | 92.33333
29 | Standard deviation |  |  | 100.812 | 10.96662 | 21.57468 | 0.925109 | 0.1102242 | 1.67332 | 0.002875181 | 50.0321

## Z3L1
Buckling test results - Z3L1
Test point | Test No. | Pre-Load | Buckling inducing Load | PB [Nm] | φMB [°] | PT [Nm] | PC [kN] | FLat [kN] | φLat [°] | ϴtilt [°] | φtilt [°]
1 | 1 | --- | C | 261 | -63 | 62 | 53.17 | 0.561 | -71 | 0.001 | -15.5
1 | 2 | --- | C | 303 | -67 | 54 | 52.5 | 0.841 | -77 | 0.003 | -37.1
1 | 3 | --- | C | 154 | -45 | 55 | 52.3 | 0.619 | -71 | 0.002 | -23.6
1 | 4 | --- | C | 144 | -44 | 64 | 52.89 | 0.512 | -69 | 0.003 | -24.3
1 | 5 | --- | C | 133 | -37 | 65 | 53.12 | 0.398 | -55 | 0.003 | 24
1 | 6 | --- | C | 124 | -33 | 67 | 53.19 | 0.288 | -47 | 0.005 | -20
1 | Mean value |  |  | 186.5 | -48.16667 | 61.16667 | 52.86167 | 0.5365 | -65 | 0.002833333 | -16.08333
1 | Standard deviation |  |  | 75.83337 | 13.83353 | 5.419102 | 0.3785983 | 0.1906103 | 11.45426 | 0.00132916 | 20.91922
2 | 7 | T(0.2) | C | 152 | -48 | 245 | 51.79 | 0.569 | -69 | 0.003 | 326.8
2 | 8 | T(0.2) | C | 162 | -50 | 262 | 51.7 | 0.633 | -75 | 0.003 | 320.3
2 | 9 | T(0.2) | C | 122 | -37 | 198 | 52.41 | 0.306 | -56 | 0.005 | 326.7
2 | 10 | T(0.2) | C | 123 | -32 | 199 | 52.35 | 0.252 | -37 | 0.006 | 319
2 | 11 | T(0.2) | C | 131 | -42 | 222 | 52.15 | 0.37 | -62 | 0.002 | 320.4
2 | 12 | T(0.2) | C | 186 | -60 | 206 | 51.47 | 0.858 | -80 | 0.006 | 333.7
2 | Mean value |  |  | 146 | -44.83333 | 222 | 51.97833 | 0.498 | -63.16667 | 0.004166667 | 324.4833
2 | Standard deviation |  |  | 25.38503 | 10.00833 | 26.41969 | 0.3808631 | 0.2309242 | 15.45855 | 0.001722401 | 5.647448
3 | 13 | T(-0.2) | C | 182 | -60 | -191 | 53.67 | 0.757 | -80 | 0.002 | -29.1
3 | 14 | T(-0.2) | C | 155 | -50 | -186 | 54.17 | 0.5 | -70 | 0.001 | -118.9
3 | 15 | T(-0.2) | C | 191 | -56 | -173 | 53.79 | 0.771 | -74 | 0.003 | -36.8
3 | 16 | T(-0.2) | C | 95 | -6 | -139 | 55.03 | 0.38 | 78 | 0.002 | 47.8
3 | 17 | T(-0.2) | C | 174 | -56 | -157 | 53.99 | 0.616 | -83 | 0.003 | -70
3 | 18 | T(-0.2) | C | 184 | -57 | -154 | 53.96 | 0.691 | -79 | 0.003 | -22
3 | Mean value |  |  | 163.5 | -47.5 | -166.6667 | 54.10167 | 0.6191667 | -51.33333 | 0.002333333 | -38.16667
3 | Standard deviation |  |  | 35.75891 | 20.58883 | 20.12627 | 0.4863092 | 0.1540278 | 63.52847 | 0.0008164966 | 55.25746
4 | 19 | T(0.5) | C | 150 | -41 | 543 | 50.35 | 0.468 | -58 | 0.002 | 243.4
4 | 20 | T(0.5) | C | 176 | -53 | 535 | 49.78 | 0.707 | -69 | 0.002 | 272.1
4 | 21 | T(0.5) | C | 141 | -41 | 557 | 50.14 | 0.384 | -55 | 0.004 | 261.1
4 | 22 | T(0.5) | C | 123 | -25 | 498 | 50.95 | 0.219 | -3 | 0.006 | 283.7
4 | 23 | T(0.5) | C | 113 | -15 | 513 | 51.03 | 0.283 | 23 | 0.004 | 276
4 | 24 | T(0.5) | C | 125 | -27 | 518 | 50.67 | 0.248 | -14 | 0.005 | 292.4
4 | Mean value |  |  | 138 | -33.66667 | 527.3333 | 50.48667 | 0.3848333 | -29.33333 | 0.003833333 | 271.45
4 | Standard deviation |  |  | 22.87357 | 13.77921 | 21.62098 | 0.486155 | 0.1829223 | 36.66424 | 0.001602082 | 17.34367
5 | 25 | T(-0.5) | C | 117 | -49 | -451 | 55.87 | 0.149 | -123 | 0.006 | -9.6
5 | 26 | T(-0.5) | C | 194 | -60 | -457 | 55.04 | 0.659 | -82 | 0.003 | -69.7
5 | 27 | T(-0.5) | C | 148 | -45 | -440 | 55.36 | 0.241 | -70 | 0.004 | -39.2
5 | 28 | T(-0.5) | C | 197 | -63 | -471 | 55.11 | 0.718 | -90 | 0.003 | -60.4
5 | 29 | T(-0.5) | C | 172 | -56 | -469 | 55.33 | 0.509 | -90 | 0.004 | -37
5 | 30 | T(-0.5) | C | 158 | -53 | -486 | 55.32 | 0.343 | -83 | 0.004 | -45.9
5 | Mean value |  |  | 164.3333 | -54.33333 | -462.3333 | 55.33833 | 0.4365 | -89.66667 | 0.004 | -43.63333
5 | Standard deviation |  |  | 30.17725 | 6.742897 | 16.34217 | 0.291439 | 0.2296186 | 17.896 | 0.001095445 | 20.91723
6 | 31 | T(1.0) | C | 190 | -38 | 1032 | 46.4 | 0.708 | -43 | 0.003 | 204
6 | 32 | T(1.0) | C | 177 | -28 | 1061 | 46.35 | 0.587 | -21 | 0.002 | 204.1
6 | 33 | T(1.0) | C | 234 | -47 | 1008 | 46.31 | 1.012 | -58 | 0.002 | 321.1
6 | 34 | T(1.0) | C | 173 | -24 | 1033 | 47.28 | 0.575 | -7 | 0.002 | 239.9
6 | 35 | T(1.0) | C | 229 | -43 | 1008 | 45.91 | 0.972 | -50 | 0.001 | 241.8
6 | 36 | T(1.0) | C | 207 | -39 | 991 | 46.32 | 0.772 | -42 | 0.006 | 199.4
6 | Mean value |  |  | 201.6667 | -36.5 | 1022.167 | 46.42833 | 0.771 | -36.83333 | 0.002666667 | 235.05
6 | Standard deviation |  |  | 26.02819 | 8.826098 | 24.87904 | 0.4531409 | 0.1869353 | 19.11457 | 0.00175119 | 46.18791
7 | 37 | T(-1.0) | C | 96 | -17 | -938 | 58.29 | 0.455 | 96 | 0.004 | -44.5
7 | 38 | T(-1.0) | C | 114 | -37 | -927 | 57.46 | 0.142 | 103 | 0.004 | -22.8
7 | 39 | T(-1.0) | C | 162 | -59 | -981 | 57.4 | 0.381 | 247 | 0.002 | 14.6
7 | 40 | T(-1.0) | C | 135 | -53 | -939 | 57.35 | 0.176 | 217 | 0.004 | -3.8
7 | 41 | T(-1.0) | C | 162 | -60 | -969 | 57.26 | 0.374 | 249 | 0 | -35.5
7 | 42 | T(-1.0) | C | 189 | -62 | -971 | 56.94 | 0.549 | 254 | 0.003 | 32.4
7 | Mean value |  |  | 143 | -48 | -954.1667 | 57.45 | 0.3461667 | 194.3333 | 0.002833333 | -9.933333
7 | Standard deviation |  |  | 34.50217 | 17.70875 | 22.14874 | 0.450422 | 0.1585023 | 74.62886 | 0.001602082 | 29.81836
8 | 43 | T(2.0) | C | 227 | -34 | 1957 | 37.14 | 0.95 | -37 | 0.003 | 197.9
8 | 44 | T(2.0) | C | 798 | 8 | 1622 | 39.86 | 0.405 | 63 | 0.007 | 157
8 | 45 | T(2.0) | C | 790 | 12 | 1649 | 39.8 | 0.765 | 73 | 0.005 | 157.4
8 | 46 | T(2.0) | C | 771 | 14 | 1672 | 39.84 | 0.906 | 80 | 0.006 | 172.6
8 | 47 | T(2.0) | C | 795 | 8 | 1589 | 40.15 | 0.407 | 78 | 0.005 | 160.4
8 | 48 | T(2.0) | C | 767 | 15 | 1684 | 39.58 | 0.978 | 79 | 0.003 | 216.1
8 | Mean value |  |  | 691.3333 | 3.833333 | 1695.5 | 39.395 | 0.7351667 | 56 | 0.004833333 | 176.9
8 | Standard deviation |  |  | 227.8321 | 18.7661 | 132.645 | 1.119603 | 0.2652919 | 45.9913 | 0.001602082 | 24.67647
9 | 49 | T(-2.0) | C | 97 | -53 | -1863 | 57.44 | 0.353 | 166 | 0.008 | -27.7
9 | 50 | T(-2.0) | C | 134 | -53 | -1883 | 57.47 | 0.18 | 195 | 0.006 | -4.3
9 | 51 | T(-2.0) | C | 159 | -63 | -1899 | 57.88 | 0.422 | 232 | 0.005 | -120.1
9 | 52 | T(-2.0) | C | 119 | -56 | -1850 | 57.93 | 0.307 | 186 | 0.006 | -6
9 | 53 | T(-2.0) | C | 164 | -68 | -1890 | 57.97 | 0.53 | 230 | 0.006 | 4
9 | 54 | T(-2.0) | C | 154 | -65 | -1898 | 57.92 | 0.454 | 222 | 0.006 | -13.5
9 | Mean value |  |  | 137.8333 | -59.66667 | -1880.5 | 57.76833 | 0.3743333 | 205.1667 | 0.006166667 | -27.93333
9 | Standard deviation |  |  | 26.19478 | 6.501282 | 19.90729 | 0.2445745 | 0.1229677 | 26.92521 | 0.0009831921 | 46.39486
10 | 55 | T(3.0) | C | 760 | 33 | 2425 | 32.89 | 0.977 | 91 | 0.007 | 239.5
10 | 56 | T(3.0) | C | 738 | 34 | 2504 | 31.94 | 1.136 | 96 | 0.008 | 180.1
10 | 57 | T(3.0) | C | 915 | 19 | 2300 | 32.22 | 1.049 | 85 | 0.011 | 172
10 | 58 | T(3.0) | C | 743 | 35 | 2459 | 32.47 | 1.177 | 96 | 0.01 | 169.4
10 | 59 | T(3.0) | C | 729 | 36 | 2473 | 32.41 | 1.22 | 100 | 0.008 | 159.3
10 | 60 | T(3.0) | C | 864 | 22 | 2400 | 31.15 | 1.318 | 88 | 0.008 | 187.4
10 | Mean value |  |  | 791.5 | 29.83333 | 2426.833 | 32.18 | 1.146167 | 92.66667 | 0.008666667 | 184.6167
10 | Standard deviation |  |  | 78.25791 | 7.359801 | 72.01504 | 0.5934981 | 0.1217299 | 5.645057 | 0.001505545 | 28.53765
11 | 61 | T(-3.0) | C | 21 | 126 | -2818 | 37.4 | 0.796 | 154 | 0.004 | 71.5
11 | 62 | T(-3.0) | C | 70 | -63 | -2816 | 38.69 | 0.343 | 181 | 0.005 | -5
11 | 63 | T(-3.0) | C | 75 | -61 | -2872 | 36.63 | 0.413 | 163 | 0.004 | 116.8
11 | 64 | T(-3.0) | C | 102 | -63 | -2895 | 35.74 | 0.375 | 173 | 0.008 | 151.1
11 | 65 | T(-3.0) | C | 64 | -57 | -2876 | 36.05 | 0.505 | 156 | 0.006 | 141.5
11 | 66 | T(-3.0) | C | 672 | -72 | -2477 | 36.37 | 1.856 | 195 | 0.011 | 135.9
11 | Mean value |  |  | 167.3333 | -31.66667 | -2792.333 | 36.81333 | 0.7146667 | 170.3333 | 0.006333333 | 101.9667
11 | Standard deviation |  |  | 248.6151 | 77.39681 | 157.8235 | 1.079901 | 0.5827056 | 15.84508 | 0.00273252 | 59.52907
12 | 67 | C(50) | B(Y, pos.) | 702 | -9 | 28 | 49.92 | 0.628 | -72 | 0.039 | 1.9
12 | 68 | C(50) | B(Y, pos.) | 704 | -11 | -5 | 50.25 | 0.741 | -76 | 0.04 | 0.8
12 | 69 | C(50) | B(Y, pos.) | 687 | -8 | -23 | 49.78 | 0.455 | -67 | 0.042 | 0.9
12 | 70 | C(50) | B(Y, pos.) | 794 | -14 | -43 | 49.72 | 1.184 | -78 | 0.05 | 2.8
12 | 71 | C(50) | B(Y, pos.) | 984 | -1 | 13 | 46.9 | 0.726 | -118 | 0.026 | -2
12 | Mean value |  |  | 774.2 | -8.6 | -6 | 49.314 | 0.7468 | -82.2 | 0.0394 | 0.88
12 | Standard deviation |  |  | 124.6523 | 4.827007 | 28.17801 | 1.364984 | 0.2696622 | 20.44994 | 0.008648699 | 1.804716

## Z1L2
Buckling test results - Z1L2
Test point | Test No. | Pre-Load | Buckling inducing Load | PB [Nm] | φMB [°] | PT [Nm] | PC [kN] | FLat [kN] | φLat [°] | ϴtilt [°] | φtilt [°]
1 | 1 | --- | C | 187 | -11 | 81 | 63.73 | 0.262 | -123 | 0.003 | 64
1 | 2 | --- | C | 193 | -6 | 88 | 63.33 | 0.372 | -120 | 0.002 | 100.7
1 | 3 | --- | C | 222 | -10 | 96 | 63.19 | 0.387 | -143 | 0.003 | 42.4
1 | 4 | --- | C | 182 | -14 | 90 | 63.56 | 0.233 | -112 | 0.002 | 64
1 | 5 | --- | C | 173 | -17 | 96 | 63.45 | 0.178 | -98 | 0.003 | 65.2
1 | 6 | --- | C | 181 | -2 | 93 | 63.56 | 0.439 | -107 | 0.002 | 100.9
1 | Mean value |  |  | 189.6667 | -10 | 90.66667 | 63.47 | 0.3118333 | -117.1667 | 0.0025 | 72.86667
1 | Standard deviation |  |  | 17.1775 | 5.403702 | 5.715476 | 0.1908926 | 0.1020302 | 15.53598 | 0.0005477226 | 23.25852
2 | 7 | T(0.2) | C | 187 | 18 | 263 | 63.03 | 0.856 | 265 | 0.003 | 30
2 | 8 | T(0.2) | C | 211 | -9 | 293 | 62.83 | 0.323 | 218 | 0.004 | 54.3
2 | 9 | T(0.2) | C | 205 | 8 | 245 | 63.12 | 0.688 | 251 | 0.005 | 59.2
2 | 10 | T(0.2) | C | 212 | -1 | 235 | 62.5 | 0.514 | 237 | 0.004 | 44.6
2 | 11 | T(0.2) | C | 230 | -25 | 244 | 61.98 | 0.297 | 155 | 0.003 | 41.9
2 | 12 | T(0.2) | C | 210 | -12 | 247 | 62.54 | 0.302 | 223 | 0.003 | 10.7
2 | Mean value |  |  | 209.1667 | -3.5 | 254.5 | 62.66667 | 0.4966667 | 224.8333 | 0.003666667 | 40.11667
2 | Standard deviation |  |  | 13.81907 | 15.26761 | 20.93562 | 0.4194123 | 0.2340732 | 38.40009 | 0.0008164966 | 17.64261
3 | 13 | T(-0.2) | C | 235 | -23 | -135 | 63.95 | 0.27 | 175 | 0.001 | 79.7
3 | 14 | T(-0.2) | C | 211 | -29 | -150 | 64.12 | 0.148 | 139 | 0.002 | 137.4
3 | 15 | T(-0.2) | C | 243 | -38 | -111 | 63.62 | 0.404 | 112 | 0.003 | 122.7
3 | 16 | T(-0.2) | C | 210 | -17 | -136 | 64.21 | 0.253 | 223 | 0.001 | 169.8
3 | 17 | T(-0.2) | C | 256 | -37 | -150 | 63.64 | 0.426 | 119 | 0.001 | 108.3
3 | 18 | T(-0.2) | C | 232 | 15 | -139 | 64.18 | 0.981 | 252 | 0.003 | 200
3 | Mean value |  |  | 231.1667 | -21.5 | -136.8333 | 63.95333 | 0.4136667 | 170 | 0.001833333 | 136.3167
3 | Standard deviation |  |  | 18.03792 | 19.61377 | 14.30268 | 0.2662079 | 0.2963597 | 57.41777 | 0.0009831921 | 43.25198
4 | 19 | T(0.5) | C | 168 | 6 | 495 | 62.07 | 0.559 | 267 | 0.003 | 89.8
4 | 20 | T(0.5) | C | 173 | -19 | 515 | 61.07 | 0.159 | 252 | 0.003 | 104
4 | 21 | T(0.5) | C | 167 | -7 | 549 | 61.17 | 0.335 | 262 | 0.002 | 99.9
4 | 22 | T(0.5) | C | 199 | -26 | 572 | 60.54 | 0.149 | 157 | 0.002 | 84.3
4 | 23 | T(0.5) | C | 172 | 4 | 544 | 60.95 | 0.534 | 262 | 0.002 | 107.4
4 | 24 | T(0.5) | C | 186 | -10 | 534 | 60.46 | 0.304 | 236 | 0.004 | 137.3
4 | Mean value |  |  | 177.5 | -8.666667 | 534.8333 | 61.04333 | 0.34 | 239.3333 | 0.002666667 | 103.7833
4 | Standard deviation |  |  | 12.53395 | 12.54857 | 27.00679 | 0.5784692 | 0.1767258 | 41.81706 | 0.0008164966 | 18.58337
5 | 25 | T(-0.5) | C | 197 | -18 | -411 | 64.48 | 0.279 | 246 | 0.004 | 221.5
5 | 26 | T(-0.5) | C | 216 | -26 | -464 | 64.46 | 0.156 | 209 | 0.003 | 150.8
5 | 27 | T(-0.5) | C | 207 | -21 | -419 | 63.86 | 0.255 | 206 | 0.002 | 211.7
5 | 28 | T(-0.5) | C | 226 | -28 | -452 | 64.46 | 0.172 | 175 | 0.002 | 180.2
5 | 29 | T(-0.5) | C | 221 | -27 | -455 | 64.37 | 0.143 | 188 | 0.003 | 185.8
5 | 30 | T(-0.5) | C | 185 | -6 | -437 | 64.74 | 0.558 | 262 | 0.005 | 195.1
5 | Mean value |  |  | 208.6667 | -21 | -439.6667 | 64.395 | 0.2605 | 214.3333 | 0.003166667 | 190.85
5 | Standard deviation |  |  | 15.52632 | 8.294577 | 21.14395 | 0.2903618 | 0.1558445 | 33.50622 | 0.001169045 | 25.04051
6 | 31 | T(1.0) | C | 205 | 9 | 982 | 58.33 | 0.812 | 255 | 0.004 | 35.6
6 | 32 | T(1.0) | C | 199 | 6 | 986 | 58.15 | 0.65 | 250 | 0.002 | 37.2
6 | 33 | T(1.0) | C | 209 | -17 | 1027 | 56.98 | 0.295 | 192 | 0.002 | 33.6
6 | 34 | T(1.0) | C | 222 | 4 | 1016 | 58.12 | 0.708 | 248 | 0.003 | 36.8
6 | 35 | T(1.0) | C | 214 | 11 | 1056 | 57.66 | 0.786 | 253 | 0.003 | 43.3
6 | 36 | T(1.0) | C | 227 | -20 | 1008 | 57.22 | 0.324 | 173 | 0.002 | 34
6 | Mean value |  |  | 212.6667 | -1.166667 | 1012.5 | 57.74333 | 0.5958333 | 228.5 | 0.002666667 | 36.75
6 | Standard deviation |  |  | 10.51982 | 13.67358 | 27.44995 | 0.5504422 | 0.22926 | 36.21464 | 0.0008164966 | 3.518949
7 | 37 | T(-1.0) | C | 210 | -18 | -875 | 64.29 | 0.348 | 242 | 0.003 | 204.3
7 | 38 | T(-1.0) | C | 232 | -31 | -872 | 64.06 | 0.125 | 169 | 0.002 | 153.8
7 | 39 | T(-1.0) | C | 219 | -32 | -875 | 64.11 | 0.064 | 184 | 0.003 | 141
7 | 40 | T(-1.0) | C | 205 | -17 | -953 | 64.49 | 0.394 | 251 | 0.002 | -25
7 | 41 | T(-1.0) | C | 224 | -21 | -908 | 64.38 | 0.299 | 231 | 0.002 | 75.9
7 | 42 | T(-1.0) | C | 212 | -20 | -943 | 64.46 | 0.329 | 248 | 0.001 | 31.6
7 | Mean value |  |  | 217 | -23.16667 | -904.3333 | 64.29833 | 0.2598333 | 220.8333 | 0.002166667 | 96.93333
7 | Standard deviation |  |  | 9.95992 | 6.615638 | 36.45088 | 0.1799352 | 0.1331336 | 35.33506 | 0.0007527727 | 85.18436
8 | 43 | T(2.0) | C | 182 | -5 | 1881 | 51.41 | 0.427 | 250 | 0.004 | 85.1
8 | 44 | T(2.0) | C | 144 | -9 | 1950 | 50.81 | 0.225 | 268 | 0.002 | 136.3
8 | 45 | T(2.0) | C | 197 | 1 | 1945 | 50.71 | 0.56 | 252 | 0.003 | 96.9
8 | 46 | T(2.0) | C | 188 | -23 | 1918 | 50.35 | 0.266 | 152 | 0.002 | 132.1
8 | 47 | T(2.0) | C | 181 | 10 | 1910 | 50.86 | 0.696 | 266 | 0.002 | 59.4
8 | 48 | T(2.0) | C | 160 | -27 | 1959 | 50.08 | 0.13 | 125 | 0.003 | 160.3
8 | Mean value |  |  | 175.3333 | -8.833333 | 1927.167 | 50.70333 | 0.384 | 218.8333 | 0.002666667 | 111.6833
8 | Standard deviation |  |  | 19.61292 | 14.11973 | 29.53924 | 0.4579811 | 0.2162822 | 63.22157 | 0.0008164966 | 37.5371
9 | 49 | T(-2.0) | C | 172 | -12 | -1810 | 63.59 | 0.64 | -84 | 0.004 | 207.7
9 | 50 | T(-2.0) | C | 188 | -32 | -1848 | 63.19 | 0.248 | -63 | 0.003 | 124.2
9 | 51 | T(-2.0) | C | 219 | -26 | -1850 | 63.15 | 0.226 | -114 | 0.004 | 55.8
9 | 52 | T(-2.0) | C | 254 | -39 | -1841 | 63.02 | 0.153 | 112 | 0.004 | 102
9 | 53 | T(-2.0) | C | 183 | -21 | -1876 | 63.15 | 0.455 | -81 | 0.002 | 58.6
9 | 54 | T(-2.0) | C | 205 | -32 | -1875 | 62.95 | 0.237 | -82 | 0.003 | 33.3
9 | Mean value |  |  | 203.5 | -27 | -1850 | 63.175 | 0.3265 | -52 | 0.003333333 | 96.93333
9 | Standard deviation |  |  | 29.81778 | 9.549869 | 24.43768 | 0.2228677 | 0.1839399 | 82.00732 | 0.0008164966 | 63.63803
10 | 55 | T(3.0) | C | 190 | 18 | 2775 | 41.27 | 0.677 | 251 | 0.007 | 43.3
10 | 56 | T(3.0) | C | 188 | 18 | 2907 | 39.11 | 0.585 | 253 | 0.006 | 31.8
10 | 57 | T(3.0) | C | 175 | -1 | 2878 | 40.04 | 0.325 | 229 | 0.006 | 115.1
10 | 58 | T(3.0) | C | 159 | -20 | 2931 | 38.44 | 0.257 | 127 | 0.003 | 79.8
10 | 59 | T(3.0) | C | 154 | 8 | 2895 | 39.89 | 0.37 | 262 | 0.005 | 83.3
10 | 60 | T(3.0) | C | 193 | -6 | 2913 | 39.36 | 0.318 | 198 | 0.004 | 83.9
10 | Mean value |  |  | 176.5 | 2.833333 | 2883.167 | 39.685 | 0.422 | 220 | 0.005166667 | 72.86667
10 | Standard deviation |  |  | 16.74216 | 14.83801 | 55.87993 | 0.9660797 | 0.1683734 | 51.04508 | 0.00147196 | 30.40715
11 | 61 | T(-3.0) | C | 234 | -65 | -2703 | 49.05 | 0.569 | 44 | 0.003 | 55.9
11 | 62 | T(-3.0) | C | 249 | -59 | -2842 | 46.39 | 0.459 | 57 | 0.007 | 36.6
11 | 63 | T(-3.0) | C | 223 | -44 | -2833 | 47.8 | 0.092 | 58 | 0.006 | 113.3
11 | 64 | T(-3.0) | C | 203 | -53 | -2860 | 46.38 | 0.246 | 21 | 0.007 | 76.2
11 | 65 | T(-3.0) | C | 175 | -26 | -2855 | 47.13 | 0.407 | -85 | 0.007 | 57.2
11 | 66 | T(-3.0) | C | 188 | -42 | -2877 | 46.51 | 0.197 | -44 | 0.006 | 67.9
11 | Mean value |  |  | 212 | -48.16667 | -2828.333 | 47.21 | 0.3283333 | 8.5 | 0.006 | 67.85
11 | Standard deviation |  |  | 28.28427 | 13.93437 | 63.2445 | 1.057488 | 0.1794789 | 59.5273 | 0.001549193 | 25.95463
12 | 67 | C(50) | B(Y, neg.) | 664 | -178 | -10 | 50 | 0.604 | 254 | 0.063 | 178.2
12 | 68 | C(50) | B(Y, neg.) | 630 | -168 | 58 | 50.25 | 0.265 | 217 | 0.062 | 177.7
12 | 69 | C(50) | B(Y, neg.) | 651 | -166 | 41 | 50.2 | 0.226 | 174 | 0.061 | 178.1
12 | 70 | C(50) | B(Y, neg.) | 668 | -167 | 26 | 49.96 | 0.152 | 186 | 0.061 | 178.2
12 | 71 | C(50) | B(Y, neg.) | 665 | -168 | 12 | 49.86 | 0.291 | 205 | 0.059 | 179
12 | 72 | C(50) | B(Y, neg.) | 654 | -164 | 9 | 50.38 | 0.26 | 151 | 0.06 | 178.5
12 | Mean value |  |  | 655.3333 | -168.5 | 22.66667 | 50.10833 | 0.2996667 | 197.8333 | 0.061 | 178.2833
12 | Standard deviation |  |  | 14.08072 | 4.888763 | 24.34475 | 0.1988383 | 0.1566533 | 35.98565 | 0.001414214 | 1
13 | 73 | C(50) | B(X, neg.) | 721 | 88 | -5 | 51.15 | 0.03 | 39 | 0.062 | 96.7
13 | 74 | C(50) | B(X, neg.) | 766 | 89 | 88 | 49.94 | 0.162 | -80 | 0.063 | 91.2
13 | 75 | C(50) | B(X, neg.) | 774 | 88 | 83 | 49.7 | 0.169 | -90 | 0.061 | 91.5
13 | 76 | C(50) | B(X, neg.) | 755 | 89 | 70 | 50 | 0.241 | -61 | 0.06 | 92.3
13 | 77 | C(50) | B(X, neg.) | 794 | 88 | 53 | 50.23 | 0.846 | -88 | 0.052 | 93
13 | 78 | C(50) | B(X, neg.) | 798 | 89 | 41 | 49.53 | 0.478 | -79 | 0.06 | 94.1
13 | Mean value |  |  | 768 | 88.5 | 55 | 50.09167 | 0.321 | -59.83333 | 0.05966667 | 93.13333
13 | Standard deviation |  |  | 28.26305 | 0.5477226 | 34.34531 | 0.5726226 | 0.2965603 | 49.49108 | 0.003932768 | 2.0383
14 | 79 | C(30) | B(Y, neg.) | 1874 | -176 | 21 | 30.1 | 0.197 | 255 | 0.14 | 178.2
14 | 80 | C(30) | B(Y, neg.) | 1932 | -173 | 6 | 29.39 | 0.383 | 105 | 0.147 | 178.7
14 | 81 | C(30) | B(Y, neg.) | 1885 | -174 | -5 | 29.7 | 0.266 | 133 | 0.146 | 178.6
14 | 82 | C(30) | B(Y, neg.) | 1961 | -175 | -8 | 28.51 | 0.111 | 151 | 0.152 | 178.9
14 | 83 | C(30) | B(Y, neg.) | 1887 | -174 | -3 | 29.32 | 0.329 | 156 | 0.151 | 178.4
14 | 84 | C(30) | B(Y, neg.) | 1882 | -174 | 93 | 29.31 | 0.295 | 128 | 0.154 | 179.3
14 | Mean value |  |  | 1903.5 | -174.3333 | 17.33333 | 29.38833 | 0.2635 | 154.6667 | 0.1483333 | 178.6833
14 | Standard deviation |  |  | 34.82959 | 1.032796 | 38.52618 | 0.5264757 | 0.09720854 | 52.40102 | 0.005085928 | 1
15 | 85 | C(30) | B(X, neg.) | 2028 | 92 | 93 | 29.5 | 0.439 | 49 | 0.155 | 92.5
15 | 86 | C(30) | B(X, neg.) | 2060 | 92 | 88 | 29.5 | 0.375 | -31 | 0.146 | 92.6
15 | 87 | C(30) | B(X, neg.) | 2005 | 91 | 87 | 29.51 | 0.412 | 70 | 0.157 | 91.5
15 | 88 | C(30) | B(X, neg.) | 2015 | 93 | 81 | 29.15 | 0.354 | 25 | 0.149 | 92.5
15 | 89 | C(30) | B(X, neg.) | 1994 | 92 | 76 | 29.33 | 0.564 | 62 | 0.152 | 92.7
15 | 90 | C(30) | B(X, neg.) | 1997 | 92 | 74 | 29.65 | 0.292 | 33 | 0.151 | 92.3
15 | Mean value |  |  | 2016.5 | 92 | 83.16667 | 29.44 | 0.406 | 34.66667 | 0.1516667 | 92.35
15 | Standard deviation |  |  | 24.67995 | 0.6324555 | 7.413951 | 0.1745852 | 0.09246621 | 36.35748 | 0.003983298 | 1
16 | 91 | C(10) | B(Y, neg.) | 2954 | -178 | -26 | 11.41 | 0.57 | 151 | 0.225 | 179.5
16 | 92 | C(10) | B(Y, neg.) | 2890 | -178 | -29 | 12.38 | 0.652 | 145 | 0.218 | 179.5
16 | 93 | C(10) | B(Y, neg.) | 2896 | -180 | -34 | 11.45 | 0.65 | 192 | 0.224 | 179.4
16 | 94 | C(10) | B(Y, neg.) | 2854 | -179 | 76 | 12.56 | 0.459 | 161 | 0.22 | 179.3
16 | 95 | C(10) | B(Y, neg.) | 2883 | -179 | 64 | 11.91 | 0.569 | 161 | 0.225 | 179.7
16 | 96 | C(10) | B(Y, neg.) | 2885 | -179 | 61 | 11.97 | 0.512 | 156 | 0.226 | 179.6
16 | Mean value |  |  | 2893.667 | -178.8333 | 18.66667 | 11.94667 | 0.5686667 | 161 | 0.223 | 179.5
16 | Standard deviation |  |  | 32.9282 | 0.7527727 | 53.24534 | 0.4691553 | 0.07589379 | 16.38292 | 0.003224903 | 1
17 | 97 | C(10) | B(X, neg.) | 3040 | 94 | 53 | 11.62 | 0.986 | 54 | 0.229 | 91.5
17 | 98 | C(10) | B(X, neg.) | 3077 | 95 | 35 | 11.55 | 1.05 | 41 | 0.228 | 90.6
17 | 99 | C(10) | B(X, neg.) | 3107 | 95 | 24 | 10.59 | 1.03 | 42 | 0.237 | 91.3
17 | 100 | C(10) | B(X, neg.) | 2973 | 95 | 13 | 11.75 | 1.554 | 62 | 0.23 | 90
17 | 101 | C(10) | B(X, neg.) | 3036 | 95 | -3 | 11.96 | 1.028 | 39 | 0.22 | 89.3
17 | 102 | C(10) | B(X, neg.) | 3067 | 95 | -5 | 11.36 | 1.271 | 45 | 0.236 | 89.8
17 | Mean value |  |  | 3050 | 94.83333 | 19.5 | 11.47167 | 1.153167 | 47.16667 | 0.23 | 90.41667
17 | Standard deviation |  |  | 45.8083 | 1 | 22.50111 | 0.4762107 | 0.2208967 | 8.975894 | 0.006164414 | 0.8704405
18 | 103 | C(12) | C + B(Y, neg.) | 1333 | -177 | 70 | 38.66 | 0.12 | 227 | 0.109 | 178.1
18 | 104 | C(12) | C + B(Y, neg.) | 1295 | -177 | 73 | 39.28 | 0.135 | 231 | 0.101 | 178.6
18 | 105 | C(12) | C + B(Y, neg.) | 1289 | -177 | 85 | 39.58 | 0.026 | 290 | 0.102 | 178.8
18 | 106 | C(12) | C + B(Y, neg.) | 1254 | -175 | 81 | 39.76 | 0.231 | 120 | 0.105 | 178.9
18 | 107 | C(12) | C + B(Y, neg.) | 1252 | -176 | 84 | 40.25 | 0.105 | 77 | 0.103 | 179.2
18 | 108 | C(12) | C + B(Y, neg.) | 1210 | -177 | 79 | 40.57 | 0.113 | 236 | 0.102 | 179.1
18 | Mean value |  |  | 1272.167 | -176.5 | 78.66667 | 39.68333 | 0.1216667 | 196.8333 | 0.1036667 | 178.7833
18 | Standard deviation |  |  | 42.67747 | 0.83666 | 6.022181 | 0.6831886 | 0.06578652 | 80.69056 | 0.00294392 | 1
19 | 109 | C(10) | C + B(X, neg.) + T(neg.) | 1449 | 93 | -1079 | 39.71 | 0.253 | 22 | 0.11 | 91.8
19 | 110 | C(10) | C + B(X, neg.) + T(neg.) | 1380 | 94 | -1110 | 40.52 | 0.369 | 11 | 0.108 | 90.4
19 | 111 | C(10) | C + B(X, neg.) + T(neg.) | 1334 | 95 | -1116 | 40.63 | 0.641 | 38 | 0.107 | 90.5
19 | 112 | C(10) | C + B(X, neg.) + T(neg.) | 1476 | 93 | -1134 | 39.45 | 0.429 | -45 | 0.105 | 90.9
19 | 113 | C(10) | C + B(X, neg.) + T(neg.) | 1455 | 94 | -1140 | 39.28 | 0.315 | 17 | 0.105 | 90.8
19 | 114 | C(10) | C + B(X, neg.) + T(neg.) | 1402 | 95 | -1177 | 40.1 | 0.459 | -12 | 0.107 | 91.1
19 | Mean value |  |  | 1416 | 94 | -1126 | 39.94833 | 0.411 | 5.166667 | 0.107 | 90.91667
19 | Standard deviation |  |  | 53.71406 | 0.8944272 | 32.94237 | 0.5596934 | 0.1352568 | 29.48502 | 0.001897367 | 0.5036533
20 | 115 | --- | C + B(X, neg.) + T(neg.) | 1662 | 94 | -1293 | 35.48 | 0.408 | 34 | 0.123 | 90.8
20 | 116 | --- | C + B(X, neg.) + T(neg.) | 1672 | 94 | -1293 | 34.96 | 0.532 | 38 | 0.121 | 89.8
20 | 117 | --- | C + B(X, neg.) + T(neg.) | 1555 | 95 | -1377 | 36.27 | 0.763 | 55 | 0.127 | 90.7
20 | 118 | --- | C + B(X, neg.) + T(neg.) | 1691 | 94 | -1336 | 34.92 | 0.469 | 36 | 0.122 | 90.6
20 | 119 | --- | C + B(X, neg.) + T(neg.) | 1625 | 94 | -1374 | 35.95 | 0.444 | 19 | 0.127 | 90.1
20 | 120 | --- | C + B(X, neg.) + T(neg.) | 1647 | 94 | -1395 | 35.25 | 0.506 | 40 | 0.126 | 90
20 | Mean value |  |  | 1642 | 94.16667 | -1344.667 | 35.47167 | 0.5203333 | 37 | 0.1243333 | 90.33333
20 | Standard deviation |  |  | 48.13315 | 1 | 44.39219 | 0.5443314 | 0.1267354 | 11.55855 | 0.00265832 | 1
21 | 121 | C(5) | B(X, neg.) + T(neg.) | 2843 | 95 | -2273 | 8.23 | 0.829 | 45 | 0.217 | 90.4
21 | 122 | C(5) | B(X, neg.) + T(neg.) | 2887 | 92 | -2233 | 8.71 | 0.617 | 40 | 0.215 | 89.7
21 | 123 | C(5) | B(X, neg.) + T(neg.) | 2819 | 93 | -2231 | 7.21 | 1.265 | 58 | 0.217 | 89.3
21 | 124 | C(5) | B(X, neg.) + T(neg.) | 2779 | 92 | -2270 | 7.77 | 1.147 | 66 | 0.21 | 89.4
21 | 125 | C(5) | B(X, neg.) + T(neg.) | 2800 | 93 | -2254 | 7.72 | 1.11 | 64 | 0.214 | 89.4
21 | 126 | C(5) | B(X, neg.) + T(neg.) | 2882 | 92 | -2266 | 7.01 | 0.92 | 61 | 0.215 | 89.6
21 | Mean value |  |  | 2835 | 92.83333 | -2254.5 | 7.775 | 0.9813333 | 55.66667 | 0.2146667 | 89.63333
21 | Standard deviation |  |  | 43.80411 | 1.169045 | 18.59839 | 0.6306742 | 0.2384002 | 10.67083 | 0.002581989 | 1
22 | 127 | C(5) | B(X, neg.) + T(pos.) | 3003 | 93 | 1472 | 4.84 | 0.574 | 60 | 0.222 | 90.1
22 | 128 | C(5) | B(X, neg.) + T(pos.) | 2720 | 96 | 2157 | 4.21 | 0.701 | 46 | 0.204 | 89.5
22 | 129 | C(5) | B(X, neg.) + T(pos.) | 2592 | 94 | 2168 | 5.02 | 1.018 | 52 | 0.193 | 89.7
22 | 130 | C(5) | B(X, neg.) + T(pos.) | 2559 | 94 | 2196 | 4.97 | 1.116 | 59 | 0.196 | 89.7
22 | 131 | C(5) | B(X, neg.) + T(pos.) | 2679 | 93 | 2173 | 4.02 | 0.729 | 45 | 0.197 | 89.1
22 | 132 | C(5) | B(X, neg.) + T(pos.) | 2556 | 94 | 2257 | 4.49 | 1.115 | 57 | 0.198 | 89.3
22 | Mean value |  |  | 2684.833 | 94 | 2070.5 | 4.591667 | 0.8755 | 53.16667 | 0.2016667 | 89.56667
22 | Standard deviation |  |  | 169.4407 | 1.095445 | 295.3742 | 0.4173927 | 0.2359328 | 6.554896 | 0.0105956 | 1
23 | 133 | C(5) + B(X, -1.0) | B(X, neg.) + T(neg.) | 3357 | 93 | -1136 | 7.35 | 0.809 | 29 | 0.25 | 90.5
23 | 134 | C(5) + B(X, -1.0) | B(X, neg.) + T(neg.) | 3184 | 93 | -1674 | 7.99 | 1.015 | 51 | 0.24 | 89.1
23 | 135 | C(5) + B(X, -1.0) | B(X, neg.) + T(neg.) | 3207 | 93 | -1699 | 7.14 | 0.91 | 40 | 0.243 | 89.5
23 | 136 | C(5) + B(X, -1.0) | B(X, neg.) + T(neg.) | 3141 | 93 | -1607 | 7.91 | 1.12 | 56 | 0.241 | 89.2
23 | 137 | C(5) + B(X, -1.0) | B(X, neg.) + T(neg.) | 3155 | 93 | -1778 | 7.38 | 0.86 | 46 | 0.236 | 90
23 | 138 | C(5) + B(X, -1.0) | B(X, neg.) + T(neg.) | 3028 | 93 | -1681 | 7.9 | 1.458 | 64 | 0.233 | 89.5
23 | Mean value |  |  | 3178.667 | 93 | -1595.833 | 7.611667 | 1.028667 | 47.66667 | 0.2405 | 89.63333
23 | Standard deviation |  |  | 107.0638 | 1 | 231.846 | 0.3632859 | 0.2381761 | 12.30718 | 0.005890671 | 0.5278889
24 | 139 | C(5) + B(X, -1.0) | B(X, neg.) + T(pos.) | 2269 | 97 | 1469 | 0.78 | 1.93 | 37 | 0.225 | 89.7
24 | 140 | C(5) + B(X, -1.0) | B(X, neg.) + T(pos.) | 2893 | 94 | 1599 | 5.8 | 0.832 | 30 | 0.215 | 90.1
24 | 141 | C(5) + B(X, -1.0) | B(X, neg.) + T(pos.) | 2839 | 94 | 1608 | 5.71 | 1.147 | 44 | 0.216 | 92
24 | 142 | C(5) + B(X, -1.0) | B(X, neg.) + T(pos.) | 2830 | 94 | 1575 | 5.65 | 1.391 | 55 | 0.22 | 92
24 | 143 | C(5) + B(X, -1.0) | B(X, neg.) + T(pos.) | 2842 | 95 | 1642 | 5.47 | 1.295 | 45 | 0.219 | 92.6
24 | 144 | C(5) + B(X, -1.0) | B(X, neg.) + T(pos.) | 2829 | 94 | 1667 | 5.33 | 0.994 | 50 | 0.213 | 89.9
24 | Mean value |  |  | 2750.333 | 94.66667 | 1593.333 | 4.79 | 1.264833 | 43.5 | 0.218 | 91.05
24 | Standard deviation |  |  | 236.9959 | 1.21106 | 69.04684 | 1.971811 | 0.383107 | 8.961027 | 0.004289522 | 1.284912
27 | 145 | --- | C | 219 | 17 | 86 | 60.35 | 0.371 | -108 | 0.003 | 49.7
27 | 146 | --- | C | 218 | 18 | 119 | 60.01 | 0.405 | -105 | 0.002 | 44.3
27 | 147 | --- | C | 195 | -13 | 32 | 62.28 | 0.544 | -90 | 0.008 | 175.3
27 | 148 | --- | C | 225 | -24 | 58 | 62.25 | 0.276 | -103 | 0.006 | 171.2
27 | 149 | --- | C | 220 | -18 | 65 | 62.17 | 0.457 | -100 | 0.007 | 181.6
27 | 150 | --- | C | 240 | -27 | 71 | 62.13 | 0.208 | -119 | 0.005 | 179.6
27 | Mean value |  |  | 219.5 | -7.833333 | 71.83333 | 61.53167 | 0.3768333 | -104.1667 | 0.005166667 | 133.6167
27 | Standard deviation |  |  | 14.51551 | 20.21303 | 29.15762 | 1.053877 | 0.121549 | 9.537645 | 0.002316607 | 67.21064
28 | 151 | T(4.0) | C | 275 | 12 | 3580 | 20.61 | 0.658 | 198 | 0.007 | 163.5
28 | 152 | T(4.0) | C | 186 | -1 | 3692 | 18.77 | 0.212 | 148 | 0.003 | 110
28 | 153 | T(4.0) | C | 85 | -20 | 3760 | 15.52 | 0.365 | 124 | 0.003 | 53.7
28 | 154 | T(4.0) | C | 139 | -21 | 3709 | 18.05 | 0.294 | 109 | 0.001 | 116.5
28 | 155 | T(4.0) | C | 139 | -20 | 3713 | 17.91 | 0.296 | 103 | 0.002 | 115.1
28 | 156 | T(4.0) | C | 114 | -21 | 3716 | 17.97 | 0.25 | 109 | 0.001 | 227.9
28 | Mean value |  |  | 156.3333 | -11.83333 | 3695 | 18.13833 | 0.3458333 | 131.8333 | 0.002833333 | 131.1167
28 | Standard deviation |  |  | 66.99751 | 14.04872 | 60.69596 | 1.640249 | 0.1612953 | 36.26247 | 0.002228602 | 58.86447
29 | 157 | T(-4.0) | C | 297 | -62 | -3851 | 12.84 | 0.94 | 81 | 0.01 | 16
29 | 158 | T(-4.0) | C | 170 | -53 | -3724 | 20.15 | 0.495 | 145 | 0.006 | 64.9
29 | 159 | T(-4.0) | C | 139 | -59 | -3737 | 19.73 | 0.453 | 169 | 0 | 130.1
29 | 160 | T(-4.0) | C | 170 | -51 | -3784 | 18.41 | 0.585 | 154 | 0.003 | 120.4
29 | 161 | T(-4.0) | C | 140 | -57 | -3716 | 20.13 | 0.4 | 158 | 0.004 | 96.5
29 | 162 | T(-4.0) | C | 173 | -57 | -3886 | 14.97 | 0.596 | 152 | 0.002 | 157.5
29 | Mean value |  |  | 181.5 | -56.5 | -3783 | 17.705 | 0.5781667 | 143.1667 | 0.004166667 | 97.56667
29 | Standard deviation |  |  | 58.66089 | 3.98748 | 71.16179 | 3.085604 | 0.1926732 | 31.46691 | 0.003488075 | 50.78022

## Z3L2
Buckling test results - Z3L2
Test point | Test No. | Pre-Load | Buckling inducing Load | PB [Nm] | φMB [°] | PT [Nm] | PC [kN] | FLat [kN] | φLat [°] | ϴtilt [°] | φtilt [°]
1 | 1 | --- | C | 208 | -22 | 71 | 63.06 | 0.254 | -33 | 0.005 | 334.3
1 | 2 | --- | C | 211 | -31 | 70 | 63.04 | 0.345 | -63 | 0.001 | 114.5
1 | 3 | --- | C | 211 | -31 | 70 | 62.96 | 0.391 | -64 | 0.002 | 162.2
1 | 4 | --- | C | 211 | -38 | 76 | 62.93 | 0.47 | -81 | 0.002 | 195.3
1 | 5 | --- | C | 250 | -34 | 72 | 62.9 | 0.648 | -57 | 0.002 | 237.7
1 | 6 | --- | C | 244 | -39 | 67 | 63.08 | 0.669 | -68 | 0.002 | 187.2
1 | Mean value |  |  | 222.5 | -32.5 | 71 | 62.995 | 0.4628333 | -61 | 0.002333333 | 205.2
1 | Standard deviation |  |  | 19.10759 | 6.156298 | 2.966479 | 0.0747663 | 0.1670322 | 15.8871 | 0.00136626 | 75.12731
2 | 7 | T(0.2) | C | 241 | -42 | 224 | 62.43 | 0.679 | -78 | 0.002 | -19
2 | 8 | T(0.2) | C | 185 | -15 | 249 | 61.83 | 0.227 | 26 | 0.008 | -25
2 | 9 | T(0.2) | C | 210 | -31 | 251 | 62.08 | 0.357 | -64 | 0.006 | -10
2 | 10 | T(0.2) | C | 172 | 5 | 261 | 61.34 | 0.584 | 74 | 0.004 | 29.4
2 | 11 | T(0.2) | C | 238 | -42 | 282 | 62.25 | 0.656 | -74 | 0.002 | -29
2 | 12 | T(0.2) | C | 243 | -36 | 239 | 62.19 | 0.628 | -56 | 0.004 | -13
2 | Mean value |  |  | 214.8333 | -26.83333 | 251 | 62.02 | 0.5218333 | -28.66667 | 0.004333333 | -11.1
2 | Standard deviation |  |  | 30.86368 | 18.51936 | 19.68756 | 0.3878144 | 0.1854372 | 63.26663 | 0.00233809 | 21.07653
3 | 13 | T(-0.2) | C | 200 | -21 | -165 | 63.22 | 0.296 | -8 | 0.008 | 326.1
3 | 14 | T(-0.2) | C | 243 | -37 | -164 | 63.49 | 0.615 | -57 | 0.002 | 164.4
3 | 15 | T(-0.2) | C | 232 | -36 | -165 | 63.45 | 0.564 | -55 | 0.001 | 127.2
3 | 16 | T(-0.2) | C | 191 | -2 | -193 | 63.13 | 0.527 | 58 | 0.003 | 137.2
3 | 17 | T(-0.2) | C | 284 | -45 | -147 | 63.61 | 0.943 | -66 | 0.007 | 183.9
3 | 18 | T(-0.2) | C | 321 | -49 | -170 | 63.69 | 1.298 | -68 | 0.002 | 178.6
3 | Mean value |  |  | 245.1667 | -31.66667 | -167.3333 | 63.43167 | 0.7071667 | -32.66667 | 0.003833333 | 186.2333
3 | Standard deviation |  |  | 49.82135 | 17.43177 | 14.84138 | 0.2182124 | 0.3564297 | 49.5567 | 0.002926887 | 72.10034
4 | 19 | T(0.5) | C | 232 | -34 | 531 | 61.08 | 0.546 | -50 | 0.007 | 324.9
4 | 20 | T(0.5) | C | 216 | -29 | 559 | 60.7 | 0.395 | -30 | 0.006 | 325.5
4 | 21 | T(0.5) | C | 200 | -26 | 584 | 60.38 | 0.318 | -25 | 0.007 | 329.9
4 | 22 | T(0.5) | C | 242 | -35 | 540 | 60.76 | 0.597 | -47 | 0.005 | 312.7
4 | 23 | T(0.5) | C | 192 | -18 | 594 | 60.01 | 0.356 | 19 | 0.001 | 300
4 | 24 | T(0.5) | C | 198 | -21 | 603 | 60.1 | 0.324 | 8 | 0.003 | 324.7
4 | Mean value |  |  | 213.3333 | -27.16667 | 568.5 | 60.505 | 0.4226667 | -20.83333 | 0.004833333 | 319.6167
4 | Standard deviation |  |  | 20.2254 | 6.853223 | 29.62938 | 0.4143308 | 0.1195854 | 28.47748 | 0.002401388 | 11.19615
5 | 25 | T(-0.5) | C | 260 | -41 | -422 | 63.43 | 0.72 | -59 | 0.002 | -212
5 | 26 | T(-0.5) | C | 298 | -51 | -446 | 63.51 | 1.067 | -71 | 0.003 | -120
5 | 27 | T(-0.5) | C | 231 | -38 | -452 | 63.82 | 0.484 | -54 | 0.003 | -25
5 | 28 | T(-0.5) | C | 204 | -28 | -405 | 64.01 | 0.291 | -14 | 0.003 | -108
5 | 29 | T(-0.5) | C | 223 | -34 | -446 | 63.94 | 0.436 | -41 | 0.004 | -28
5 | 30 | T(-0.5) | C | 242 | -40 | -426 | 63.86 | 0.55 | -59 | 0.001 | 32.8
5 | Mean value |  |  | 243 | -38.66667 | -432.8333 | 63.76167 | 0.5913333 | -49.66667 | 0.002666667 | -76.7
5 | Standard deviation |  |  | 32.80244 | 7.685484 | 18.18149 | 0.2365939 | 0.2721659 | 19.97665 | 0.001032796 | 87.40195
6 | 31 | T(1.0) | C | 200 | -30 | 1001 | 58.28 | 0.317 | -33 | 0.008 | 321.9
6 | 32 | T(1.0) | C | 186 | -11 | 1002 | 57.87 | 0.491 | 29 | 0.006 | 319.2
6 | 33 | T(1.0) | C | 170 | -15 | 980 | 58.15 | 0.289 | 35 | 0.006 | 322.2
6 | 34 | T(1.0) | C | 197 | -28 | 1015 | 58.18 | 0.318 | -27 | 0.005 | 310.8
6 | 35 | T(1.0) | C | 218 | -31 | 1016 | 58.17 | 0.373 | -40 | 0.011 | 321.1
6 | 36 | T(1.0) | C | 160 | -3 | 1008 | 57.67 | 0.551 | 60 | 0.007 | 317.1
6 | Mean value |  |  | 188.5 | -19.66667 | 1003.667 | 58.05333 | 0.3898333 | 4 | 0.007166667 | 318.7167
6 | Standard deviation |  |  | 21.14474 | 11.65619 | 13.18585 | 0.2327803 | 0.1068876 | 42.39811 | 0.002136976 | 4.323617
7 | 37 | T(-1.0) | C | 251 | -43 | -910 | 62.98 | 0.658 | -56 | 0.001 | 189.6
7 | 38 | T(-1.0) | C | 192 | -22 | -924 | 63.08 | 0.405 | 22 | 0.001 | 270.6
7 | 39 | T(-1.0) | C | 271 | -49 | -935 | 62.98 | 0.838 | -65 | 0.007 | 149.1
7 | 40 | T(-1.0) | C | 237 | -38 | -899 | 63.14 | 0.541 | -39 | 0.004 | 171.5
7 | 41 | T(-1.0) | C | 212 | -29 | -903 | 63.21 | 0.397 | -11 | 0.002 | 181.2
7 | 42 | T(-1.0) | C | 222 | -28 | -925 | 63.19 | 0.481 | -6 | 0.004 | 178.9
7 | Mean value |  |  | 230.8333 | -34.83333 | -916 | 63.09667 | 0.5533333 | -25.83333 | 0.003166667 | 190.15
7 | Standard deviation |  |  | 28.28015 | 10.22578 | 14.14214 | 0.100929 | 0.169598 | 33.22298 | 0.002316607 | 41.74229
8 | 43 | T(2.0) | C | 175 | -24 | 1940 | 51.16 | 0.274 | -25 | 0.003 | 284.8
8 | 44 | T(2.0) | C | 183 | -22 | 1951 | 50.91 | 0.384 | -8 | 0.007 | 297.9
8 | 45 | T(2.0) | C | 202 | -27 | 2012 | 50.44 | 0.471 | -30 | 0.012 | 309.2
8 | 46 | T(2.0) | C | 173 | -20 | 1972 | 50.53 | 0.328 | 6 | 0.006 | 302.8
8 | 47 | T(2.0) | C | 243 | -31 | 1943 | 50.89 | 0.644 | -40 | 0.001 | 321.8
8 | 48 | T(2.0) | C | 170 | -18 | 1970 | 50.62 | 0.338 | 7 | 0.006 | 305.4
8 | Mean value |  |  | 191 | -23.66667 | 1964.667 | 50.75833 | 0.4065 | -15 | 0.005833333 | 303.65
8 | Standard deviation |  |  | 27.96426 | 4.760952 | 26.78557 | 0.2735995 | 0.1337785 | 19.61632 | 0.003763863 | 12.26699
9 | 49 | T(-2.0) | C | 229 | -35 | -1843 | 60.41 | 0.58 | -21 | 0.002 | 257.3
9 | 50 | T(-2.0) | C | 268 | -53 | -1891 | 60.4 | 0.906 | -66 | 0.008 | 106.5
9 | 51 | T(-2.0) | C | 210 | -44 | -1924 | 59.69 | 0.493 | -45 | 0.003 | 18.3
9 | 52 | T(-2.0) | C | 244 | -52 | -1943 | 59.83 | 0.783 | -62 | 0.005 | 121.6
9 | 53 | T(-2.0) | C | 220 | -46 | -1939 | 59.45 | 0.539 | -49 | 0.002 | 54.5
9 | 54 | T(-2.0) | C | 240 | -50 | -1895 | 60.14 | 0.7 | -59 | 0.005 | 120.7
9 | Mean value |  |  | 235.1667 | -46.66667 | -1905.833 | 59.98667 | 0.6668333 | -50.33333 | 0.004166667 | 113.15
9 | Standard deviation |  |  | 20.40016 | 6.683313 | 37.67448 | 0.3934802 | 0.1586788 | 16.41544 | 0.002316607 | 81.71682
10 | 55 | T(3.0) | C | 145 | -1 | 2886 | 40.12 | 0.521 | 60 | 0.001 | 175.9
10 | 56 | T(3.0) | C | 153 | 16 | 2913 | 38.12 | 0.848 | 70 | 0.008 | 194.4
10 | 57 | T(3.0) | C | 152 | -3 | 2950 | 38.87 | 0.55 | 53 | 0.005 | 203.7
10 | 58 | T(3.0) | C | 182 | -30 | 2927 | 40.54 | 0.356 | -23 | 0.01 | 254.7
10 | 59 | T(3.0) | C | 163 | -3 | 2949 | 39.07 | 0.573 | 43 | 0.001 | 206.7
10 | 60 | T(3.0) | C | 181 | -27 | 2976 | 39.61 | 0.335 | -17 | 0.005 | 237.1
10 | Mean value |  |  | 162.6667 | -8 | 2933.5 | 39.38833 | 0.5305 | 31 | 0.005 | 212.0833
10 | Standard deviation |  |  | 15.68014 | 17.4356 | 31.74114 | 0.8819845 | 0.1853394 | 40.5216 | 0.00363318 | 28.85553
11 | 61 | T(-3.0) | C | 273 | -66 | -2833 | 43.24 | 1.196 | -63 | 0.01 | 127.3
11 | 62 | T(-3.0) | C | 214 | -65 | -2842 | 44.04 | 0.753 | -64 | 0.01 | 122.7
11 | 63 | T(-3.0) | C | 203 | -58 | -2876 | 41.05 | 0.429 | -55 | 0.001 | 149.2
11 | 64 | T(-3.0) | C | 184 | -60 | -2848 | 42.47 | 0.474 | -51 | 0.001 | 171.2
11 | 65 | T(-3.0) | C | 233 | -70 | -2888 | 41.91 | 0.957 | -68 | 0.005 | 152.6
11 | 66 | T(-3.0) | C | 229 | -63 | -2897 | 41.68 | 0.784 | -57 | 0.003 | 172.7
11 | Mean value |  |  | 222.6667 | -63.66667 | -2864 | 42.39833 | 0.7655 | -59.66667 | 0.005 | 149.2833
11 | Standard deviation |  |  | 30.45434 | 4.320494 | 26.49528 | 1.093717 | 0.2900709 | 6.377042 | 0.004147288 | 21.11695
12 | 67 | C(50) | B(Y, neg.) | 723 | 190 | 41 | 49.93 | 0.355 | -113 | 0.058 | 175.4
12 | 68 | C(50) | B(Y, neg.) | 606 | 197 | 15 | 51.32 | 0.629 | -96 | 0.052 | 168.7
12 | 69 | C(50) | B(Y, neg.) | 713 | 179 | 6 | 50.85 | 0.643 | 95 | 0.062 | 175.3
12 | 70 | C(50) | B(Y, neg.) | 675 | 197 | 90 | 50.43 | 0.753 | -92 | 0.049 | 175.4
12 | 71 | C(50) | B(Y, neg.) | 633 | 191 | 84 | 49.89 | 0.302 | -57 | 0.06 | 174.9
12 | 72 | C(50) | B(Y, neg.) | 590 | 193 | 74 | 50.91 | 0.393 | -58 | 0.057 | 171
12 | Mean value |  |  | 656.6667 | 191.1667 | 51.66667 | 50.555 | 0.5125 | -53.5 | 0.05633333 | 173.45
12 | Standard deviation |  |  | 55.64411 | 6.645801 | 36.21418 | 0.5738902 | 0.1853858 | 76.04407 | 0.004926121 | 2.887733
13 | 73 | C(50) | B(X, neg.) | 718 | 80 | 70 | 50.78 | 0.676 | -66 | 0.076 | 91.2
13 | 74 | C(50) | B(X, neg.) | 756 | 82 | 64 | 50.13 | 0.417 | 63 | 0.044 | 86.6
13 | 75 | C(50) | B(X, neg.) | 687 | 80 | 61 | 50.56 | 0.4 | -48 | 0.06 | 86.7
13 | 76 | C(50) | B(X, neg.) | 695 | 80 | 48 | 50.19 | 0.478 | -58 | 0.056 | 86.6
13 | 77 | C(50) | B(X, neg.) | 720 | 79 | 51 | 50.28 | 0.38 | -13 | 0.055 | 87.9
13 | 78 | C(50) | B(X, neg.) | 633 | 79 | 50 | 50.93 | 0.603 | -66 | 0.054 | 87.9
13 | Mean value |  |  | 701.5 | 80 | 57.33333 | 50.47833 | 0.4923333 | -31.33333 | 0.0575 | 87.81667
13 | Standard deviation |  |  | 41.30254 | 1.095445 | 8.936815 | 0.3302978 | 0.1208349 | 50.25402 | 0.01050238 | 1.770217
14 | 79 | C(30) | B(Y, neg.) | 1954 | 178 | 21 | 30.2 | 0.449 | -128 | 0.137 | 181
14 | 80 | C(30) | B(Y, neg.) | 1997 | 178 | 26 | 30.13 | 0.427 | -153 | 0.142 | 180.8
14 | 81 | C(30) | B(Y, neg.) | 1950 | 177 | 11 | 29.75 | 0.246 | -133 | 0.147 | 180.7
14 | 82 | C(30) | B(Y, neg.) | 1898 | 179 | 9 | 30.51 | 0.553 | -106 | 0.134 | 180.6
14 | 83 | C(30) | B(Y, neg.) | 1884 | 179 | 9 | 30.66 | 0.547 | -104 | 0.131 | 180.9
14 | 84 | C(30) | B(Y, neg.) | 1905 | 178 | 9 | 30.54 | 0.272 | -114 | 0.142 | 181
14 | Mean value |  |  | 1931.333 | 178.1667 | 14.16667 | 30.29833 | 0.4156667 | -123 | 0.1388333 | 180.8333
14 | Standard deviation |  |  | 42.94027 | 0.7527727 | 7.440878 | 0.3384327 | 0.1317386 | 18.74033 | 0.005913262 | 1
15 | 85 | C(30) | B(X, neg.) | 1980 | 87 | 22 | 31 | 0.361 | 0 | 0.125 | 88.7
15 | 86 | C(30) | B(X, neg.) | 1954 | 88 | 18 | 30.66 | 0.513 | -72 | 0.142 | 92.5
15 | 87 | C(30) | B(X, neg.) | 1937 | 88 | 23 | 31.4 | 0.128 | -11 | 0.126 | 90
15 | 88 | C(30) | B(X, neg.) | 1982 | 88 | 15 | 30.63 | 0.177 | -16 | 0.129 | 89.9
15 | 89 | C(30) | B(X, neg.) | 1993 | 88 | 16 | 30.29 | 0.196 | -61 | 0.137 | 91.6
15 | 90 | C(30) | B(X, neg.) | 1958 | 87 | 18 | 31.08 | 0.216 | -9 | 0.131 | 90.5
15 | Mean value |  |  | 1967.333 | 87.66667 | 18.66667 | 30.84333 | 0.2651667 | -28.16667 | 0.1316667 | 90.53333
15 | Standard deviation |  |  | 21.06814 | 0.5163978 | 3.204164 | 0.3938866 | 0.1444956 | 30.34084 | 0.006623192 | 1.34561
16 | 91 | C(10) | B(Y, neg.) | 3333 | 178 | -14 | 9.92 | 0.94 | 168 | 0.24 | 178.5
16 | 92 | C(10) | B(Y, neg.) | 3285 | 180 | -25 | 9.83 | 0.839 | 197 | 0.227 | 178.3
16 | 93 | C(10) | B(Y, neg.) | 3208 | 181 | -29 | 10.32 | 0.951 | 223 | 0.22 | 179.3
16 | 94 | C(10) | B(Y, neg.) | 3302 | 180 | -26 | 9.36 | 0.87 | 200 | 0.228 | 178.1
16 | 95 | C(10) | B(Y, neg.) | 3229 | 180 | -22 | 10.34 | 0.87 | 210 | 0.22 | 178.8
16 | 96 | C(10) | B(Y, neg.) | 3380 | 177 | -22 | 8.9 | 1.117 | 133 | 0.231 | 181
16 | Mean value |  |  | 3289.5 | 179.3333 | -23 | 9.778333 | 0.9311667 | 188.5 | 0.2276667 | 179
16 | Standard deviation |  |  | 64.12722 | 1.505545 | 5.138093 | 0.5617977 | 0.1009781 | 32.73377 | 0.007501111 | 1.065833
17 | 97 | C(10) | B(X, neg.) | 3216 | 90 | -20 | 10.74 | 0.233 | 112 | 0.225 | 89.3
17 | 98 | C(10) | B(X, neg.) | 3179 | 90 | -20 | 11.09 | 0.131 | 160 | 0.222 | 89.3
17 | 99 | C(10) | B(X, neg.) | 3143 | 90 | -19 | 11.64 | 0.129 | 173 | 0.221 | 89.8
17 | 100 | C(10) | B(X, neg.) | 3125 | 91 | -20 | 11.73 | 0.232 | 207 | 0.219 | 90.1
17 | 101 | C(10) | B(X, neg.) | 3215 | 90 | -20 | 10.99 | 0.432 | 86 | 0.22 | 89.2
17 | 102 | C(10) | B(X, neg.) | 3118 | 90 | -25 | 12.06 | 0.083 | 242 | 0.22 | 89.9
17 | Mean value |  |  | 3166 | 90.16667 | -20.66667 | 11.375 | 0.2066667 | 163.3333 | 0.2211667 | 89.6
17 | Standard deviation |  |  | 43.78127 | 1 | 2.160247 | 0.509539 | 0.1258263 | 57.99195 | 0.002136976 | 1
18 | 103 | C(12) | C + B(Y, neg.) | 1306 | 182 | -9 | 39.59 | 0.678 | -90 | 0.1 | 177.9
18 | 104 | C(12) | C + B(Y, neg.) | 1274 | 179 | -3 | 40.53 | 0.241 | -77 | 0.101 | 181.9
18 | 105 | C(12) | C + B(Y, neg.) | 1278 | 181 | 0 | 40.26 | 0.518 | -87 | 0.1 | 179.2
18 | 106 | C(12) | C + B(Y, neg.) | 1325 | 176 | 4 | 40.21 | 0.164 | 60 | 0.101 | 180.2
18 | 107 | C(12) | C + B(Y, neg.) | 1282 | 183 | -6 | 40.26 | 0.88 | -87 | 0.097 | 176.1
18 | 108 | C(12) | C + B(Y, neg.) | 1296 | 179 | -5 | 40.08 | 0.23 | -69 | 0.099 | 181.8
18 | Mean value |  |  | 1293.5 | 180 | -3.166667 | 40.155 | 0.4518333 | -58.33333 | 0.09966667 | 179.5167
18 | Standard deviation |  |  | 19.53202 | 2.529822 | 4.622409 | 0.3132252 | 0.2882238 | 58.50014 | 0.001505545 | 2.269288
19 | 109 | C(10) | C + B(X, neg.) + T(neg.) | 1456 | 86 | -1218 | 39.87 | 0.73 | -53 | 0.105 | 90.8
19 | 110 | C(10) | C + B(X, neg.) + T(neg.) | 1345 | 86 | -1197 | 41.11 | 1.184 | -72 | 0.108 | 90.5
19 | 111 | C(10) | C + B(X, neg.) + T(neg.) | 1477 | 86 | -1201 | 39.61 | 0.559 | -46 | 0.106 | 90.8
19 | 112 | C(10) | C + B(X, neg.) + T(neg.) | 1434 | 86 | -1197 | 39.96 | 0.849 | -64 | 0.104 | 90
19 | 113 | C(10) | C + B(X, neg.) + T(neg.) | 1394 | 86 | -1221 | 40.4 | 0.973 | -71 | 0.104 | 89.3
19 | 114 | C(10) | C + B(X, neg.) + T(neg.) | 1427 | 86 | -1182 | 40.08 | 0.731 | -67 | 0.104 | 90
19 | Mean value |  |  | 1422.167 | 86 | -1202.667 | 40.17167 | 0.8376667 | -62.16667 | 0.1051667 | 90.23333
19 | Standard deviation |  |  | 47.03793 | 1 | 14.5968 | 0.5276899 | 0.2186391 | 10.45785 | 0.001602082 | 0.5819507
20 | 115 | --- | C + B(X, neg.) + T(neg.) | 1686 | 88 | -1417 | 35.89 | 0.599 | -70 | 0.127 | 89.7
20 | 116 | --- | C + B(X, neg.) + T(neg.) | 1669 | 87 | -1400 | 36.16 | 0.579 | -63 | 0.129 | 90
20 | 117 | --- | C + B(X, neg.) + T(neg.) | 1678 | 87 | -1400 | 36.05 | 0.559 | -61 | 0.131 | 90.1
20 | 118 | --- | C + B(X, neg.) + T(neg.) | 1679 | 88 | -1409 | 35.86 | 0.621 | -68 | 0.129 | 89.4
20 | 119 | --- | C + B(X, neg.) + T(neg.) | 1683 | 88 | -1393 | 36.04 | 0.408 | -62 | 0.131 | 89.9
20 | 120 | --- | C + B(X, neg.) + T(neg.) | 1672 | 88 | -1403 | 36.05 | 0.584 | -67 | 0.13 | 90.1
20 | Mean value |  |  | 1677.833 | 87.66667 | -1403.667 | 36.00833 | 0.5583333 | -65.16667 | 0.1295 | 89.86667
20 | Standard deviation |  |  | 6.431692 | 0.5163978 | 8.334667 | 0.1126795 | 0.07650795 | 3.656045 | 0.001516575 | 1
21 | 121 | C(5) | B(X, neg.) + T(neg.) | 3143 | 92 | -2586 | 6.47 | 0.447 | -117 | 0.23 | 91.9
21 | 122 | C(5) | B(X, neg.) + T(neg.) | 3069 | 92 | -2662 | 6.48 | 0.769 | -116 | 0.227 | 91.7
21 | 123 | C(5) | B(X, neg.) + T(neg.) | 3049 | 92 | -2592 | 7.23 | 0.437 | -124 | 0.225 | 91.8
21 | 124 | C(5) | B(X, neg.) + T(neg.) | 3056 | 92 | -2606 | 6.98 | 0.594 | -122 | 0.221 | 91.7
21 | 125 | C(5) | B(X, neg.) + T(neg.) | 3051 | 92 | -2578 | 7.41 | 0.425 | -129 | 0.22 | 91.9
21 | 126 | C(5) | B(X, neg.) + T(neg.) | 3088 | 92 | -2614 | 6.22 | 0.436 | -126 | 0.224 | 92
21 | Mean value |  |  | 3076 | 92 | -2606.333 | 6.798333 | 0.518 | -122.3333 | 0.2245 | 91.83333
21 | Standard deviation |  |  | 35.87757 | 1 | 30.26329 | 0.4768822 | 0.138385 | 5.085928 | 0.00372827 | 1
22 | 127 | C(5) | B(X, neg.) + T(pos.) | 2922 | 90 | 1972 | 7.14 | 0.537 | 75 | 0.201 | 89.9
22 | 128 | C(5) | B(X, neg.) + T(pos.) | 2822 | 89 | 2265 | 6.46 | 0.604 | 46 | 0.189 | 90.9
22 | 129 | C(5) | B(X, neg.) + T(pos.) | 2818 | 89 | 2291 | 6.48 | 0.734 | 57 | 0.188 | 90.1
22 | 130 | C(5) | B(X, neg.) + T(pos.) | 2858 | 89 | 2305 | 6.35 | 1.005 | 64 | 0.187 | 89.9
22 | 131 | C(5) | B(X, neg.) + T(pos.) | 2811 | 89 | 2300 | 6.31 | 0.656 | 43 | 0.192 | 90.5
22 | 132 | C(5) | B(X, neg.) + T(pos.) | 2802 | 89 | 2285 | 6.63 | 0.698 | 44 | 0.19 | 90.7
22 | Mean value |  |  | 2838.833 | 89.16667 | 2236.333 | 6.561667 | 0.7056667 | 54.83333 | 0.1911667 | 90.33333
22 | Standard deviation |  |  | 45.0174 | 1 | 130.2454 | 0.3047239 | 0.1623042 | 12.89057 | 0.005115336 | 1
23 | 133 | C(5) + B(X, -1.0) | B(X, neg.) + T(neg.) | 3471 | 91 | -1789 | 5.86 | 0.498 | -91 | 0.258 | 89.1
23 | 134 | C(5) + B(X, -1.0) | B(X, neg.) + T(neg.) | 3394 | 91 | -2055 | 6.33 | 0.659 | -100 | 0.254 | 89.8
23 | 135 | C(5) + B(X, -1.0) | B(X, neg.) + T(neg.) | 3349 | 91 | -1997 | 7.16 | 0.656 | -95 | 0.248 | 90
23 | 136 | C(5) + B(X, -1.0) | B(X, neg.) + T(neg.) | 3368 | 91 | -2052 | 6.93 | 0.445 | -103 | 0.24 | 89.9
23 | 137 | C(5) + B(X, -1.0) | B(X, neg.) + T(neg.) | 3366 | 92 | -2015 | 6.84 | 0.9 | -107 | 0.249 | 89.9
23 | 138 | C(5) + B(X, -1.0) | B(X, neg.) + T(neg.) | 3379 | 91 | -2055 | 6.81 | 0.239 | -113 | 0.242 | 89.5
23 | Mean value |  |  | 3387.833 | 91.16667 | -1993.833 | 6.655 | 0.5661667 | -101.5 | 0.2485 | 89.7
23 | Standard deviation |  |  | 43.38394 | 1 | 103.2287 | 0.4746683 | 0.2256098 | 7.993748 | 0.006862944 | 1
24 | 139 | C(5) + B(X, -1.0) | B(X, neg.) + T(pos.) | 3171 | 90 | 1543 | 6.45 | 0.831 | 77 | 0.219 | 89.8
24 | 140 | C(5) + B(X, -1.0) | B(X, neg.) + T(pos.) | 3045 | 90 | 1665 | 7.11 | 0.447 | 20 | 0.213 | 88.7
24 | 141 | C(5) + B(X, -1.0) | B(X, neg.) + T(pos.) | 3118 | 90 | 1694 | 5.72 | 0.608 | 64 | 0.21 | 89.8
24 | 142 | C(5) + B(X, -1.0) | B(X, neg.) + T(pos.) | 3082 | 89 | 1759 | 6.41 | 0.695 | 42 | 0.214 | 89.4
24 | 143 | C(5) + B(X, -1.0) | B(X, neg.) + T(pos.) | 3014 | 90 | 1698 | 6.44 | 0.226 | -8 | 0.209 | 89.8
24 | 144 | C(5) + B(X, -1.0) | B(X, neg.) + T(pos.) | 3040 | 90 | 1726 | 6.65 | 0.518 | 65 | 0.197 | 89.8
24 | Mean value |  |  | 3078.333 | 89.83333 | 1680.833 | 6.463333 | 0.5541667 | 43.33333 | 0.2103333 | 89.55
24 | Standard deviation |  |  | 58.1263 | 1 | 74.65498 | 0.4492512 | 0.2096926 | 32.28416 | 0.007420692 | 1
25 | 145 | C(10) | C + B(X, neg.) + T(pos.) | 1375 | 87 | 1114 | 36.12 | 0.281 | 105 | 0.092 | 88.8
25 | 146 | C(10) | C + B(X, neg.) + T(pos.) | 1317 | 84 | 1157 | 37.55 | 0.545 | 34 | 0.099 | 88.5
25 | 147 | C(10) | C + B(X, neg.) + T(pos.) | 1344 | 84 | 1114 | 36.41 | 0.418 | -17 | 0.095 | 85.1
25 | 148 | C(10) | C + B(X, neg.) + T(pos.) | 1325 | 85 | 1112 | 36.61 | 0.423 | -22 | 0.093 | 86.2
25 | 149 | C(10) | C + B(X, neg.) + T(pos.) | 1363 | 85 | 1115 | 36.47 | 0.392 | 5 | 0.093 | 84.8
25 | 150 | C(10) | C + B(X, neg.) + T(pos.) | 1398 | 85 | 1132 | 36.67 | 0.638 | 51 | 0.095 | 87.8
25 | Mean value |  |  | 1353.667 | 85 | 1124 | 36.63833 | 0.4495 | 26 | 0.0945 | 86.86667
25 | Standard deviation |  |  | 30.87826 | 1.095445 | 17.76513 | 0.486227 | 0.1249364 | 48.00833 | 0.00250998 | 1.738582
26 | 151 | --- | C + B(X, neg.) + T(pos.) | 1456 | 88 | 1272 | 33.4 | 0.201 | 143 | 0.113 | 89.1
26 | 152 | --- | C + B(X, neg.) + T(pos.) | 1570 | 87 | 1254 | 32.32 | 0.296 | 77 | 0.108 | 89
26 | 153 | --- | C + B(X, neg.) + T(pos.) | 1494 | 87 | 1295 | 32.79 | 0.107 | 25 | 0.111 | 90.2
26 | 154 | --- | C + B(X, neg.) + T(pos.) | 1543 | 87 | 1294 | 32.83 | 0.451 | 75 | 0.109 | 89.3
26 | 155 | --- | C + B(X, neg.) + T(pos.) | 1552 | 87 | 1282 | 33.06 | 0.594 | 78 | 0.111 | 89.5
26 | 156 | --- | C + B(X, neg.) + T(pos.) | 1485 | 87 | 1292 | 32.89 | 0.102 | 17 | 0.112 | 89.8
26 | Mean value |  |  | 1516.667 | 87.16667 | 1281.5 | 32.88167 | 0.2918333 | 69.16667 | 0.1106667 | 89.48333
26 | Standard deviation |  |  | 44.68408 | 1 | 16.09658 | 0.3541422 | 0.1975383 | 45.38025 | 0.001861899 | 1
27 | 157 | --- | C | 178 | -14 | 61 | 59.2 | 0.453 | 2 | 0.001 | 123.6
27 | 158 | --- | C | 172 | -20 | 64 | 59.22 | 0.405 | -22 | 0.003 | 70.8
27 | 159 | --- | C | 170 | -17 | 74 | 59.54 | 0.409 | -17 | 0.003 | 73.1
27 | 160 | --- | C | 183 | -14 | 84 | 59.7 | 0.493 | -9 | 0.002 | 97.7
27 | 161 | --- | C | 187 | -15 | 79 | 59.87 | 0.544 | -7 | 0.002 | 71.6
27 | 162 | --- | C | 203 | -38 | 76 | 59.29 | 0.751 | -58 | 0.01 | 30.2
27 | Mean value |  |  | 182.1667 | -19.66667 | 73 | 59.47 | 0.5091667 | -18.5 | 0.0035 | 77.83333
27 | Standard deviation |  |  | 12.05681 | 9.266427 | 8.854377 | 0.2777049 | 0.1296124 | 21.05944 | 0.003271085 | 31.20556
28 | 163 | T(4.0) | C | 169 | 38 | 3866 | 18.96 | 0.472 | 62 | 0.005 | 122.3
28 | 164 | T(4.0) | C | 150 | 29 | 3890 | 18.58 | 0.246 | 84 | 0.005 | -10
28 | 165 | T(4.0) | C | 178 | 24 | 3856 | 19.47 | 0.219 | 95 | 0.006 | -13
28 | 166 | T(4.0) | C | 198 | 61 | 4038 | 10.24 | 0.931 | 83 | 0.002 | 108.1
28 | 167 | T(4.0) | C | 130 | 29 | 3964 | 16.15 | 0.174 | 107 | 0 | 245.2
28 | 168 | T(4.0) | C | 153 | 47 | 3968 | 14.12 | 0.489 | 74 | 0.004 | 129.3
28 | Mean value |  |  | 163 | 38 | 3930.333 | 16.25333 | 0.4218333 | 84.16667 | 0.003666667 | 96.98333
28 | Standard deviation |  |  | 23.84953 | 13.91402 | 71.32368 | 3.572348 | 0.2827574 | 15.71517 | 0.002250926 | 97.28189
29 | 169 | T(-4.0) | C | 117 | -158 | -3981 | 8.75 | 0.304 | -97 | 0.007 | 82.6
29 | 170 | T(-4.0) | C | 190 | -177 | -3958 | 8.29 | 0.278 | -138 | 0.007 | 18.5
29 | 171 | T(-4.0) | C | 134 | -169 | -3929 | 9.63 | 0.296 | -121 | 0.006 | 39.6
29 | 172 | T(-4.0) | C | 86 | -169 | -3921 | 10.42 | 0.339 | -130 | 0.007 | 54.3
29 | 173 | T(-4.0) | C | 86 | -170 | -3919 | 10.45 | 0.298 | -139 | 0.006 | 60.8
29 | 174 | T(-4.0) | C | 132 | -170 | -3943 | 9.02 | 0.274 | -160 | 0.009 | 91.3
29 | Mean value |  |  | 124.1667 | -168.8333 | -3941.833 | 9.426667 | 0.2981667 | -130.8333 | 0.007 | 57.85
29 | Standard deviation |  |  | 38.61822 | 6.112828 | 24.15298 | 0.8933682 | 0.02322427 | 21.02776 | 0.001095445 | 26.96017