## Probe 2 a' 22°C
Probennr. | Messungsnr. | Dicke [cm] | Temperatur [°C] | Modell | Diffusivity [cm^2/s] | C | Combined Models
1 | 1 | 0.207 | 21 | C | 0.0268 | H | Heat loss models
| 2 |  | 21 | C | 0.0272
| 3 |  | 21 | C | 0.0271
| 4 |  | 21 | C | 0.0276
| 5 |  | 21 | C | 0.0274
2 | 1 | 0.207 | 21 | C | 0.0267
| 2 |  | 21 | C | 0.0271
| 3 |  | 21 | C | 0.0269
| 4 |  | 21 | C | 0.0279
| 5 |  | 21 | C | 0.0275
3 | 1 | 0.205 | 21 | C | 0.0262
| 2 |  | 21 | C | 0.0264
| 3 |  | 21 | C | 0.0266
| 4 |  | 21 | C | 0.0269
| 5 |  | 21 | C | 0.0268
4 | 1 | 0.206 | 21 | C | 0.0266
| 2 |  | 21 | C | 0.0269
| 3 |  | 21 | C | 0.0267
| 4 |  | 21 | C | 0.0268
| 5 |  | 22 | C | 0.0269
5 | 1 | 0.206 | 22 | C | 0.0273
| 2 |  | 22 | C | 0.0269
| 3 |  | 22 | C | 0.0272
| 4 |  | 22 | C | 0.0282
| 5 |  | 22 | C | 0.0272
6 | 1 | 0.206 | 22 | C | 0.0269
| 2 |  | 22 | C | 0.0268
| 3 |  | 22 | C | 0.0271
| 4 |  | 22 | C | 0.0272
| 5 |  | 22 | C | 0.0273
7 | 1 | 0.205 | 22 | C | 0.0266
| 2 |  | 22 | C | 0.0274
| 3 |  | 22 | C | 0.0269
| 4 |  | 22 | C | 0.0273
| 5 |  | 22 | C | 0.0271
8 | 1 | 0.205 | 22 | C | 0.0271
| 2 |  | 22 | C | 0.0268
| 3 |  | 22 | C | 0.0272
| 4 |  | 22 | C | 0.0269
| 5 |  | 22 | C | 0.0271
9 | 1 | 0.205 | 22 | C | 0.0266
| 2 |  | 23 | C | 0.0261
| 3 |  | 23 | C | 0.0269
| 4 |  | 23 | C | 0.0268
| 5 |  | 23 | C | 0.0273
10 | 1 | 0.208 | 23 | C | 0.0267
| 2 |  | 23 | C | 0.0271
| 3 |  | 23 | C | 0.027
| 4 |  | 23 | C | 0.027
| 5 |  | 23 | C | 0.027
11 | 1 | 0.206 | 23 | C | 0.0266
| 2 |  | 23 | C | 0.0268
| 3 |  | 23 | C | 0.0274
| 4 |  | 23 | C | 0.0271
| 5 |  | 23 | C | 0.0272
12 | 1 | 0.206 | 23 | C | 0.0263
| 2 |  | 23 | C | 0.0256
| 3 |  | 23 | C | 0.0268
| 4 |  | 23 | C | 0.0274
| 5 |  | 23 | C | 0.0269

## Probe 2 a' 100°C
Probennr. | Messungsnr. | Dicke [cm] | Temperatur [°C] | Modell | Diffusivity [cm^2/s] | C | Combined Models
7 | 1 | 0.205 | 106 | C | 0.031 | H | Heat loss models
| 2 |  | 106 | C | 0.0318
| 3 |  | 106 | C | 0.0318
| 4 |  | 106 | C | 0.0318
| 5 |  | 106 | C | 0.0321
8 | 1 | 0.205 | 106 | C | 0.0307
| 2 |  | 106 | C | 0.0319
| 3 |  | 106 | C | 0.0318
| 4 |  | 106 | C | 0.0318
| 5 |  | 106 | C | 0.0318
9 | 1 | 0.205 | 106 | H | 0.0301
| 2 |  | 106 | H | 0.0306
| 3 |  | 105 | H | 0.0307
| 4 |  | 97 | H | 0.0294
| 5 |  | 97 | H | 0.0312
10 | 1 | 0.206 | 96 | H | 0.0297
| 2 |  | 95 | H | 0.0293
| 3 |  | 95 | H | 0.0295
| 4 |  | 94 | H | 0.0295
| 5 |  | 94 | H | 0.0292
11 | 1 | 0.206 | 93 | H | 0.0298
| 2 |  | 93 | H | 0.0302
| 3 |  | 92 | H | 0.0304
| 4 |  | 92 | H | 0.0306
| 5 |  | 91 | H | 0.0305
12 | 1 | 0.206 | 91 | H | 0.0291
| 2 |  | 90 | H | 0.0295
| 3 |  | 90 | H | 0.0302
| 4 |  | 90 | H | 0.0303
| 5 |  | 90 | H | 0.0304

## Probe 2 a' 200°C
Probennr. | Messungsnr. | Dicke [cm] | Temperatur [°C] | Modell | Diffusivity [cm^2/s] | C | Combined Models
7 | 1 | 0.205 | 200 | H | 0.0344 | H | Heat loss models
| 2 |  | 202 | H | 0.0344
| 3 |  | 202 | H | 0.0344
| 4 |  | 203 | H | 0.0342
| 5 |  | 203 | H | 0.0344
8 | 1 | 0.205 | 204 | H | 0.0344
| 2 |  | 204 | H | 0.0343
| 3 |  | 204 | H | 0.0345
| 4 |  | 204 | H | 0.0344
| 5 |  | 205 | H | 0.0341
9 | 1 | 0.205 | 205 | H | 0.0342
| 2 |  | 205 | H | 0.0339
| 3 |  | 205 | H | 0.0339
| 4 |  | 205 | H | 0.0341
| 5 |  | 205 | H | 0.0338
10 | 1 | 0.206 | 205 | H | 0.0329
| 2 |  | 205 | H | 0.0343
| 3 |  | 205 | H | 0.0338
| 4 |  | 205 | H | 0.0341
| 5 |  | 205 | H | 0.0338
11 | 1 | 0.206 | 205 | H | 0.0345
| 2 |  | 205 | H | 0.0344
| 3 |  | 204 | H | 0.0343
| 4 |  | 204 | H | 0.0341
| 5 |  | 204 | H | 0.034
12 | 1 | 0.206 | 204 | H | 0.0342
| 2 |  | 204 | H | 0.034
| 3 |  | 204 | H | 0.0337
| 4 |  | 204 | H | 0.0339
| 5 |  | 204 | H | 0.0341

## Probe 2 a' 300°C
Probennr. | Messungsnr. | Dicke [cm] | Temperatur [°C] | Modell | Diffusivity [cm^2/s] | C | Combined Models
7 | 1 | 0.205 | 302 | H | 0.0371 | H | Heat loss models
2
3
4
5
8 | 1 | 0.205 | 302 | H | 0.037
| 2 |  | 302 | H | 0.0374
| 3 |  | 302 | H | 0.0373
| 4 |  | 302 | H | 0.0371
| 5 |  | 302 | H | 0.0374
9 | 1 | 0.205 | 302 | H | 0.0367
| 2 |  | 302 | H | 0.0369
| 3 |  | 302 | H | 0.037
| 4 |  | 302 | H | 0.037
| 5 |  | 301 | H | 0.037
10 | 1 | 0.206 | 302 | H | 0.0371
| 2 |  | 302 | H | 0.0367
| 3 |  | 301 | H | 0.0371
| 4 |  | 301 | H | 0.0368
| 5 |  | 301 | H | 0.0367
11 | 1 | 0.206 | 301 | H | 0.0374
| 2 |  | 301 | H | 0.0373
| 3 |  | 301 | H | 0.0373
| 4 |  | 301 | H | 0.0373
| 5 |  | 301 | H | 0.0368
12 | 1 | 0.206 | 301 | H | 0.0371
| 2 |  | 301 | H | 0.0369
| 3 |  | 301 | H | 0.0367
| 4 |  | 301 | H | 0.0371
| 5 |  | 301 | H | 0.0369

## Probe 2 a' 400°C
Probennr. | Messungsnr. | Dicke [cm] | Temperatur [°C] | Modell | Diffusivity [cm^2/s] | C | Combined Models
7 | 1 | 0.205 |  |  |  | H | Heat loss models
2
3
4
5
8 | 1 | 0.205 | 401 | H | 0.0406
| 2 |  | 397 | H | 0.04
3
4
5
9 | 1 | 0.205
2
3
4
5
10 | 1 | 0.206
2
3
4
5
11 | 1 | 0.206
2
3
4
5
12 | 1 | 0.206
2
3
4
5

## Probe 2 a' 500°C
Probennr. | Messungsnr. | Dicke [cm] | Temperatur [°C] | Modell | Diffusivity [cm^2/s] | C | Combined Models
7 | 1 | 0.205 |  |  |  | H | Heat loss models
2
3
4
5
8 | 1 | 0.205 | 502 | H | 0.0439
| 2 |  | 502 | H | 0.0432
| 3 |  | 502 | H | 0.0435
| 4 |  | 500 | H | 0.0433
| 5 |  | 499 | H | 0.0432
9 | 1 | 0.205 | 493 | H | 0.0429
| 2 |  | 491 | H | 0.0426
| 3 |  | 504 | H | 0.0431
| 4 |  | 502 | H | 0.043
| 5 |  | 501 | H | 0.043
10 | 1 | 0.206 | 499 | H | 0.0432
| 2 |  | 496 | H | 0.0426
| 3 |  | 495 | H | 0.0429
| 4 |  | 493 | H | 0.0428
| 5 |  | 491 | H | 0.0427
11 | 1 | 0.206 | 499 | H | 0.0436
| 2 |  | 497 | H | 0.0428
| 3 |  | 496 | H | 0.0429
| 4 |  | 494 | H | 0.0428
| 5 |  | 492 | H | 0.0429
12 | 1 | 0.206 | 495 | H | 0.043
| 2 |  | 493 | H | 0.0427
| 3 |  | 492 | H | 0.0426
| 4 |  | 489 | H | 0.0428
| 5 |  | 487 | H | 0.0425

## Probe 2 a' 700°C
Probennr. | Messungsnr. | Dicke [cm] | Temperatur [°C] | Modell | Diffusivity [cm^2/s] | C | Combined Models
7 | 1 | 0.205 |  |  |  | H | Heat loss models
2
3
4
5
8 | 1 | 0.205 | 696 | H | 0.0487
| 2 |  | 696 | H | 0.0487
| 3 |  | 696 | H | 0.0492
| 4 |  | 696 | H | 0.0491
| 5 |  | 696 | H | 0.0489
9 | 1 | 0.205 | 696 | H | 0.0492
| 2 |  | 696 | H | 0.0491
| 3 |  | 696 | H | 0.0488
| 4 |  | 697 | H | 0.0491
| 5 |  | 697 | H | 0.0489
10 | 1 | 0.206 | 697 | H | 0.0485
| 2 |  | 697 | H | 0.0483
| 3 |  | 697 | H | 0.0482
| 4 |  | 697 | H | 0.0483
| 5 |  | 697 | H | 0.0491
11 | 1 | 0.206 | 697 | H | 0.049
| 2 |  | 698 | H | 0.0491
| 3 |  | 698 | H | 0.049
| 4 |  | 698 | H | 0.0489
| 5 |  | 698 | H | 0.0493
12 | 1 | 0.206 | 696 | H | 0.0493
| 2 |  | 694 | H | 0.0489
| 3 |  | 690 | H | 0.0487
| 4 |  | 685 | H | 0.0485
| 5 |  | 680 | H | 0.0487

## Probe 2 a' 900°C
Probennr. | Messungsnr. | Dicke [cm] | Temperatur [°C] | Modell | Diffusivity [cm^2/s] | C | Combined Models
7 | 1 | 0.205 |  |  |  | H | Heat loss models
2
3
4
5
8 | 1 | 0.205 | 899 | C | 0.058
| 2 |  | 892 | C | 0.0573
3
4
5
9 | 1 | 0.205
2
3
4
5
10 | 1 | 0.206
2
3
4
5
11 | 1 | 0.206
2
3
4
5
12 | 1 | 0.206 | 893 | H | 0.055
| 2 |  | 884 | C | 0.056
| 3 |  | 877 | C | 0.0563
| 4 |  | 870 | C | 0.0557
| 5 |  | 863 | C | 0.0555

## Probe 2 a' 1150°C
Probennr. | Messungsnr. | Dicke [cm] | Temperatur [°C] | Modell | Diffusivity [cm^2/s] | C | Combined Models
7 | 1 | 0.205 |  |  |  | H | Heat loss models
2
3
4
5
8 | 1 | 0.205 | 1153 | C | 0.0691
| 2 |  | 1153 | C | 0.0688
| 3 |  | 1153 | C | 0.0694
| 4 |  | 1152 | C | 0.0687
| 5 |  | 1152 | C | 0.069
9 | 1 | 0.205 | 1149 | C | 0.0681
| 2 |  | 1149 | C | 0.0692
| 3 |  | 1149 | C | 0.0675
| 4 |  | 1149 | C | 0.0689
| 5 |  | 1149 | C | 0.0691
10 | 1 | 0.206 | 1150 | C | 0.0684
| 2 |  | 1150 | C | 0.067
| 3 |  | 1150 | C | 0.069
| 4 |  | 1150 | C | 0.0684
| 5 |  | 1150 | C | 0.0691
11 | 1 | 0.206 | 1150 | C | 0.0701
| 2 |  | 1150 | C | 0.0698
| 3 |  | 1150 | C | 0.0699
| 4 |  | 1150 | C | 0.0695
| 5 |  | 1150 | C | 0.0695
12 | 1 | 0.206 | 1150 | C | 0.0698
| 2 |  | 1150 | C | 0.0692
| 3 |  | 1150 | C | 0.0696
| 4 |  | 1150 | C | 0.0699
| 5 |  | 1150 | C | 0.0697

## Probe 2 a+b 20°C
Probennr. | Messungsnr. | Dicke [cm] | Temperatur [°C] | Modell | Diffusivity [cm^2/s] | C | Combined Models
7 | 1 | 0.205 | 19 | C | 0.0273 | H | Heat loss models
| 2 |  | 19 | C | 0.0272
| 3 |  | 19 | C | 0.0275
| 4 |  | 19 | C | 0.0273
| 5 |  | 19 | C | 0.0275
8 | 1 | 0.205 | 19 | C | 0.0265
| 2 |  | 19 | C | 0.0276
| 3 |  | 19 | C | 0.0269
| 4 |  | 19 | C | 0.0272
| 5 |  | 19 | C | 0.0271
9 | 1 | 0.205 | 19 | C | 0.0268
| 2 |  | 20 | C | 0.0274
| 3 |  | 20 | C | 0.027
| 4 |  | 20 | C | 0.0278
| 5 |  | 20 | C | 0.0271
10 | 1 | 0.206 | 20 | C | 0.0266
| 2 |  | 20 | C | 0.0269
| 3 |  | 20 | C | 0.0271
| 4 |  | 20 | C | 0.027
| 5 |  | 20 | C | 0.0274
11 | 1 | 0.206 | 20 | C | 0.0272
| 2 |  | 20 | C | 0.0268
| 3 |  | 20 | C | 0.0273
| 4 |  | 20 | C | 0.0271
| 5 |  | 20 | C | 0.0281
12 | 1 | 0.206 | 20 | C | 0.0271
| 2 |  | 20 | C | 0.027
| 3 |  | 20 | C | 0.0275
| 4 |  | 20 | C | 0.0274
| 5 |  | 20 | C | 0.0279

## Probe 2 a+b 100°C
Probennr. | Messungsnr. | Dicke [cm] | Temperatur [°C] | Modell | Diffusivity [cm^2/s] | C | Combined Models
7 | 1 | 0.205 | 106 | C | 0.0306 | H | Heat loss models
| 2 |  | 106 | H | 0.0309
| 3 |  | 106 | H | 0.0307
| 4 |  | 106 | H | 0.031
| 5 |  | 106 | H | 0.0311
8 | 1 | 0.205 | 106 | H | 0.0301
| 2 |  | 106 | H | 0.0309
| 3 |  | 106 | H | 0.0308
4
| 5 |  | 106 | H | 0.031
9 | 1 | 0.205 | 103 | H | 0.0297
| 2 |  | 103 | H | 0.0308
| 3 |  | 103 | H | 0.0309
| 4 |  | 103 | H | 0.0309
| 5 |  | 102 | H | 0.031
10 | 1 | 0.206 | 102 | H | 0.0297
| 2 |  | 102 | H | 0.0296
| 3 |  | 101 | H | 0.03
| 4 |  | 101 | H | 0.0304
| 5 |  | 101 | H | 0.0302
11 | 1 | 0.206 | 100 | H | 0.0299
| 2 |  | 100 | H | 0.0306
| 3 |  | 100 | H | 0.0305
| 4 |  | 99 | H | 0.031
| 5 |  | 99 | H | 0.0305
12 | 1 | 0.206 | 99 | H | 0.0301
| 2 |  | 98 | H | 0.031
| 3 |  | 98 | H | 0.0307
| 4 |  | 97 | H | 0.0308
| 5 |  | 97 | H | 0.0311

## Probe 2 a+b 200°C
Probennr. | Messungsnr. | Dicke [cm] | Temperatur [°C] | Modell | Diffusivity [cm^2/s] | C | Combined Models
7 | 1 | 0.205 | 201 | H | 0.0338 | H | Heat loss models
| 2 |  | 200 | H | 0.0339
| 3 |  | 199 | H | 0.0335
| 4 |  | 198 | H | 0.0338
| 5 |  | 198 | H | 0.0338
8 | 1 | 0.205 | 198 | H | 0.0333
| 2 |  | 198 | H | 0.0338
| 3 |  | 198 | H | 0.0338
| 4 |  | 198 | H | 0.0339
| 5 |  | 198 | H | 0.0336
9 | 1 | 0.205 | 198 | H | 0.0337
| 2 |  | 198 | H | 0.0335
| 3 |  | 198 | H | 0.0338
| 4 |  | 198 | H | 0.034
| 5 |  | 198 | H | 0.0337
10 | 1 | 0.206 | 199 | H | 0.0334
| 2 |  | 199 | H | 0.0333
| 3 |  | 199 | H | 0.0334
| 4 |  | 199 | H | 0.0334
| 5 |  | 199 | H | 0.0335
11 | 1 | 0.206 | 199 | H | 0.0338
| 2 |  | 199 | H | 0.0339
| 3 |  | 199 | H | 0.034
| 4 |  | 199 | H | 0.0335
| 5 |  | 199 | H | 0.0337
12 | 1 | 0.206 | 199 | H | 0.0341
| 2 |  | 199 | H | 0.0341
| 3 |  | 199 | H | 0.0341
| 4 |  | 199 | H | 0.0342
| 5 |  | 199 | H | 0.0338

## Probe 2 a+b 300°C
Probennr. | Messungsnr. | Dicke [cm] | Temperatur [°C] | Modell | Diffusivity [cm^2/s] | C | Combined Models
7 | 1 | 0.205 | 303 | H | 0.0368 | H | Heat loss models
| 2 |  | 303 | H | 0.0369
| 3 |  | 303 | H | 0.0371
| 4 |  | 303 | H | 0.0366
| 5 |  | 303 | H | 0.037
8 | 1 | 0.205 | 303 | H | 0.0371
| 2 |  | 303 | H | 0.0367
| 3 |  | 303 | H | 0.0371
| 4 |  | 303 | H | 0.0367
| 5 |  | 303 | H | 0.037
9 | 1 | 0.205 | 302 | H | 0.0373
| 2 |  | 302 | H | 0.037
| 3 |  | 302 | H | 0.0367
| 4 |  | 302 | H | 0.0372
| 5 |  | 302 | H | 0.0372
10 | 1 | 0.206 | 302 | H | 0.0369
| 2 |  | 302 | H | 0.0369
| 3 |  | 302 | H | 0.0364
| 4 |  | 302 | H | 0.0363
| 5 |  | 302 | H | 0.0367
11 | 1 | 0.206 | 302 | H | 0.0367
| 2 |  | 302 | H | 0.0368
| 3 |  | 302 | H | 0.0371
| 4 |  | 302 | H | 0.0366
| 5 |  | 302 | H | 0.0365
12 | 1 | 0.206 | 302 | H | 0.0373
| 2 |  | 302 | H | 0.0371
| 3 |  | 302 | H | 0.0368
| 4 |  | 302 | H | 0.0371
| 5 |  | 302 | H | 0.0372

## Probe 2 a+b 500°C
Probennr. | Messungsnr. | Dicke [cm] | Temperatur [°C] | Modell | Diffusivity [cm^2/s] | C | Combined Models
7 | 1 | 0.205 | 499 | H | 0.0425 | H | Heat loss models
| 2 |  | 497 | H | 0.0421
3
4
5
8 | 1 | 0.205 | 491 | H | 0.042
| 2 |  | 491 | H | 0.042
| 3 |  | 491 | H | 0.0423
| 4 |  | 491 | H | 0.0422
| 5 |  | 491 | H | 0.0423
9 | 1 | 0.205 | 492 | H | 0.0425
| 2 |  | 492 | H | 0.0426
| 3 |  | 492 | H | 0.0423
| 4 |  | 492 | H | 0.0423
| 5 |  | 492 | H | 0.0426
10 | 1 | 0.206 | 492 | H | 0.042
| 2 |  | 493 | H | 0.0423
| 3 |  | 493 | H | 0.0418
| 4 |  | 493 | H | 0.0421
| 5 |  | 493 | H | 0.0423
11 | 1 | 0.206 | 493 | H | 0.0423
| 2 |  | 493 | H | 0.0422
| 3 |  | 494 | H | 0.0422
| 4 |  | 494 | H | 0.0426
| 5 |  | 494 | H | 0.0426
12 | 1 | 0.206 | 503 | H | 0.0426
| 2 |  | 503 | H | 0.0427
| 3 |  | 503 | H | 0.0423
| 4 |  | 503 | H | 0.0425
| 5 |  | 503 | H | 0.0426

## Probe 2 a+b 700°C
Probennr. | Messungsnr. | Dicke [cm] | Temperatur [°C] | Modell | Diffusivity [cm^2/s] | C | Combined Models
7 | 1 | 0.205 |  |  |  | H | Heat loss models
2
3
4
5
8 | 1 | 0.205 | 702 | H | 0.0483
| 2 |  | 702 | H | 0.0481
| 3 |  | 702 | H | 0.0483
| 4 |  | 702 | H | 0.0482
| 5 |  | 702 | H | 0.0482
9 | 1 | 0.205 | 702 | H | 0.0488
| 2 |  | 702 | H | 0.0484
| 3 |  | 702 | H | 0.0479
| 4 |  | 702 | H | 0.0485
| 5 |  | 702 | H | 0.0477
10 | 1 | 0.206 | 702 | H | 0.048
| 2 |  | 702 | H | 0.0481
| 3 |  | 702 | H | 0.048
| 4 |  | 702 | H | 0.0474
| 5 |  | 702 | H | 0.0479
11 | 1 | 0.206 | 702 | H | 0.0487
| 2 |  | 702 | H | 0.0486
| 3 |  | 702 | H | 0.0477
| 4 |  | 702 | H | 0.0476
| 5 |  | 702 | H | 0.0481
12 | 1 | 0.206 | 702 | H | 0.0486
| 2 |  | 702 | H | 0.0485
| 3 |  | 702 | H | 0.0487
| 4 |  | 702 | H | 0.0485
| 5 |  | 702 | H | 0.0484

## Probe 2 a+b 900°C
Probennr. | Messungsnr. | Dicke [cm] | Temperatur [°C] | Modell | Diffusivity [cm^2/s] | C | Combined Models
7 | 1 | 0.205 |  |  |  | H | Heat loss models
2
3
4
5
8 | 1 | 0.205 | 900 | H | 0.054
| 2 |  | 900 | H | 0.0546
| 3 |  | 900 | H | 0.0542
| 4 |  | 900 | H | 0.054
| 5 |  | 900 | H | 0.054
9 | 1 | 0.205 | 900 | H | 0.0539
| 2 |  | 900 | H | 0.0545
| 3 |  | 900 | H | 0.0541
| 4 |  | 900 | H | 0.0545
| 5 |  | 900 | H | 0.0539
10 | 1 | 0.206 | 900 | H | 0.0533
| 2 |  | 900 | H | 0.054
| 3 |  | 900 | H | 0.0536
| 4 |  | 900 | H | 0.0539
| 5 |  | 900 | H | 0.0538
11 | 1 | 0.206 | 900 | H | 0.0535
| 2 |  | 900 | H | 0.0545
| 3 |  | 900 | H | 0.0542
| 4 |  | 900 | H | 0.054
| 5 |  | 900 | H | 0.0539
12 | 1 | 0.206 | 900 | H | 0.0541
| 2 |  | 900 | H | 0.0545
| 3 |  | 900 | H | 0.0537
| 4 |  | 900 | H | 0.0545
| 5 |  | 900 | H | 0.0545

## Probe 2 a+b 1150°C
Probennr. | Messungsnr. | Dicke [cm] | Temperatur [°C] | Modell | Diffusivity [cm^2/s] | C | Combined Models
7 | 1 | 0.205 |  |  |  | H | Heat loss models
2
3
4
5
8 | 1 | 0.205 | 1155 | H | 0.0653
| 2 |  | 1154 | H | 0.0645
| 3 |  | 1153 | H | 0.0643
| 4 |  | 1153 | H | 0.0641
| 5 |  | 1153 | H | 0.0642
9 | 1 | 0.205 | 1152 | H | 0.0656
| 2 |  | 1152 | H | 0.065
| 3 |  | 1152 | H | 0.0643
| 4 |  | 1152 | H | 0.0647
| 5 |  | 1152 | H | 0.0648
10 | 1 | 0.206 | 1151 | H | 0.0653
| 2 |  | 1151 | H | 0.0663
| 3 |  | 1151 | H | 0.0661
| 4 |  | 1151 | H | 0.0661
| 5 |  | 1151 | H | 0.0656
11 | 1 | 0.206 | 1151 | H | 0.0655
| 2 |  | 1151 | H | 0.0655
| 3 |  | 1151 | H | 0.0655
| 4 |  | 1150 | H | 0.0648
| 5 |  | 1150 | H | 0.0651
12 | 1 | 0.206 | 1150 | H | 0.0652
| 2 |  | 1150 | H | 0.0649
| 3 |  | 1150 | H | 0.065
| 4 |  | 1150 | H | 0.0651
| 5 |  | 1150 | H | 0.0648

## Probe 3 a' 30°C
Probennr. | Messungsnr. | Dicke [cm] | Temperatur [°C] | Modell | Diffusivity [cm^2/s] | C | Combined Models
1 | 1 | 0.206 | 32 | H | 0.0266 | H | Heat loss models
| 2 |  | 32 | C | 0.0271
| 3 |  | 32 | C | 0.0271
| 4 |  | 32 | C | 0.0274
| 5 |  | 33 | C | 0.0275
2 | 1 | 0.204 | 33 | C | 0.0271
| 2 |  | 33 | C | 0.027
| 3 |  | 33 | C | 0.0271
| 4 |  | 33 | C | 0.0277
| 5 |  | 33 | C | 0.0282
3 | 1 | 0.207 | 33 | C | 0.0274
| 2 |  | 33 | C | 0.0273
| 3 |  | 33 | C | 0.0277
| 4 |  | 33 | C | 0.0277
| 5 |  | 33 | C | 0.0281
4 | 1 | 0.207 | 33 | C | 0.0269
| 2 |  | 33 | C | 0.0275
| 3 |  | 33 | C | 0.0275
| 4 |  | 33 | C | 0.0273
| 5 |  | 33 | C | 0.0276
5 | 1 | 0.206 | 33 | C | 0.0262
| 2 |  | 33 | C | 0.0265
| 3 |  | 33 | C | 0.0265
| 4 |  | 33 | C | 0.0268
| 5 |  | 33 | C | 0.0273
6 | 1 | 0.207 | 33 | C | 0.0275
| 2 |  | 33 | C | 0.0276
| 3 |  | 33 | C | 0.0279
| 4 |  | 33 | C | 0.0282
| 5 |  | 33 | C | 0.0282
7 | 1 | 0.206 | 27 | C | 0.0266
| 2 |  | 27 | C | 0.0268
| 3 |  | 27 | C | 0.0268
| 4 |  | 27 | C | 0.0273
| 5 |  | 27 | C | 0.0275
8 | 1 | 0.206 | 27 | C | 0.0267
| 2 |  | 27 | C | 0.0269
| 3 |  | 27 | C | 0.027
| 4 |  | 27 | C | 0.027
| 5 |  | 27 | C | 0.0274
9 | 1 | 0.207 | 27 | C | 0.0274
| 2 |  | 27 | C | 0.027
| 3 |  | 27 | C | 0.0273
| 4 |  | 27 | C | 0.0276
| 5 |  | 27 | C | 0.0277
10 | 1 |  | 27 | C | 0.0269
| 2 |  | 27 | C | 0.027
| 3 |  | 27 | C | 0.027
| 4 |  | 27 | C | 0.0276
| 5 |  | 27 | C | 0.0274
11 | 1 | 0.206 | 27 | C | 0.0265
| 2 |  | 27 | C | 0.0276
| 3 |  | 27 | C | 0.0269
| 4 |  | 27 | C | 0.0271
| 5 |  | 27 | C | 0.0271
12 | 1 | 0.209 | 27 | C | 0.0268
| 2 |  | 27 | C | 0.0274
| 3 |  | 27 | C | 0.0276
| 4 |  | 27 | C | 0.0276
| 5 |  | 27 | C | 0.0274