## Coversheet
Experimental results from multiaxial buckling tests on cylindrical CFRP shells with R/t-ratio of 375
Version 1.0 - Status as of 15.11.2024
Stefan Panek1,a; Tobias S. Hartwich1; Dieter Krause1
1Institute of Product Developement and Mechanical Engineering Design, Hamburg University of Technology (TUHH), Hamburg, Germany
aCorresponding author, e-mail: stefan.panek@tuhh.de ¦ ORCID: 0000-0001-7498-2949
1. Test specimen specification
The investigated cylindrical CFRP shells were manufactured at the Institute of Composite Structures and Adaptive Systems of the German Aerospace Center (DLR) in Braunschweig. Table 1 summarises the specifications of these shells. The geometric imperfection patterns of each specimen were measured using a GOM ATOS system. For an in-depth description of the manufacturing process and further details on the measured and nominal geometric specifications please refer to the study presented in [1]. In addition, the measured geometric imperfections of all shells have been published with open access in [2], in the well established form of coefficients of a double Fourier series. All shells have previously been investigated in repeated buckling tests under pure axial compression load, without any detectable damage or degradation in visual inspection and analysis of stiffness and buckling load. A detailed report of this previous test series is given in the open access publication [1] as well.
Table 1: Geometric and material specification of tested CFRP shells
| Z5LG |  | Z6LG
Inside Radius [mm] | 300.2 |  | 300.2
Total Length [mm] | 800 |  | 800
Free Length [mm] | 750 |  | 750
Wall Thickness [mm] | 0.84 |  | 0.85
Fibre/Matrix system | 1/4'' Prepreg Slit-tape, AS7/8552
Laminate Lay-up | [90.19,-30,30,-30,30,90.19]
Manufacturing process | semi-automatic, layer-by-layer
2. Test setup and procedure
The experimental campaigns were carried out on the Hexapod test rig at the University of Technology Hamburg (TUHH), in accordance with the guidelines presented in [3]. Each shell was mounted in the test rig with fully clamped boundary conditions at both edges, and loading was introduced in a displacement controlled manner. Axial compression force was applied by lowering the test platform at a constant rate of 0.045 mm/s, whereas bending and torsion were realised by rotation of the test platform about the mid-point of the shells at 0.01 °/s. All occurring loads at the were measured with a 6-DoF-load cell located at the bottom edge of the shell. An overview of the test setup can be seen in Figure 1. The buckling loads are determined as the acting forces and moments at the instant of maximum membrane shell stresses which are calculated from the raw test data using the equations given in EN-1993-1-6 [4] for the calculation of shell stress components. The magnitude and acting direction of bending moments and lateral forces at buckling are calculated based on the loads recorded in X- and Y-direction of the test rig coordinate system. Three optical displacement sensors were set up during the tests to measure the local displacement of the upper clamping, thus allowing to determine the magnitude and direction of any inclination of the upper shell edge. This way, systematic errors in the resulting tilt due to the stiffness of the different components of the test setup can be ruled out. Two test series are conducted with shell Z5LG and Z6LG, between which the shells were re-mounted within the test rig. A detailed description of the test setup, test procedure procedure and analyses of the results can be found in [5].
Figure 1: Test setup on the Hexapod test rig at TUHH
3. Structure of provided data
The results of all buckling tests carried out with each shell are provided in the correspondingly labelled spreadsheets following this one. Each sheet contains a table listing the individual test specifications and results. The column labels and used abbreviations are explained in Table 2. As five repeated tests were carried out at most test points, the mean and standard deviation of all numerical values are also given forthose points. Even though it is well known that the acting direction of loading imperfections, e.g., lateral forces or unintentional tilting, is generally not normally distributed, a standard deviation is calculated for these data for the sake of completeness. In cases where less than four repeated tests were done for a test point, no standard deviation is calculated.
Table 2: Column entries of data sheets
Column label | Explanation
Test Point | The designated number of the respective load ratio in the chronological testing sequence. In case of shells that were tested in multiple series, the number is prefaced "S<N>-" wherin N represents the number of the test series in chronological order. Example: "S2-4" represents the fourth test point of the second test series.
Test No. | The repetition number regarding the corresponding test point in chronological order.
Pre-Load | The applied pre-load types and levels during the test in order to achieve a certain load ratio. The following abbreviation and labelling is used:
| C(Load) : | Axial compression force, with Load given in kN.
| B(Dir,Load) : | Bending moment about the axis defined by Dir, with Load given in kNm. Example: B(X,-1.0) corresponds to negative Bending by 1 kNm about the X-axis.
| T(Load) : | Torsional moment about the cylinder axis, with Load given in kNm.
Buckling inducing Load | The load types that were applied in a displacemant controlled manner after pre-loading to cause buckling. Generally the abbreviations and labelling follow the scheme defined above. Instead of numerical values for the Load in bending and torsion, it is only specified whether the load was applied in positive or negative direction with respect to the test rig coordinate system.
PB [Nm] | Magnitude of bending moment at buckling, given in Nm.
φMB [°] | Acting direction of bending moment PB with respect to the X-axis of the test rig. This does not designate the axis about which bending occurs. Example: φMB = 180° indicates negative bending about the Y-axis.
PT [Nm] | Acting torsional moment at buckling, given in Nm.
PC [kN] | Acting axial compression load at buckling, given in kN.
FLat [kN] | Magnitude of lateral force measured at buckling, given in kN.
φLat [°] | Acting direction of measured lateral force FLat with respect to the X-axis of the test rig.
ϴtilt [°] | Magnitude of tilting of the upper shell clamping relative to the lower fixture, calculated from optical displacement sensors.
φtilt [°] | Acting direction of tilting ϴtilt with respect to the X-axis of the test rig. This does not designate the axis about which the tilt occurs. Example: φtilt = 180° indicates negative tilt about the Y-axis.
4. Acknowledgements
This research was funded by the German Research Foundation (DFG) via the project "Experimental investigation and probabilistic analysis of the buckling load of cylindrical shells subjected to multiaxial load cases" (Project No. 463883313). The Hexapod test rig was also funded by the DFG.
References
[1] Hartwich, T. S.; Panek, S.; Wilckens, D.; Wille, T.; Krause, D.: The influence of R/t-ratio on the imperfection sensitivity of the buckling load of thin-walled CFRP cylindrical shells, Composite Structures, 2024. https://doi.org/10.1016/j.compstruct.2024.118216
[2] Hartwich, T. S.; Panek, S.; Krause, D.: Geometric Imperfection Data of 7 thin-walled cylindrical shells with R/t-Ratio of 375, TORE, 2024. https://doi.org/10.15480/882.9613
[3] Panek, S.; Hartwich, T. S.; Kriegesmann, B.; Krause, D.: Guidelines for Test Conditions and Documentation of Buckling Experiments with Cylindrical CFRP Shells, Proceedings of the 23rd International Conference on Composite Materials (ICCM23), Belfast, Northern Ireland, 2023.
[4] Eurocode 3 - Design of steel structures - Part 1-6: Strength and Stability of Shell Structures, EN 1993-1-6, European Committee for Standardization, Brussels, Belgium, 2007.
[5] Panek, S.; Reuter, N.; Hartwich, T. S.; Kriegesmann, B.; Krause, D.: Buckling Tests of Cylindrical Composite Shells in Multiaxial Loading, AIAA SciTech Forum 2025, Orlando, USA, 2025. https://doi.org/10.2514/6.2025-2335

## Z5LG
Buckling test results - Z5LG
Test point | Test No. | Pre-Load | Buckling inducing Load | PB [Nm] | φMB [°] | PT [Nm] | PC [kN] | FLat [kN] | φLat [°] | ϴtilt [°] | φtilt [°]
S1-1 | 1 | --- | C | 53 | -109 | 378 | 54 | 0.675 | -134 | 0.003 | -18.8
S1-1 | 2 | --- | C | 39 | -56 | 362 | 53.84 | 0.554 | -133 | 0.003 | -26.1
S1-1 | 3 | --- | C | 32 | -67 | 365 | 53.71 | 0.623 | -136 | 0.002 | -36.5
S1-1 | 4 | --- | C | 59 | -36 | 355 | 53.61 | 0.592 | -129 | 0.002 | -49.9
S1-1 | 5 | --- | C | 92 | -49 | 334 | 53.61 | 0.665 | -123 | 0.002 | -29.2
S1-1 | Mean value |  |  | 55 | -63.4 | 358.8 | 53.754 | 0.6218 | -131 | 0.0024 | -32.1
S1-1 | Standard deviation |  |  | 23.31309 | 27.86216 | 16.17714 | 0.1668233 | 0.05045493 | 5.147815 | 0.0005477226 | 11.80572
S1-2 | 1 | T(0.5) | C | 99 | -40 | 871 | 53.37 | 0.672 | -123 | 0.004 | -42.3
S1-2 | 2 | T(0.5) | C | 105 | -45 | 867 | 53.32 | 0.677 | -120 | 0.003 | -35.6
S1-2 | 3 | T(0.5) | C | 102 | 5 | 883 | 53.07 | 0.554 | -128 | 0.004 | -44.3
S1-2 | 4 | T(0.5) | C | 67 | 11 | 812 | 53.07 | 0.628 | -135 | 0.002 | -54.9
S1-2 | 5 | T(0.5) | C | 88 | 31 | 873 | 52.97 | 0.567 | -136 | 0.003 | -68.5
S1-2 | Mean value |  |  | 92.2 | -7.6 | 861.2 | 53.16 | 0.6196 | -128.4 | 0.0032 | -49.12
S1-2 | Standard deviation |  |  | 15.48225 | 33.32867 | 28.12828 | 0.1746425 | 0.0574047 | 7.092249 | 0.00083666 | 12.86009
S1-3 | 1 | T(-0.5) | C | 109 | 0 | -157 | 53.24 | 0.565 | -130 | 0.001 | -30
S1-3 | 2 | T(-0.5) | C | 89 | 6 | -189 | 53.22 | 0.6 | -133 | 0.003 | -10
S1-3 | 3 | T(-0.5) | C | 75 | -14 | -211 | 53.24 | 0.658 | -133 | 0.003 | -9
S1-3 | 4 | T(-0.5) | C | 102 | 26 | -430 | 53.15 | 0.567 | -137 | 0.002 | 8
S1-3 | 5 | T(-0.5) | C | 107 | -11 | -318 | 53.07 | 0.65 | -129 | 0.002 | 5.4
S1-3 | Mean value |  |  | 96.4 | 1.4 | -261 | 53.184 | 0.608 | -132.4 | 0.0022 | -7.12
S1-3 | Standard deviation |  |  | 14.27585 | 15.96246 | 112.1495 | 0.07368853 | 0.04432268 | 3.130495 | 0.00083666 | 15.17142
S1-4 | 1 | T(1.0) | C | 139 | 29 | 1253 | 52.45 | 0.627 | -132 | 0.004 | -55.9
S1-4 | 2 | T(1.0) | C | 417 | 155 | 1261 | 55.06 | 0.532 | -149 | 0.006 | -48.3
S1-4 | 3 | T(1.0) | C | 417 | 159 | 1400 | 54.98 | 0.616 | -143 | 0.006 | -42.8
S1-4 | 4 | T(1.0) | C | 413 | 160 | 1261 | 55.15 | 0.641 | -141 | 0.006 | -38.4
S1-4 | 5 | T(1.0) | C | 376 | 162 | 1258 | 55.08 | 0.677 | -138 | 0.006 | -42.4
S1-4 | Mean value |  |  | 352.4 | 133 | 1286.6 | 54.544 | 0.6186 | -140.6 | 0.0056 | -45.56
S1-4 | Standard deviation |  |  | 120.5355 | 58.19364 | 63.47677 | 1.172148 | 0.05359384 | 6.268971 | 0.0008944272 | 6.769269
S1-5 | 1 | T(-1.0) | C | 439 | 145 | -701 | 55.42 | 0.46 | -172 | 0.002 | -50.8
S1-5 | 2 | T(-1.0) | C | 395 | 151 | -852 | 55.36 | 0.478 | -156 | 0.004 | -46.4
S1-5 | 3 | T(-1.0) | C | 386 | 148 | -662 | 55.42 | 0.403 | -153 | 0.003 | -22.7
S1-5 | 4 | T(-1.0) | C | 347 | 149 | -748 | 55.27 | 0.435 | -141 | 0.003 | -21.1
S1-5 | 5 | T(-1.0) | C | 366 | 151 | -778 | 55.2 | 0.445 | -145 | 0.004 | -29.1
S1-5 | Mean value |  |  | 386.6 | 148.8 | -748.2 | 55.334 | 0.4442 | -153.4 | 0.0032 | -34.02
S1-5 | Standard deviation |  |  | 34.6742 | 2.48998 | 73.00822 | 0.0968504 | 0.02817268 | 12.01249 | 0.00083666 | 13.73051
S1-6 | 1 | T(2.0) | C | 329 | 149 | 2037 | 54.16 | 0.567 | -129 | 0.006 | -35.3
S1-6 | 2 | T(2.0) | C | 312 | 149 | 2231 | 53.89 | 0.593 | -121 | 0.004 | -25.4
S1-6 | 3 | T(2.0) | C | 316 | 146 | 2126 | 53.97 | 0.567 | -123 | 0.006 | -26.4
S1-6 | 4 | T(2.0) | C | 252 | 146 | 2279 | 53.77 | 0.603 | -110 | 0.005 | -17.8
S1-6 | 5 | T(2.0) | C | 305 | 134 | 2209 | 53.73 | 0.448 | -115 | 0.005 | -28.7
S1-6 | Mean value |  |  | 302.8 | 144.8 | 2176.4 | 53.904 | 0.5556 | -119.6 | 0.0052 | -26.72
S1-6 | Standard deviation |  |  | 29.71027 | 6.220932 | 95.58138 | 0.1719884 | 0.06221575 | 7.334848 | 0.00083666 | 6.303729
S1-7 | 1 | T(-2.0) | C | 434 | 141 | -1555 | 54.95 | 0.438 | -174 | 0.002 | -15
S1-7 | 2 | T(-2.0) | C | 477 | 142 | -1664 | 54.95 | 0.568 | -179 | 0.002 | -63.4
S1-7 | 3 | T(-2.0) | C | 451 | 146 | -1699 | 54.88 | 0.566 | -174 | 0.002 | -77.2
S1-7 | 4 | T(-2.0) | C | 447 | 144 | -1665 | 54.84 | 0.559 | -172 | 0.002 | -72
S1-7 | 5 | T(-2.0) | C | 460 | 148 | -1677 | 54.93 | 0.632 | -173 | 0.001 | -81.8
S1-7 | Mean value |  |  | 453.8 | 144.2 | -1652 | 54.91 | 0.5526 | -174.4 | 0.0018 | -61.88
S1-7 | Standard deviation |  |  | 15.99062 | 2.863564 | 56.02678 | 0.0484768 | 0.07052517 | 2.701851 | 0.001 | 27.08306
S1-8 | 1 | T(3.0) | C | 372 | 137 | 3074 | 51.5 | 0.613 | -129 | 0.005 | -28.9
S1-8 | 2 | T(3.0) | C | 378 | 135 | 3167 | 51.46 | 0.595 | -128 | 0.004 | -21.8
S1-8 | 3 | T(3.0) | C | 355 | 137 | 3202 | 51.46 | 0.637 | -125 | 0.003 | -24
S1-8 | 4 | T(3.0) | C | 306 | 131 | 3172 | 51.6 | 0.574 | -114 | 0.004 | -17.9
S1-8 | 5 | T(3.0) | C | 296 | 131 | 3246 | 51.4 | 0.594 | -113 | 0.004 | 35.2
S1-8 | Mean value |  |  | 341.4 | 134.2 | 3172.2 | 51.484 | 0.6026 | -121.8 | 0.004 | -11.48
S1-8 | Standard deviation |  |  | 37.99737 | 3.03315 | 63.25504 | 0.07402702 | 0.02367066 | 7.726578 | 0.0007071068 | 26.39578
S1-9 | 1 | T(-3.0) | C | 385 | 142 | -2471 | 54.11 | 0.431 | 189 | 0.004 | -27.2
S1-9 | 2 | T(-3.0) | C | 416 | 137 | -2543 | 54.04 | 0.457 | 177 | 0.003 | -72.3
S1-9 | 3 | T(-3.0) | C | 463 | 135 | -2618 | 53.98 | 0.491 | 165 | 0.002 | -113.3
S1-9 | 4 | T(-3.0) | C | 423 | 134 | -2596 | 53.97 | 0.411 | 172 | 0.002 | -51.5
S1-9 | 5 | T(-3.0) | C | 477 | 131 | -2697 | 53.89 | 0.496 | 158 | 0.002 | -85.7
S1-9 | Mean value |  |  | 432.8 | 135.8 | -2585 | 53.998 | 0.4572 | 172.2 | 0.0026 | -70
S1-9 | Standard deviation |  |  | 37.17795 | 4.086563 | 84.43044 | 0.08228001 | 0.03697567 | 11.81948 | 0.0008944272 | 32.79009
S1-10 | 1 | --- | C | 396 | 130 | 345 | 54.48 | 0.465 | -156 | 0.003 | -22.9
S1-10 | 2 | --- | C | 398 | 130 | 288 | 54.5 | 0.429 | -154 | 0.002 | -38.4
S1-10 | 3 | --- | C | 404 | 126 | 220 | 54.5 | 0.38 | -160 | 0.002 | -64.5
S1-10 | Mean value |  |  | 399.3333 | 128.6667 | 284.3333 | 54.49333 | 0.4246667 | -156.6667 | 0.002333333 | -41.93333
S1-10 | Standard deviation |  |  | --- | --- | --- | --- | --- | --- | --- | ---
S1-11 | 1 | C(45) | B(X, pos.) | 3311 | -95 | 417 | 45.33 | 1.243 | -124 | 0.042 | -86.2
S1-11 | 2 | C(45) | B(X, pos.) | 3420 | -94 | 372 | 48.17 | 1.25 | -119 | 0.038 | -85.2
S1-11 | 3 | C(45) | B(X, pos.) | 3388 | -94 | 371 | 48.29 | 1.28 | -119 | 0.037 | -83.4
S1-11 | 4 | C(45) | B(X, pos.) | 3358 | -94 | 360 | 48.36 | 1.213 | -121 | 0.041 | -83.8
S1-11 | 5 | C(45) | B(X, pos.) | 3416 | -94 | 371 | 48.13 | 1.272 | -120 | 0.038 | -84.9
S1-11 | Mean value |  |  | 3378.6 | -94.2 | 378.2 | 47.656 | 1.2516 | -120.6 | 0.0392 | -84.7
S1-11 | Standard deviation |  |  | 45.26367 | 1 | 22.24185 | 1.303526 | 0.02640644 | 2.073644 | 0.002167948 | 1.122497
S1-12 | 1 | C(45) | B(Y,neg.) | 2452 | -178 | 399 | 48.21 | 0.726 | -153 | 0.026 | 180.2
S1-12 | 2 | C(45) | B(Y,neg.) | 2657 | -178 | 400 | 47.11 | 0.707 | -155 | 0.032 | 181.7
S1-12 | 3 | C(45) | B(Y,neg.) | 2547 | -177 | 401 | 47.57 | 0.753 | -144 | 0.03 | 180.1
S1-12 | 4 | C(45) | B(Y,neg.) | 2504 | -177 | 385 | 47.88 | 0.737 | -149 | 0.03 | 180.5
S1-12 | 5 | C(45) | B(Y,neg.) | 2552 | -177 | 380 | 47.68 | 0.777 | -150 | 0.031 | 180.7
S1-12 | Mean value |  |  | 2542.4 | -177.4 | 393 | 47.69 | 0.74 | -150.2 | 0.0298 | 180.64
S1-12 | Standard deviation |  |  | 75.6525 | 0.5477226 | 9.77241 | 0.405401 | 0.02660827 | 4.207137 | 0.002280351 | 0.6387488
S1-13 | 1 | C(30) | B(X, pos.) | 5748 | -94 | 180 | 34.32 | 1.756 | -110 | 0.066 | -86.7
S1-13 | 2 | C(30) | B(X, pos.) | 5792 | -94 | 162 | 33.6 | 1.727 | -114 | 0.067 | -87.5
S1-13 | 3 | C(30) | B(X, pos.) | 5663 | -94 | 178 | 34.35 | 1.736 | -116 | 0.064 | -87.7
S1-13 | 4 | C(30) | B(X, pos.) | 5625 | -94 | 162 | 34.6 | 1.608 | -115 | 0.064 | -88
S1-13 | 5 | C(30) | B(X, pos.) | 5562 | -94 | 157 | 35.05 | 1.667 | -112 | 0.065 | -87
S1-13 | Mean value |  |  | 5678 | -94 | 167.8 | 34.384 | 1.6988 | -113.4 | 0.0652 | -87.38
S1-13 | Standard deviation |  |  | 92.71731 | 1 | 10.44988 | 0.5268112 | 0.0606358 | 2.408319 | 0.00130384 | 0.5263079
S1-14 | 1 | C(30) | B(Y, neg.) | 4970 | -178 | 256 | 33.32 | 0.92 | -144 | 0.058 | -178.2
S1-14 | 2 | C(30) | B(Y, neg.) | 5012 | -178 | 249 | 33.15 | 0.838 | -149 | 0.065 | -177.7
S1-14 | 3 | C(30) | B(Y, neg.) | 4958 | -178 | 244 | 33.16 | 0.828 | -145 | 0.062 | -177.7
S1-14 | 4 | C(30) | B(Y, neg.) | 4955 | -178 | 238 | 33.45 | 0.928 | -144 | 0.062 | -177.6
S1-14 | 5 | C(30) | B(Y, neg.) | 4969 | -177 | 243 | 33.17 | 0.892 | -143 | 0.063 | -177.3
S1-14 | Mean value |  |  | 4972.8 | -177.8 | 246 | 33.25 | 0.8812 | -145 | 0.062 | -177.7
S1-14 | Standard deviation |  |  | 22.88449 | 1 | 6.819091 | 0.1317194 | 0.04612158 | 2.345208 | 0.00254951 | 1
S1-15 | 1 | C(15) | B(X, pos.) | 7202 | -92 | -40 | 21.88 | 1.705 | -121 | 0.101 | -87.8
S1-15 | 2 | C(15) | B(X, pos.) | 7167 | -93 | -32 | 21.99 | 1.722 | -122 | 0.103 | -87.9
S1-15 | 3 | C(15) | B(X, pos.) | 7154 | -93 | -34 | 21.86 | 1.688 | -122 | 0.102 | -87.5
S1-15 | 4 | C(15) | B(X, pos.) | 7168 | -92 | -38 | 21.73 | 1.719 | -120 | 0.101 | -87.9
S1-15 | 5 | C(15) | B(X, pos.) | 7159 | -93 | -43 | 21.73 | 1.641 | -122 | 0.102 | -88.1
S1-15 | Mean value |  |  | 7170 | -92.6 | -37.4 | 21.838 | 1.695 | -121.4 | 0.1018 | -87.84
S1-15 | Standard deviation |  |  | 18.8016 | 0.5477226 | 4.449719 | 0.1103177 | 0.03305299 | 0.8944272 | 0.00083666 | 1
S1-16 | 1 | C(15) | B(Y, neg.) | 6235 | -174 | 136 | 22.51 | 1.096 | -123 | 0.101 | -179.4
S1-16 | 2 | C(15) | B(Y, neg.) | 6308 | -178 | 117 | 22.15 | 0.92 | -118 | 0.104 | -179
S1-16 | 3 | C(15) | B(Y, neg.) | 6310 | -177 | 128 | 22.19 | 0.986 | -120 | 0.104 | -179
S1-16 | 4 | C(15) | B(Y, neg.) | 6278 | -177 | 119 | 22.63 | 1.038 | -122 | 0.104 | -179.1
S1-16 | 5 | C(15) | B(Y, neg.) | 6316 | -177 | 112 | 22.03 | 1.01 | -118 | 0.109 | -179
S1-16 | Mean value |  |  | 6289.4 | -176.6 | 122.4 | 22.302 | 1.01 | -120.2 | 0.1044 | -179.1
S1-16 | Standard deviation |  |  | 33.79053 | 1.516575 | 9.555103 | 0.2551862 | 0.06491533 | 2.280351 | 0.002880972 | 1
S1-17 | 1 | --- | C | 492 | 148 | 366 | 55.49 | 0.512 | -158 | 0.003 | -52.3
S1-17 | 2 | --- | C | 488 | 149 | 375 | 55.59 | 0.506 | -157 | 0.003 | -46.1
S1-17 | 3 | --- | C | 492 | 149 | 366 | 55.55 | 0.483 | -157 | 0.004 | -20.6
S1-17 | Mean value |  |  | 490.6667 | 148.6667 | 369 | 55.54333 | 0.5003333 | -157.3333 | 0.003333333 | -39.66667
S1-17 | Standard deviation |  |  | --- | --- | --- | --- | --- | --- | --- | ---
S1-18 | 1 | C(30) | B(X, pos.) + T(pos.) | 4916 | -90 | 3254 | 33.88 | 1.377 | -80 | 0.064 | -86.3
S1-18 | 2 | C(30) | B(X, pos.) + T(pos.) | 4969 | -85 | 3417 | 34.2 | 1.293 | -81 | 0.059 | -86.5
S1-18 | 3 | C(30) | B(X, pos.) + T(pos.) | 4973 | -85 | 3403 | 34.18 | 1.273 | -82 | 0.06 | -86.8
S1-18 | 4 | C(30) | B(X, pos.) + T(pos.) | 4969 | -86 | 3359 | 34.11 | 1.269 | -83 | 0.061 | -86.5
S1-18 | 5 | C(30) | B(X, pos.) + T(pos.) | 4895 | -85 | 3318 | 34.5 | 1.253 | -80 | 0.054 | -87.6
S1-18 | Mean value |  |  | 4944.4 | -86.2 | 3350.2 | 34.174 | 1.293 | -81.2 | 0.0596 | -86.74
S1-18 | Standard deviation |  |  | 36.31529 | 2.167948 | 66.36791 | 0.2222161 | 0.04907138 | 1.30384 | 0.003646917 | 0.5128353
S1-19 | 1 | C(30) | B(X, pos.) + T(neg.) | 5227 | -93 | -2741 | 34.3 | 1.69 | -142 | 0.061 | -89.1
S1-19 | 2 | C(30) | B(X, pos.) + T(neg.) | 5055 | -94 | -3106 | 33.78 | 1.676 | -146 | 0.058 | -89.6
S1-19 | 3 | C(30) | B(X, pos.) + T(neg.) | 5110 | -94 | -3086 | 33.43 | 1.706 | -147 | 0.06 | -87.7
S1-19 | 4 | C(30) | B(X, pos.) + T(neg.) | 5088 | -93 | -3120 | 33.5 | 1.658 | -146 | 0.058 | -88.5
S1-19 | 5 | C(30) | B(X, pos.) + T(neg.) | 4940 | -94 | -3304 | 33.83 | 1.736 | -146 | 0.061 | -89.9
S1-19 | Mean value |  |  | 5084 | -93.6 | -3071.4 | 33.768 | 1.6932 | -145.4 | 0.0596 | -88.96
S1-19 | Standard deviation |  |  | 103.3417 | 0.5477226 | 204.3521 | 0.3439041 | 0.02975231 | 1.949359 | 0.001516575 | 0.8820431
S1-20 | 1 | C(15) | B(X, pos.) + T(pos.) | 6629 | -89 | 3933 | 21.29 | 1.65 | -104 | 0.089 | -86.3
S1-20 | 2 | C(15) | B(X, pos.) + T(pos.) | 6636 | -88 | 4071 | 20.82 | 1.647 | -101 | 0.087 | -86.5
S1-20 | 3 | C(15) | B(X, pos.) + T(pos.) | 6560 | -88 | 3939 | 21.59 | 1.658 | -101 | 0.083 | -86.5
S1-20 | 4 | C(15) | B(X, pos.) + T(pos.) | 6648 | -89 | 4009 | 20.73 | 1.67 | -104 | 0.086 | -85.7
S1-20 | 5 | C(15) | B(X, pos.) + T(pos.) | 6606 | -88 | 4208 | 20.69 | 1.728 | -102 | 0.09 | -86.3
S1-20 | Mean value |  |  | 6615.8 | -88.4 | 4032 | 21.024 | 1.6706 | -102.4 | 0.087 | -86.26
S1-20 | Standard deviation |  |  | 34.74478 | 0.5477226 | 113.4416 | 0.3970894 | 0.03329865 | 1.516575 | 0.002738613 | 1
S1-21 | 1 | C(15) | B(X, pos.) + T(neg.) | 6502 | -93 | -3536 | 21.05 | 1.496 | -148 | 0.092 | -89.1
S1-21 | 2 | C(15) | B(X, pos.) + T(neg.) | 6426 | -94 | -3947 | 20.23 | 1.433 | -146 | 0.09 | -89.4
S1-21 | 3 | C(15) | B(X, pos.) + T(neg.) | 6369 | -94 | -4032 | 20.35 | 1.454 | -143 | 0.089 | -88.5
S1-21 | 4 | C(15) | B(X, pos.) + T(neg.) | 6375 | -94 | -4029 | 20.26 | 1.44 | -144 | 0.086 | -88.8
S1-21 | 5 | C(15) | B(X, pos.) + T(neg.) | 6389 | -94 | -3990 | 20.47 | 1.484 | -145 | 0.091 | -89
S1-21 | Mean value |  |  | 6412.2 | -93.8 | -3906.8 | 20.472 | 1.4614 | -145.2 | 0.0896 | -88.96
S1-21 | Standard deviation |  |  | 54.86985 | 1 | 210.1421 | 0.3363332 | 0.02751 | 1.923538 | 0.002302173 | 1
S1-22 | 1 | C(5) | B(X, pos.) + T(pos.) | 7404 | -90 | 4008 | 13.41 | 1.584 | -109 | 0.112 | -86.5
S1-22 | 2 | C(5) | B(X, pos.) + T(pos.) | 7308 | -90 | 4118 | 13.85 | 1.591 | -104 | 0.111 | -85.7
S1-22 | 3 | C(5) | B(X, pos.) + T(pos.) | 7249 | -90 | 4293 | 14.05 | 1.538 | -106 | 0.113 | -86.5
S1-22 | 4 | C(5) | B(X, pos.) + T(pos.) | 7321 | -90 | 4291 | 13.31 | 1.564 | -106 | 0.113 | -86.1
S1-22 | 5 | C(5) | B(X, pos.) + T(pos.) | 7318 | -90 | 4305 | 13.19 | 1.526 | -106 | 0.113 | -86.3
S1-22 | Mean value |  |  | 7320 | -90 | 4203 | 13.562 | 1.5606 | -106.2 | 0.1124 | -86.22
S1-22 | Standard deviation |  |  | 55.33082 | 1 | 133.6955 | 0.3694861 | 0.02824535 | 1.788854 | 0.0008944272 | 1
S1-23 | 1 | C(5) | B(X, pos.) + T(neg.) | 7155 | -94 | -4194 | 12.28 | 1.312 | -150 | 0.116 | -87.6
S1-23 | 2 | C(5) | B(X, pos.) + T(neg.) | 7114 | -94 | -4164 | 12.46 | 1.33 | -151 | 0.111 | -88.4
S1-23 | 3 | C(5) | B(X, pos.) + T(neg.) | 6951 | -94 | -4455 | 12.17 | 1.29 | -153 | 0.111 | -87.7
S1-23 | 4 | C(5) | B(X, pos.) + T(neg.) | 6915 | -94 | -4440 | 12.48 | 1.291 | -150 | 0.107 | -87.6
S1-23 | 5 | C(5) | B(X, pos.) + T(neg.) | 6944 | -94 | -4442 | 12.09 | 1.323 | -152 | 0.108 | -87.8
S1-23 | Mean value |  |  | 7015.8 | -94 | -4339 | 12.296 | 1.3092 | -151.2 | 0.1106 | -87.82
S1-23 | Standard deviation |  |  | 110.1531 | 1 | 146.5572 | 0.1727136 | 0.01824007 | 1.30384 | 0.003507136 | 1
S1-24 | 1 | C(5) + B(X, 1.0) | B(X, pos.) + T(pos.) | 7308 | -91 | 3203 | 14.55 | 1.389 | -118 | 0.119 | -86.2
S1-24 | 2 | C(5) + B(X, 1.0) | B(X, pos.) + T(pos.) | 7301 | -91 | 3671 | 14.03 | 1.435 | -111 | 0.112 | -84.9
S1-24 | 3 | C(5) + B(X, 1.0) | B(X, pos.) + T(pos.) | 7300 | -91 | 3762 | 13.94 | 1.405 | -110 | 0.109 | -86
S1-24 | 4 | C(5) + B(X, 1.0) | B(X, pos.) + T(pos.) | 7298 | -91 | 3601 | 14.16 | 1.417 | -110 | 0.113 | -85.9
S1-24 | 5 | C(5) + B(X, 1.0) | B(X, pos.) + T(pos.) | 7311 | -91 | 3697 | 13.81 | 1.384 | -112 | 0.114 | -85.9
S1-24 | Mean value |  |  | 7303.6 | -91 | 3586.8 | 14.098 | 1.406 | -112.2 | 0.1134 | -85.78
S1-24 | Standard deviation |  |  | 5.59464 | 1 | 222.1671 | 0.2831431 | 0.02083267 | 3.34664 | 0.003646917 | 0.5069517
S1-25 | 1 | C(5) + B(X, 1.0) | B(X, pos.) + T(neg.) | 7264 | -94 | -3495 | 13.55 | 1.284 | -153 | 0.12 | -86.6
S1-25 | 2 | C(5) + B(X, 1.0) | B(X, pos.) + T(neg.) | 7100 | -94 | -3842 | 13.24 | 1.314 | -154 | 0.116 | -88
S1-25 | 3 | C(5) + B(X, 1.0) | B(X, pos.) + T(neg.) | 7105 | -94 | -3796 | 13.78 | 1.312 | -153 | 0.114 | -87.7
S1-25 | 4 | C(5) + B(X, 1.0) | B(X, pos.) + T(neg.) | 7052 | -94 | -3971 | 13.24 | 1.383 | -156 | 0.116 | -88.1
S1-25 | 5 | C(5) + B(X, 1.0) | B(X, pos.) + T(neg.) | 7070 | -94 | -3846 | 13.51 | 1.405 | -156 | 0.116 | -87.3
S1-25 | Mean value |  |  | 7118.2 | -94 | -3790 | 13.464 | 1.3396 | -154.4 | 0.1164 | -87.54
S1-25 | Standard deviation |  |  | 84.3635 | 1 | 177.2442 | 0.228976 | 0.05164591 | 1.516575 | 0.00219089 | 0.6107373
S1-26 | 1 | C(5) + T(2.0) | B(X, pos.) + T(pos.) | 7149 | -90 | 5343 | 12.58 | 1.769 | -97 | 0.099 | -85
S1-26 | 2 | C(5) + T(2.0) | B(X, pos.) + T(pos.) | 6996 | -89 | 5611 | 12.56 | 1.738 | -98 | 0.098 | -86.9
S1-26 | 3 | C(5) + T(2.0) | B(X, pos.) + T(pos.) | 7029 | -89 | 5661 | 11.71 | 1.724 | -96 | 0.1 | -86.6
S1-26 | 4 | C(5) + T(2.0) | B(X, pos.) + T(pos.) | 7001 | -89 | 5690 | 11.51 | 1.713 | -93 | 0.102 | -85.8
S1-26 | 5 | C(5) + T(2.0) | B(X, pos.) + T(pos.) | 6942 | -89 | 5710 | 11.64 | 1.7 | -90 | 0.102 | -85.8
S1-26 | Mean value |  |  | 7023.4 | -89.2 | 5603 | 12 | 1.7288 | -94.8 | 0.1002 | -86.02
S1-26 | Standard deviation |  |  | 76.94998 | 1 | 150.0383 | 0.5253094 | 0.02647074 | 3.271085 | 0.001788854 | 0.7496666
S1-27 | 1 | C(5) + T(-2.0) | B(X, pos.) + T(neg.) | 6698 | -94 | -5235 | 10.58 | 1.138 | -144 | 0.104 | -87.1
S1-27 | 2 | C(5) + T(-2.0) | B(X, pos.) + T(neg.) | 6375 | -94 | -5419 | 10.82 | 1.247 | -152 | 0.094 | -87.5
S1-27 | 3 | C(5) + T(-2.0) | B(X, pos.) + T(neg.) | 6324 | -94 | -5512 | 10.68 | 1.239 | -149 | 0.09 | -89.6
S1-27 | 4 | C(5) + T(-2.0) | B(X, pos.) + T(neg.) | 6289 | -95 | -5564 | 10.09 | 1.291 | -151 | 0.092 | -89.7
S1-27 | 5 | C(5) + T(-2.0) | B(X, pos.) + T(neg.) | 6281 | -94 | -5570 | 10.42 | 1.275 | -151 | 0.093 | -89.4
S1-27 | Mean value |  |  | 6393.4 | -94.2 | -5460 | 10.518 | 1.238 | -149.4 | 0.0946 | -88.66
S1-27 | Standard deviation |  |  | 174.2622 | 1 | 139.5761 | 0.2802142 | 0.05970762 | 3.209361 | 0.005458938 | 1.254193
S1-28 | 1 | C(15) + T(1.0) | B(X, pos.) + T(pos.) | 6602 | -90 | 3915 | 20.9 | 1.631 | -103 | 0.088 | -86
S1-28 | 2 | C(15) + T(1.0) | B(X, pos.) + T(pos.) | 6495 | -90 | 4460 | 20.82 | 1.711 | -101 | 0.085 | -87.2
S1-28 | 3 | C(15) + T(1.0) | B(X, pos.) + T(pos.) | 6515 | -89 | 4459 | 20.64 | 1.682 | -99 | 0.088 | -86.5
S1-28 | 4 | C(15) + T(1.0) | B(X, pos.) + T(pos.) | 6530 | -90 | 4397 | 20.69 | 1.655 | -102 | 0.085 | -86.7
S1-28 | 5 | C(15) + T(1.0) | B(X, pos.) + T(pos.) | 6509 | -89 | 4434 | 20.72 | 1.651 | -97 | 0.085 | -86
S1-28 | Mean value |  |  | 6530.2 | -89.6 | 4333 | 20.754 | 1.666 | -100.4 | 0.0862 | -86.48
S1-28 | Standard deviation |  |  | 42.05592 | 0.5477226 | 235.067 | 0.1047855 | 0.03103224 | 2.408319 | 0.001643168 | 0.5069517
S1-29 | 1 | C(15) + T(-1.0) | B(X, pos.) + T(neg.) | 6306 | -94 | -4228 | 20.1 | 1.409 | -144 | 0.089 | -87.3
S1-29 | 2 | C(15) + T(-1.0) | B(X, pos.) + T(neg.) | 6222 | -94 | -4348 | 20.02 | 1.369 | -145 | 0.085 | -89.3
S1-29 | 3 | C(15) + T(-1.0) | B(X, pos.) + T(neg.) | 6215 | -94 | -4316 | 19.94 | 1.453 | -148 | 0.084 | -90.3
S1-29 | 4 | C(15) + T(-1.0) | B(X, pos.) + T(neg.) | 6118 | -94 | -4457 | 20.27 | 1.343 | -145 | 0.082 | -89.5
S1-29 | 5 | C(15) + T(-1.0) | B(X, pos.) + T(neg.) | 6236 | -94 | -4412 | 19.39 | 1.366 | -144 | 0.085 | -89.9
S1-29 | Mean value |  |  | 6219.4 | -94 | -4352.2 | 19.944 | 1.388 | -145.2 | 0.085 | -89.26
S1-29 | Standard deviation |  |  | 67.23689 | 1 | 88.47712 | 0.3329114 | 0.04340507 | 1.643168 | 0.00254951 | 1.161034
S1-30 | 1 | --- | C | 228 | -137 | 353 | 55.2 | 0.617 | -157 | 0.005 | 136.5
S1-30 | 2 | --- | C | 204 | -135 | 325 | 55.23 | 0.569 | -155 | 0.004 | 27.3
S1-30 | Mean value |  |  | 216 | -136 | 339 | 55.215 | 0.593 | -156 | 0.0045 | 81.9
S1-30 | Standard deviation |  |  | --- | --- | --- | --- | --- | --- | --- | ---
S1-31 | 1 | C(5) | T(pos.) | 460 | 30 | 8953 | 8.98 | 0.689 | -23 | 0.002 | 105
S1-31 | 2 | C(5) | T(pos.) | 469 | 27 | 8906 | 8.98 | 0.847 | -25 | 0.005 | 122.9
S1-31 | 3 | C(5) | T(pos.) | 535 | 27 | 8863 | 8.91 | 0.911 | -20 | 0.002 | 30.3
S1-31 | 4 | C(5) | T(pos.) | 517 | 24 | 8899 | 8.37 | 0.992 | -22 | 0.002 | 51.5
S1-31 | 5 | C(5) | T(pos.) | 1210 | 48 | 9011 | 3.74 | 0.94 | 38 | 0.004 | 120.4
S1-31 | Mean value |  |  | 638.2 | 31.2 | 8926.4 | 7.796 | 0.8758 | -10.4 | 0.003 | 86.02
S1-31 | Standard deviation |  |  | 321.2004 | 9.628084 | 57.12092 | 2.281738 | 0.1168191 | 27.11642 | 0.001414214 | 42.4226
S1-32 | 1 | C(5) | T(neg.) | 557 | 215 | -7723 | 7.67 | 0.859 | 159 | 0.003 | -85.6
S1-32 | 2 | C(5) | T(neg.) | 270 | 205 | -7862 | 8.23 | 0.749 | 118 | 0.008 | -169.8
S1-32 | 3 | C(5) | T(neg.) | 191 | 129 | -9465 | 6.44 | 0.604 | 100 | 0.004 | -147.2
S1-32 | 4 | C(5) | T(neg.) | 202 | 135 | -9388 | 7.8 | 0.576 | 105 | 0.006 | -148.3
S1-32 | 5 | C(5) | T(neg.) | 203 | 156 | -9410 | 3.73 | 0.566 | 109 | 0.006 | -153.9
S1-32 | Mean value |  |  | 284.6 | 168 | -8769.6 | 6.774 | 0.6708 | 118.2 | 0.0054 | -140.96
S1-32 | Standard deviation |  |  | 155.4487 | 39.78693 | 893.7591 | 1.827082 | 0.12842 | 23.74237 | 0.001949359 | 32.23636
S1-33 | 1 | C(5) | B(X, pos.) | 7117 | -92 | -404 | 17.51 | 1.127 | -119 | 0.139 | -86.6
S1-33 | 2 | C(5) | B(X, pos.) | 7085 | -92 | -292 | 17.66 | 1.12 | -116 | 0.136 | -87
S1-33 | 3 | C(5) | B(X, pos.) | 7060 | -92 | -310 | 17.51 | 0.997 | -117 | 0.139 | -86.5
S1-33 | 4 | C(5) | B(X, pos.) | 7153 | -92 | -180 | 16.85 | 1.096 | -113 | 0.144 | -86.4
S1-33 | 5 | C(5) | B(X, pos.) | 7084 | -91 | -203 | 14.19 | 1.03 | -109 | 0.136 | -86.4
S1-33 | Mean value |  |  | 7099.8 | -91.8 | -277.8 | 16.744 | 1.074 | -114.8 | 0.1388 | -86.58
S1-33 | Standard deviation |  |  | 35.98194 | 1 | 89.89549 | 1.461739 | 0.05760642 | 3.898718 | 0.003271085 | 1
S1-34 | 1 | C(5) | B(Y,neg.) | 6229 | -175 | -44 | 18.13 | 0.921 | -87 | 0.14 | 179.9
S1-34 | 2 | C(5) | B(Y,neg.) | 6224 | -175 | 126 | 17.71 | 0.919 | -89 | 0.142 | 180
S1-34 | 3 | C(5) | B(Y,neg.) | 6196 | -175 | 87 | 18 | 0.875 | -89 | 0.142 | 179.8
S1-34 | 4 | C(5) | B(Y,neg.) | 6201 | -175 | 62 | 17.88 | 0.891 | -87 | 0.143 | 180.1
S1-34 | 5 | C(5) | B(Y,neg.) | 6198 | -175 | 58 | 14.57 | 0.934 | -88 | 0.14 | 179.9
S1-34 | Mean value |  |  | 6209.6 | -175 | 57.8 | 17.258 | 0.908 | -88 | 0.1414 | 179.94
S1-34 | Standard deviation |  |  | 15.6301 | 1 | 63.01746 | 1.510586 | 0.02420744 | 1 | 0.001341641 | 1
S2-1 | 1 | --- | C | 211 | 136 | 392 | 57.82 | 0.059 | 54 | 0.001 | 72.3
S2-1 | 2 | --- | C | 170 | 149 | 380 | 57.84 | 0.087 | -20 | 0.001 | 126.6
S2-1 | 3 | --- | C | 189 | 125 | 377 | 57.75 | 0.207 | 22 | 0.002 | 156.3
S2-1 | 4 | --- | C | 197 | 132 | 380 | 57.82 | 0.127 | 22 | 0.002 | 149.1
S2-1 | 5 | --- | C | 166 | 141 | 371 | 57.78 | 0.156 | -2 | 0.002 | 155.5
S2-1 | Mean value |  |  | 186.6 | 136.6 | 380 | 57.802 | 0.1272 | 15.2 | 0.0016 | 131.96
S2-1 | Standard deviation |  |  | 18.76966 | 9.071935 | 7.648529 | 0.0363318 | 0.05801896 | 27.98571 | 0.0005477226 | 35.45558
S2-2 | 1 | T(3.0) | C | 410 | -166 | 3034 | 57.17 | 0.721 | -144 | 0.001 | -128.7
S2-2 | 2 | T(3.0) | C | 273 | -144 | 3155 | 56.31 | 0.559 | -110 | 0.004 | -44.7
S2-2 | Mean value |  |  | 341.5 | -155 | 3094.5 | 56.74 | 0.64 | -127 | 0.0025 | -86.7
S2-2 | Standard deviation |  |  | --- | --- | --- | --- | --- | --- | --- | ---
S2-3 | 1 | T(-3.0) | C | 352 | 79 | -2419 | 62.06 | 0.861 | 46 | 0 | -99.5
S2-3 | 2 | T(-3.0) | C | 323 | 84 | -2537 | 61.96 | 0.796 | 48 | 0.004 | -98.5
S2-3 | 3 | T(-3.0) | C | 318 | 77 | -2636 | 61.9 | 0.846 | 43 | 0.001 | -171.7
S2-3 | Mean value |  |  | 331 | 80 | -2530.667 | 61.97333 | 0.8343333 | 45.66667 | 0.001666667 | -123.2333
S2-3 | Standard deviation |  |  | --- | --- | --- | --- | --- | --- | --- | ---
S2-4 | 1 | T(4.0) | C | 451 | -149 | 3895 | 55.06 | 0.881 | -134 | 0.002 | -86.7
S2-4 | 2 | T(4.0) | C | 473 | -134 | 4165 | 53.72 | 0.947 | -119 | 0.002 | 55.2
S2-4 | 3 | T(4.0) | C | 451 | -132 | 4187 | 53.46 | 0.894 | -116 | 0.002 | 51.8
S2-4 | 4 | T(4.0) | C | 438 | -130 | 4132 | 53.87 | 0.854 | -114 | 0.002 | 20.6
S2-4 | 5 | T(4.0) | C | 385 | -130 | 4246 | 53.58 | 0.713 | -112 | 0.004 | 46.3
S2-4 | Mean value |  |  | 439.6 | -135 | 4125 | 53.938 | 0.8578 | -119 | 0.0024 | 17.44
S2-4 | Standard deviation |  |  | 33.01212 | 8 | 135.124 | 0.6456934 | 0.08773084 | 8.774964 | 0.0008944272 | 59.7797
S2-5 | 1 | T(-4.0) | C | 407 | 54 | -3609 | 61.3 | 1.322 | 37 | 0.003 | 137.3
S2-5 | 2 | T(-4.0) | C | 360 | 60 | -3640 | 61.14 | 1.187 | 40 | 0.003 | 287.4
S2-5 | 3 | T(-4.0) | C | 358 | 63 | -3680 | 60.94 | 1.215 | 45 | 0.003 | 286.3
S2-5 | 4 | T(-4.0) | C | 328 | 61 | -3651 | 61.03 | 1.174 | 43 | 0.003 | 288.8
S2-5 | 5 | T(-4.0) | C | 313 | 59 | -3649 | 61.01 | 1.172 | 42 | 0.001 | 128.9
S2-5 | Mean value |  |  | 353.2 | 59.4 | -3645.8 | 61.084 | 1.214 | 41.4 | 0.0026 | 225.74
S2-5 | Standard deviation |  |  | 36.10679 | 3.361547 | 25.46959 | 0.1404635 | 0.06276544 | 3.04959 | 0.0008944272 | 84.62513
S2-6 | 1 | T(6.0) | C | 816 | -120 | 5792 | 42.08 | 1.425 | -116 | 0.003 | 289.3
S2-6 | 2 | T(6.0) | C | 868 | -116 | 5990 | 39.89 | 1.493 | -110 | 0.002 | 249.9
S2-6 | 3 | T(6.0) | C | 875 | -118 | 5997 | 39.72 | 1.482 | -116 | 0.002 | 335.9
S2-6 | 4 | T(6.0) | C | 596 | -124 | 6201 | 41.38 | 0.897 | -125 | 0.002 | 174.2
S2-6 | 5 | T(6.0) | C | 780 | -128 | 6060 | 40.94 | 1.225 | -130 | 0.001 | 105.2
S2-6 | Mean value |  |  | 787 | -121.2 | 6008 | 40.802 | 1.3044 | -119.4 | 0.002 | 230.9
S2-6 | Standard deviation |  |  | 113.6618 | 4.816638 | 147.5246 | 0.998609 | 0.2519599 | 7.98749 | 0.0007071068 | 91.94012
S2-7 | 1 | T(-6.0) | C | 381 | 35 | -5586 | 51.82 | 1.585 | 38 | 0.002 | 23.8
S2-7 | 2 | T(-6.0) | C | 224 | 20 | -5671 | 52.89 | 1.234 | 36 | 0.002 | -55
S2-7 | 3 | T(-6.0) | C | 268 | 15 | -5456 | 53.78 | 1.311 | 32 | 0.004 | 4.3
S2-7 | 4 | T(-6.0) | C | 285 | 19 | -5742 | 51.3 | 1.374 | 34 | 0.003 | -43
S2-7 | 5 | T(-6.0) | C | 225 | 39 | -5605 | 53.14 | 1.242 | 44 | 0.003 | -42
S2-7 | Mean value |  |  | 276.6 | 25.6 | -5612 | 52.586 | 1.3492 | 36.8 | 0.0028 | -22.38
S2-7 | Standard deviation |  |  | 64.17398 | 10.66771 | 106.5856 | 1.008157 | 0.1435608 | 4.604346 | 0.00083666 | 34.34606
S2-8 | 1 | --- | C | 284 | 121 | 381 | 59.69 | 0.198 | -36 | 0.002 | 62.1
S2-8 | 2 | --- | C | 296 | 120 | 378 | 59.64 | 0.177 | -40 | 0.001 | 62.2
S2-8 | Mean value |  |  | 290 | 120.5 | 379.5 | 59.665 | 0.1875 | -38 | 0.0015 | 62.15
S2-8 | Standard deviation |  |  | --- | --- | --- | --- | --- | --- | --- | ---
S2-9 | 1 | C(30) | B(X, pos.) | 6300 | -95 | 127 | 33.07 | 1.563 | -110 | 0.084 | -91.1
S2-9 | 2 | C(30) | B(X, pos.) | 6194 | -95 | 166 | 34.41 | 1.594 | -105 | 0.079 | -91.5
S2-9 | 3 | C(30) | B(X, pos.) | 6140 | -95 | 183 | 35.48 | 1.703 | -105 | 0.074 | -91.9
S2-9 | Mean value |  |  | 6211.333 | -95 | 158.6667 | 34.32 | 1.62 | -106.6667 | 0.079 | -91.5
S2-9 | Standard deviation |  |  | --- | --- | --- | --- | --- | --- | --- | ---
S2-10 | 1 | C(30) | B(Y, neg.) | 5249 | 176 | 245 | 34.41 | 0.513 | 179 | 0.066 | 179.3
S2-10 | 2 | C(30) | B(Y, neg.) | 5079 | 175 | 265 | 35.72 | 0.513 | 181 | 0.064 | 180.1
S2-10 | 3 | C(30) | B(Y, neg.) | 5042 | 175 | 265 | 35.76 | 0.479 | 181 | 0.061 | 179.8
S2-10 | Mean value |  |  | 5123.333 | 175.3333 | 258.3333 | 35.29667 | 0.5016667 | 180.3333 | 0.06366667 | 179.7333
S2-10 | Standard deviation |  |  | --- | --- | --- | --- | --- | --- | --- | ---
S2-11 | 1 | C(45) | B(X, neg.) | 4138 | 89 | 264 | 48.26 | 0.544 | 80 | 0.042 | 87.1
S2-11 | 2 | C(45) | B(X, neg.) | 4198 | 89 | 249 | 48.21 | 0.69 | 86 | 0.043 | 87.2
S2-11 | 3 | C(45) | B(X, neg.) | 4056 | 89 | 279 | 48.81 | 0.559 | 84 | 0.043 | 87.9
S2-11 | 4 | C(45) | B(X, neg.) | 4139 | 89 | 258 | 48.45 | 0.635 | 88 | 0.042 | 87.3
S2-11 | 5 | C(45) | B(X, neg.) | 4122 | 88 | 259 | 48.32 | 0.585 | 73 | 0.042 | 86.4
S2-11 | Mean value |  |  | 4130.6 | 88.8 | 261.8 | 48.41 | 0.6026 | 82.2 | 0.0424 | 87.18
S2-11 | Standard deviation |  |  | 50.76219 | 1 | 11.03177 | 0.2409357 | 0.05986067 | 5.932959 | 0.0005477226 | 0.5357238
S2-12 | 1 | C(45) | B(Y,pos.) | 2587 | -5 | 236 | 47.58 | 0.761 | -50 | 0.032 | -4
S2-12 | 2 | C(45) | B(Y,pos.) | 2507 | -5 | 259 | 48.06 | 0.762 | -53 | 0.031 | -3
S2-12 | 3 | C(45) | B(Y,pos.) | 2729 | -4 | 235 | 46.95 | 0.844 | -46 | 0.034 | -4
S2-12 | 4 | C(45) | B(Y,pos.) | 2694 | -4 | 244 | 47.03 | 0.805 | -45 | 0.034 | -4
S2-12 | 5 | C(45) | B(Y,pos.) | 2635 | -4 | 233 | 47.47 | 0.766 | -51 | 0.031 | -3
S2-12 | Mean value |  |  | 2630.4 | -4.4 | 241.4 | 47.418 | 0.7876 | -49 | 0.0324 | -3.6
S2-12 | Standard deviation |  |  | 87.89084 | 0.5477226 | 10.69112 | 0.4501888 | 0.03644585 | 3.391165 | 0.001516575 | 0.5477226
S2-13 | 1 | C(30) | B(X, neg.) | 6002 | 87 | 99 | 35.4 | 1.102 | 83 | 0.071 | 86.6
S2-13 | 2 | C(30) | B(X, neg.) | 5940 | 87 | 113 | 35.88 | 1.025 | 82 | 0.069 | 86.2
S2-13 | 3 | C(30) | B(X, neg.) | 5893 | 88 | 119 | 36.26 | 1.068 | 90 | 0.066 | 86.8
S2-13 | 4 | C(30) | B(X, neg.) | 5942 | 87 | 121 | 35.84 | 1.025 | 88 | 0.069 | 87
S2-13 | 5 | C(30) | B(X, neg.) | 5890 | 87 | 96 | 36.32 | 0.999 | 85 | 0.066 | 86.9
S2-13 | Mean value |  |  | 5933.4 | 87.2 | 109.6 | 35.94 | 1.0438 | 85.6 | 0.0682 | 86.7
S2-13 | Standard deviation |  |  | 45.65961 | 1 | 11.48042 | 0.3714835 | 0.04088643 | 3.361547 | 0.002167948 | 1
S2-14 | 1 | C(30) | B(Y,pos.) | 5249 | -1 | 63 | 32.56 | 0.929 | -29 | 0.062 | -1.3
S2-14 | 2 | C(30) | B(Y,pos.) | 5222 | -1 | 59 | 32.66 | 0.823 | -31 | 0.063 | -1.5
S2-14 | 3 | C(30) | B(Y,pos.) | 5208 | -1 | 70 | 32.81 | 0.888 | -28 | 0.061 | -1.3
S2-14 | 4 | C(30) | B(Y,pos.) | 5277 | -1 | 67 | 32.31 | 0.897 | -29 | 0.065 | -1.9
S2-14 | 5 | C(30) | B(Y,pos.) | 5227 | -1 | 69 | 32.68 | 0.886 | -25 | 0.064 | -1.8
S2-14 | Mean value |  |  | 5236.6 | -1 | 65.6 | 32.604 | 0.8846 | -28.4 | 0.063 | -1.56
S2-14 | Standard deviation |  |  | 26.9685 | 1 | 4.560702 | 0.1868957 | 0.03851363 | 2.19089 | 0.001581139 | 1
S2-15 | 1 | C(15) | B(X, neg.) | 6364 | 87 | 104 | 26.41 | 0.835 | 54 | 0.107 | 87.2
S2-15 | 2 | C(15) | B(X, neg.) | 6329 | 87 | 139 | 25.11 | 0.691 | 42 | 0.102 | 86.9
S2-15 | 3 | C(15) | B(X, neg.) | 6311 | 86 | 133 | 24.58 | 0.701 | 29 | 0.112 | 86.2
S2-15 | 4 | C(15) | B(X, neg.) | 6290 | 86 | 130 | 24.97 | 0.693 | 33 | 0.113 | 86.6
S2-15 | 5 | C(15) | B(X, neg.) | 6290 | 86 | 121 | 24.87 | 0.691 | 32 | 0.111 | 86.4
S2-15 | Mean value |  |  | 6316.8 | 86.4 | 125.4 | 25.188 | 0.7222 | 38 | 0.109 | 86.66
S2-15 | Standard deviation |  |  | 31.01129 | 0.5477226 | 13.61249 | 0.7102253 | 0.06319177 | 10.17349 | 0.004527693 | 1
S2-16 | 1 | C(15) | B(Y,pos.) | 5771 | 0 | 165 | 22.84 | 0.194 | 189 | 0.114 | -2.9
S2-16 | 2 | C(15) | B(Y,pos.) | 5847 | 1 | 143 | 22.2 | 0.142 | 165 | 0.116 | -2.8
S2-16 | 3 | C(15) | B(Y,pos.) | 5810 | 1 | 162 | 22.56 | 0.185 | 177 | 0.118 | -2.6
S2-16 | 4 | C(15) | B(Y,pos.) | 5801 | 1 | 157 | 22.56 | 0.215 | 167 | 0.116 | -2.6
S2-16 | 5 | C(15) | B(Y,pos.) | 5764 | 1 | 150 | 22.88 | 0.235 | 180 | 0.116 | -2.7
S2-16 | Mean value |  |  | 5798.6 | 0.8 | 155.4 | 22.608 | 0.1942 | 175.6 | 0.116 | -2.72
S2-16 | Standard deviation |  |  | 33.30616 | 1 | 8.961027 | 0.2733496 | 0.03502428 | 9.838699 | 0.001414214 | 1
S2-17 | 1 | --- | C | 141 | 44 | 395 | 58.27 | 0.35 | -46 | 0.001 | -85.4
S2-17 | 2 | --- | C | 173 | 52 | 389 | 58.31 | 0.33 | -32 | 0.002 | -115.9
S2-17 | Mean value |  |  | 157 | 48 | 392 | 58.29 | 0.34 | -39 | 0.0015 | -100.65
S2-17 | Standard deviation |  |  | --- | --- | --- | --- | --- | --- | --- | ---
S2-18 | 1 | C(30) | B(X, pos.) + T(pos.) | 6014 | -90 | 2138 | 33.97 | 1.549 | -77 | 0.073 | -91.7
S2-18 | 2 | C(30) | B(X, pos.) + T(pos.) | 5968 | -90 | 2464 | 33.71 | 1.567 | -75 | 0.075 | -91.1
S2-18 | 3 | C(30) | B(X, pos.) + T(pos.) | 5983 | -90 | 2598 | 33.6 | 1.636 | -79 | 0.077 | -92.1
S2-18 | 4 | C(30) | B(X, pos.) + T(pos.) | 6096 | -90 | 2308 | 32.98 | 1.584 | -78 | 0.076 | -90.6
S2-18 | 5 | C(30) | B(X, pos.) + T(pos.) | 6006 | -90 | 2381 | 33.42 | 1.549 | -76 | 0.074 | -90.3
S2-18 | Mean value |  |  | 6013.4 | -90 | 2377.8 | 33.536 | 1.577 | -77 | 0.075 | -91.16
S2-18 | Standard deviation |  |  | 49.65682 | 1 | 171.9773 | 0.3692289 | 0.03604858 | 1.581139 | 0.001581139 | 0.746994
S2-19 | 1 | C(30) | B(X, pos.) + T(neg.) | 6279 | -95 | -1800 | 33.5 | 1.306 | -134 | 0.081 | -92
S2-19 | 2 | C(30) | B(X, pos.) + T(neg.) | 6233 | -94 | -2079 | 34.01 | 1.243 | -130 | 0.077 | -93.3
S2-19 | 3 | C(30) | B(X, pos.) + T(neg.) | 6269 | -94 | -2184 | 33.32 | 1.165 | -129 | 0.082 | -93.4
S2-19 | 4 | C(30) | B(X, pos.) + T(neg.) | 6187 | -94 | -2230 | 34.1 | 1.16 | -127 | 0.078 | -92.5
S2-19 | 5 | C(30) | B(X, pos.) + T(neg.) | 6209 | -94 | -2236 | 33.93 | 1.171 | -125 | 0.08 | -92.6
S2-19 | Mean value |  |  | 6235.4 | -94.2 | -2105.8 | 33.772 | 1.209 | -129 | 0.0796 | -92.76
S2-19 | Standard deviation |  |  | 38.97178 | 1 | 182.1571 | 0.3418625 | 0.06392574 | 3.391165 | 0.002073644 | 0.585662
S2-20 | 1 | C(15) | B(X, pos.) + T(pos.) | 7109 | -93 | 2529 | 21.67 | 1.363 | -108 | 0.111 | -91.7
S2-20 | 2 | C(15) | B(X, pos.) + T(pos.) | 7064 | -93 | 2551 | 22.03 | 1.381 | -104 | 0.111 | -92.2
S2-20 | 3 | C(15) | B(X, pos.) + T(pos.) | 7114 | -93 | 2674 | 21.64 | 1.492 | -105 | 0.111 | -92
S2-20 | 4 | C(15) | B(X, pos.) + T(pos.) | 7127 | -93 | 2697 | 21.41 | 1.457 | -104 | 0.111 | -91.9
S2-20 | 5 | C(15) | B(X, pos.) + T(pos.) | 7178 | -93 | 2727 | 20.98 | 1.512 | -106 | 0.111 | -91.5
S2-20 | Mean value |  |  | 7118.4 | -93 | 2635.6 | 21.546 | 1.441 | -105.4 | 0.111 | -91.86
S2-20 | Standard deviation |  |  | 40.90599 | 1 | 89.60915 | 0.3864324 | 0.06629857 | 1.67332 | 1.551584e-17 | 1
S2-21 | 1 | C(15) | B(X, pos.) + T(neg.) | 7280 | -91 | -2744 | 21.69 | 0.765 | -75 | 0.116 | -92.7
S2-21 | 2 | C(15) | B(X, pos.) + T(neg.) | 7290 | -91 | -2814 | 21.75 | 0.796 | -79 | 0.118 | -92.3
S2-21 | 3 | C(15) | B(X, pos.) + T(neg.) | 7194 | -92 | -2869 | 22 | 0.72 | -97 | 0.117 | -91.7
S2-21 | 4 | C(15) | B(X, pos.) + T(neg.) | 7211 | -92 | -2850 | 22.06 | 0.795 | -102 | 0.113 | -91
S2-21 | 5 | C(15) | B(X, pos.) + T(neg.) | 7156 | -92 | -2943 | 22.11 | 0.706 | -98 | 0.113 | -92
S2-21 | Mean value |  |  | 7226.2 | -91.6 | -2844 | 21.922 | 0.7564 | -90.2 | 0.1154 | -91.94
S2-21 | Standard deviation |  |  | 57.36026 | 0.5477226 | 73.07872 | 0.1896576 | 0.04182463 | 12.27599 | 0.002302173 | 0.6426508
S2-22 | 1 | C(5) | B(X, pos.) + T(pos.) | 7531 | -93 | 2821 | 16.23 | 1.48 | -127 | 0.133 | -92.3
S2-22 | 2 | C(5) | B(X, pos.) + T(pos.) | 7532 | -93 | 2975 | 15.79 | 1.456 | -121 | 0.136 | -92
S2-22 | 3 | C(5) | B(X, pos.) + T(pos.) | 7526 | -93 | 3079 | 15.84 | 1.517 | -123 | 0.134 | -91.9
S2-22 | 4 | C(5) | B(X, pos.) + T(pos.) | 7529 | -93 | 3121 | 16.09 | 1.56 | -119 | 0.131 | -92
S2-22 | 5 | C(5) | B(X, pos.) + T(pos.) | 7639 | -93 | 3324 | 14.9 | 1.59 | -120 | 0.133 | -92.1
S2-22 | Mean value |  |  | 7551.4 | -93 | 3064 | 15.77 | 1.5206 | -122 | 0.1334 | -92.06
S2-22 | Standard deviation |  |  | 49.02346 | 1 | 185.7714 | 0.5187003 | 0.05523405 | 3.162278 | 0.00181659 | 1
S2-23 | 1 | C(5) | B(X, pos.) + T(neg.) | 7753 | -90 | -3272 | 15.22 | 0.768 | -65 | 0.139 | -92.5
S2-23 | 2 | C(5) | B(X, pos.) + T(neg.) | 7741 | -90 | -3404 | 15.09 | 0.767 | -62 | 0.138 | -91.8
S2-23 | 3 | C(5) | B(X, pos.) + T(neg.) | 7728 | -90 | -3520 | 14.91 | 0.695 | -62 | 0.138 | -92.7
S2-23 | 4 | C(5) | B(X, pos.) + T(neg.) | 7712 | -91 | -3585 | 14.77 | 0.685 | -80 | 0.137 | -92.3
S2-23 | 5 | C(5) | B(X, pos.) + T(neg.) | 7702 | -91 | -3703 | 14.69 | 0.636 | -78 | 0.134 | -92.7
S2-23 | Mean value |  |  | 7727.2 | -90.4 | -3496.8 | 14.936 | 0.7102 | -69.4 | 0.1372 | -92.4
S2-23 | Standard deviation |  |  | 20.75331 | 0.5477226 | 165.8183 | 0.2197271 | 0.05687442 | 8.876936 | 0.001923538 | 1
S2-24 | 1 | C(45) + T(2.0) | B(X, pos.) + T(pos.) | 3786 | -90 | 2493 | 47.35 | 1.123 | -85 | 0.039 | -92
S2-24 | 2 | C(45) + T(2.0) | B(X, pos.) + T(pos.) | 3714 | -90 | 2616 | 47.63 | 1.225 | -86 | 0.041 | -92
S2-24 | 3 | C(45) + T(2.0) | B(X, pos.) + T(pos.) | 3353 | -89 | 2915 | 48.06 | 1.205 | -79 | 0.038 | -91.8
S2-24 | 4 | C(45) + T(2.0) | B(X, pos.) + T(pos.) | 3482 | -89 | 3014 | 47.31 | 1.162 | -80 | 0.041 | -91.6
S2-24 | 5 | C(45) + T(2.0) | B(X, pos.) + T(pos.) | 3459 | -88 | 2968 | 47.21 | 1.203 | -71 | 0.04 | -94.7
S2-24 | Mean value |  |  | 3558.8 | -89.2 | 2801.2 | 47.512 | 1.1836 | -80.2 | 0.0398 | -92.42
S2-24 | Standard deviation |  |  | 182.9746 | 0.83666 | 232.0252 | 0.3436859 | 0.04088765 | 5.974948 | 0.00130384 | 1.285302
S2-25 | 1 | C(45) + T(-2.0) | B(X, pos.) + T(neg.) | 3603 | -88 | -3015 | 47.35 | 0.649 | -55 | 0.046 | -92.5
S2-25 | 2 | C(45) + T(-2.0) | B(X, pos.) + T(neg.) | 3617 | -93 | -3111 | 46.96 | 0.649 | -121 | 0.044 | -92
S2-25 | 3 | C(45) + T(-2.0) | B(X, pos.) + T(neg.) | 3389 | -93 | -3162 | 47.8 | 0.6 | -118 | 0.04 | -95.4
S2-25 | 4 | C(45) + T(-2.0) | B(X, pos.) + T(neg.) | 3330 | -93 | -3079 | 48.26 | 0.576 | -119 | 0.042 | -94
S2-25 | 5 | C(45) + T(-2.0) | B(X, pos.) + T(neg.) | 3481 | -93 | -3094 | 47.54 | 0.58 | -114 | 0.042 | -94.1
S2-25 | Mean value |  |  | 3484 | -92 | -3092.2 | 47.582 | 0.6108 | -105.4 | 0.0428 | -93.6
S2-25 | Standard deviation |  |  | 127.0827 | 2.236068 | 53.29822 | 0.4872576 | 0.03603748 | 28.28957 | 0.002280351 | 1.361984
S2-26 | 1 | C(5) + T(5.0) | B(X, pos.) + T(pos.) | 7370 | -95 | 7322 | 9.27 | 3.372 | -119 | 0.091 | -92.3
S2-26 | 2 | C(5) + T(5.0) | B(X, pos.) + T(pos.) | 6163 | -95 | 7728 | 7.97 | 3.258 | -118 | 0.075 | -92.4
S2-26 | 3 | C(5) + T(5.0) | B(X, pos.) + T(pos.) | 5831 | -94 | 7792 | 7.38 | 3.179 | -116 | 0.074 | -90.8
S2-26 | 4 | C(5) + T(5.0) | B(X, pos.) + T(pos.) | 5969 | -93 | 7685 | 7.75 | 3.082 | -111 | 0.072 | -93.5
S2-26 | 5 | C(5) + T(5.0) | B(X, pos.) + T(pos.) | 5775 | -93 | 7680 | 8.57 | 3.065 | -112 | 0.068 | -92.4
S2-26 | Mean value |  |  | 6221.6 | -94 | 7641.4 | 8.188 | 3.1912 | -115.2 | 0.076 | -92.28
S2-26 | Standard deviation |  |  | 659.1819 | 1 | 184.1108 | 0.7431151 | 0.1276233 | 3.563706 | 0.008803408 | 0.9628084
S2-27 | 1 | C(5) + T(-5.0) | B(X, pos.) + T(neg.) | 6211 | -87 | -7407 | 9.88 | 0.919 | -3 | 0.09 | -94.9
S2-27 | 2 | C(5) + T(-5.0) | B(X, pos.) + T(neg.) | 5585 | -88 | -7733 | 9.5 | 0.735 | 12 | 0.078 | -94.9
S2-27 | 3 | C(5) + T(-5.0) | B(X, pos.) + T(neg.) | 5387 | -92 | -7945 | 7.97 | 0.817 | 23 | 0.074 | -93
S2-27 | 4 | C(5) + T(-5.0) | B(X, pos.) + T(neg.) | 5596 | -87 | -7818 | 8.98 | 0.714 | -3 | 0.074 | -94.6
S2-27 | 5 | C(5) + T(-5.0) | B(X, pos.) + T(neg.) | 5429 | -92 | -7911 | 8.43 | 0.667 | 5 | 0.075 | -93.3
S2-27 | Mean value |  |  | 5641.6 | -89.2 | -7762.8 | 8.952 | 0.7704 | 6.8 | 0.0782 | -94.14
S2-27 | Standard deviation |  |  | 331.4812 | 2.588436 | 215.4581 | 0.7744482 | 0.09922097 | 11.00909 | 0.006797058 | 0.9181503
S2-28 | 1 | C(15) + T(3.0) | B(X, pos.) + T(pos.) | 7336 | -96 | 5482 | 19.38 | 2.763 | -112 | 0.09 | -91.7
S2-28 | 2 | C(15) + T(3.0) | B(X, pos.) + T(pos.) | 7135 | -90 | 5806 | 18.51 | 2.637 | -100 | 0.086 | -92.2
S2-28 | 3 | C(15) + T(3.0) | B(X, pos.) + T(pos.) | 7025 | -92 | 5957 | 18.47 | 2.697 | -99 | 0.085 | -92.9
S2-28 | 4 | C(15) + T(3.0) | B(X, pos.) + T(pos.) | 6985 | -92 | 5974 | 18.58 | 2.693 | -98 | 0.081 | -92.5
S2-28 | 5 | C(15) + T(3.0) | B(X, pos.) + T(pos.) | 6940 | -92 | 6131 | 17.96 | 2.668 | -98 | 0.085 | -91.8
S2-28 | Mean value |  |  | 7084.2 | -92.4 | 5870 | 18.58 | 2.6916 | -101.4 | 0.0854 | -92.22
S2-28 | Standard deviation |  |  | 158.2109 | 2.19089 | 245.5331 | 0.510245 | 0.0465489 | 5.98331 | 0.003209361 | 1
S2-29 | 1 | C(15) + T(-3.0) | B(X, pos.) + T(neg.) | 6962 | -89 | -5590 | 19.76 | 1.147 | -35 | 0.09 | -94.3
S2-29 | 2 | C(15) + T(-3.0) | B(X, pos.) + T(neg.) | 6466 | -91 | -5872 | 18.73 | 0.592 | -70 | 0.084 | -92.1
S2-29 | 3 | C(15) + T(-3.0) | B(X, pos.) + T(neg.) | 6432 | -91 | -5907 | 18.9 | 0.597 | -68 | 0.084 | -91.6
S2-29 | 4 | C(15) + T(-3.0) | B(X, pos.) + T(neg.) | 6428 | -91 | -5829 | 19.71 | 0.595 | -62 | 0.083 | -93.4
S2-29 | 5 | C(15) + T(-3.0) | B(X, pos.) + T(neg.) | 6362 | -91 | -6008 | 18.81 | 0.557 | -60 | 0.086 | -91.7
S2-29 | Mean value |  |  | 6530 | -90.6 | -5841.2 | 19.182 | 0.6976 | -59 | 0.0854 | -92.62
S2-29 | Standard deviation |  |  | 244.4136 | 0.8944272 | 155.2021 | 0.5086944 | 0.2517574 | 14.03567 | 0.002792848 | 1.181948
S2-30 | 1 | --- | C | 214 | 34 | 245 | 58.74 | 0.56 | -29 | 0.006 | -80.3
S2-30 | 2 | --- | C | 155 | 32 | 302 | 58.79 | 0.516 | -45 | 0.005 | -78.5
S2-30 | Mean value |  |  | 184.5 | 33 | 273.5 | 58.765 | 0.538 | -37 | 0.0055 | -79.4
S2-30 | Standard deviation |  |  | --- | --- | --- | --- | --- | --- | --- | ---
S2-31 | 1 | T(8.0) | C | 1003 | -112 | 8095 | 12.04 | 2.483 | -128 | 0.007 | 265.3
S2-31 | 2 | T(8.0) | C | 978 | -102 | 7931 | 7.55 | 2.143 | -114 | 0.005 | 253.8
S2-31 | 3 | T(8.0) | C | 872 | -102 | 8164 | 10.49 | 2.104 | -118 | 0.003 | 212
S2-31 | 4 | T(8.0) | C | 888 | -104 | 8251 | 10.69 | 2.147 | -121 | 0.005 | 241.6
S2-31 | 5 | T(8.0) | C | 650 | -91 | 7894 | 13.34 | 1.711 | -119 | 0.001 | 218.5
S2-31 | Mean value |  |  | 878.2 | -102.2 | 8067 | 10.822 | 2.1176 | -120 | 0.0042 | 238.24
S2-31 | Standard deviation |  |  | 139.4138 | 7.496666 | 152.0477 | 2.159715 | 0.2741055 | 5.147815 | 0.002280351 | 22.71482
S2-32 | 1 | T(-8.0) | C | 1123 | 55 | -8148 | 9.44 | 2.25 | 56 | 0.001 | 109.4
S2-32 | 2 | T(-8.0) | C | 1106 | 47 | -8126 | 10.04 | 2.246 | 47 | 0.001 | 277.8
S2-32 | 3 | T(-8.0) | C | 1078 | 42 | -8208 | 10.72 | 2.236 | 42 | 0.002 | 35.9
S2-32 | 4 | T(-8.0) | C | 1105 | 38 | -8247 | 9.99 | 2.327 | 39 | 0.004 | 203.9
S2-32 | 5 | T(-8.0) | C | 959 | 40 | -7743 | 21.63 | 1.998 | 42 | 0.001 | 136.9
S2-32 | Mean value |  |  | 1074.2 | 44.4 | -8094.4 | 12.364 | 2.2114 | 45.2 | 0.0018 | 152.78
S2-32 | Standard deviation |  |  | 66.38298 | 6.80441 | 202.2036 | 5.199714 | 0.1246948 | 6.685806 | 0.00130384 | 92.24721
S2-33 | 1 | C(5) | B(X, pos.) | 7425 | -92 | -127 | 16.9 | 0.96 | -103 | 0.159 | -92.3
S2-33 | 2 | C(5) | B(X, pos.) | 7671 | -92 | -148 | 14.95 | 0.999 | -106 | 0.167 | -92.2
S2-33 | 3 | C(5) | B(X, pos.) | 7693 | -92 | -145 | 14.83 | 1.014 | -107 | 0.17 | -92.6
S2-33 | 4 | C(5) | B(X, pos.) | 7700 | -91 | -150 | 14.82 | 1.031 | -102 | 0.168 | -92.5
S2-33 | 5 | C(5) | B(X, pos.) | 7707 | -91 | -146 | 11.41 | 1.028 | -102 | 0.169 | -92.7
S2-33 | Mean value |  |  | 7639.2 | -91.6 | -143.2 | 14.582 | 1.0064 | -104 | 0.1666 | -92.46
S2-33 | Standard deviation |  |  | 120.4998 | 0.5477226 | 9.257429 | 1.980422 | 0.02888425 | 2.345208 | 0.004393177 | 1
S2-34 | 1 | C(5) | B(Y,neg.) | 6007 | 179 | 40 | 16.81 | 0.665 | -19 | 0.167 | 178.1
S2-34 | 2 | C(5) | B(Y,neg.) | 5928 | 180 | 24 | 16.61 | 0.884 | -15 | 0.162 | 177.8
S2-34 | 3 | C(5) | B(Y,neg.) | 5926 | 180 | 26 | 16.49 | 0.878 | -16 | 0.16 | 177.7
S2-34 | 4 | C(5) | B(Y,neg.) | 5938 | 180 | 25 | 16.41 | 0.878 | -16 | 0.162 | 177.6
S2-34 | 5 | C(5) | B(Y,neg.) | 5940 | 180 | 12 | 13.09 | 0.899 | -16 | 0.16 | 177.6
S2-34 | Mean value |  |  | 5947.8 | 179.8 | 25.4 | 15.882 | 0.8408 | -16.4 | 0.1622 | 177.76
S2-34 | Standard deviation |  |  | 33.64818 | 1 | 9.939819 | 1.568031 | 0.09864938 | 1.516575 | 0.002863564 | 1
S2-35 | 1 | --- | C | 470 | -176 | 374 | 58.11 | 0.647 | -33 | 0.004 | 9.5

## Z6LG
Buckling test results - Z6LG
Test point | Test No. | Pre-Load | Buckling inducing Load | PB [Nm] | φMB [°] | PT [Nm] | PC [kN] | FLat [kN] | φLat [°] | ϴtilt [°] | φtilt [°]
S1-1 | 1 | --- | C | 443 | -67 | 403 | 59.18 | 0.163 | 277 | 0.002 | 53.5
S1-1 | 2 | --- | C | 436 | -71 | 401 | 59.18 | 0.191 | 266 | 0.003 | 63.4
S1-1 | 3 | --- | C | 422 | -72 | 381 | 59 | 0.124 | 279 | 0.003 | 63.1
S1-1 | 4 | --- | C | 392 | -71 | 397 | 59.22 | 0.059 | 293 | 0.003 | 64.8
S1-1 | 5 | --- | C | 348 | -73 | 405 | 59.45 | 0.055 | 165 | 0.003 | 69.4
S1-1 | Mean value |  |  | 408.2 | -70.8 | 397.4 | 59.206 | 0.1184 | 256 | 0.0028 | 62.84
S1-1 | Standard deviation |  |  | 38.92557 | 2.280351 | 9.633276 | 0.1608726 | 0.06090813 | 51.76872 | 0.001 | 5.798534
S1-2 | 1 | T(0.5) | C | 394 | -72 | 931 | 58.7 | 0.081 | -104 | 0.004 | 65.5
S1-2 | 2 | T(0.5) | C | 373 | -72 | 955 | 58.88 | 0.019 | 17 | 0.003 | 55.4
S1-2 | 3 | T(0.5) | C | 337 | -70 | 902 | 58.97 | 0.082 | 73 | 0.004 | 53.4
S1-2 | 4 | T(0.5) | C | 386 | -69 | 980 | 58.81 | 0.062 | -45 | 0.003 | 62.7
S1-2 | 5 | T(0.5) | C | 402 | -74 | 940 | 58.81 | 0.069 | -120 | 0.003 | 58.3
S1-2 | Mean value |  |  | 378.4 | -71.4 | 941.6 | 58.834 | 0.0626 | -35.8 | 0.0034 | 59.06
S1-2 | Standard deviation |  |  | 25.50098 | 1.949359 | 28.88425 | 0.09964939 | 0.02577402 | 81.31851 | 0.0005477226 | 5.018267
S1-3 | 1 | T(-0.5) | C | 447 | -79 | -387 | 59.66 | 0.057 | 239 | 0.002 | 24.5
S1-3 | 2 | T(-0.5) | C | 463 | -80 | -390 | 59.66 | 0.082 | 237 | 0.002 | 63.9
S1-3 | 3 | T(-0.5) | C | 395 | -82 | -469 | 59.88 | 0.089 | 160 | 0.002 | 40.1
S1-3 | 4 | T(-0.5) | C | 431 | -81 | -397 | 59.98 | 0.078 | 162 | 0.002 | 72
S1-3 | 5 | T(-0.5) | C | 438 | -82 | -438 | 59.88 | 0.103 | 164 | 0.001 | 44.7
S1-3 | Mean value |  |  | 434.8 | -80.8 | -416.2 | 59.812 | 0.0818 | 192.4 | 0.0018 | 49.04
S1-3 | Standard deviation |  |  | 25.26262 | 1.30384 | 35.95414 | 0.1446375 | 0.01681368 | 41.65693 | 0.001 | 19.03255
S1-4 | 1 | T(1.0) | C | 473 | -73 | 1210 | 58.37 | 0.172 | -70 | 0.003 | 48
S1-4 | 2 | T(1.0) | C | 533 | -71 | 1184 | 58.34 | 0.262 | -73 | 0.003 | 40.9
S1-4 | 3 | T(1.0) | C | 503 | -76 | 1087 | 58.67 | 0.2 | -97 | 0.003 | 47.6
S1-4 | 4 | T(1.0) | C | 433 | -71 | 1302 | 58.52 | 0.065 | -78 | 0.002 | 54.5
S1-4 | 5 | T(1.0) | C | 473 | -69 | 1227 | 58.48 | 0.094 | -69 | 0.002 | 31.8
S1-4 | Mean value |  |  | 483 | -72 | 1202 | 58.476 | 0.1586 | -77.4 | 0.0026 | 44.56
S1-4 | Standard deviation |  |  | 37.41657 | 2.645751 | 77.84279 | 0.1316435 | 0.07987365 | 11.50217 | 0.0005477226 | 8.603662
S1-5 | 1 | T(-1.0) | C | 522 | -74 | -978 | 59.87 | 0.103 | -122 | 0.002 | 45.5
S1-5 | 2 | T(-1.0) | C | 542 | -74 | -983 | 59.68 | 0.177 | -89 | 0.002 | 40
S1-5 | 3 | T(-1.0) | C | 494 | -76 | -946 | 59.7 | 0.115 | -149 | 0.002 | 63.7
S1-5 | 4 | T(-1.0) | C | 539 | -75 | -1001 | 59.61 | 0.2 | -112 | 0.001 | 58.1
S1-5 | 5 | T(-1.0) | C | 530 | -72 | -930 | 59.66 | 0.159 | -99 | 0.002 | 73.6
S1-5 | Mean value |  |  | 525.4 | -74.2 | -967.6 | 59.704 | 0.1508 | -114.2 | 0.0018 | 56.18
S1-5 | Standard deviation |  |  | 19.23018 | 1.48324 | 28.90156 | 0.09864076 | 0.04105119 | 23.14519 | 0.001 | 13.59732
S1-6 | 1 | T(3.0) | C | 401 | -58 | 3202 | 54.44 | 0.166 | -90 | 0.002 | 113.4
S1-6 | 2 | T(3.0) | C | 439 | -60 | 3180 | 54.21 | 0.27 | -85 | 0.002 | 95.1
S1-6 | 3 | T(3.0) | C | 416 | -55 | 3083 | 54.68 | 0.204 | -63 | 0.003 | 103.6
S1-6 | 4 | T(3.0) | C | 437 | -60 | 3101 | 54.38 | 0.298 | -91 | 0.003 | 116.1
S1-6 | 5 | T(3.0) | C | 465 | -57 | 3130 | 54.25 | 0.321 | -83 | 0.002 | 115.7
S1-6 | Mean value |  |  | 431.6 | -58 | 3139.2 | 54.392 | 0.2518 | -82.4 | 0.0024 | 108.78
S1-6 | Standard deviation |  |  | 24.38852 | 2.12132 | 50.77105 | 0.1861988 | 0.06500154 | 11.34901 | 0.0005477226 | 9.175892
S1-7 | 1 | T(-3.0) | C | 676 | -74 | -2595 | 57.89 | 0.329 | -108 | 0.004 | 52.6
S1-7 | 2 | T(-3.0) | C | 469 | -72 | -2784 | 58 | 0.392 | -94 | 0.003 | 13.2
S1-7 | 3 | T(-3.0) | C | 644 | -76 | -2686 | 57.87 | 0.33 | -122 | 0.002 | 75.4
S1-7 | 4 | T(-3.0) | C | 441 | -70 | -2867 | 58.02 | 0.341 | -99 | 0.002 | -20
S1-7 | 5 | T(-3.0) | C | 339 | -74 | -2738 | 58.3 | 0.263 | -138 | 0.001 | -45
S1-7 | Mean value |  |  | 513.8 | -73.2 | -2734 | 58.016 | 0.331 | -112.2 | 0.0024 | 15.24
S1-7 | Standard deviation |  |  | 142.4103 | 2.280351 | 102.2619 | 0.171843 | 0.04596194 | 17.92205 | 0.001140175 | 49.72392
S1-8 | 1 | T(5.0) | C | 224 | -19 | 4905 | 49.67 | 0.177 | -86 | 0.002 | 76.7
S1-8 | 2 | T(5.0) | C | 223 | -30 | 4956 | 49.75 | 0.256 | -95 | 0.002 | 43.1
S1-8 | 3 | T(5.0) | C | 219 | -16 | 5090 | 49.09 | 0.24 | -96 | 0.003 | 12.4
S1-8 | 4 | T(5.0) | C | 206 | -13 | 5105 | 49.02 | 0.221 | -104 | 0.003 | 7.7
S1-8 | 5 | T(5.0) | C | 227 | -14 | 5059 | 49.21 | 0.248 | -99 | 0.003 | 18.8
S1-8 | Mean value |  |  | 219.8 | -18.4 | 5023 | 49.348 | 0.2284 | -96 | 0.0026 | 31.74
S1-8 | Standard deviation |  |  | 8.228001 | 6.8775 | 87.92326 | 0.3385558 | 0.03153252 | 6.595453 | 0.0005477226 | 28.59131
S1-9 | 1 | T(-5.0) | C | 436 | -75 | -4500 | 57.25 | 0.387 | -120 | 0.001 | -55
S1-9 | 2 | T(-5.0) | C | 492 | -66 | -4550 | 56.8 | 0.388 | -85 | 0.001 | 71.5
S1-9 | 3 | T(-5.0) | C | 415 | -71 | -4724 | 56.89 | 0.289 | -105 | 0.001 | 120.3
S1-9 | 4 | T(-5.0) | C | 469 | -66 | -4832 | 56.44 | 0.421 | -94 | 0.001 | 169
S1-9 | 5 | T(-5.0) | C | 439 | -64 | -4732 | 56.64 | 0.351 | -97 | 0.002 | 31.7
S1-9 | Mean value |  |  | 450.2 | -68.4 | -4667.6 | 56.804 | 0.3672 | -100.2 | 0.0012 | 67.5
S1-9 | Standard deviation |  |  | 30.27705 | 4.505552 | 138.0898 | 0.3023739 | 0.05024142 | 13.17953 | 0.001 | 85.72336
S1-10 | 1 | --- | C | 465 | -60 | 383 | 58.5 | 0.351 | -125 | 0.002 | 74.4
S1-10 | 2 | --- | C | 424 | -61 | 270 | 58.85 | 0.323 | -145 | 0.003 | 80.5
S1-10 | 3 | --- | C | 436 | -61 | 239 | 59.03 | 0.34 | -133 | 0.003 | 80.6
S1-10 | Mean value |  |  | 441.6667 | -60.66667 | 297.3333 | 58.79333 | 0.338 | -134.3333 | 0.002666667 | 78.5
S1-10 | Standard deviation |  |  | --- | --- | --- | --- | --- | --- | --- | ---
S1-11 | 1 | C(45) | B(X, pos.) | 5432 | -88 | 279 | 46.5 | 1.615 | -97 | 0.054 | -89.4
S1-11 | 2 | C(45) | B(X, pos.) | 5406 | -88 | 278 | 46.43 | 1.566 | -102 | 0.054 | -88.4
S1-11 | 3 | C(45) | B(X, pos.) | 5286 | -88 | 256 | 47.16 | 1.502 | -102 | 0.054 | -89.2
S1-11 | 4 | C(45) | B(X, pos.) | 5403 | -88 | 230 | 46.44 | 1.562 | -101 | 0.053 | -88.5
S1-11 | 5 | C(45) | B(X, pos.) | 5371 | -90 | 238 | 46.31 | 1.564 | -103 | 0.055 | -88
S1-11 | Mean value |  |  | 5379.6 | -88.4 | 256.2 | 46.568 | 1.5618 | -101 | 0.054 | -88.7
S1-11 | Standard deviation |  |  | 56.6242 | 0.8944272 | 22.43212 | 0.3380385 | 0.0400899 | 2.345208 | 0.0007071068 | 0.5830952
S1-12 | 1 | C(45) | B(Y,neg.) | 2489 | -175 | 259 | 45.93 | 0.647 | -132 | 0.03 | 174.2
S1-12 | 2 | C(45) | B(Y,neg.) | 2409 | -175 | 255 | 46.26 | 0.532 | -122 | 0.029 | 174.3
S1-12 | 3 | C(45) | B(Y,neg.) | 2458 | -176 | 244 | 46 | 0.556 | -129 | 0.029 | 173.3
S1-12 | 4 | C(45) | B(Y,neg.) | 2397 | -176 | 223 | 46.41 | 0.547 | -128 | 0.03 | 174.3
S1-12 | 5 | C(45) | B(Y,neg.) | 2401 | -176 | 221 | 46.38 | 0.527 | -125 | 0.03 | 174.9
S1-12 | Mean value |  |  | 2430.8 | -175.6 | 240.4 | 46.196 | 0.5618 | -127.2 | 0.0296 | 174.2
S1-12 | Standard deviation |  |  | 40.721 | 0.5477226 | 17.68615 | 0.2196133 | 0.04901734 | 3.834058 | 0.0005477226 | 0.5744563
S1-13 | 1 | C(30) | B(X, pos.) | 7291 | -91 | 45 | 33.55 | 1.888 | -109 | 0.08 | -89.6
S1-13 | 2 | C(30) | B(X, pos.) | 7276 | -91 | 12 | 33.64 | 1.924 | -104 | 0.08 | -89
S1-13 | 3 | C(30) | B(X, pos.) | 7272 | -91 | 40 | 33.45 | 1.747 | -111 | 0.08 | -89.2
S1-13 | 4 | C(30) | B(X, pos.) | 7312 | -91 | 51 | 33.09 | 1.779 | -111 | 0.08 | -89.1
S1-13 | 5 | C(30) | B(X, pos.) | 7321 | -91 | 30 | 33.06 | 1.817 | -111 | 0.08 | -89
S1-13 | Mean value |  |  | 7294.4 | -91 | 35.6 | 33.358 | 1.831 | -109.2 | 0.08 | -89.18
S1-13 | Standard deviation |  |  | 21.61712 | 1 | 15.27416 | 0.2671516 | 0.07391549 | 3.03315 | 0.001 | 1
S1-14 | 1 | C(30) | B(Y, neg.) | 4768 | -176 | 192 | 31.21 | 0.737 | -147 | 0.055 | -179.8
S1-14 | 2 | C(30) | B(Y, neg.) | 4772 | -176 | 183 | 31.15 | 0.751 | -145 | 0.056 | -178.6
S1-14 | 3 | C(30) | B(Y, neg.) | 4774 | -176 | 150 | 31.07 | 0.728 | -141 | 0.056 | -179.6
S1-14 | 4 | C(30) | B(Y, neg.) | 4761 | -176 | 151 | 31.18 | 0.698 | -143 | 0.056 | -179.8
S1-14 | 5 | C(30) | B(Y, neg.) | 4761 | -176 | 150 | 31.18 | 0.743 | -145 | 0.056 | -179.9
S1-14 | Mean value |  |  | 4767.2 | -176 | 165.2 | 31.158 | 0.7314 | -144.2 | 0.0558 | -179.54
S1-14 | Standard deviation |  |  | 6.058052 | 1 | 20.60825 | 0.05357238 | 0.02047682 | 2.280351 | 0.001 | 0.5366563
S1-15 | 1 | C(15) | B(X, pos.) | 8961 | -90 | -110 | 19.75 | 2.004 | -107 | 0.112 | -89.1
S1-15 | 2 | C(15) | B(X, pos.) | 8814 | -90 | -128 | 20.6 | 1.925 | -107 | 0.112 | -88.1
S1-15 | 3 | C(15) | B(X, pos.) | 8857 | -90 | -130 | 20.23 | 1.978 | -103 | 0.11 | -88.9
S1-15 | 4 | C(15) | B(X, pos.) | 8842 | -90 | -133 | 20.28 | 1.967 | -104 | 0.112 | -88.7
S1-15 | 5 | C(15) | B(X, pos.) | 8861 | -90 | -150 | 19.98 | 1.913 | -104 | 0.113 | -89
S1-15 | Mean value |  |  | 8867 | -90 | -130.2 | 20.168 | 1.9574 | -105 | 0.1118 | -88.76
S1-15 | Standard deviation |  |  | 55.69111 | 1 | 14.25482 | 0.3213565 | 0.03777962 | 1.870829 | 0.001095445 | 1
S1-16 | 1 | C(15) | B(Y, neg.) | 6569 | -177 | -11 | 18.41 | 1.188 | -152 | 0.089 | -177.7
S1-16 | 2 | C(15) | B(Y, neg.) | 6549 | -177 | -11 | 18.36 | 1.209 | -149 | 0.09 | -177.8
S1-16 | 3 | C(15) | B(Y, neg.) | 6590 | -177 | -28 | 18.1 | 1.228 | -153 | 0.089 | -177.7
S1-16 | 4 | C(15) | B(Y, neg.) | 6504 | -177 | -14 | 18.64 | 1.153 | -151 | 0.088 | -178
S1-16 | 5 | C(15) | B(Y, neg.) | 6581 | -177 | -12 | 18 | 1.18 | -153 | 0.09 | -178.2
S1-16 | Mean value |  |  | 6558.6 | -177 | -15.2 | 18.302 | 1.1916 | -151.6 | 0.0892 | -177.88
S1-16 | Standard deviation |  |  | 34.16577 | 1 | 7.259477 | 0.2555778 | 0.02857096 | 1.67332 | 0.00083666 | 1
S1-17 | 1 | --- | C | 555 | -76 | 238 | 58.83 | 0.27 | -104 | 0.002 | 94.8
S1-17 | 2 | --- | C | 528 | -74 | 238 | 58.81 | 0.221 | -89 | 0.002 | 71.5
S1-17 | Mean value |  |  | 541.5 | -75 | 238 | 58.82 | 0.2455 | -96.5 | 0.002 | 83.15
S1-17 | Standard deviation |  |  | --- | --- | --- | --- | --- | --- | --- | ---
S1-18 | 1 | C(30) | B(X, pos.) + T(pos.) | 6439 | -86 | 3753 | 33.31 | 1.647 | -69 | 0.07 | -88.2
S1-18 | 2 | C(30) | B(X, pos.) + T(pos.) | 6243 | -86 | 4275 | 33.24 | 1.622 | -68 | 0.068 | -88.3
S1-18 | 3 | C(30) | B(X, pos.) + T(pos.) | 6375 | -86 | 4278 | 32.49 | 1.74 | -69 | 0.068 | -88.1
S1-18 | 4 | C(30) | B(X, pos.) + T(pos.) | 6283 | -86 | 4211 | 33.28 | 1.641 | -69 | 0.069 | -88.1
S1-18 | 5 | C(30) | B(X, pos.) + T(pos.) | 6351 | -86 | 4256 | 32.8 | 1.658 | -71 | 0.066 | -87.9
S1-18 | Mean value |  |  | 6338.2 | -86 | 4154.6 | 33.024 | 1.6616 | -69.2 | 0.0682 | -88.12
S1-18 | Standard deviation |  |  | 77.11809 | 1 | 226.0914 | 0.3637719 | 0.04573073 | 1.095445 | 0.00148324 | 1
S1-19 | 1 | C(30) | B(X, pos.) + T(neg.) | 6644 | -95 | -3882 | 32.04 | 1.985 | -140 | 0.075 | -88.4
S1-19 | 2 | C(30) | B(X, pos.) + T(neg.) | 6548 | -95 | -4052 | 32.08 | 2.024 | -138 | 0.073 | -88.1
S1-19 | 3 | C(30) | B(X, pos.) + T(neg.) | 6419 | -94 | -4246 | 31.92 | 1.981 | -137 | 0.07 | -88.3
S1-19 | 4 | C(30) | B(X, pos.) + T(neg.) | 6319 | -94 | -4341 | 31.99 | 1.856 | -139 | 0.067 | -88.1
S1-19 | 5 | C(30) | B(X, pos.) + T(neg.) | 6495 | -94 | -4265 | 31.35 | 1.892 | -137 | 0.072 | -88.2
S1-19 | Mean value |  |  | 6485 | -94.4 | -4157.2 | 31.876 | 1.9476 | -138.2 | 0.0714 | -88.22
S1-19 | Standard deviation |  |  | 123.7558 | 0.5477226 | 187.1435 | 0.30005 | 0.0704152 | 1.30384 | 0.00304959 | 1
S1-20 | 1 | C(15) | B(X, pos.) + T(pos.) | 7935 | -88 | 4794 | 19.74 | 1.663 | -93 | 0.097 | -87.2
S1-20 | 2 | C(15) | B(X, pos.) + T(pos.) | 7873 | -88 | 5256 | 18.97 | 1.747 | -93 | 0.095 | -87
S1-20 | 3 | C(15) | B(X, pos.) + T(pos.) | 7917 | -88 | 5415 | 18.22 | 1.793 | -94 | 0.095 | -87.5
S1-20 | 4 | C(15) | B(X, pos.) + T(pos.) | 7907 | -88 | 5374 | 18.51 | 1.757 | -97 | 0.097 | -87.6
S1-20 | 5 | C(15) | B(X, pos.) + T(pos.) | 7923 | -88 | 5194 | 18.74 | 1.717 | -95 | 0.094 | -87.1
S1-20 | Mean value |  |  | 7911 | -88 | 5206.6 | 18.836 | 1.7354 | -94.4 | 0.0956 | -87.28
S1-20 | Standard deviation |  |  | 23.5372 | 1 | 247.1291 | 0.5766541 | 0.04873192 | 1.67332 | 0.001341641 | 1
S1-21 | 1 | C(15) | B(X, pos.) + T(neg.) | 7928 | -91 | -5075 | 17.94 | 1.567 | -116 | 0.099 | -88.6
S1-21 | 2 | C(15) | B(X, pos.) + T(neg.) | 7794 | -92 | -5259 | 17.58 | 1.525 | -116 | 0.099 | -88.2
S1-21 | 3 | C(15) | B(X, pos.) + T(neg.) | 7771 | -91 | -5208 | 17.85 | 1.484 | -117 | 0.098 | -88.7
S1-21 | 4 | C(15) | B(X, pos.) + T(neg.) | 7742 | -92 | -5171 | 18.21 | 1.502 | -120 | 0.097 | -88.1
S1-21 | 5 | C(15) | B(X, pos.) + T(neg.) | 7799 | -92 | -5207 | 17.65 | 1.55 | -119 | 0.097 | -88.6
S1-21 | Mean value |  |  | 7806.8 | -91.6 | -5184 | 17.846 | 1.5256 | -117.6 | 0.098 | -88.44
S1-21 | Standard deviation |  |  | 71.40518 | 0.5477226 | 68.52007 | 0.2502599 | 0.03390133 | 1.81659 | 0.001 | 1
S1-22 | 1 | C(5) | B(X, pos.) + T(pos.) | 8572 | -89 | 5822 | 11.06 | 1.669 | -103 | 0.115 | -88
S1-22 | 2 | C(5) | B(X, pos.) + T(pos.) | 8590 | -89 | 5784 | 10.55 | 1.697 | -102 | 0.113 | -87.7
S1-22 | 3 | C(5) | B(X, pos.) + T(pos.) | 8567 | -89 | 5722 | 11.02 | 1.726 | -104 | 0.113 | -87.6
S1-22 | 4 | C(5) | B(X, pos.) + T(pos.) | 8533 | -89 | 5659 | 11.45 | 1.74 | -104 | 0.113 | -88.1
S1-22 | 5 | C(5) | B(X, pos.) + T(pos.) | 8620 | -89 | 5772 | 10.27 | 1.703 | -107 | 0.113 | -87.6
S1-22 | Mean value |  |  | 8576.4 | -89 | 5751.8 | 10.87 | 1.707 | -104 | 0.1134 | -87.8
S1-22 | Standard deviation |  |  | 31.92648 | 1 | 62.99365 | 0.4629795 | 0.02743173 | 1.870829 | 0.0008944272 | 1
S1-23 | 1 | C(5) | B(X, pos.) + T(neg.) | 8323 | -91 | -5887 | 9.07 | 1.418 | -112 | 0.111 | -87.9
S1-23 | 2 | C(5) | B(X, pos.) + T(neg.) | 8292 | -91 | -5823 | 9.52 | 1.419 | -114 | 0.112 | -88.2
S1-23 | 3 | C(5) | B(X, pos.) + T(neg.) | 8365 | -91 | -5738 | 9.48 | 1.421 | -112 | 0.113 | -88
S1-23 | 4 | C(5) | B(X, pos.) + T(neg.) | 8244 | -91 | -5958 | 8.47 | 1.483 | -113 | 0.112 | -87.9
S1-23 | 5 | C(5) | B(X, pos.) + T(neg.) | 8168 | -92 | -5848 | 9.46 | 1.425 | -118 | 0.11 | -88.1
S1-23 | Mean value |  |  | 8278.4 | -91.2 | -5850.8 | 9.2 | 1.4332 | -113.8 | 0.1116 | -88.02
S1-23 | Standard deviation |  |  | 75.90323 | 1 | 81.09686 | 0.4467102 | 0.02796784 | 2.48998 | 0.001140175 | 1
S1-24 | 1 | C(5) + B(X, 1.0) | B(X, pos.) + T(pos.) | 8614 | -89 | 5277 | 11.64 | 1.663 | -108 | 0.117 | -88.2
S1-24 | 2 | C(5) + B(X, 1.0) | B(X, pos.) + T(pos.) | 8546 | -89 | 5580 | 11.04 | 1.697 | -103 | 0.113 | -87.1
S1-24 | 3 | C(5) + B(X, 1.0) | B(X, pos.) + T(pos.) | 8586 | -89 | 5294 | 11.38 | 1.706 | -105 | 0.117 | -87.7
S1-24 | 4 | C(5) + B(X, 1.0) | B(X, pos.) + T(pos.) | 8562 | -89 | 5358 | 11.31 | 1.628 | -104 | 0.113 | -87.2
S1-24 | 5 | C(5) + B(X, 1.0) | B(X, pos.) + T(pos.) | 8614 | -89 | 5241 | 11.3 | 1.697 | -104 | 0.117 | -87.6
S1-24 | Mean value |  |  | 8584.4 | -89 | 5350 | 11.334 | 1.6782 | -104.8 | 0.1154 | -87.56
S1-24 | Standard deviation |  |  | 30.54177 | 1 | 135.3791 | 0.2144295 | 0.0325223 | 1.923538 | 0.00219089 | 1
S1-25 | 1 | C(5) + B(X, 1.0) | B(X, pos.) + T(neg.) | 8931 | -92 | -4881 | 10.59 | 1.59 | -119 | 0.123 | -87.2
S1-25 | 2 | C(5) + B(X, 1.0) | B(X, pos.) + T(neg.) | 8525 | -91 | -5422 | 10.06 | 1.488 | -117 | 0.118 | -87.5
S1-25 | 3 | C(5) + B(X, 1.0) | B(X, pos.) + T(neg.) | 8564 | -91 | -5448 | 9.66 | 1.356 | -114 | 0.117 | -87.8
S1-25 | 4 | C(5) + B(X, 1.0) | B(X, pos.) + T(neg.) | 8491 | -91 | -5561 | 9.49 | 1.425 | -117 | 0.116 | -87.3
S1-25 | 5 | C(5) + B(X, 1.0) | B(X, pos.) + T(neg.) | 8499 | -91 | -5455 | 9.98 | 1.408 | -117 | 0.115 | -87.3
S1-25 | Mean value |  |  | 8602 | -91.2 | -5353.4 | 9.956 | 1.4534 | -116.8 | 0.1178 | -87.42
S1-25 | Standard deviation |  |  | 186.1075 | 1 | 269.3683 | 0.4237098 | 0.08973739 | 1.788854 | 0.003114482 | 1
S1-26 | 1 | C(5) + T(2.0) | B(X, pos.) + T(pos.) | 8113 | -89 | 6916 | 10 | 1.52 | -101 | 0.106 | -88.8
S1-26 | 2 | C(5) + T(2.0) | B(X, pos.) + T(pos.) | 8024 | -88 | 7013 | 9.92 | 1.481 | -100 | 0.103 | -88.2
S1-26 | 3 | C(5) + T(2.0) | B(X, pos.) + T(pos.) | 8058 | -89 | 6953 | 10.2 | 1.578 | -99 | 0.102 | -88.2
S1-26 | 4 | C(5) + T(2.0) | B(X, pos.) + T(pos.) | 8111 | -89 | 7010 | 9.85 | 1.652 | -103 | 0.102 | -88.1
S1-26 | 5 | C(5) + T(2.0) | B(X, pos.) + T(pos.) | 8115 | -88 | 6917 | 9.98 | 1.69 | -98 | 0.102 | -88.3
S1-26 | Mean value |  |  | 8084.2 | -88.6 | 6961.8 | 9.99 | 1.5842 | -100.2 | 0.103 | -88.32
S1-26 | Standard deviation |  |  | 41.25167 | 0.5477226 | 47.76714 | 0.1311488 | 0.08746542 | 1.923538 | 0.001732051 | 1
S1-27 | 1 | C(5) + T(-2.0) | B(X, pos.) + T(neg.) | 7495 | -92 | -6709 | 7.43 | 1.514 | -112 | 0.096 | -87.6
S1-27 | 2 | C(5) + T(-2.0) | B(X, pos.) + T(neg.) | 7216 | -92 | -6730 | 7.98 | 1.502 | -118 | 0.093 | -86.9
S1-27 | 3 | C(5) + T(-2.0) | B(X, pos.) + T(neg.) | 7216 | -92 | -6730 | 7.98 | 1.502 | -118 | 0.093 | -86.9
S1-27 | 4 | C(5) + T(-2.0) | B(X, pos.) + T(neg.) | 7275 | -91 | -6876 | 7.22 | 1.357 | -112 | 0.093 | -87
S1-27 | 5 | C(5) + T(-2.0) | B(X, pos.) + T(neg.) | 7311 | -91 | -6898 | 6.58 | 1.419 | -112 | 0.093 | -87.2
S1-27 | Mean value |  |  | 7302.6 | -91.6 | -6788.6 | 7.438 | 1.4588 | -114.4 | 0.0936 | -87.12
S1-27 | Standard deviation |  |  | 114.9448 | 0.5477226 | 90.56931 | 0.5855083 | 0.06842295 | 3.286335 | 0.001341641 | 1
S1-28 | 1 | C(15) + T(2.0) | B(X, pos.) + T(pos.) | 7431 | -87 | 6064 | 18.96 | 1.331 | -87 | 0.09 | -85.5
S1-28 | 2 | C(15) + T(2.0) | B(X, pos.) + T(pos.) | 7501 | -87 | 6253 | 17.86 | 1.49 | -89 | 0.089 | -86
S1-28 | 3 | C(15) + T(2.0) | B(X, pos.) + T(pos.) | 7512 | -87 | 6244 | 17.94 | 1.616 | -90 | 0.089 | -86.2
S1-28 | 4 | C(15) + T(2.0) | B(X, pos.) + T(pos.) | 7503 | -88 | 6271 | 18.15 | 1.671 | -91 | 0.09 | -85.7
S1-28 | 5 | C(15) + T(2.0) | B(X, pos.) + T(pos.) | 7526 | -87 | 6077 | 18.43 | 1.662 | -88 | 0.091 | -86
S1-28 | Mean value |  |  | 7494.6 | -87.2 | 6181.8 | 18.268 | 1.554 | -89 | 0.0898 | -85.88
S1-28 | Standard deviation |  |  | 36.8958 | 1 | 102.17 | 0.4452752 | 0.1440677 | 1.581139 | 0.00083666 | 1
S1-29 | 1 | C(15) + T(-2.0) | B(X, pos.) + T(neg.) | 7185 | -92 | -5887 | 17.02 | 1.571 | -119 | 0.083 | -88.7
S1-29 | 2 | C(15) + T(-2.0) | B(X, pos.) + T(neg.) | 7026 | -92 | -6110 | 16 | 1.477 | -120 | 0.083 | -87.1
S1-29 | 3 | C(15) + T(-2.0) | B(X, pos.) + T(neg.) | 7082 | -91 | -6070 | 16.49 | 1.37 | -116 | 0.084 | -87.1
S1-29 | 4 | C(15) + T(-2.0) | B(X, pos.) + T(neg.) | 7115 | -91 | -6069 | 16.43 | 1.386 | -116 | 0.083 | -87.6
S1-29 | 5 | C(15) + T(-2.0) | B(X, pos.) + T(neg.) | 7102 | -91 | -6055 | 16.71 | 1.407 | -116 | 0.083 | -87.5
S1-29 | Mean value |  |  | 7102 | -91.4 | -6038.2 | 16.53 | 1.4422 | -117.4 | 0.0832 | -87.6
S1-29 | Standard deviation |  |  | 57.51956 | 0.5477226 | 86.97528 | 0.3758324 | 0.08278104 | 1.949359 | 0.0004472136 | 0.6557439
S1-30 | 1 | --- | C | 416 | -62 | 497 | 57.51 | 0.167 | -122 | 0.003 | 65.6
S1-30 | 2 | --- | C | 419 | -59 | 403 | 57.57 | 0.154 | -99 | 0.004 | 84.3
S1-30 | 3 | --- | C | 481 | -59 | 361 | 57.66 | 0.283 | -80 | 0.004 | 96.4
S1-30 | Mean value |  |  | 438.6667 | -60 | 420.3333 | 57.58 | 0.2013333 | -100.3333 | 0.003666667 | 82.1
S1-30 | Standard deviation |  |  | --- | --- | --- | --- | --- | --- | --- | ---
S1-31 | 1 | C(5) | T(pos.) | 308 | 77 | 9713 | 6.67 | 0.061 | 52 | 0.008 | 89.1
S1-31 | 2 | C(5) | T(pos.) | 318 | 88 | 9726 | 6.67 | 0.105 | 131 | 0.005 | 90.4
S1-31 | 3 | C(5) | T(pos.) | 309 | 92 | 9700 | 7.03 | 0.176 | 153 | 0.005 | 112.2
S1-31 | 4 | C(5) | T(pos.) | 307 | 97 | 9687 | 7.45 | 0.217 | 158 | 0.004 | 97.4
S1-31 | 5 | C(5) | T(pos.) | 327 | 101 | 9655 | 7.96 | 0.268 | 159 | 0.004 | 94.2
S1-31 | Mean value |  |  | 313.8 | 91 | 9696.2 | 7.156 | 0.1654 | 130.6 | 0.0052 | 96.66
S1-31 | Standard deviation |  |  | 8.58487 | 9.246621 | 27.23417 | 0.5525215 | 0.0834404 | 45.37951 | 0.001643168 | 9.27944
S1-32 | 1 | C(15) | T(neg.) | 422 | -106 | -9349 | 12.46 | 0.201 | 146 | 0.001 | 178.2
S1-32 | 2 | C(15) | T(neg.) | 417 | -104 | -9280 | 13.32 | 0.176 | 144 | 0.002 | 124.3
S1-32 | 3 | C(15) | T(neg.) | 390 | -100 | -9225 | 13.83 | 0.145 | 123 | 0.001 | 87.9
S1-32 | 4 | C(15) | T(neg.) | 397 | -98 | -9202 | 14.03 | 0.131 | 112 | 0.002 | 95.6
S1-32 | 5 | C(15) | T(neg.) | 412 | -100 | -9197 | 13.9 | 0.131 | 112 | 0.002 | 63.5
S1-32 | Mean value |  |  | 407.6 | -101.6 | -9250.6 | 13.508 | 0.1568 | 127.4 | 0.0016 | 109.9
S1-32 | Standard deviation |  |  | 13.57571 | 3.286335 | 64.10382 | 0.6448798 | 0.03079286 | 16.69731 | 0.0005477226 | 43.91384
S1-33 | 1 | C(5) | B(X, pos.) | 9229 | -89 | -431 | 14.24 | 1.72 | -90 | 0.138 | -88.1
S1-33 | 2 | C(5) | B(X, pos.) | 9162 | -89 | -301 | 14.26 | 1.696 | -92 | 0.139 | -87.4
S1-33 | 3 | C(5) | B(X, pos.) | 9060 | -89 | -171 | 14.74 | 1.663 | -97 | 0.139 | -86.8
S1-33 | 4 | C(5) | B(X, pos.) | 8924 | -89 | -10 | 15.39 | 1.614 | -100 | 0.136 | -87.1
S1-33 | 5 | C(5) | B(X, pos.) | 8984 | -90 | -50 | 15 | 1.715 | -107 | 0.136 | -87.2
S1-33 | Mean value |  |  | 9071.8 | -89.2 | -192.6 | 14.726 | 1.6816 | -97.2 | 0.1376 | -87.32
S1-33 | Standard deviation |  |  | 125.0408 | 1 | 175.1636 | 0.492321 | 0.04391241 | 6.760178 | 0.001516575 | 1
S1-34 | 1 | C(5) | B(Y,neg.) | 6861 | -177 | -18 | 12.95 | 0.792 | -143 | 0.114 | -178.8
S1-34 | 2 | C(5) | B(Y,neg.) | 6862 | -177 | -8 | 12.28 | 0.78 | -142 | 0.114 | -178.6
S1-34 | 3 | C(5) | B(Y,neg.) | 6899 | -177 | 248 | 11.37 | 0.771 | -134 | 0.115 | -178.8
S1-34 | 4 | C(5) | B(Y,neg.) | 6847 | -177 | 208 | 11.66 | 0.811 | -138 | 0.114 | -178.6
S1-34 | 5 | C(5) | B(Y,neg.) | 6826 | -177 | 192 | 11.91 | 0.821 | -139 | 0.115 | -178.8
S1-34 | Mean value |  |  | 6859 | -177 | 124.4 | 12.034 | 0.795 | -139.2 | 0.1144 | -178.72
S1-34 | Standard deviation |  |  | 26.67396 | 1 | 127.1251 | 0.6114982 | 0.02086864 | 3.563706 | 0.0005477226 | 1
S2-1 | 1 | --- | C | 474 | 25 | 333 | 57.8 | 0.71 | 9 | 0.002 | -114.1
S2-1 | 2 | --- | C | 495 | 24 | 293 | 57.63 | 0.778 | 8 | 0.002 | -143.3
S2-1 | 3 | --- | C | 451 | 28 | 304 | 57.66 | 0.663 | 12 | 0.002 | -135.7
S2-1 | 4 | --- | C | 489 | 29 | 301 | 57.72 | 0.744 | 16 | 0.002 | -113.4
S2-1 | 5 | --- | C | 484 | 26 | 297 | 57.69 | 0.76 | 11 | 0.002 | -147.8
S2-1 | Mean value |  |  | 478.6 | 26.4 | 305.6 | 57.7 | 0.731 | 11.2 | 0.002 | -130.86
S2-1 | Standard deviation |  |  | 17.24239 | 2.073644 | 15.86821 | 0.06519202 | 0.04550824 | 3.114482 | 0 | 16.20873
S2-2 | 1 | T(3.0) | C | 457 | 62 | 3159 | 53.15 | 0.556 | 65 | 0.001 | -156.8
S2-2 | 2 | T(3.0) | C | 410 | 63 | 3161 | 52.7 | 0.452 | 68 | 0.004 | -157.6
S2-2 | 3 | T(3.0) | C | 392 | 62 | 3191 | 52.6 | 0.454 | 64 | 0.002 | -154
S2-2 | Mean value |  |  | 419.6667 | 62.33333 | 3170.333 | 52.81667 | 0.4873333 | 65.66667 | 0.002333333 | -156.1333
S2-2 | Standard deviation |  |  | --- | --- | --- | --- | --- | --- | --- | ---
S2-3 | 1 | T(-3.0) | C | 341 | 2 | -2671 | 57.89 | 0.924 | -5 | 0.002 | 212.8
S2-3 | 2 | T(-3.0) | C | 341 | 6 | -2784 | 58.01 | 0.889 | -1 | 0.002 | 104.9
S2-3 | 3 | T(-3.0) | C | 318 | 6 | -2764 | 57.94 | 0.84 | -2 | 0.002 | 31.3
S2-3 | Mean value |  |  | 333.3333 | 4.666667 | -2739.667 | 57.94667 | 0.8843333 | -2.666667 | 0.002 | 116.3333
S2-3 | Standard deviation |  |  | --- | --- | --- | --- | --- | --- | --- | ---
S2-4 | 1 | T(4.0) | C | 384 | 71 | 4043 | 50.38 | 0.47 | 80 | 0.004 | 193.5
S2-4 | 2 | T(4.0) | C | 356 | 82 | 4216 | 49.27 | 0.448 | 105 | 0.003 | 180.2
S2-4 | 3 | T(4.0) | C | 331 | 72 | 4048 | 49.91 | 0.381 | 86 | 0.003 | 181.4
S2-4 | 4 | T(4.0) | C | 297 | 88 | 4141 | 49.35 | 0.421 | 114 | 0.003 | 173.9
S2-4 | 5 | T(4.0) | C | 271 | 86 | 4110 | 49.3 | 0.377 | 117 | 0.002 | 188.2
S2-4 | Mean value |  |  | 327.8 | 79.8 | 4111.6 | 49.642 | 0.4194 | 100.4 | 0.003 | 183.44
S2-4 | Standard deviation |  |  | 45.10765 | 7.886698 | 71.61913 | 0.4891523 | 0.04078358 | 16.62227 | 0.0007071068 | 7.575157
S2-5 | 1 | T(-4.0) | C | 327 | -1 | -3624 | 57.17 | 0.956 | 1 | 0.001 | 255.7
S2-5 | 2 | T(-4.0) | C | 266 | 9 | -3772 | 56.91 | 0.793 | 10 | 0.002 | 108.9
S2-5 | 3 | T(-4.0) | C | 303 | 11 | -3786 | 56.92 | 0.888 | 13 | 0.002 | 133.1
S2-5 | 4 | T(-4.0) | C | 332 | 7 | -3857 | 56.78 | 0.956 | 12 | 0.002 | 110.1
S2-5 | 5 | T(-4.0) | C | 332 | -1 | -3765 | 56.87 | 1 | 7 | 0.002 | 108.8
S2-5 | Mean value |  |  | 312 | 5 | -3760.8 | 56.93 | 0.9186 | 8.6 | 0.0018 | 143.32
S2-5 | Standard deviation |  |  | 28.38133 | 5.656854 | 84.77441 | 0.1450862 | 0.08083192 | 4.827007 | 0.0004472136 | 63.66641
S2-6 | 1 | T(6.0) | C | 501 | 154 | 5904 | 42.22 | 0.897 | 163 | 0.002 | 244.5
S2-6 | 2 | T(6.0) | C | 482 | 150 | 6007 | 41.96 | 0.824 | 158 | 0.001 | 56.8
S2-6 | 3 | T(6.0) | C | 399 | 153 | 6188 | 41.44 | 0.687 | 166 | 0.001 | 76.6
S2-6 | 4 | T(6.0) | C | 473 | 148 | 6265 | 41.18 | 0.838 | 157 | 0.001 | 122.1
S2-6 | 5 | T(6.0) | C | 472 | 151 | 6203 | 41.22 | 0.815 | 159 | 0.001 | 132.9
S2-6 | Mean value |  |  | 465.4 | 151.2 | 6113.4 | 41.604 | 0.8122 | 160.6 | 0.0012 | 126.58
S2-6 | Standard deviation |  |  | 38.90116 | 2.387467 | 151.4474 | 0.4637672 | 0.07693959 | 3.781534 | 0.0004472136 | 73.02806
S2-7 | 1 | T(-6.0) | C | 314 | -19 | -5508 | 53.73 | 0.945 | -2 | 0.004 | 13.9
S2-7 | 2 | T(-6.0) | C | 385 | -21 | -5848 | 52.74 | 1.095 | -3 | 0.003 | 31.4
S2-7 | 3 | T(-6.0) | C | 379 | -17 | -5825 | 52.68 | 1.108 | -2 | 0.004 | -28
S2-7 | 4 | T(-6.0) | C | 364 | -14 | -5903 | 52.31 | 1.094 | 4 | 0.005 | -14
S2-7 | 5 | T(-6.0) | C | 313 | -11 | -5910 | 52.05 | 1.021 | 6 | 0.003 | 39.8
S2-7 | Mean value |  |  | 351 | -16.4 | -5798.8 | 52.702 | 1.0526 | 0.6 | 0.0038 | 8.62
S2-7 | Standard deviation |  |  | 35.07848 | 3.974921 | 166.5044 | 0.6398203 | 0.06920477 | 4.09878 | 0.00083666 | 29.03312
S2-8 | 1 | --- | C | 334 | 5 | 430 | 57.55 | 0.725 | 11 | 0.003 | 16.3
S2-8 | 2 | --- | C | 332 | -5 | 320 | 57.27 | 0.726 | 6 | 0.001 | 75.8
S2-8 | Mean value |  |  | 333 | 0 | 375 | 57.41 | 0.7255 | 8.5 | 0.002 | 46.05
S2-8 | Standard deviation |  |  | --- | --- | --- | --- | --- | --- | --- | ---
S2-9 | 1 | C(30) | B(X, pos.) | 7886 | -93 | 267 | 29.4 | 1.536 | -104 | 0.106 | -91
S2-9 | 2 | C(30) | B(X, pos.) | 7710 | -93 | 163 | 30.77 | 1.457 | -99 | 0.104 | -90.8
S2-9 | 3 | C(30) | B(X, pos.) | 7558 | -93 | 241 | 31.9 | 1.438 | -102 | 0.096 | -90.9
S2-9 | Mean value |  |  | 7718 | -93 | 223.6667 | 30.69 | 1.477 | -101.6667 | 0.102 | -90.9
S2-9 | Standard deviation |  |  | --- | --- | --- | --- | --- | --- | --- | ---
S2-10 | 1 | C(30) | B(Y, neg.) | 4210 | 172 | 204 | 29.42 | 0.434 | 128 | 0.047 | 180.7
S2-10 | 2 | C(30) | B(Y, neg.) | 4162 | 172 | 206 | 29.57 | 0.413 | 118 | 0.049 | 180.2
S2-10 | 3 | C(30) | B(Y, neg.) | 4353 | 173 | 198 | 28.36 | 0.549 | 136 | 0.05 | 180.6
S2-10 | Mean value |  |  | 4241.667 | 172.3333 | 202.6667 | 29.11667 | 0.4653333 | 127.3333 | 0.04866667 | 180.5
S2-10 | Standard deviation |  |  | --- | --- | --- | --- | --- | --- | --- | ---
S2-11 | 1 | C(45) | B(X, neg.) | 3607 | 77 | 225 | 41.28 | 1.541 | 78 | 0.05 | 96.6
S2-11 | 2 | C(45) | B(X, neg.) | 3498 | 74 | 212 | 38.12 | 1.838 | 82 | 0.072 | 96.5
S2-11 | 3 | C(45) | B(X, neg.) | 3561 | 76 | 206 | 40.53 | 1.443 | 75 | 0.055 | 95.7
S2-11 | 4 | C(45) | B(X, neg.) | 3400 | 69 | 262 | 37.26 | 1.667 | 81 | 0.075 | 97.3
S2-11 | 5 | C(45) | B(X, neg.) | 3382 | 75 | 200 | 41.69 | 1.398 | 76 | 0.055 | 95.1
S2-11 | Mean value |  |  | 3489.6 | 74.2 | 221 | 39.776 | 1.5774 | 78.4 | 0.0614 | 96.24
S2-11 | Standard deviation |  |  | 98.17994 | 3.114482 | 24.71841 | 1.972721 | 0.178545 | 3.04959 | 0.01128273 | 0.8532292
S2-12 | 1 | C(45) | B(Y,pos.) | 3380 | 3 | 235 | 44.24 | 0.839 | 0 | 0.04 | -6.9
S2-12 | 2 | C(45) | B(Y,pos.) | 3327 | 3 | 240 | 44.51 | 0.897 | 1 | 0.04 | -6.5
S2-12 | 3 | C(45) | B(Y,pos.) | 3410 | 3 | 235 | 44.1 | 0.848 | 0 | 0.041 | -6.4
S2-12 | 4 | C(45) | B(Y,pos.) | 3360 | 3 | 247 | 44.34 | 0.785 | 0 | 0.042 | -6.4
S2-12 | 5 | C(45) | B(Y,pos.) | 3488 | 3 | 221 | 43.64 | 0.909 | 4 | 0.042 | -6.7
S2-12 | Mean value |  |  | 3393 | 3 | 235.6 | 44.166 | 0.8556 | 1 | 0.041 | -6.58
S2-12 | Standard deviation |  |  | 61.0901 | 1 | 9.528903 | 0.3298181 | 0.04970714 | 1.732051 | 0.001 | 1
S2-13 | 1 | C(30) | B(X, neg.) | 6091 | 86 | 125 | 29.13 | 1.456 | 83 | 0.086 | 90.9
S2-13 | 2 | C(30) | B(X, neg.) | 5869 | 85 | 133 | 29.8 | 1.236 | 81 | 0.08 | 90.7
S2-13 | 3 | C(30) | B(X, neg.) | 5781 | 85 | 118 | 30.38 | 1.244 | 84 | 0.086 | 90.5
S2-13 | 4 | C(30) | B(X, neg.) | 5844 | 85 | 127 | 29.93 | 1.238 | 80 | 0.085 | 90.2
S2-13 | 5 | C(30) | B(X, neg.) | 5814 | 85 | 124 | 30.09 | 1.198 | 82 | 0.084 | 90.5
S2-13 | Mean value |  |  | 5879.8 | 85.2 | 125.4 | 29.866 | 1.2744 | 82 | 0.0842 | 90.56
S2-13 | Standard deviation |  |  | 122.5712 | 1 | 5.412947 | 0.4648978 | 0.1031252 | 1.581139 | 0.00248998 | 1
S2-14 | 1 | C(30) | B(Y,pos.) | 5519 | 0 | 78 | 30.66 | 1.244 | 1 | 0.066 | -4.4
S2-14 | 2 | C(30) | B(Y,pos.) | 5658 | 0 | 55 | 29.48 | 1.274 | 1 | 0.07 | -4.4
S2-14 | 3 | C(30) | B(Y,pos.) | 5700 | 0 | 62 | 29.16 | 1.371 | -1 | 0.069 | -4.3
S2-14 | 4 | C(30) | B(Y,pos.) | 5689 | 0 | 78 | 29.21 | 1.308 | 1 | 0.07 | -3.9
S2-14 | 5 | C(30) | B(Y,pos.) | 5706 | -1 | 67 | 29.06 | 1.328 | -2 | 0.067 | -4.2
S2-14 | Mean value |  |  | 5654.4 | -0.2 | 68 | 29.514 | 1.305 | 0 | 0.0684 | -4.24
S2-14 | Standard deviation |  |  | 77.91855 | 1 | 10.07472 | 0.6592268 | 0.04892852 | 1.414214 | 0.00181659 | 1
S2-15 | 1 | C(15) | B(X, neg.) | 7297 | 87 | 6 | 19.24 | 1.861 | 77 | 0.127 | 88.7
S2-15 | 2 | C(15) | B(X, neg.) | 7213 | 87 | 29 | 19.28 | 1.765 | 75 | 0.126 | 88.7
S2-15 | 3 | C(15) | B(X, neg.) | 7257 | 87 | 37 | 18.72 | 1.725 | 73 | 0.121 | 89.7
S2-15 | 4 | C(15) | B(X, neg.) | 7196 | 87 | 41 | 19.21 | 1.724 | 74 | 0.123 | 89.4
S2-15 | 5 | C(15) | B(X, neg.) | 7207 | 87 | 47 | 19.16 | 1.815 | 76 | 0.123 | 89.2
S2-15 | Mean value |  |  | 7234 | 87 | 32 | 19.122 | 1.778 | 75 | 0.124 | 89.14
S2-15 | Standard deviation |  |  | 42.16634 | 1 | 15.93738 | 0.2289541 | 0.05948109 | 1.581139 | 0.00244949 | 1
S2-16 | 1 | C(15) | B(Y,pos.) | 6525 | -1 | 0 | 18.11 | 0.493 | 15 | 0.113 | -1.7
S2-16 | 2 | C(15) | B(Y,pos.) | 6479 | -1 | 26 | 18.5 | 0.472 | 10 | 0.114 | -1.9
S2-16 | 3 | C(15) | B(Y,pos.) | 6473 | -1 | 35 | 18.41 | 0.381 | 14 | 0.109 | -1.8
S2-16 | 4 | C(15) | B(Y,pos.) | 6479 | -1 | 12 | 18.44 | 0.368 | 7 | 0.114 | -2
S2-16 | 5 | C(15) | B(Y,pos.) | 6472 | -1 | 34 | 18.38 | 0.429 | 15 | 0.112 | -1.7
S2-16 | Mean value |  |  | 6485.6 | -1 | 21.4 | 18.368 | 0.4286 | 12.2 | 0.1124 | -1.82
S2-16 | Standard deviation |  |  | 22.26657 | 1 | 15.09304 | 0.1508973 | 0.05470192 | 3.563706 | 0.002073644 | 1
S2-17 | 1 | --- | C | 380 | -9 | 349 | 57.65 | 0.575 | -2 | 0.001 | 287.4
S2-17 | 2 | --- | C | 411 | -7 | 345 | 57.72 | 0.634 | 0 | 0.001 | 39.9
S2-17 | Mean value |  |  | 395.5 | -8 | 347 | 57.685 | 0.6045 | -1 | 0.001 | 163.65
S2-17 | Standard deviation |  |  | --- | --- | --- | --- | --- | --- | --- | ---
S2-18 | 1 | C(30) | B(X, pos.) + T(pos.) | 6822 | -90 | 3122 | 31.14 | 1.231 | -65 | 0.082 | -92.5
S2-18 | 2 | C(30) | B(X, pos.) + T(pos.) | 6793 | -90 | 3448 | 31.02 | 1.317 | -66 | 0.084 | -92.7
S2-18 | 3 | C(30) | B(X, pos.) + T(pos.) | 6962 | -90 | 3549 | 29.33 | 1.293 | -66 | 0.081 | -92
S2-18 | 4 | C(30) | B(X, pos.) + T(pos.) | 6919 | -90 | 3518 | 29.83 | 1.268 | -69 | 0.082 | -92.5
S2-18 | 5 | C(30) | B(X, pos.) + T(pos.) | 6779 | -90 | 3437 | 31.05 | 1.267 | -68 | 0.084 | -93.4
S2-18 | Mean value |  |  | 6855 | -90 | 3414.8 | 30.474 | 1.2752 | -66.8 | 0.0826 | -92.62
S2-18 | Standard deviation |  |  | 81.01543 | 1 | 170.2842 | 0.8361997 | 0.03215898 | 1.643168 | 0.001341641 | 0.5069517
S2-19 | 1 | C(30) | B(X, pos.) + T(neg.) | 7421 | -96 | -3215 | 31.61 | 1.369 | -138 | 0.093 | -91.5
S2-19 | 2 | C(30) | B(X, pos.) + T(neg.) | 7549 | -95 | -3632 | 30.71 | 1.362 | -130 | 0.099 | -91.6
S2-19 | 3 | C(30) | B(X, pos.) + T(neg.) | 7499 | -95 | -3741 | 30.84 | 1.389 | -132 | 0.098 | -90.7
S2-19 | 4 | C(30) | B(X, pos.) + T(neg.) | 7487 | -95 | -3732 | 30.59 | 1.361 | -134 | 0.095 | -91.8
S2-19 | 5 | C(30) | B(X, pos.) + T(neg.) | 7431 | -95 | -3685 | 30.97 | 1.305 | -133 | 0.092 | -91.6
S2-19 | Mean value |  |  | 7477.4 | -95.2 | -3601 | 30.944 | 1.3572 | -133.4 | 0.0954 | -91.44
S2-19 | Standard deviation |  |  | 52.48619 | 1 | 220.0988 | 0.3984721 | 0.03127619 | 2.966479 | 0.00304959 | 1
S2-20 | 1 | C(15) | B(X, pos.) + T(pos.) | 8316 | -92 | 3955 | 17.23 | 1.108 | -113 | 0.125 | -90.9
S2-20 | 2 | C(15) | B(X, pos.) + T(pos.) | 8305 | -92 | 4379 | 17.09 | 1.216 | -113 | 0.124 | -92.4
S2-20 | 3 | C(15) | B(X, pos.) + T(pos.) | 8305 | -92 | 4336 | 17.39 | 1.253 | -113 | 0.117 | -91.8
S2-20 | 4 | C(15) | B(X, pos.) + T(pos.) | 8303 | -92 | 4469 | 17.5 | 1.296 | -112 | 0.117 | -91.9
S2-20 | 5 | C(15) | B(X, pos.) + T(pos.) | 8282 | -92 | 4422 | 17.43 | 1.249 | -107 | 0.116 | -92.3
S2-20 | Mean value |  |  | 8302.2 | -92 | 4312.2 | 17.328 | 1.2244 | -111.6 | 0.1198 | -91.86
S2-20 | Standard deviation |  |  | 12.39758 | 1 | 205.7078 | 0.1658915 | 0.07100915 | 2.607681 | 0.00432435 | 0.594138
S2-21 | 1 | C(15) | B(X, pos.) + T(neg.) | 8752 | -93 | -4020 | 19.1 | 0.807 | -106 | 0.131 | -91.6
S2-21 | 2 | C(15) | B(X, pos.) + T(neg.) | 8703 | -93 | -4301 | 19.12 | 0.907 | -105 | 0.126 | -91
S2-21 | 3 | C(15) | B(X, pos.) + T(neg.) | 8708 | -93 | -4472 | 18.6 | 0.928 | -103 | 0.132 | -91.5
S2-21 | 4 | C(15) | B(X, pos.) + T(neg.) | 8712 | -92 | -4602 | 18.38 | 0.915 | -100 | 0.126 | -90.8
S2-21 | 5 | C(15) | B(X, pos.) + T(neg.) | 8689 | -92 | -4538 | 18.54 | 0.916 | -101 | 0.128 | -91.1
S2-21 | Mean value |  |  | 8712.8 | -92.6 | -4386.6 | 18.748 | 0.8946 | -103 | 0.1286 | -91.2
S2-21 | Standard deviation |  |  | 23.57329 | 0.5477226 | 233.6318 | 0.3401764 | 0.04954089 | 2.54951 | 0.002792848 | 1
S2-22 | 1 | C(5) | B(X, pos.) + T(pos.) | 9171 | -94 | 5469 | 9.22 | 1.683 | -126 | 0.138 | -92.1
S2-22 | 2 | C(5) | B(X, pos.) + T(pos.) | 9131 | -94 | 5460 | 9.18 | 1.65 | -126 | 0.135 | -92.2
S2-22 | 3 | C(5) | B(X, pos.) + T(pos.) | 9064 | -94 | 5400 | 9.79 | 1.627 | -125 | 0.135 | -91.8
S2-22 | 4 | C(5) | B(X, pos.) + T(pos.) | 9043 | -94 | 5389 | 9.99 | 1.636 | -129 | 0.137 | -91.6
S2-22 | 5 | C(5) | B(X, pos.) + T(pos.) | 9132 | -94 | 5452 | 9.29 | 1.702 | -128 | 0.135 | -91.8
S2-22 | Mean value |  |  | 9108.2 | -94 | 5434 | 9.494 | 1.6596 | -126.8 | 0.136 | -91.9
S2-22 | Standard deviation |  |  | 52.99717 | 1 | 36.76275 | 0.3704457 | 0.03184808 | 1.643168 | 0.001414214 | 1
S2-23 | 1 | C(5) | B(X, pos.) + T(neg.) | 9597 | -92 | -4715 | 11.19 | 1.134 | -90 | 0.155 | -90
S2-23 | 2 | C(5) | B(X, pos.) + T(neg.) | 9478 | -92 | -4974 | 11.4 | 1.144 | -90 | 0.148 | -89.4
S2-23 | 3 | C(5) | B(X, pos.) + T(neg.) | 9318 | -92 | -5065 | 11.52 | 1.041 | -95 | 0.147 | -90.2
S2-23 | 4 | C(5) | B(X, pos.) + T(neg.) | 9256 | -92 | -5148 | 11.83 | 1.018 | -92 | 0.145 | -89.3
S2-23 | 5 | C(5) | B(X, pos.) + T(neg.) | 9275 | -92 | -5376 | 10.68 | 1.076 | -93 | 0.147 | -89.8
S2-23 | Mean value |  |  | 9384.8 | -92 | -5055.6 | 11.324 | 1.0826 | -92 | 0.1484 | -89.74
S2-23 | Standard deviation |  |  | 147.3285 | 1 | 241.8415 | 0.4280537 | 0.05558597 | 2.12132 | 0.003847077 | 1
S2-24 | 1 | C(45) + T(2.0) | B(X, pos.) + T(pos.) | 3153 | -87 | 3321 | 44.63 | 0.838 | -42 | 0.041 | -88.8
S2-24 | 2 | C(45) + T(2.0) | B(X, pos.) + T(pos.) | 3314 | -87 | 3249 | 44.44 | 0.833 | -47 | 0.036 | -90
S2-24 | 3 | C(45) + T(2.0) | B(X, pos.) + T(pos.) | 3348 | -87 | 3256 | 44.3 | 0.911 | -50 | 0.037 | -90.9
S2-24 | 4 | C(45) + T(2.0) | B(X, pos.) + T(pos.) | 3121 | -87 | 3391 | 44.82 | 0.869 | -49 | 0.032 | -90.1
S2-24 | 5 | C(45) + T(2.0) | B(X, pos.) + T(pos.) | 3271 | -88 | 3239 | 44.79 | 0.789 | -56 | 0.032 | -91.3
S2-24 | Mean value |  |  | 3241.4 | -87.2 | 3291.2 | 44.596 | 0.848 | -48.8 | 0.0356 | -90.22
S2-24 | Standard deviation |  |  | 99.77625 | 1 | 64.40652 | 0.2241205 | 0.04532108 | 5.069517 | 0.003781534 | 0.9628084
S2-25 | 1 | C(45) + T(-2.0) | B(X, pos.) + T(neg.) | 5679 | -95 | -3457 | 44.63 | 1.228 | -127 | 0.061 | -91.9
S2-25 | 2 | C(45) + T(-2.0) | B(X, pos.) + T(neg.) | 5624 | -94 | -3728 | 44.23 | 1.132 | -121 | 0.066 | -90.4
S2-25 | 3 | C(45) + T(-2.0) | B(X, pos.) + T(neg.) | 5361 | -93 | -4162 | 44.85 | 0.957 | -111 | 0.058 | -92.3
S2-25 | 4 | C(45) + T(-2.0) | B(X, pos.) + T(neg.) | 5352 | -94 | -4162 | 44.95 | 0.969 | -118 | 0.058 | -92.2
S2-25 | 5 | C(45) + T(-2.0) | B(X, pos.) + T(neg.) | 5434 | -93 | -4097 | 44.84 | 0.99 | -104 | 0.059 | -93.3
S2-25 | Mean value |  |  | 5490 | -93.8 | -3921.2 | 44.7 | 1.0552 | -116.2 | 0.0604 | -92.02
S2-25 | Standard deviation |  |  | 152.0674 | 0.83666 | 316.1024 | 0.2874022 | 0.11946 | 8.927486 | 0.003361547 | 1.047378
S2-26 | 1 | C(5) + T(5.0) | B(X, pos.) + T(pos.) | 7472 | -95 | 8412 | 5.93 | 1.706 | -133 | 0.097 | -91.5
S2-26 | 2 | C(5) + T(5.0) | B(X, pos.) + T(pos.) | 6779 | -95 | 8745 | 6.03 | 1.556 | -133 | 0.087 | -92.1
S2-26 | 3 | C(5) + T(5.0) | B(X, pos.) + T(pos.) | 6649 | -96 | 8943 | 5 | 1.633 | -140 | 0.088 | -92.3
S2-26 | 4 | C(5) + T(5.0) | B(X, pos.) + T(pos.) | 6559 | -95 | 9014 | 4.56 | 1.608 | -139 | 0.087 | -92.1
S2-26 | 5 | C(5) + T(5.0) | B(X, pos.) + T(pos.) | 6593 | -95 | 8993 | 4.43 | 1.605 | -136 | 0.087 | -91.9
S2-26 | Mean value |  |  | 6810.4 | -95.2 | 8821.4 | 5.19 | 1.6216 | -136.2 | 0.0892 | -91.98
S2-26 | Standard deviation |  |  | 379.2147 | 1 | 252.3753 | 0.7522965 | 0.0548115 | 3.271085 | 0.00438178 | 1
S2-27 | 1 | C(5) + T(-5.0) | B(X, pos.) + T(neg.) | 7057 | -92 | -8061 | 5.6 | 1.34 | -95 | 0.093 | -91.5
S2-27 | 2 | C(5) + T(-5.0) | B(X, pos.) + T(neg.) | 6226 | -92 | -8552 | 4.82 | 1.194 | -91 | 0.084 | -90.7
S2-27 | 3 | C(5) + T(-5.0) | B(X, pos.) + T(neg.) | 5989 | -91 | -8679 | 5.3 | 1.184 | -85 | 0.083 | -90.4
S2-27 | 4 | C(5) + T(-5.0) | B(X, pos.) + T(neg.) | 6174 | -91 | -8662 | 4.45 | 1.23 | -83 | 0.076 | -91.1
S2-27 | 5 | C(5) + T(-5.0) | B(X, pos.) + T(neg.) | 6177 | -91 | -8659 | 4.5 | 1.198 | -85 | 0.075 | -91.3
S2-27 | Mean value |  |  | 6324.6 | -91.4 | -8522.6 | 4.934 | 1.2292 | -87.8 | 0.0822 | -91
S2-27 | Standard deviation |  |  | 419.2926 | 0.5477226 | 262.8865 | 0.5032693 | 0.06428997 | 5.01996 | 0.007259477 | 1
S2-28 | 1 | C(15) + T(3.0) | B(X, pos.) + T(pos.) | 7843 | -92 | 6738 | 15.03 | 1.411 | -111 | 0.104 | -92
S2-28 | 2 | C(15) + T(3.0) | B(X, pos.) + T(pos.) | 7639 | -94 | 7192 | 14.87 | 1.601 | -125 | 0.101 | -91.6
S2-28 | 3 | C(15) + T(3.0) | B(X, pos.) + T(pos.) | 7565 | -93 | 7129 | 15.43 | 1.52 | -124 | 0.095 | -91
S2-28 | 4 | C(15) + T(3.0) | B(X, pos.) + T(pos.) | 7750 | -93 | 7125 | 15.03 | 1.726 | -122 | 0.092 | -92.4
S2-28 | 5 | C(15) + T(3.0) | B(X, pos.) + T(pos.) | 7649 | -93 | 7276 | 14.46 | 1.715 | -119 | 0.1 | -91.3
S2-28 | Mean value |  |  | 7689.2 | -93 | 7092 | 14.964 | 1.5946 | -120.2 | 0.0984 | -91.66
S2-28 | Standard deviation |  |  | 108.2968 | 0.7071068 | 207.1413 | 0.3495426 | 0.1333015 | 5.630275 | 0.004827007 | 0.5549775
S2-29 | 1 | C(15) + T(-3.0) | B(X, pos.) + T(neg.) | 7739 | -92 | -6724 | 15.96 | 1.503 | -99 | 0.098 | -90.1
S2-29 | 2 | C(15) + T(-3.0) | B(X, pos.) + T(neg.) | 7183 | -92 | -7081 | 16.43 | 1.209 | -93 | 0.09 | -92.7
S2-29 | 3 | C(15) + T(-3.0) | B(X, pos.) + T(neg.) | 7453 | -92 | -6983 | 15.12 | 1.28 | -94 | 0.09 | -92.2
S2-29 | 4 | C(15) + T(-3.0) | B(X, pos.) + T(neg.) | 7340 | -92 | -7051 | 15.85 | 1.226 | -94 | 0.09 | -92.5
S2-29 | 5 | C(15) + T(-3.0) | B(X, pos.) + T(neg.) | 7343 | -91 | -7093 | 15.41 | 1.222 | -91 | 0.091 | -92.5
S2-29 | Mean value |  |  | 7411.6 | -91.8 | -6986.4 | 15.754 | 1.288 | -94.2 | 0.0918 | -92
S2-29 | Standard deviation |  |  | 206.7578 | 1 | 152.7671 | 0.5071785 | 0.1232173 | 2.949576 | 0.00349285 | 1.077033
S2-30 | 1 | --- | C | 546 | -27 | 296 | 56.86 | 0.572 | -5 | 0.002 | 170.1
S2-30 | 2 | --- | C | 343 | 43 | 366 | 54.03 | 0.426 | -13 | 0.001 | 225.4
S2-30 | 3 | --- | C | 372 | 30 | 398 | 53.94 | 0.612 | -14 | 0.001 | 211.5
S2-30 | Mean value |  |  | 420.3333 | 15.33333 | 353.3333 | 54.94333 | 0.5366667 | -10.66667 | 0.001333333 | 202.3333
S2-30 | Standard deviation |  |  | --- | --- | --- | --- | --- | --- | --- | ---
S2-31 | 1 | T(8.0) | C | 491 | 110 | 7805 | 34.9 | 0.805 | 155 | 0.003 | 118.1
S2-31 | 2 | T(8.0) | C | 484 | 110 | 7880 | 34.4 | 0.818 | 155 | 0.002 | 69.2
S2-31 | 3 | T(8.0) | C | 530 | 119 | 7903 | 33.24 | 1.035 | 161 | 0.002 | 93.2
S2-31 | 4 | T(8.0) | C | 529 | 118 | 7956 | 32.77 | 1.05 | 159 | 0.003 | 115.4
S2-31 | 5 | T(8.0) | C | 539 | 122 | 7885 | 33.36 | 1.094 | 159 | 0.003 | 119.7
S2-31 | Mean value |  |  | 514.6 | 115.8 | 7885.8 | 33.734 | 0.9604 | 157.8 | 0.0026 | 103.12
S2-31 | Standard deviation |  |  | 25.16545 | 5.495453 | 54.28351 | 0.8826551 | 0.1377218 | 2.683282 | 0.0005477226 | 21.78915
S2-32 | 1 | T(-8.0) | C | 272 | 26 | -7472 | 40.81 | 0.336 | 18 | 0.002 | 71.6
S2-32 | 2 | T(-8.0) | C | 349 | 14 | -7318 | 41.34 | 0.547 | 3 | 0.004 | 55.8
S2-32 | 3 | T(-8.0) | C | 320 | 18 | -7377 | 40.94 | 0.457 | 8 | 0.003 | 42.3
S2-32 | 4 | T(-8.0) | C | 382 | 17 | -7324 | 41.19 | 0.587 | 11 | 0.004 | 50.9
S2-32 | 5 | T(-8.0) | C | 373 | 23 | -7441 | 39.76 | 0.551 | 13 | 0.004 | 30.1
S2-32 | Mean value |  |  | 339.2 | 19.6 | -7386.4 | 40.808 | 0.4956 | 10.6 | 0.0034 | 50.14
S2-32 | Standard deviation |  |  | 44.59484 | 4.827007 | 68.86436 | 0.6214258 | 0.1012759 | 5.59464 | 0.0008944272 | 15.46134
S2-33 | 1 | C(5) | B(X, pos.) | 9931 | -91 | -518 | 9.01 | 1.472 | -91 | 0.182 | -91.3
S2-33 | 2 | C(5) | B(X, pos.) | 9990 | -91 | -544 | 11.25 | 1.479 | -82 | 0.179 | -90.7
S2-33 | 3 | C(5) | B(X, pos.) | 10004 | -91 | -524 | 11.95 | 1.517 | -95 | 0.178 | -91.4
S2-33 | 4 | C(5) | B(X, pos.) | 10003 | -91 | -524 | 12.21 | 1.578 | -94 | 0.181 | -91.4
S2-33 | 5 | C(5) | B(X, pos.) | 9969 | -91 | -516 | 11.87 | 1.491 | -92 | 0.179 | -90.9
S2-33 | Mean value |  |  | 9979.4 | -91 | -525.2 | 11.258 | 1.5074 | -90.8 | 0.1798 | -91.14
S2-33 | Standard deviation |  |  | 30.51721 | 1 | 11.09955 | 1.305113 | 0.04302674 | 5.167204 | 0.001643168 | 1
S2-34 | 1 | C(5) | B(Y,neg.) | 6288 | 177 | -98 | 8.72 | 0.337 | -149 | 0.127 | 179
S2-34 | 2 | C(5) | B(Y,neg.) | 6231 | 177 | -115 | 8.86 | 0.356 | -151 | 0.126 | 178.7
S2-34 | 3 | C(5) | B(Y,neg.) | 6188 | 177 | -157 | 8.83 | 0.228 | -147 | 0.127 | 178.6
S2-34 | 4 | C(5) | B(Y,neg.) | 6187 | 178 | -139 | 8.91 | 0.305 | -147 | 0.126 | 178.5
S2-34 | 5 | C(5) | B(Y,neg.) | 6182 | 178 | -148 | 8.77 | 0.302 | -134 | 0.129 | 178.6
S2-34 | Mean value |  |  | 6215.2 | 177.4 | -131.4 | 8.818 | 0.3056 | -145.6 | 0.127 | 178.68
S2-34 | Standard deviation |  |  | 45.24047 | 0.5477226 | 24.35775 | 0.07463243 | 0.04889069 | 6.69328 | 0.001224745 | 1
S2-35 | 1 | --- | C | 396 | 11 | 345 | 55.29 | 0.954 | 4 | 0.001 | 274.2