## 0mm
Channel 1 10m MS5A Heated Injector, Backflush Results
Retention Time | Area | Area % | Height | Height %
27.2 | 5716 | 0.03 | 4695 | 0.08
29.54 | 12194 | 0.06 | 16601 | 0.3 | H2
36.85 | 11414 | 0.06 | 3772 | 0.07
40.48 | 2295113 | 11.8 | 1115263 | 20 | O2
57.71 | 17123797 | 88.02 | 4427087 | 79.39 | N2
83.43 | 3184 | 0.02 | 4124 | 0.07
84.43 | 1950 | 0.01 | 3393 | 0.06
89.51 | 1161 | 0.01 | 1245 | 0.02
Totals
| 19454529 | 100 | 5576180 | 100
Channel 2 10m PPU Heated Injector, Backflush Results
Retention Time | Area | Area % | Height | Height %
36.91 | 81460 | 0.93 | 160501 | 1.3 | CO2
38.79 | 808035 | 9.18 | 1622095 | 13.12 | C2H4
40.01 | 7908409 | 89.89 | 10580460 | 85.58 | C2H6
Totals
| 8797904 | 100 | 12363056 | 100
Channel 3 10m AL2O3/KCL Heated Inj, Backflush Results
Retention Time | Area | Area % | Height | Height %
36.17 | 43944305 | 87.48 | 84218986 | 86.68
38.31 | 5691559 | 11.33 | 11858800 | 12.21
39.83 | 595034 | 1.18 | 1080865 | 1.11
Totals
| 50230898 | 100 | 97158651 | 100

## 5mm
Retention Time | Area | Area % | Height | Height %
29.57 | 25033 | 0.13 | 20839 | 0.37
31.13 | 1602 | 0.01 | 2543 | 0.05
40.48 | 2195201 | 11.3 | 1079844 | 19.43
57.7 | 17167409 | 88.41 | 4433907 | 79.77
81.84 | 9268 | 0.05 | 9019 | 0.16
83.11 | 13887 | 0.07 | 6864 | 0.12
85.91 | 4925 | 0.03 | 3832 | 0.07
118.24 | 1282 | 0.01 | 1201 | 0.02
Totals
| 19418607 | 100 | 5558049 | 100
Channel 2 10m PPU Heated Injector, Backflush Results
Retention Time | Area | Area % | Height | Height %
36.91 | 97453 | 1.11 | 192120 | 1.54
38.79 | 899942 | 10.24 | 1801339 | 14.48
40.02 | 7790143 | 88.65 | 10450947 | 83.98
Totals
| 8787538 | 100 | 12444406 | 100
Channel 3 10m AL2O3/KCL Heated Inj, Backflush Results
Retention Time | Area | Area % | Height | Height %
36.19 | 43907121 | 87.52 | 84094689 | 86.71
38.33 | 5602406 | 11.17 | 11685648 | 12.05
39.84 | 658504 | 1.31 | 1200451 | 1.24
Totals
| 50168031 | 100 | 96980788 | 100

## 7mm
Channel 1 10m MS5A Heated Injector, Backflush Results
Retention Time | Area | Area % | Height | Height %
29.56 | 27665 | 0.14 | 23070 | 0.42
31.3 | 1941 | 0.01 | 3355 | 0.06
32.04 | 2484 | 0.01 | 2185 | 0.04
40.48 | 2192563 | 11.33 | 1076077 | 19.4
57.71 | 17113963 | 88.45 | 4431961 | 79.91
82.6 | 6098 | 0.03 | 5716 | 0.1
84.1 | 3649 | 0.02 | 3496 | 0.06
Totals
| 19348363 | 100 | 5545860 | 100
Channel 2 10m PPU Heated Injector, Backflush Results
Retention Time | Area | Area % | Height | Height %
36.77 | 96400 | 1.1 | 191139 | 1.53
38.65 | 915516 | 10.43 | 1841158 | 14.74
39.88 | 7768063 | 88.47 | 10457891 | 83.73
Totals
| 8779979 | 100 | 12490188 | 100
Channel 3 10m AL2O3/KCL Heated Inj, Backflush Results
Retention Time | Area | Area % | Height | Height %
36.19 | 43951782 | 87.54 | 84184848 | 86.73
38.33 | 5585390 | 11.12 | 11654011 | 12.01
39.84 | 670131 | 1.33 | 1221487 | 1.26
Totals
| 50207303 | 100 | 97060346 | 100

## 9mm
Channel 1 10m MS5A Heated Injector, Backflush Results
Retention Time | Area | Area % | Height | Height %
29.56 | 28258 | 0.15 | 28494 | 0.52
30.85 | 3918 | 0.02 | 3737 | 0.07
36.93 | 6415 | 0.03 | 3018 | 0.05
40.48 | 2044638 | 10.59 | 996185 | 18.14
57.7 | 17221956 | 89.19 | 4452832 | 81.09
83.92 | 1998 | 0.01 | 3569 | 0.06
84.37 | 2453 | 0.01 | 3138 | 0.06
Totals
| 19309636 | 100 | 5490973 | 100
Channel 2 10m PPU Heated Injector, Backflush Results
Retention Time | Area | Area % | Height | Height %
36.77 | 144163 | 1.66 | 286346 | 2.28
38.64 | 1130439 | 13.03 | 2252481 | 17.9
39.91 | 7402378 | 85.31 | 10044084 | 79.82
Totals
| 8676980 | 100 | 12582911 | 100
Channel 3 10m AL2O3/KCL Heated Inj, Backflush Results
Retention Time | Area | Area % | Height | Height %
36.19 | 44016958 | 87.74 | 84240809 | 86.95
38.34 | 5323883 | 10.61 | 11136475 | 11.49
39.84 | 826146 | 1.65 | 1510088 | 1.56
Totals
| 50166987 | 100 | 96887372 | 100

## 11mm
Channel 1 10m MS5A Heated Injector, Backflush Results
Retention Time | Area | Area % | Height | Height %
29.57 | 29058 | 0.15 | 31190 | 0.57
31.28 | 2956 | 0.02 | 3381 | 0.06
40.49 | 1893568 | 9.85 | 927912 | 17.08
57.69 | 17295366 | 89.98 | 4471690 | 82.29
Totals
| 19220948 | 100 | 5434173 | 100
Channel 2 10m PPU Heated Injector, Backflush Results
Retention Time | Area | Area % | Height | Height %
36.77 | 190001 | 2.21 | 377265 | 2.99
38.63 | 1268465 | 14.78 | 2509928 | 19.9
39.92 | 7123624 | 83.01 | 9724675 | 77.11
Totals
| 8582090 | 100 | 12611868 | 100
Channel 3 10m AL2O3/KCL Heated Inj, Backflush Results
Retention Time | Area | Area % | Height | Height %
36.2 | 44153996 | 87.94 | 84396603 | 87.15
38.35 | 5128081 | 10.21 | 10743319 | 11.09
39.85 | 927181 | 1.85 | 1696901 | 1.75
Totals
| 50209258 | 100 | 96836823 | 100

## 13mm
Channel 1 10m MS5A Heated Injector, Backflush Results
Retention Time | Area | Area % | Height | Height %
29.54 | 32040 | 0.17 | 34352 | 0.64
31.01 | 2078 | 0.01 | 2815 | 0.05
31.95 | 1099 | 0.01 | 1906 | 0.04
40.48 | 1738970 | 9.1 | 854099 | 15.88
57.68 | 17328829 | 90.71 | 4484256 | 83.37
89.22 | 1545 | 0.01 | 1392 | 0.03
Totals
| 19104561 | 100 | 5378820 | 100
Channel 2 10m PPU Heated Injector, Backflush Results
Retention Time | Area | Area % | Height | Height %
36.78 | 240821 | 2.84 | 478228 | 3.79
38.63 | 1381030 | 16.29 | 2715792 | 21.53
39.95 | 6856127 | 80.87 | 9417854 | 74.67
Totals
| 8477978 | 100 | 12611874 | 100
Channel 3 10m AL2O3/KCL Heated Inj, Backflush Results
Retention Time | Area | Area % | Height | Height %
36.2 | 44135503 | 88.14 | 84297530 | 87.36
38.35 | 4932130 | 9.85 | 10349667 | 10.73
39.84 | 1007467 | 2.01 | 1847537 | 1.91
Totals
| 50075100 | 100 | 96494734 | 100

## 15mm
Channel 1 10m MS5A Heated Injector, Backflush Results
Retention Time | Area | Area % | Height | Height %
29.55 | 31616 | 0.17 | 38001 | 0.71
30.89 | 3034 | 0.02 | 2933 | 0.05
32.25 | 2076 | 0.01 | 2836 | 0.05
40.47 | 1590895 | 8.34 | 778390 | 14.58
52.53 | 1089 | 0.01 | 1791 | 0.03
57.68 | 17440891 | 91.42 | 4504041 | 84.37
83.77 | 3745 | 0.02 | 5247 | 0.1
84.97 | 3632 | 0.02 | 3240 | 0.06
88.18 | 1155 | 0.01 | 2158 | 0.04
Totals
| 19078133 | 100 | 5338637 | 100
Channel 2 10m PPU Heated Injector, Backflush Results
Retention Time | Area | Area % | Height | Height %
36.77 | 299091 | 3.57 | 593540 | 4.72
38.62 | 1460537 | 17.45 | 2856468 | 22.71
39.96 | 6611239 | 78.98 | 9129498 | 72.57
Totals
| 8370867 | 100 | 12579506 | 100
Channel 3 10m AL2O3/KCL Heated Inj, Backflush Results
Retention Time | Area | Area % | Height | Height %
36.2 | 44232365 | 88.36 | 84418570 | 87.6
38.35 | 4760591 | 9.51 | 9992792 | 10.37
39.85 | 1068226 | 2.13 | 1957678 | 2.03
Totals
| 50061182 | 100 | 96369040 | 100

## 17mm
Channel 1 10m MS5A Heated Injector, Backflush Results
Retention Time | Area | Area % | Height | Height %
29.54 | 30286 | 0.16 | 40708 | 0.77
36.37 | 10933 | 0.06 | 3779 | 0.07
40.46 | 1421987 | 7.48 | 686427 | 13.03
57.65 | 17534706 | 92.28 | 4532331 | 86.04
84.59 | 1986 | 0.01 | 2669 | 0.05
103.57 | 1011 | 0.01 | 1620 | 0.03
Totals
| 19000909 | 100 | 5267534 | 100
Channel 2 10m PPU Heated Injector, Backflush Results
Retention Time | Area | Area % | Height | Height %
36.8 | 379640 | 4.6 | 750754 | 5.98
38.65 | 1556880 | 18.86 | 3019534 | 24.07
40.02 | 6318984 | 76.54 | 8774741 | 69.95
Totals
| 8255504 | 100 | 12545029 | 100
Channel 3 10m AL2O3/KCL Heated Inj, Backflush Results
Retention Time | Area | Area % | Height | Height %
36.2 | 44312791 | 88.64 | 84482680 | 87.88
38.35 | 4543798 | 9.09 | 9562331 | 9.95
39.84 | 1133681 | 2.27 | 2087214 | 2.17
Totals
| 49990270 | 100 | 96132225 | 100

## 19mm
Channel 1 10m MS5A Heated Injector, Backflush Results
Retention Time | Area | Area % | Height | Height %
29.55 | 37463 | 0.2 | 44971 | 0.86
31.08 | 2539 | 0.01 | 2416 | 0.05
37.39 | 10733 | 0.06 | 4475 | 0.09
40.46 | 1233937 | 6.52 | 593152 | 11.39
57.64 | 17617687 | 93.13 | 4548267 | 87.36
83.78 | 9205 | 0.05 | 5671 | 0.11
86.29 | 1764 | 0.01 | 2632 | 0.05
111.54 | 1940 | 0.01 | 1564 | 0.03
115.05 | 1519 | 0.01 | 1707 | 0.03
118.27 | 1199 | 0.01 | 1479 | 0.03
Totals
| 18917986 | 100 | 5206334 | 100
Channel 2 10m PPU Heated Injector, Backflush Results
Retention Time | Area | Area % | Height | Height %
36.81 | 462897 | 5.68 | 914467 | 7.31
38.66 | 1625049 | 19.95 | 3133948 | 25.05
40.05 | 6059405 | 74.37 | 8461715 | 67.64
Totals
| 8147351 | 100 | 12510130 | 100
Channel 3 10m AL2O3/KCL Heated Inj, Backflush Results
Retention Time | Area | Area % | Height | Height %
36.2 | 44406691 | 88.9 | 84605101 | 88.15
38.36 | 4359953 | 8.73 | 9187479 | 9.57
39.84 | 1183011 | 2.37 | 2182329 | 2.27
Totals
| 49949655 | 100 | 95974909 | 100

## 21mm
21
Channel 1 10m MS5A Heated Injector, Backflush Results
Retention Time | Area | Area % | Height | Height %
29.53 | 32039 | 0.17 | 47172 | 0.92
36.98 | 6973 | 0.04 | 2883 | 0.06
40.46 | 1039363 | 5.56 | 500919 | 9.79
57.62 | 17601544 | 94.22 | 4566368 | 89.21
88.51 | 1308 | 0.01 | 1050 | 0.02
Totals
| 18681227 | 100 | 5118392 | 100
Channel 2 10m PPU Heated Injector, Backflush Results
Retention Time | Area | Area % | Height | Height %
36.79 | 551372 | 6.86 | 1087493 | 8.73
38.66 | 1675159 | 20.83 | 3213484 | 25.78
40.06 | 5814832 | 72.31 | 8162591 | 65.49
Totals
| 8041363 | 100 | 12463568 | 100
Channel 3 10m AL2O3/KCL Heated Inj, Backflush Results
Retention Time | Area | Area % | Height | Height %
36.2 | 44467183 | 89.15 | 84645517 | 88.42
38.36 | 4188696 | 8.4 | 8828714 | 9.22
39.84 | 1223225 | 2.45 | 2254159 | 2.35
Totals
| 49879104 | 100 | 95728390 | 100

## 23mm
Channel 1 10m MS5A Heated Injector, Backflush Results
Retention Time | Area | Area % | Height | Height %
27.31 | 6303 | 0.03 | 5365 | 0.1
29.55 | 33765 | 0.18 | 52208 | 1.01
31.25 | 2169 | 0.01 | 2849 | 0.06
32.15 | 1147 | 0.01 | 1725 | 0.03
40.5 | 997510 | 5.29 | 480388 | 9.31
57.75 | 17790238 | 94.39 | 4595506 | 89.09
84.4 | 4509 | 0.02 | 5960 | 0.12
85.23 | 5261 | 0.03 | 4937 | 0.1
86.5 | 3324 | 0.02 | 4250 | 0.08
87.59 | 1158 | 0.01 | 2983 | 0.06
87.98 | 1224 | 0.01 | 2358 | 0.05
Totals
| 18846608 | 100 | 5158529 | 100
Channel 2 10m PPU Heated Injector, Backflush Results
Retention Time | Area | Area % | Height | Height %
36.78 | 586174 | 7.29 | 1155531 | 9.27 | CO2
38.65 | 1637042 | 20.37 | 3142339 | 25.22 | C2H4
40.05 | 5814827 | 72.34 | 8163676 | 65.51 | C2H6
Totals
| 8038043 | 100 | 12461546 | 100
Channel 3 10m AL2O3/KCL Heated Inj, Backflush Results
Retention Time | Area | Area % | Height | Height %
36.15 | 44610124 | 89.22 | 85127890 | 88.49 | C2H6
38.3 | 4195013 | 8.39 | 8861792 | 9.21 | C2H4
39.77 | 1196908 | 2.39 | 2213106 | 2.3
Totals
| 50002045 | 100 | 96202788 | 100

## 25mm
Channel 1 10m MS5A Heated Injector, Backflush Results
Retention Time | Area | Area % | Height | Height %
29.56 | 39089 | 0.21 | 54717 | 1.09
30.76 | 1493 | 0.01 | 2765 | 0.06
37.77 | 16188 | 0.09 | 6211 | 0.12
40.46 | 674422 | 3.62 | 316414 | 6.33
57.61 | 17908524 | 96.04 | 4612950 | 92.29
84.4 | 7096 | 0.04 | 5027 | 0.1
Totals
| 18646812 | 100 | 4998084 | 100
Channel 2 10m PPU Heated Injector, Backflush Results
Retention Time | Area | Area % | Height | Height %
36.8 | 749844 | 9.59 | 1474503 | 11.95
38.68 | 1735489 | 22.19 | 3296260 | 26.72
40.12 | 5334135 | 68.22 | 7566113 | 61.33
Totals
| 7819468 | 100 | 12336876 | 100
Channel 3 10m AL2O3/KCL Heated Inj, Backflush Results
Retention Time | Area | Area % | Height | Height %
36.23 | 44623191 | 89.75 | 84696683 | 89.03
38.4 | 3837336 | 7.72 | 8098222 | 8.51
39.87 | 1261583 | 2.54 | 2335653 | 2.46
Totals
| 49722110 | 100 | 95130558 | 100

## 27mm
Channel 1 10m MS5A Heated Injector, Backflush Results
Retention Time | Area | Area % | Height | Height %
29.53 | 59986 | 0.32 | 63901 | 1.29
31.27 | 3268 | 0.02 | 7489 | 0.15
31.92 | 10204 | 0.06 | 7543 | 0.15
37.78 | 45041 | 0.24 | 10252 | 0.21
40.44 | 564129 | 3.05 | 254211 | 5.12
57.6 | 17798671 | 96.28 | 4611369 | 92.95
82.08 | 1146 | 0.01 | 2266 | 0.05
85.82 | 1212 | 0.01 | 1035 | 0.02
88.29 | 1694 | 0.01 | 1647 | 0.03
90.96 | 1259 | 0.01 | 1635 | 0.03
Totals
| 18486610 | 100 | 4961348 | 100
Channel 2 10m PPU Heated Injector, Backflush Results
Retention Time | Area | Area % | Height | Height %
36.79 | 845922 | 10.73 | 1662563 | 13.31
38.67 | 1762200 | 22.35 | 3340972 | 26.74
40.12 | 5276773 | 66.92 | 7488640 | 59.95
Totals
| 7884895 | 100 | 12492175 | 100
Channel 3 10m AL2O3/KCL Heated Inj, Backflush Results
Retention Time | Area | Area % | Height | Height %
36.12 | 44684626 | 89.77 | 85281440 | 89.07
38.28 | 3807116 | 7.65 | 8076648 | 8.44
39.74 | 1286076 | 2.58 | 2391124 | 2.5
Totals
| 49777818 | 100 | 95749212 | 100

## 29mm
Channel 1 10m MS5A Heated Injector, Backflush Results
Retention Time | Area | Area % | Height | Height %
29.55 | 42247 | 0.23 | 61547 | 1.26
31.55 | 1300 | 0.01 | 1803 | 0.04
36.25 | 6541 | 0.04 | 2954 | 0.06
40.44 | 393219 | 2.13 | 180011 | 3.68
57.62 | 17983808 | 97.58 | 4643631 | 94.94
89.11 | 1964 | 0.01 | 1301 | 0.03
Totals
| 18429079 | 100 | 4891247 | 100
Channel 2 10m PPU Heated Injector, Backflush Results
Retention Time | Area | Area % | Height | Height %
36.82 | 905508 | 11.71 | 1775008 | 14.41
38.7 | 1753607 | 22.68 | 3309966 | 26.88
40.16 | 5073630 | 65.61 | 7229549 | 58.71
Totals
| 7732745 | 100 | 12314523 | 100
Channel 3 10m AL2O3/KCL Heated Inj, Backflush Results
Retention Time | Area | Area % | Height | Height %
36.15 | 44748317 | 90.07 | 85237921 | 89.39
38.31 | 3654710 | 7.36 | 7746287 | 8.12
39.78 | 1277885 | 2.57 | 2376062 | 2.49
Totals
| 49680912 | 100 | 95360270 | 100
Channel 1 10m MS5A Heated Injector, Backflush Results
Retention Time | Area | Area % | Height | Height %
29.55 | 44366 | 0.24 | 62391 | 1.27
40.43 | 366179 | 1.98 | 175928 | 3.59
57.6 | 18040213 | 97.65 | 4637980 | 94.51
84.15 | 5175 | 0.03 | 7770 | 0.16
84.79 | 5980 | 0.03 | 6507 | 0.13
85.88 | 5886 | 0.03 | 5237 | 0.11
87.3 | 3630 | 0.02 | 4156 | 0.08
88.61 | 1224 | 0.01 | 2690 | 0.05
89.18 | 1336 | 0.01 | 2558 | 0.05
117.88 | 1312 | 0.01 | 2030 | 0.04
Totals
| 18475301 | 100 | 4907247 | 100
Channel 2 10m PPU Heated Injector, Backflush Results
Retention Time | Area | Area % | Height | Height %
36.81 | 906204 | 11.71 | 1776192 | 14.42
38.7 | 1758733 | 22.73 | 3317778 | 26.93 | c2h6
40.16 | 5073108 | 65.56 | 7226341 | 58.65
Totals
| 7738045 | 100 | 12320311 | 100
Channel 3 10m AL2O3/KCL Heated Inj, Backflush Results
Retention Time | Area | Area % | Height | Height %
36.15 | 44762030 | 90.08 | 85175908 | 89.38
38.32 | 3651320 | 7.35 | 7740664 | 8.12
39.79 | 1278674 | 2.57 | 2380481 | 2.5
Totals
| 49692024 | 100 | 95297053 | 100

## 31mm
Channel 1 10m MS5A Heated Injector, Backflush Results
Retention Time | Area | Area % | Height | Height %
27.33 | 5042 | 0.03 | 7541 | 0.15
29.53 | 44214 | 0.24 | 75861 | 1.54
37.46 | 19278 | 0.1 | 5881 | 0.12
40.5 | 371927 | 2.02 | 169417 | 3.44
57.78 | 17975900 | 97.6 | 4664409 | 94.72
87.2 | 1948 | 0.01 | 1504 | 0.03
Totals
| 18418309 | 100 | 4924613 | 100
Channel 2 10m PPU Heated Injector, Backflush Results
Retention Time | Area | Area % | Height | Height %
36.75 | 910113 | 11.75 | 1788796 | 14.51
38.63 | 1689232 | 21.81 | 3202353 | 25.98
40.08 | 5145365 | 66.44 | 7335866 | 59.51
Totals
| 7744710 | 100 | 12327015 | 100
Channel 3 10m AL2O3/KCL Heated Inj, Backflush Results
Retention Time | Area | Area % | Height | Height %
36.07 | 44833910 | 90.09 | 85759966 | 89.39
38.22 | 3702216 | 7.44 | 7880030 | 8.21
39.67 | 1228511 | 2.47 | 2298089 | 2.4
Totals
| 49764637 | 100 | 95938085 | 100

## 33mm
Channel 1 10m MS5A Heated Injector, Backflush Results
Retention Time | Area | Area % | Height | Height %
29.53 | 48223 | 0.26 | 75208 | 1.57
40.49 | 134737 | 0.74 | 62489 | 1.3
57.58 | 18045323 | 98.99 | 4662275 | 97.09
85.76 | 1721 | 0.01 | 2082 | 0.04
Totals
| 18230004 | 100 | 4802054 | 100
Channel 2 10m PPU Heated Injector, Backflush Results
Retention Time | Area | Area % | Height | Height %
36.83 | 1038266 | 13.59 | 2031251 | 16.55
38.72 | 1766110 | 23.12 | 3317017 | 27.03
40.2 | 4835407 | 63.29 | 6923328 | 56.42
Totals
| 7639783 | 100 | 12271596 | 100
Channel 3 10m AL2O3/KCL Heated Inj, Backflush Results
Retention Time | Area | Area % | Height | Height %
36.18 | 44861326 | 90.36 | 85214189 | 89.69
38.35 | 3494097 | 7.04 | 7394643 | 7.78
39.82 | 1290115 | 2.6 | 2399183 | 2.53
Totals
| 49645538 | 100 | 95008015 | 100

## 35mm
Channel 1 10m MS5A Heated Injector, Backflush Results
Retention Time | Area | Area % | Height | Height %
29.55 | 65976 | 0.36 | 96002 | 1.99
31.55 | 2105 | 0.01 | 2942 | 0.06
32.78 | 1681 | 0.01 | 3001 | 0.06
36.32 | 7017 | 0.04 | 1975 | 0.04
40.36 | 99312 | 0.54 | 38970 | 0.81
57.57 | 18046562 | 99.03 | 4670049 | 97.03
Totals
| 18222653 | 100 | 4812939 | 100
Channel 2 10m PPU Heated Injector, Backflush Results
Retention Time | Area | Area % | Height | Height %
36.84 | 1050900 | 13.71 | 2054642 | 16.69
38.73 | 1794405 | 23.42 | 3363866 | 27.32
40.21 | 4817288 | 62.87 | 6892143 | 55.99
Totals
| 7662593 | 100 | 12310651 | 100
Channel 3 10m AL2O3/KCL Heated Inj, Backflush Results
Retention Time | Area | Area % | Height | Height %
36.19 | 44878446 | 90.38 | 85197360 | 89.69
38.36 | 3472301 | 6.99 | 7357036 | 7.75
39.82 | 1305744 | 2.63 | 2431732 | 2.56
Totals
| 49656491 | 100 | 94986128 | 100

## 37mm
Channel 1 10m MS5A Heated Injector, Backflush Results
Retention Time | Area | Area % | Height | Height %
29.54 | 90876 | 0.5 | 150501 | 3.11
31.19 | 1233 | 0.01 | 2463 | 0.05
40.19 | 8631 | 0.05 | 7504 | 0.15
42.4 | 18431 | 0.1 | 4919 | 0.1
52.3 | 1470 | 0.01 | 2209 | 0.05
57.57 | 18071281 | 99.32 | 4673571 | 96.5
90.81 | 1540 | 0.01 | 65 | 0
92.09 | 1535 | 0.01 | 1727 | 0.04
Totals
| 18194997 | 100 | 4842959 | 100
Channel 2 10m PPU Heated Injector, Backflush Results
Retention Time | Area | Area % | Height | Height %
36.84 | 1088047 | 14.22 | 2125826 | 17.26
38.73 | 1791263 | 23.41 | 3356150 | 27.24
40.22 | 4773629 | 62.38 | 6837759 | 55.5
Totals
| 7652939 | 100 | 12319735 | 100
Channel 3 10m AL2O3/KCL Heated Inj, Backflush Results
Retention Time | Area | Area % | Height | Height %
36.2 | 44854602 | 90.44 | 85097941 | 89.76
38.37 | 3437200 | 6.93 | 7281006 | 7.68
39.84 | 1301776 | 2.62 | 2425333 | 2.56
Totals
| 49593578 | 100 | 94804280 | 100

## 39mm
Channel 1 10m MS5A Heated Injector, Backflush Results
Retention Time | Area | Area % | Height | Height %
29.5 | 326572 | 1.76 | 637703 | 11.86
36.73 | 12151 | 0.07 | 3725 | 0.07
40.45 | 72935 | 0.39 | 21257 | 0.4
57.75 | 18154804 | 97.66 | 4694323 | 87.29
84.45 | 14496 | 0.08 | 8015 | 0.15
86.77 | 2009 | 0.01 | 5440 | 0.1
87.44 | 5001 | 0.03 | 4374 | 0.08
88.68 | 2323 | 0.01 | 2752 | 0.05
Totals
| 18590291 | 100 | 5377589 | 100
Channel 2 10m PPU Heated Injector, Backflush Results
Retention Time | Area | Area % | Height | Height %
36.74 | 1199131 | 15.83 | 2348104 | 19.21
38.65 | 1575503 | 20.8 | 2971622 | 24.31
40.11 | 4800890 | 63.37 | 6904147 | 56.48
Totals
| 7575524 | 100 | 12223873 | 100
Channel 3 10m AL2O3/KCL Heated Inj, Backflush Results
Retention Time | Area | Area % | Height | Height %
36.11 | 44772344 | 90.66 | 85304416 | 89.98
38.26 | 3460127 | 7.01 | 7341877 | 7.74
39.71 | 1148344 | 2.33 | 2148969 | 2.27
56.78 | 5473 | 0.01 | 7065 | 0.01
Totals
| 49386288 | 100 | 94802327 | 100

## 42mm
Channel 1 10m MS5A Heated Injector, Backflush Results
Retention Time | Area | Area % | Height | Height %
29.5 | 519402 | 2.78 | 1026734 | 17.81
33.74 | 1215 | 0.01 | 898 | 0.02
40.48 | 44761 | 0.24 | 16710 | 0.29
57.77 | 18090055 | 96.75 | 4694945 | 81.42
81.4 | 9376 | 0.05 | 10671 | 0.19
82.34 | 20518 | 0.11 | 9952 | 0.17
85.07 | 12192 | 0.07 | 6506 | 0.11
Totals
| 18697519 | 100 | 5766416 | 100
Channel 2 10m PPU Heated Injector, Backflush Results
Retention Time | Area | Area % | Height | Height %
36.73 | 1225313 | 16.42 | 2397676 | 19.85
38.64 | 1546818 | 20.73 | 2913019 | 24.12
40.11 | 4691214 | 62.86 | 6766468 | 56.03
Totals
| 7463345 | 100 | 12077163 | 100
Channel 3 10m AL2O3/KCL Heated Inj, Backflush Results
Retention Time | Area | Area % | Height | Height %
36.1 | 44808299 | 90.84 | 85374713 | 90.18
38.26 | 3383631 | 6.86 | 7176698 | 7.58
39.7 | 1127886 | 2.29 | 2113027 | 2.23
56.69 | 7251 | 0.01 | 9663 | 0.01
Totals
| 49327067 | 100 | 94674101 | 100

## 43mm
Channel 1 10m MS5A Heated Injector, Backflush Results
Retention Time | Area | Area % | Height | Height %
29.5 | 609369 | 3.22 | 1139464 | 19.23
36.75 | 51513 | 0.27 | 10772 | 0.18
40.36 | 110759 | 0.59 | 26616 | 0.45
52 | 1638 | 0.01 | 1652 | 0.03
57.77 | 18083916 | 95.52 | 4694610 | 79.25
79.86 | 17650 | 0.09 | 14429 | 0.24
81.14 | 17067 | 0.09 | 12376 | 0.21
82.86 | 11306 | 0.06 | 10796 | 0.18
83.8 | 24930 | 0.13 | 9383 | 0.16
87.69 | 3774 | 0.02 | 3851 | 0.07
Totals
| 18931922 | 100 | 5923949 | 100
Channel 2 10m PPU Heated Injector, Backflush Results
Retention Time | Area | Area % | Height | Height %
36.73 | 1224850 | 16.55 | 2395920 | 19.98
38.65 | 1527705 | 20.64 | 2877012 | 24
40.12 | 4650021 | 62.82 | 6716810 | 56.02
Totals
| 7402576 | 100 | 11989742 | 100
Channel 3 10m AL2O3/KCL Heated Inj, Backflush Results
Retention Time | Area | Area % | Height | Height %
36.1 | 44739317 | 90.91 | 85216392 | 90.25
38.26 | 3349793 | 6.81 | 7108497 | 7.53
39.7 | 1112576 | 2.26 | 2085427 | 2.21
56.74 | 8637 | 0.02 | 11204 | 0.01
Totals
| 49210323 | 100 | 94421520 | 100

## 45mm
Channel 1 10m MS5A Heated Injector, Backflush Results
Retention Time | Area | Area % | Height | Height %
29.51 | 723065 | 3.86 | 1437296 | 23.35 | H2
32.12 | 1772 | 0.01 | 2533 | 0.04
37.1 | 2670 | 0.01 | 1358 | 0.02
40.43 | 59440 | 0.32 | 20162 | 0.33
57.78 | 17947166 | 95.8 | 4692987 | 76.25
Totals
| 18734113 | 100 | 6154336 | 100
Channel 2 10m PPU Heated Injector, Backflush Results
Retention Time | Area | Area % | Height | Height %
36.73 | 1247334 | 16.97 | 2438244 | 20.46
38.65 | 1492408 | 20.3 | 2809438 | 23.58
40.12 | 4612528 | 62.74 | 6668604 | 55.96
Totals
| 7352270 | 100 | 11916286 | 100
Channel 3 10m AL2O3/KCL Heated Inj, Backflush Results
Retention Time | Area | Area % | Height | Height %
36.11 | 44874788 | 91.01 | 85418178 | 90.35
38.26 | 3331345 | 6.76 | 7062533 | 7.47
39.71 | 1090146 | 2.21 | 2042031 | 2.16
56.72 | 12442 | 0.03 | 15940 | 0.02
Totals
| 49308721 | 100 | 94538682 | 100

## 47mm
Channel 1 10m MS5A Heated Injector, Backflush Results
Retention Time | Area | Area % | Height | Height %
29.49 | 782005 | 4.15 | 1568064 | 24.89
31.89 | 1300 | 0.01 | 2052 | 0.03
37.79 | 10588 | 0.06 | 4831 | 0.08
40.45 | 73046 | 0.39 | 22479 | 0.36
51.95 | 1048 | 0.01 | 1488 | 0.02
57.75 | 17963129 | 95.38 | 4698688 | 74.58
80.3 | 1340 | 0.01 | 2566 | 0.04
Totals
| 18832456 | 100 | 6300168 | 100
Channel 2 10m PPU Heated Injector, Backflush Results
Retention Time | Area | Area % | Height | Height %
36.74 | 1271534 | 17.39 | 2482778 | 20.95
38.67 | 1459951 | 19.97 | 2744505 | 23.15
40.14 | 4580920 | 62.65 | 6625614 | 55.9
Totals
| 7312405 | 100 | 11852897 | 100
Channel 3 10m AL2O3/KCL Heated Inj, Backflush Results
Retention Time | Area | Area % | Height | Height %
36.11 | 44894299 | 91.09 | 85414304 | 90.44
38.27 | 3308448 | 6.71 | 7008217 | 7.42
39.71 | 1065831 | 2.16 | 1997205 | 2.11
56.73 | 15002 | 0.03 | 19207 | 0.02
Totals
| 49283580 | 100 | 94438933 | 100

## 49mm
Channel 1 10m MS5A Heated Injector, Backflush Results
Retention Time | Area | Area % | Height | Height %
29.5 | 862907 | 4.54 | 1703343 | 26.4
31.31 | 20865 | 0.11 | 8201 | 0.13
37.82 | 49015 | 0.26 | 11189 | 0.17
40.33 | 112905 | 0.59 | 28877 | 0.45
57.79 | 17960335 | 94.49 | 4698541 | 72.81
80.24 | 1604 | 0.01 | 2972 | 0.05
Totals
| 19007631 | 100 | 6453123 | 100
Channel 2 10m PPU Heated Injector, Backflush Results
Retention Time | Area | Area % | Height | Height %
36.76 | 1301775 | 17.91 | 2537587 | 21.53
38.68 | 1432572 | 19.71 | 2689377 | 22.82
40.16 | 4533443 | 62.38 | 6560038 | 55.65
Totals
| 7267790 | 100 | 11787002 | 100
Channel 3 10m AL2O3/KCL Heated Inj, Backflush Results
Retention Time | Area | Area % | Height | Height %
36.12 | 44902599 | 91.21 | 85366805 | 90.55
38.27 | 3266795 | 6.64 | 6924114 | 7.34
39.72 | 1042107 | 2.12 | 1957158 | 2.08
56.75 | 17829 | 0.04 | 22880 | 0.02
Totals
| 49229330 | 100 | 94270957 | 100

## 50mm
Channel 1 10m MS5A Heated Injector, Backflush Results
Retention Time | Area | Area % | Height | Height %
27.3 | 7480 | 0.04 | 6184 | 0.1
29.48 | 846166 | 4.48 | 1700076 | 26.42
31.81 | 1031 | 0.01 | 3128 | 0.05
32.35 | 1969 | 0.01 | 2362 | 0.04
40.38 | 51072 | 0.27 | 20323 | 0.32
57.75 | 17975268 | 95.19 | 4703569 | 73.09
Totals
| 18882986 | 100 | 6435642 | 100
Channel 2 10m PPU Heated Injector, Backflush Results
Retention Time | Area | Area % | Height | Height %
36.75 | 1318632 | 18.31 | 2570849 | 21.97
38.68 | 1397133 | 19.4 | 2622223 | 22.41
40.16 | 4487764 | 62.3 | 6506841 | 55.61
Totals
| 7203529 | 100 | 11699913 | 100
Channel 3 10m AL2O3/KCL Heated Inj, Backflush Results
Retention Time | Area | Area % | Height | Height %
36.11 | 44918596 | 91.32 | 85374734 | 90.66
38.27 | 3235453 | 6.58 | 6855981 | 7.28
39.72 | 1016268 | 2.07 | 1909383 | 2.03
56.74 | 19999 | 0.04 | 25179 | 0.03
Totals
| 49190316 | 100 | 94165277 | 100

## 55mm
Channel 1 10m MS5A Heated Injector, Backflush Results
Retention Time | Area | Area % | Height | Height %
27.22 | 8123 | 0.04 | 8156 | 0.13
29.46 | 799054 | 4.16 | 1621365 | 25.17
38.24 | 11329 | 0.06 | 5085 | 0.08
40.39 | 153972 | 0.8 | 62132 | 0.96
57.75 | 18162475 | 94.53 | 4713246 | 73.17
82.23 | 38667 | 0.2 | 14278 | 0.22
84.05 | 35816 | 0.19 | 11957 | 0.19
90.63 | 1750 | 0.01 | 1851 | 0.03
92.77 | 1447 | 0.01 | 1532 | 0.02
94.41 | 1522 | 0.01 | 1602 | 0.02
Totals
| 19214155 | 100 | 6441204 | 100
Channel 2 10m PPU Heated Injector, Backflush Results
Retention Time | Area | Area % | Height | Height %
36.75 | 1349452 | 19.19 | 2625161 | 22.91
38.69 | 1371136 | 19.5 | 2563621 | 22.37
40.18 | 4311193 | 61.31 | 6268961 | 54.71
Totals
| 7031781 | 100 | 11457743 | 100
Channel 3 10m AL2O3/KCL Heated Inj, Backflush Results
Retention Time | Area | Area % | Height | Height %
36.06 | 45094363 | 91.59 | 85868089 | 90.97
38.22 | 3115968 | 6.33 | 6612350 | 7.01
39.66 | 1001465 | 2.03 | 1883609 | 2
56.66 | 20833 | 0.04 | 26682 | 0.03
Totals
| 49232629 | 100 | 94390730 | 100