## Lab_micro-GC_evaluated
|  | Inlet flow rates |  |  |  |  | Ideal gas law
|  | Uints | N2 | O2 | C2H6 |  | P | 101325
|  | ml/min | 12 | 1.5 | 1.5 | 25 | R | 8.31
|  | m3/min | 1.2e-05 | 1.5e-06 | 1.5e-06 |  | T | 298.15
|  | mmol/min | 0.4907519 | 0.06134399 | 0.06134399
Original | New
Position | Position | Areas | [6 empty] | Area ratios | [5 empty] | Flow rates (ml/min) |  |  |  |  | Flow rates (m3/min) |  |  |  |  | Molar flow rates (mmol/min)
Position | Position | CO2 | C2H4 | C2H6 | H2 | O2 | N2 |  |  | CO2 | C2H4 | C2H6 | O2 | H2 | CO2 | C2H4 | C2H6 | O2 | H2 | CO2 | C2H4 | C2H6 | O2 | H2 | CO2 | C2H4 | C2H6 | O2 | H2 | CH4 | CO | H2O | Rh | Ro | RC
55 | 50 | 1349452 | 1371136 | 4311193 | 799054 | 153972 | 18162475 | GC Caliberation data |  | 0.0742989 | 0.07549279 | 0.2373681 | 0.008477479 | 0.04399477 | 0.2425116 | 0.2386749 | 0.6853233 | 0.08330751 | 0.06104539 | 2.425116e-07 | 2.386749e-07 | 6.853233e-07 | 8.330751e-08 | 6.104539e-08 | 0.009917754 | 0.009760848 | 0.02802698 | 0.003406943 | 0.002496512 | 0.006018949 | 0.03048764 | 0.0729665 | 0.1538017 | 0.0953506 | 0.03650659
50 | 45 | 1318632 | 1397133 | 4487764 | 846166 | 51072 | 17975268 | Slope CO2 |  | 0.07335813 | 0.07772529 | 0.2496633 | 0.002841237 | 0.0470739 | 0.2394409 | 0.2458278 | 0.7203231 | 0.02792061 | 0.06531786 | 2.394409e-07 | 2.458278e-07 | 7.203231e-07 | 2.792061e-08 | 6.531786e-08 | 0.009792175 | 0.01005337 | 0.02945833 | 0.001141841 | 0.002671239 | 0.00163316 | 0.03155126 | 0.06710332 | 0.1436941 | 0.100132 | 0.03318442
49 | 44 | 1301775 | 1432572 | 4533443 | 862907 | 112905 | 17960335 | 0.272 |  | 0.07248055 | 0.0797631 | 0.2524142 | 0.006286353 | 0.04804515 | 0.2365765 | 0.252357 | 0.7281539 | 0.06177548 | 0.06666553 | 2.365765e-07 | 2.52357e-07 | 7.281539e-07 | 6.177548e-08 | 6.666553e-08 | 0.009675032 | 0.01032039 | 0.02977858 | 0.00252637 | 0.002726353 | 0.00160899 | 0.03051804 | 0.07009208 | 0.1405943 | 0.0975972 | 0.03212703
47 | 42 | 1271534 | 1459951 | 4580920 | 782005 | 73046 | 17963129 | Slope C2H6 |  | 0.07078577 | 0.08127487 | 0.2550179 | 0.004066441 | 0.0435339 | 0.2310448 | 0.2572007 | 0.7355659 | 0.03996059 | 0.06040589 | 2.310448e-07 | 2.572007e-07 | 7.355659e-07 | 3.996059e-08 | 6.040589e-08 | 0.009448806 | 0.01051848 | 0.0300817 | 0.001634228 | 0.002470359 | 0.0002548326 | 0.03109601 | 0.07047169 | 0.1384952 | 0.09983393 | 0.03135084
45 | 40 | 1247334 | 1492408 | 4612528 | 723065 | 59440 | 17947166 | 0.23722 |  | 0.06950033 | 0.08315564 | 0.2570059 | 0.003311944 | 0.04028853 | 0.2268491 | 0.2632267 | 0.741225 | 0.0325462 | 0.05590276 | 2.268491e-07 | 2.632267e-07 | 7.41225e-07 | 3.25462e-08 | 5.590276e-08 | 0.009277219 | 0.01076492 | 0.03031313 | 0.001331009 | 0.002286199 | -0.0006574303 | 0.03122411 | 0.06791167 | 0.1364891 | 0.1007835 | 0.03056668
43 | 38 | 1224850 | 1527705 | 4650021 | 609369 | 110759 | 18083916 | Slope C2H4 |  | 0.06773146 | 0.08447866 | 0.2571357 | 0.006124724 | 0.03369674 | 0.2210755 | 0.2674656 | 0.7415945 | 0.06018718 | 0.04675625 | 2.210755e-07 | 2.674656e-07 | 7.415945e-07 | 6.018718e-08 | 4.675625e-08 | 0.009041102 | 0.01093827 | 0.03032824 | 0.002461414 | 0.001912143 | -0.0001141764 | 0.03054004 | 0.07216786 | 0.1364532 | 0.09899497 | 0.03042586
42 | 37 | 1225313 | 1546818 | 4691214 | 519402 | 44761 | 18090055 | 0.267 |  | 0.06773407 | 0.08550654 | 0.2593256 | 0.002474343 | 0.02871202 | 0.221084 | 0.270759 | 0.7478282 | 0.02431517 | 0.03983965 | 2.21084e-07 | 2.70759e-07 | 7.478282e-07 | 2.431517e-08 | 3.983965e-08 | 0.00904145 | 0.01107296 | 0.03058318 | 0.0009943931 | 0.001629282 | -0.001602255 | 0.03124853 | 0.07118966 | 0.1349505 | 0.1019283 | 0.02964628
39 | 34 | 1199131 | 1575503 | 4800890 | 326572 | 72935 | 18154804 | Slope O2 |  | 0.06605034 | 0.0867816 | 0.2644419 | 0.004017394 | 0.01798819 | 0.2155883 | 0.2748443 | 0.7623924 | 0.03947861 | 0.02495969 | 2.155883e-07 | 2.748443e-07 | 7.623924e-07 | 3.947861e-08 | 2.495969e-08 | 0.008816699 | 0.01124003 | 0.0311788 | 0.001614517 | 0.001020751 | -0.002276371 | 0.03062202 | 0.07730778 | 0.1319256 | 0.1011376 | 0.02834565
37 | 32 | 1088047 | 1791263 | 4773629 | 90876 | 8631 | 18071281 | 0.81891 |  | 0.06020863 | 0.09912208 | 0.2641555 | 0.0004776086 | 0.005028753 | 0.196521 | 0.3143832 | 0.7615774 | 0.004693422 | 0.006977696 | 1.96521e-07 | 3.143832e-07 | 7.615774e-07 | 4.693422e-09 | 6.977696e-09 | 0.00803692 | 0.01285701 | 0.03114546 | 0.0001919422 | 0.0002853598 | -0.005339974 | 0.0312981 | 0.07119735 | 0.1271284 | 0.1055423 | 0.02595813
35 | 30 | 1050900 | 1794405 | 4817288 | 65976 | 99312 | 18046562 | slope H2 |  | 0.0582327 | 0.09943196 | 0.2669366 | 0.005503098 | 0.003655876 | 0.1900715 | 0.315376 | 0.7694941 | 0.0540785 | 0.005072748 | 1.900715e-07 | 3.15376e-07 | 7.694941e-07 | 5.40785e-08 | 5.072748e-09 | 0.007773164 | 0.01289761 | 0.03146923 | 0.002211594 | 0.0002074551 | -0.004649229 | 0.03014239 | 0.07023177 | 0.1251793 | 0.1020305 | 0.02549316
33 | 28 | 1038266 | 1766110 | 4835407 | 48223 | 134737 | 18045323 | 0.11563 |  | 0.05753657 | 0.09787079 | 0.267959 | 0.007466588 | 0.002672327 | 0.1877994 | 0.310374 | 0.7724045 | 0.07337357 | 0.003708014 | 1.877994e-07 | 3.10374e-07 | 7.724045e-07 | 7.337357e-08 | 3.708014e-09 | 0.007680242 | 0.01269305 | 0.03158825 | 0.003000685 | 0.0001516429 | -0.004061166 | 0.02981832 | 0.06434702 | 0.125395 | 0.1006381 | 0.02575715
31 | 26 | 910113 | 1689232 | 5145365 | 44214 | 371927 | 17975900 |  |  | 0.05062962 | 0.09397204 | 0.2862369 | 0.02069031 | 0.002459626 | 0.1652551 | 0.2978824 | 0.8244349 | 0.2033221 | 0.003412879 | 1.652551e-07 | 2.978824e-07 | 8.244349e-07 | 2.033221e-07 | 3.412879e-09 | 0.006758271 | 0.0121822 | 0.03371609 | 0.008315058 | 0.0001395731 | -0.003686802 | 0.02713196 | 0.06484143 | 0.1146955 | 0.09185334 | 0.02344516
29 | 24 | 906204 | 1758733 | 5073108 | 44366 | 366179 | 18040213 |  |  | 0.05023244 | 0.09748959 | 0.2812111 | 0.02029793 | 0.002459284 | 0.1639587 | 0.3091527 | 0.8101284 | 0.1994661 | 0.003412404 | 1.639587e-07 | 3.091527e-07 | 8.101284e-07 | 1.994661e-07 | 3.412404e-09 | 0.006705254 | 0.01264311 | 0.03313101 | 0.008157366 | 0.0001395536 | -0.003449006 | 0.02719553 | 0.06023032 | 0.1163624 | 0.09227476 | 0.02374652
27 | 22 | 845922 | 1762200 | 5276773 | 59986 | 564129 | 17798671 |  |  | 0.04752726 | 0.09900739 | 0.2964701 | 0.03169501 | 0.003370252 | 0.155129 | 0.3140157 | 0.8535652 | 0.3114643 | 0.004676426 | 1.55129e-07 | 3.140157e-07 | 8.535652e-07 | 3.114643e-07 | 4.676426e-09 | 0.006344153 | 0.01284198 | 0.0349074 | 0.01273764 | 0.0001912471 | -0.003758909 | 0.023916 | 0.05565393 | 0.1048052 | 0.08383641 | 0.02015709
25 | 20 | 749844 | 1735489 | 5334135 | 39089 | 674422 | 17908524 |  |  | 0.04187079 | 0.09690854 | 0.2978545 | 0.03765927 | 0.002182704 | 0.1366662 | 0.307291 | 0.8575063 | 0.3700747 | 0.003028632 | 1.366662e-07 | 3.07291e-07 | 8.575063e-07 | 3.700747e-07 | 3.028632e-09 | 0.005589102 | 0.01256697 | 0.03506857 | 0.01513457 | 0.0001238589 | -0.002292117 | 0.02343193 | 0.04898414 | 0.105073 | 0.08055265 | 0.02113981
23 | 18 | 586174 | 1637042 | 5814827 | 33765 | 997510 | 17790238 |  |  | 0.03294919 | 0.09201912 | 0.3268549 | 0.05607064 | 0.001897951 | 0.1075462 | 0.2916253 | 0.94006 | 0.5510017 | 0.002633521 | 1.075462e-07 | 2.916253e-07 | 9.4006e-07 | 5.510017e-07 | 2.633521e-09 | 0.004398208 | 0.0119263 | 0.03844469 | 0.02253376 | 0.0001077005 | -0.002523541 | 0.01938335 | 0.04821709 | 0.08741126 | 0.06813606 | 0.01685981
21 | 16 | 551372 | 1675159 | 5814832 | 32039 | 1039363 | 17601544 |  |  | 0.03132521 | 0.09517114 | 0.3303592 | 0.05904954 | 0.001820238 | 0.1022455 | 0.3017243 | 0.9500354 | 0.5802751 | 0.002525689 | 1.022455e-07 | 3.017243e-07 | 9.500354e-07 | 5.802751e-07 | 2.525689e-09 | 0.00418143 | 0.01233932 | 0.03885264 | 0.02373093 | 0.0001032906 | -0.003026826 | 0.01846148 | 0.04194804 | 0.08332031 | 0.06617529 | 0.01543465
19 | 14 | 462897 | 1625049 | 6059405 | 37463 | 1233937 | 17617687 |  |  | 0.02627456 | 0.09223963 | 0.3439387 | 0.07003967 | 0.002126443 | 0.08576017 | 0.2923318 | 0.9886914 | 0.6882742 | 0.002950567 | 8.576017e-08 | 2.923318e-07 | 9.886914e-07 | 6.882742e-07 | 2.950567e-09 | 0.003507247 | 0.0119552 | 0.04043352 | 0.02814766 | 0.0001206664 | -0.002435496 | 0.01615081 | 0.03719159 | 0.07533676 | 0.05869019 | 0.01371532
17 | 12 | 379640 | 1556880 | 6318984 | 30286 | 1421987 | 17534706 |  |  | 0.02165078 | 0.08878849 | 0.3603701 | 0.08109557 | 0.001727203 | 0.07066813 | 0.2812743 | 1.035466 | 0.7969197 | 0.002396598 | 7.066813e-08 | 2.812743e-07 | 1.035466e-06 | 7.969197e-07 | 2.396598e-09 | 0.002890044 | 0.01150299 | 0.0423464 | 0.03259082 | 9.801126e-05 | -0.002256758 | 0.01366794 | 0.03286695 | 0.06571363 | 0.05103827 | 0.01141118
15 | 10 | 299091 | 1460537 | 6611239 | 31616 | 1590895 | 17440891 |  |  | 0.01714884 | 0.08374211 | 0.3790654 | 0.09121638 | 0.001812751 | 0.0559738 | 0.2651057 | 1.088684 | 0.8963761 | 0.002515301 | 5.59738e-08 | 2.651057e-07 | 1.088684e-06 | 8.963761e-07 | 2.515301e-09 | 0.002289104 | 0.01084176 | 0.04452283 | 0.03665819 | 0.0001028658 | -0.002492866 | 0.01147457 | 0.02852325 | 0.05529021 | 0.04410541 | 0.008981702
13 | 8 | 240821 | 1381030 | 6856127 | 32040 | 1738970 | 17328829 |  |  | 0.01389713 | 0.07969552 | 0.3956486 | 0.1003513 | 0.001848942 | 0.04536023 | 0.2521404 | 1.135891 | 0.9861439 | 0.002565518 | 4.536023e-08 | 2.521404e-07 | 1.135891e-06 | 9.861439e-07 | 2.565518e-09 | 0.001855052 | 0.01031153 | 0.04645338 | 0.04032934 | 0.0001049194 | -0.002701416 | 0.00931653 | 0.01154935 | 0.04582372 | 0.03763122 | 0.006615113
11 | 6 | 190001 | 1268465 | 7123624 | 29058 | 1893568 | 17295366 |  |  | 0.1003402 | 0.07334132 | 0.4118805 | 0.1094841 | 0.01534563 | 0.3275104 | 0.2317816 | 1.182097 | 1.075892 | 0.02129299 | 3.275104e-07 | 2.317816e-07 | 1.182097e-06 | 1.075892e-06 | 2.129299e-08 | 0.01339386 | 0.009478939 | 0.04834304 | 0.04399966 | 0.0008707979 | 0.001297148 | -0.008334967 | 0.02255774 | 0.03628442 | 0.007212946 | -0.00703782
9 | 4 | 144163 | 1130439 | 7402378 | 28258 | 2044638 | 17221956 |  |  | 0.008370884 | 0.06563941 | 0.4298221 | 0.1187228 | 0.001640812 | 0.02732257 | 0.2071047 | 1.233171 | 1.166679 | 0.002276726 | 2.732257e-08 | 2.071047e-07 | 1.233171e-06 | 1.166679e-06 | 2.276726e-09 | 0.001117384 | 0.008469751 | 0.05043174 | 0.0477125 | 9.310896e-05 | -0.002196138 | 0.005275781 | 0.01430451 | 0.02934436 | 0.02434024 | 0.003079642
7 | 2 | 96400 | 915516 | 7768063 | 27665 | 2192563 | 17113963 |  |  | 0.005632827 | 0.05349527 | 0.4539021 | 0.1281154 | 0.001616516 | 0.01838555 | 0.1681948 | 1.301717 | 1.25898 | 0.002243013 | 1.838555e-08 | 1.681948e-07 | 1.301717e-06 | 1.25898e-06 | 2.243013e-09 | 0.0007518953 | 0.006878495 | 0.05323503 | 0.05148725 | 9.173026e-05 | -0.002351485 | 0.003372545 | 0.01402946 | 0.01889239 | 0.01752171 | 0.00102106
5 | 0 | 97453 | 899942 | 7790143 | 25033 | 2195201 | 17167409 |  |  | 0.005676628 | 0.05242154 | 0.4537751 | 0.1278703 | 0.00145817 | 0.01852851 | 0.1647546 | 1.301356 | 1.256571 | 0.002023298 | 1.852851e-08 | 1.647546e-07 | 1.301356e-06 | 1.256571e-06 | 2.023298e-09 | 0.000757742 | 0.006737804 | 0.05322025 | 0.05138871 | 8.27448e-05 | -0.002200014 | 0.003526165 | 0.00926904 | 0.0195618 | 0.01770709 | 0.001326152
0 | -5 | 81460 | 808035 | 7908409 | 12194 | 2295113 | 17123797 |  |  | 0.004757123 | 0.04718784 | 0.4618373 | 0.1340306 | 0.0007121084 | 0.01552725 | 0.1479858 | 1.324306 | 1.317108 | 0.0009880932 | 1.552725e-08 | 1.479858e-07 | 1.324306e-06 | 1.317108e-06 | 9.880932e-10 | 0.0006350022 | 0.006052028 | 0.061 | 0.061 | 4.040905e-05 | -0.007871173 | -0.004867885 | -0.007871173 | -0.02428893 | -0.001270004 | -0.01273906
[27 empty] | 0.122 |  | 0
|  | C2H6 | 30.07 | g/mol
|  | O2 | 32 | g/mol
|  | C2H4 | 28.05 | g/mol
|  | H2O | 18 | g/mol
|  | H2 | 2 | g/mol
|  | CO | 28.01 | g/mol
|  | CO2 | 44 | g/mol
|  | N2 | 28.014 | g/mol

## evaluation_CH4_CO and H2O_AB
New | Molar flow rates (m.mol/min) | [7 empty] | Molar flow rates (m.mol/min)
Position | CO2 | C2H4 | C2H6 | O2 | H2 | Rc | Rh | Ro | CH4 | CO | H2O
50 | 0.009917754 | 0.009760848 | 0.02802698 | 0.003406943 | 0.002496512 | 0.03650659 | 0.1538017 | 0.0953506 | 0.006018949 | 0.03048764 | 0.06486296
45 | 0.009792175 | 0.01005337 | 0.02945833 | 0.001141841 | 0.002671239 | 0.03318442 | 0.1436941 | 0.100132 | 0.00163316 | 0.03155126 | 0.06858071
44 | 0.009675032 | 0.01032039 | 0.02977858 | 0.00252637 | 0.002726353 | 0.03212703 | 0.1405943 | 0.0975972 | 0.00160899 | 0.03051804 | 0.06707915
42 | 0.009448806 | 0.01051848 | 0.0300817 | 0.001634228 | 0.002470359 | 0.03135084 | 0.1384952 | 0.09983393 | 0.0002548326 | 0.03109601 | 0.06873792
40 | 0.009277219 | 0.01076492 | 0.03031313 | 0.001331009 | 0.002286199 | 0.03056668 | 0.1364891 | 0.1007835 | -0.0006574303 | 0.03122411 | 0.06955943
38 | 0.009041102 | 0.01093827 | 0.03032824 | 0.002461414 | 0.001912143 | 0.03042586 | 0.1364532 | 0.09899497 | -0.0001141764 | 0.03054004 | 0.06845493
37 | 0.00904145 | 0.01107296 | 0.03058318 | 0.0009943931 | 0.001629282 | 0.02964628 | 0.1349505 | 0.1019283 | -0.001602255 | 0.03124853 | 0.07067978
34 | 0.008816699 | 0.01124003 | 0.0311788 | 0.001614517 | 0.001020751 | 0.02834565 | 0.1319256 | 0.1011376 | -0.002276371 | 0.03062202 | 0.07051555
32 | 0.00803692 | 0.01285701 | 0.03114546 | 0.0001919422 | 0.0002853598 | 0.02595813 | 0.1271284 | 0.1055423 | -0.005339974 | 0.0312981 | 0.07424417
30 | 0.007773164 | 0.01289761 | 0.03146923 | 0.002211594 | 0.0002074551 | 0.02549316 | 0.1251793 | 0.1020305 | -0.004649229 | 0.03014239 | 0.0718881
28 | 0.007680242 | 0.01269305 | 0.03158825 | 0.003000685 | 0.0001516429 | 0.02575715 | 0.125395 | 0.1006381 | -0.004061166 | 0.02981832 | 0.07081983
26 | 0.006758271 | 0.0121822 | 0.03371609 | 0.008315058 | 0.0001395731 | 0.02344516 | 0.1146955 | 0.09185334 | -0.003686802 | 0.02713196 | 0.06472138
24 | 0.006705254 | 0.01264311 | 0.03313101 | 0.008157366 | 0.0001395536 | 0.02374652 | 0.1163624 | 0.09227476 | -0.003449006 | 0.02719553 | 0.06507923
22 | 0.006344153 | 0.01284198 | 0.0349074 | 0.01273764 | 0.0001912471 | 0.02015709 | 0.1048052 | 0.08383641 | -0.003758909 | 0.023916 | 0.05992041
20 | 0.005589102 | 0.01256697 | 0.03506857 | 0.01513457 | 0.0001238589 | 0.02113981 | 0.105073 | 0.08055265 | -0.002292117 | 0.02343193 | 0.05712072
18 | 0.004398208 | 0.0119263 | 0.03844469 | 0.02253376 | 0.0001077005 | 0.01685981 | 0.08741126 | 0.06813606 | -0.002523541 | 0.01938335 | 0.04875271
16 | 0.00418143 | 0.01233932 | 0.03885264 | 0.02373093 | 0.0001032906 | 0.01543465 | 0.08332031 | 0.06617529 | -0.003026826 | 0.01846148 | 0.04771381
14 | 0.003507247 | 0.0119552 | 0.04043352 | 0.02814766 | 0.0001206664 | 0.01371532 | 0.07533676 | 0.05869019 | -0.002435496 | 0.01615081 | 0.04253937
12 | 0.002890044 | 0.01150299 | 0.0423464 | 0.03259082 | 9.801126e-05 | 0.01141118 | 0.06571363 | 0.05103827 | -0.002256758 | 0.01366794 | 0.03737033
10 | 0.002289104 | 0.01084176 | 0.04452283 | 0.03665819 | 0.0001028658 | 0.008981702 | 0.05529021 | 0.04410541 | -0.002492866 | 0.01147457 | 0.03263084
8 | 0.001855052 | 0.01031153 | 0.04645338 | 0.04032934 | 0.0001049194 | 0.006615113 | 0.04582372 | 0.03763122 | -0.002701416 | 0.00931653 | 0.0283147
6 | 0.01339386 | 0.009478939 | 0.04834304 | 0.04399966 | 0.0008707979 | -0.00703782 | 0.03628442 | 0.007212946 | 0.001297148 | -0.008334967 | 0.01554791
4 | 0.001117384 | 0.008469751 | 0.05043174 | 0.0477125 | 9.310896e-05 | 0.003079642 | 0.02934436 | 0.02434024 | -0.002196138 | 0.005275781 | 0.01906446
2 | 0.0007518953 | 0.006878495 | 0.05323503 | 0.05148725 | 9.173026e-05 | 0.00102106 | 0.01889239 | 0.01752171 | -0.002351485 | 0.003372545 | 0.01414917
0 | 0.000757742 | 0.006737804 | 0.05322025 | 0.05138871 | 8.27448e-05 | 0.001326152 | 0.0195618 | 0.01770709 | -0.002200014 | 0.003526165 | 0.01418093
-5 | 0.0006350022 | 0.006052028 | 0.061 | 0.061 | 4.040905e-05 | -0.01273906 | -0.02428893 | -0.001270004 | -0.007871173 | -0.004867885 | 0.003597881
|  |  | 0.1083176 |  | 0