## Lab_micro-GC
Position | New Position | Areas (CO2) | Areas (C2H4) | Areas (C2H6) | Areas (O2) | Areas | Areas (H2) | Area ratios (CO2 | Area ratios (C2H4) | Area ratios (C2H6) | Area ratios (O2) | Area ratios (H2) |  | Flow rate | Flow rate | Flow rate | Flow rate | Flow rate | Molar flow | Molar flow | Molar flow | Molar flow | Molar flow | Molar flow | Molar flow | Molar flow | Temperature
mm | mm | [6 empty] | - | - | - | - | - |  | ml/min | ml/min | ml/min | ml/min | ml/min | mmol/min | mmol/min | mmol/min | mmol/min | mmol/min | mmol/min | mmol/min | mmol/min
|  | CO2 | C2H4 | C2H6 | O2 | N2 | H2 | CO2 | C2H4 | C2H6 | O2 | H2 |  | CO2 | C2H4 | C2H6 | O2 | H2 | CO2 | C2H4 | C2H6 | O2 | H2 | CH4 | CO | H2O |  | 0.3% of Temperature
55 | 50 | 1349452 | 1371136 | 4311193 | 153972 | 18162475 | 799054 | 0.0742989 | 0.07549279 | 0.2373681 | 0.008477479 | 0.04399477 | GC Caliberation data | 0.2425116 | 0.2418789 | 0.6853233 | 0.08330751 | 0.06104539 | 0.009917754 | 0.009760848 | 0.02802698 | 0.003406943 | 0.002496512 | 0.006018949 | 0.03048764 | 0.0729665 | 510.8 | 0.2554
50 | 45 | 1318632 | 1397133 | 4487764 | 51072 | 17975268 | 846166 | 0.07335813 | 0.07772529 | 0.2496633 | 0.002841237 | 0.0470739 | Slope CO2 | 0.2394409 | 0.2490318 | 0.7203231 | 0.02792061 | 0.06531786 | 0.009792175 | 0.01005337 | 0.02945833 | 0.001141841 | 0.002671239 | 0.00163316 | 0.03155126 | 0.06710332 | 514.5 | 0.25725
49 | 44 | 1301775 | 1432572 | 4533443 | 112905 | 17960335 | 862907 | 0.07248055 | 0.0797631 | 0.2524142 | 0.006286353 | 0.04804515 | 0.272 | 0.2365765 | 0.255561 | 0.7281539 | 0.06177548 | 0.06666553 | 0.009675032 | 0.01032039 | 0.02977858 | 0.00252637 | 0.002726353 | 0.00160899 | 0.03051804 | 0.07009208 | 515.4 | 0.2577
47 | 42 | 1271534 | 1459951 | 4580920 | 73046 | 17963129 | 782005 | 0.07078577 | 0.08127487 | 0.2550179 | 0.004066441 | 0.0435339 | Slope C2H6 | 0.2310448 | 0.2604047 | 0.7355659 | 0.03996059 | 0.06040589 | 0.009448806 | 0.01051848 | 0.0300817 | 0.001634228 | 0.002470359 | 0.0002548326 | 0.03109601 | 0.07047169 | 516.3 | 0.25815
45 | 40 | 1247334 | 1492408 | 4612528 | 59440 | 17947166 | 723065 | 0.06950033 | 0.08315564 | 0.2570059 | 0.003311944 | 0.04028853 | 0.23722 | 0.2268491 | 0.2664307 | 0.741225 | 0.0325462 | 0.05590276 | 0.009277219 | 0.01076492 | 0.03031313 | 0.001331009 | 0.002286199 | 0 | 0.03122411 | 0.06791167 | 517.7 | 0.25885
43 | 38 | 1224850 | 1527705 | 4650021 | 110759 | 18083916 | 609369 | 0.06773146 | 0.08447866 | 0.2571357 | 0.006124724 | 0.03369674 | Slope C2H4 | 0.2210755 | 0.2706696 | 0.7415945 | 0.06018718 | 0.04675625 | 0.009041102 | 0.01093827 | 0.03032824 | 0.002461414 | 0.001912143 | 0 | 0.03054004 | 0.07216786 | 518.4 | 0.2592
42 | 37 | 1225313 | 1546818 | 4691214 | 44761 | 18090055 | 519402 | 0.06773407 | 0.08550654 | 0.2593256 | 0.002474343 | 0.02871202 | 0.267 | 0.221084 | 0.273963 | 0.7478282 | 0.02431517 | 0.03983965 | 0.00904145 | 0.01107296 | 0.03058318 | 0.0009943931 | 0.001629282 | 0 | 0.03124853 | 0.07118966 | 519 | 0.2595
39 | 34 | 1199131 | 1575503 | 4800890 | 72935 | 18154804 | 326572 | 0.06605034 | 0.0867816 | 0.2644419 | 0.004017394 | 0.01798819 | Slope O2 | 0.2155883 | 0.2780483 | 0.7623924 | 0.03947861 | 0.02495969 | 0.008816699 | 0.01124003 | 0.0311788 | 0.001614517 | 0.001020751 | 0 | 0.03062202 | 0.07730778 | 520 | 0.26
37 | 32 | 1088047 | 1791263 | 4773629 | 8631 | 18071281 | 90876 | 0.06020863 | 0.09912208 | 0.2641555 | 0.0004776086 | 0.005028753 | 0.81891 | 0.196521 | 0.3175872 | 0.7615774 | 0.004693422 | 0.006977696 | 0.00803692 | 0.01285701 | 0.03114546 | 0.0001919422 | 0.0002853598 | 0 | 0.0312981 | 0.07119735 | 520.7 | 0.26035
35 | 30 | 1050900 | 1794405 | 4817288 | 99312 | 18046562 | 65976 | 0.0582327 | 0.09943196 | 0.2669366 | 0.005503098 | 0.003655876 | Slope H2 | 0.1900715 | 0.31858 | 0.7694941 | 0.0540785 | 0.005072748 | 0.007773164 | 0.01289761 | 0.03146923 | 0.002211594 | 0.0002074551 | 0 | 0.03014239 | 0.07023177 | 522 | 0.261
33 | 28 | 1038266 | 1766110 | 4835407 | 134737 | 18045323 | 48223 | 0.05753657 | 0.09787079 | 0.267959 | 0.007466588 | 0.002672327 | 0.11563 | 0.1877994 | 0.313578 | 0.7724045 | 0.07337357 | 0.003708014 | 0.007680242 | 0.01269305 | 0.03158825 | 0.003000685 | 0.0001516429 | 0 | 0.02981832 | 0.06434702 | 523.2 | 0.2616
31 | 26 | 910113 | 1689232 | 5145365 | 371927 | 17975900 | 44214 | 0.05062962 | 0.09397204 | 0.2862369 | 0.02069031 | 0.002459626 |  | 0.1652551 | 0.3010864 | 0.8244349 | 0.2033221 | 0.003412879 | 0.006758271 | 0.0121822 | 0.03371609 | 0.008315058 | 0.0001395731 | 0 | 0.02713196 | 0.06484143 | 524.7 | 0.26235
29 | 24 | 906204 | 1758733 | 5073108 | 366179 | 18040213 | 44366 | 0.05023244 | 0.09748959 | 0.2812111 | 0.02029793 | 0.002459284 | Total Flow N2 | 0.1639587 | 0.3123567 | 0.8101284 | 0.1994661 | 0.003412404 | 0.006705254 | 0.01264311 | 0.03313101 | 0.008157366 | 0.0001395536 | 0 | 0.02719553 | 0.06023032 | 524.6 | 0.2623
27 | 22 | 845922 | 1762200 | 5276773 | 564129 | 17798671 | 59986 | 0.04752726 | 0.09900739 | 0.2964701 | 0.03169501 | 0.003370252 | 12 ml/min | 0.155129 | 0.3172197 | 0.8535652 | 0.3114643 | 0.004676426 | 0.006344153 | 0.01284198 | 0.0349074 | 0.01273764 | 0.0001912471 | 0 | 0.023916 | 0.05565393 | 525.1 | 0.26255
25 | 20 | 749844 | 1735489 | 5334135 | 674422 | 17908524 | 39089 | 0.04187079 | 0.09690854 | 0.2978545 | 0.03765927 | 0.002182704 | Total Flow O2 | 0.1366662 | 0.310495 | 0.8575063 | 0.3700747 | 0.003028632 | 0.005589102 | 0.01256697 | 0.03506857 | 0.01513457 | 0.0001238589 | 0 | 0.02343193 | 0.04898414 | 525.5 | 0.26275
23 | 18 | 586174 | 1637042 | 5814827 | 997510 | 17790238 | 33765 | 0.03294919 | 0.09201912 | 0.3268549 | 0.05607064 | 0.001897951 | 1.5 ml/min | 0.1075462 | 0.2948293 | 0.94006 | 0.5510017 | 0.002633521 | 0.004398208 | 0.0119263 | 0.03844469 | 0.02253376 | 0.0001077005 | 0 | 0.01938335 | 0.04821709 | 525.8 | 0.2629
21 | 16 | 551372 | 1675159 | 5814832 | 1039363 | 17601544 | 32039 | 0.03132521 | 0.09517114 | 0.3303592 | 0.05904954 | 0.001820238 | Total Flow C2H6 | 0.1022455 | 0.3049283 | 0.9500354 | 0.5802751 | 0.002525689 | 0.00418143 | 0.01233932 | 0.03885264 | 0.02373093 | 0.0001032906 | 0 | 0.01846148 | 0.04194804 | 525.6 | 0.2628
19 | 14 | 462897 | 1625049 | 6059405 | 1233937 | 17617687 | 37463 | 0.02627456 | 0.09223963 | 0.3439387 | 0.07003967 | 0.002126443 | 1.5 ml/min | 0.08576017 | 0.2955358 | 0.9886914 | 0.6882742 | 0.002950567 | 0.003507247 | 0.0119552 | 0.04043352 | 0.02814766 | 0.0001206664 | 0 | 0.01615081 | 0.03719159 | 525.3 | 0.26265
17 | 12 | 379640 | 1556880 | 6318984 | 1421987 | 17534706 | 30286 | 0.02165078 | 0.08878849 | 0.3603701 | 0.08109557 | 0.001727203 |  | 0.07066813 | 0.2844783 | 1.035466 | 0.7969197 | 0.002396598 | 0.002890044 | 0.01150299 | 0.0423464 | 0.03259082 | 9.801126e-05 | 0 | 0.01366794 | 0.03286695 | 524.7 | 0.26235
15 | 10 | 299091 | 1460537 | 6611239 | 1590895 | 17440891 | 31616 | 0.01714884 | 0.08374211 | 0.3790654 | 0.09121638 | 0.001812751 |  | 0.0559738 | 0.2683097 | 1.088684 | 0.8963761 | 0.002515301 | 0.002289104 | 0.01084176 | 0.04452283 | 0.03665819 | 0.0001028658 | 0 | 0.01147457 | 0.02852325 | 524 | 0.262
13 | 8 | 240821 | 1381030 | 6856127 | 1738970 | 17328829 | 32040 | 0.01389713 | 0.07969552 | 0.3956486 | 0.1003513 | 0.001848942 |  | 0.04536023 | 0.2553444 | 1.135891 | 0.9861439 | 0.002565518 | 0.001855052 | 0.01031153 | 0.04645338 | 0.04032934 | 0.0001049194 | 0 | 0.00931653 |  | 523 | 0.2615
11 | 6 | 190001 | 1268465 | 7123624 | 1893568 | 17295366 | 29058 | 0.01098566 | 0.07334132 | 0.4118805 | 0.1094841 | 0.001680103 |  | 0.03585719 | 0.2349856 | 1.182097 | 1.075892 | 0.002331244 |  | 0.009478939 | 0.04834304 | 0.04399966 | 0.0008707979 | 0 |  | 0.02255774 | 521.7 | 0.26085
9 | 4 | 144163 | 1130439 | 7402378 | 2044638 | 17221956 | 28258 | 0.008370884 | 0.06563941 | 0.4298221 | 0.1187228 | 0.001640812 |  | 0.02732257 | 0.2103087 | 1.233171 | 1.166679 | 0.002276726 | 0.001117384 | 0.008469751 | 0.05043174 | 0.0477125 | 9.310896e-05 | 0 | 0.005275781 | 0.01430451 | 520 | 0.26
7 | 2 | 96400 | 915516 | 7768063 | 2192563 | 17113963 | 27665 | 0.005632827 | 0.05349527 | 0.4539021 | 0.1281154 | 0.001616516 |  | 0.01838555 | 0.1713988 | 1.301717 | 1.25898 | 0.002243013 | 0.0007518953 | 0.006878495 | 0.05323503 | 0.05148725 | 9.173026e-05 | 0 | 0.003372545 | 0.01402946 | 519.1 | 0.25955
5 | 0 | 97453 | 899942 | 7790143 | 2195201 | 17167409 | 25033 | 0.005676628 | 0.05242154 | 0.4537751 | 0.1278703 | 0.00145817 |  | 0.01852851 | 0.1679586 | 1.301356 | 1.256571 | 0.002023298 | 0.000757742 | 0.006737804 | 0.05322025 | 0.05138871 | 8.27448e-05 | 0 | 0.003526165 | 0.00926904 | 517.4 | 0.2587
0 | -5 | 81460 | 808035 | 7908409 | 2295113 | 17123797 | 12194 | 0.004757123 | 0.04718784 | 0.4618373 | 0.1340306 | 0.0007121084 |  | 0.01552725 | 0.1511898 | 1.324306 | 1.317108 | 0.0009880932 | 0.0006350022 | 0.006052028 | 0.0601 | 0.0601 | 4.040905e-05 | 0 | 0 | 0 | 514 | 0.257

## Synchrotron-GC
New Position | Areas | Areas | Areas | Areas | Areas | Areas | Areas | Areas | Area ratios | Area ratios | Area ratios | Area ratios | Area ratios | Area ratios | Area ratios | Flow rate | Flow rate | Flow rate | Flow rate | Flow rate | Flow rate | Flow rate | Flow rate | Flow rate | Flow rate | Flow rate | Flow rate | Flow rate | Flow rate |  |  | Temperature
[9 empty] | - | - | - | - | - | - | - | ml/min | ml/min | ml/min | ml/min | ml/min | ml/min | mmol/min | mmol/min | mmol/min | mmol/min | mmol/min | mmol/min | mmol/min | mmol/min
| CO2 | C2H4 | C2H6 | H2O | O2 | N2 | CH4 | CO | CO2 | C2H4 | C2H6 | H2O | O2 | CH4 | CO | CO2 | C2H4 | C2H6 | O2 | CH4 | CO | CO2 | C2H4 | C2H6 | O2 | CH4 | CO | H2O | H2 | 5% of Flow rate | 10% of Flow rate |  | 3% of Temperature
40 | 1986231.25 | 2834336 | 8365830 | 4195045 | 73039 | 105714245 | 53373.67 | 2948923 | 0.01878868 | 0.0268113 | 0.07913626 | 0.03968287 | 0.0006909097 | 0.0005048862 | 0.02789523 | 0.5656108 | 0.7879238 | 2.342924 | 0.02613441 | 0.02252569 | 0.9072467 | 0.02313122 | 0.03222293 | 0.09581621 | 0.001068793 | 0.0009212106 | 0.03710276 | 0.0525427 | 0.01627293 | 0.0008136464 | 0.001627293
37.5 | 1986231.25 | 2834336 | 8365830 | 4195045 | 73039 | 105714245 | 53373.67 | 2948923 | 0.01878868 | 0.0268113 | 0.07913626 | 0.03968287 | 0.0006909097 | 0.0005048862 | 0.02789523 | 0.5656108 | 0.7879238 | 2.342924 | 0.02613441 | 0.02252569 | 0.9072467 | 0.02313122 | 0.03222293 | 0.09581621 | 0.001068793 | 0.0009212106 | 0.03710276 | 0.0525427 | 0.004100961 | 0.000205048 | 0.0004100961
35 | 1986231.25 | 2834336 | 8365830 | 4195045 | 73039 | 105714245 | 53373.67 | 2948923 | 0.01878868 | 0.0268113 | 0.07913626 | 0.03968287 | 0.0006909097 | 0.0005048862 | 0.02789523 | 0.5656108 | 0.7879238 | 2.342924 | 0.02613441 | 0.02252569 | 0.9072467 | 0.02313122 | 0.03222293 | 0.09581621 | 0.001068793 | 0.0009212106 | 0.03710276 | 0.0525427 | 0.007452652 | 0.0003726326 | 0.0007452652 | 515.8496 | 0.2579248
34 | 1538842 | 2816466.7 | 8296238.3 | 4173419.7 | 56711 | 104412679.3 | 54120 | 2902752 | 0.01473808 | 0.02697437 | 0.07945623 | 0.03997043 | 0.0005431428 | 0.0005183279 | 0.02780076 | 0.4436722 | 0.7929019 | 2.352374 | 0.02054497 | 0.0231254 | 0.9041743 | 0.01814442 | 0.03242651 | 0.09620265 | 0.0008402069 | 0.0009457361 | 0.03697711 | 0.06309912 |  |  |  | 516.3445 | 0.2581722
33 | 1710925 | 2878018 | 8292901 | 4199528.25 | 80366 | 104977248 | 48886 | 2766019.7 | 0.01629806 | 0.02741564 | 0.07899713 | 0.04000418 | 0.0007655564 | 0.0004656819 | 0.02634875 | 0.4906335 | 0.806372 | 2.338815 | 0.028958 | 0.02077658 | 0.8569501 | 0.02006494 | 0.03297739 | 0.09564818 | 0.001184266 | 0.0008496787 | 0.03504583 | 0.06050122 |  |  |  | 516.9076 | 0.2584538
32.5 | 1861683 | 2975970.3 | 8326567.3 | 4176880.7 | 79995 | 104559145.3 | 42926.33 | 2749587.7 | 0.01780507 | 0.02846208 | 0.079635 | 0.03994754 | 0.0007650694 | 0.0004105459 | 0.02629696 | 0.5360004 | 0.838316 | 2.357653 | 0.02893958 | 0.01831667 | 0.8552656 | 0.02192027 | 0.03428377 | 0.09641855 | 0.001183513 | 0.0007490782 | 0.03497694 | 0.05686097 |  |  |  | 517.2138 | 0.2586069
32 | 1831963 | 2790026.25 | 7853561 | 4142989.5 | 65275 | 104969179.2 | 25146.33 | 2745112 | 0.01745239 | 0.02657948 | 0.07481778 | 0.03946863 | 0.0006218492 | 0.0002395592 | 0.0261516 | 0.5253834 | 0.7808473 | 2.215393 | 0.02352212 | 0.01068803 | 0.850538 | 0.02148607 | 0.03193353 | 0.09060069 | 0.0009619606 | 0.0004370975 | 0.0347836 | 0.05836581 |  |  |  | 517.5065 | 0.2587532
31.5 | 1670610.3 | 2899880.5 | 8255007.5 | 4184700 | 43700.75 | 104467718 | 30043.25 | 2745261.75 | 0.01599164 | 0.02775863 | 0.0790197 | 0.04005735 | 0.0004183182 | 0.0002875841 | 0.02627857 | 0.4814093 | 0.8168423 | 2.339482 | 0.01582334 | 0.01283067 | 0.8546674 | 0.01968771 | 0.03340558 | 0.09567544 | 0.0006471113 | 0.0005247231 | 0.03495247 | 0.06242336 |  |  |  | 517.8724 | 0.2589362
31 | 1714776.7 | 2920397.7 | 8253483.7 | 4190514.7 | 43518.33 | 104695270 | 28390.33 | 2767985.3 | 0.01637874 | 0.02789427 | 0.0788334 | 0.04002583 | 0.0004156667 | 0.0002711711 | 0.02643849 | 0.4930624 | 0.8209828 | 2.33398 | 0.01572304 | 0.0120984 | 0.8598688 | 0.02016428 | 0.03357491 | 0.09545044 | 0.0006430095 | 0.0004947763 | 0.03516519 | 0.06126571 |  |  |  | 518.3395 | 0.2591698
30.5 | 1648791.7 | 2919564.25 | 8238978.5 | 4191930.5 | 45166.75 | 104622724.2 | 32340.5 | 2757582.25 | 0.0157594 | 0.02790564 | 0.07874942 | 0.04006711 | 0.0004317107 | 0.0003091154 | 0.02635739 | 0.474418 | 0.8213301 | 2.3315 | 0.01632993 | 0.0137913 | 0.8572311 | 0.0194018 | 0.03358911 | 0.09534901 | 0.0006678286 | 0.0005640091 | 0.03505732 | 0.06284891 |  |  |  | 518.7758 | 0.2593879
30 | 1711270 | 2928270.75 | 8259731.25 | 4196672.5 | 51785.5 | 104768285.5 | 34788.25 | 2771704 | 0.01633386 | 0.02794997 | 0.07883809 | 0.04005671 | 0.000494286 | 0.0003320494 | 0.02645556 | 0.4917112 | 0.8226834 | 2.334119 | 0.01869691 | 0.01481451 | 0.8604239 | 0.02010902 | 0.03364446 | 0.0954561 | 0.0007646286 | 0.0006058543 | 0.03518789 | 0.06111029 | 0.01230679 | 0.0006153396 | 0.001230679 | 519.1831 | 0.2595915
29.5 | 1690845.7 | 2945141 | 8267356 | 4205716 | 25445.33 | 105006747.7 | 23817.67 | 2778100.7 | 0.01610226 | 0.02804716 | 0.07873166 | 0.04005186 | 0.0002423209 | 0.0002268203 | 0.0264564 | 0.4847392 | 0.8256501 | 2.330976 | 0.009166053 | 0.01011968 | 0.8604512 | 0.01982389 | 0.03376578 | 0.09532757 | 0.0003748548 | 0.0004138543 | 0.03518901 | 0.06245897 |  |  |  | 519.6034 | 0.2598017
29 | 1688796.5 | 2932497.25 | 8118354.75 | 4204159.25 | 58044.5 | 105060233.5 | 29940.5 | 2799749 | 0.01607455 | 0.02791253 | 0.07727334 | 0.04001666 | 0.0005524878 | 0.0002849841 | 0.02664899 | 0.4839053 | 0.8215405 | 2.287909 | 0.02089845 | 0.01271468 | 0.8667148 | 0.01978979 | 0.03359772 | 0.09356632 | 0.000854663 | 0.0005199794 | 0.03544516 | 0.06131141 |  |  |  | 520.07 | 0.260035
28.5 | 1585945 | 2950397.7 | 8259297 | 4215633.7 | 60551.33 | 104769915.7 | 28944 | 2787688.7 | 0.01513741 | 0.02816073 | 0.07883272 | 0.04023706 | 0.0005779458 | 0.0002762625 | 0.02660772 | 0.4556936 | 0.8291171 | 2.33396 | 0.02186143 | 0.01232556 | 0.8653726 | 0.01863604 | 0.03390757 | 0.09544962 | 0.0008940449 | 0.000504066 | 0.03539027 | 0.06359502 |  |  |  | 520.5177 | 0.2602588
28 | 1551966 | 2941978.75 | 8279424 | 4217902.5 | 58241 | 104880152 | 34207 | 2813860.25 | 0.01479752 | 0.02805086 | 0.07894176 | 0.0402164 | 0.00055531 | 0.0003261532 | 0.02682929 | 0.4454616 | 0.8257632 | 2.33718 | 0.02100521 | 0.01455145 | 0.8725789 | 0.0182176 | 0.03377041 | 0.09558131 | 0.0008590288 | 0.0005950961 | 0.03568498 | 0.06420724 |  |  |  | 520.9708 | 0.2604854
27.5 | 1578598.5 | 2964285 | 8269558.3 | 4235016.7 | 61427 | 105021626.7 | 29014.33 | 2819181.7 | 0.01503118 | 0.02822547 | 0.07874148 | 0.04032519 | 0.0005848986 | 0.0002762701 | 0.02684382 | 0.4524956 | 0.8310934 | 2.331266 | 0.02212442 | 0.0123259 | 0.8730513 | 0.01850526 | 0.03398839 | 0.09533943 | 0.0009048003 | 0.0005040798 | 0.0357043 | 0.06352106 |  |  |  | 521.4138 | 0.2607069
27 | 1664187 | 2964760.75 | 8291999.5 | 4239890.25 | 51011 | 104965961.8 | 28043.25 | 2828981 | 0.01585454 | 0.02824497 | 0.07899703 | 0.040393 | 0.0004859766 | 0.0002671652 | 0.02695141 | 0.477282 | 0.8316886 | 2.338813 | 0.01838259 | 0.01191968 | 0.8765506 | 0.01951892 | 0.03401273 | 0.09564807 | 0.0007517744 | 0.0004874671 | 0.03584741 | 0.06165667 |  |  |  | 521.8474 | 0.2609237
26.5 | 1630931 | 2988257.25 | 8282414.25 | 4237507.5 | 49726 | 104970017.5 | 29662.25 | 2852603 | 0.01553711 | 0.02846772 | 0.07890267 | 0.04036874 | 0.0004737162 | 0.0002825783 | 0.02717541 | 0.4677262 | 0.8384883 | 2.336026 | 0.01791883 | 0.01260734 | 0.8838357 | 0.01912813 | 0.03429081 | 0.0955341 | 0.0007328084 | 0.0005155897 | 0.03614534 | 0.06217826 |  |  |  | 522.3388 | 0.2611694
26 | 1580576 | 2974830 | 8265281 | 4233302 | 43279.5 | 104933647.5 | 27599.5 | 2870201 | 0.01506262 | 0.02834963 | 0.07876674 | 0.04034266 | 0.0004124464 | 0.0002630186 | 0.02735253 | 0.4534423 | 0.8348834 | 2.332012 | 0.01560123 | 0.01173468 | 0.8895964 | 0.01854397 | 0.03414339 | 0.09536993 | 0.0006380279 | 0.0004799012 | 0.03638093 | 0.06330054 |  |  |  | 522.8234375 | 0.2614117
25.5 | 1501870 | 2978980.5 | 8273368 | 4231284 | 61115.25 | 104912465.8 | 24671.5 | 2899278 | 0.01431546 | 0.02839491 | 0.07885972 | 0.04033157 | 0.0005825356 | 0.0002351627 | 0.02763521 | 0.4309498 | 0.8362658 | 2.334758 | 0.02203504 | 0.01049187 | 0.89879 | 0.01762412 | 0.03419992 | 0.09548223 | 0.000901145 | 0.0004290757 | 0.03675691 | 0.06423803 |  |  |  | 523.3088 | 0.2616544
25 | 1594995 | 3013691.25 | 8319823 | 4240850.75 | 60559.5 | 104921740 | 17637 | 2907261.5 | 0.01520176 | 0.02872323 | 0.07929551 | 0.04041918 | 0.0005771873 | 0.0001680967 | 0.02770886 | 0.4576308 | 0.8462881 | 2.347627 | 0.02183274 | 0.0074997 | 0.9011853 | 0.01871527 | 0.03460979 | 0.09600855 | 0.0008928716 | 0.0003067077 | 0.03685487 | 0.06197433 |  |  |  | 523.77 | 0.261885
24.5 | 1565924 | 3002244 | 8345177.5 | 4250976.5 | 74399 | 104944678 | 12603.5 | 2894349 | 0.01492142 | 0.02860787 | 0.07951978 | 0.04050683 | 0.0007089354 | 0.0001200966 | 0.02757976 | 0.4491916 | 0.8427666 | 2.35425 | 0.02681625 | 0.005358156 | 0.8969866 | 0.01837014 | 0.03446578 | 0.0962794 | 0.001096677 | 0.0002191271 | 0.03668316 | 0.06242868 |  |  |  | 524.17 | 0.262085
24 | 1448643 | 2998643.75 | 8396833.5 | 4269028.75 | 58475.5 | 105292521.2 | 14282.5 | 2833496.25 | 0.01375827 | 0.02847917 | 0.07974767 | 0.04054446 | 0.0005553623 | 0.0001356459 | 0.02691071 | 0.4141763 | 0.8388379 | 2.36098 | 0.02100718 | 0.006051895 | 0.8752268 | 0.01693815 | 0.03430511 | 0.09655463 | 0.0008591097 | 0.0002474982 | 0.03579327 | 0.06665768 | 0.007132905 | 0.0003566452 | 0.0007132905 | 524.5267 | 0.2622633
23 | 1610881 | 2984139.25 | 8526125.25 | 4279411 | 51631.75 | 105553170 | 16105.75 | 2525634.5 | 0.01526132 | 0.02827143 | 0.08077564 | 0.0405427 | 0.0004891539 | 0.0001525842 | 0.0239276 | 0.4594239 | 0.8324963 | 2.391338 | 0.01850278 | 0.006807604 | 0.7782062 | 0.0187886 | 0.03404577 | 0.09779614 | 0.0007566896 | 0.0002784038 | 0.03182552 | 0.06712938 |  |  |  | 525.0529 | 0.2625264
22.5 | 1850832 | 2877633.5 | 8318910.75 | 4192970 | 60964.5 | 106045025.2 | 12054.5 | 2271897.5 | 0.01745327 | 0.02713596 | 0.07844697 | 0.03953953 | 0.0005748926 | 0.0001136734 | 0.0214239 | 0.5254097 | 0.7978346 | 2.322568 | 0.02174594 | 0.005071583 | 0.6967772 | 0.02148715 | 0.03262824 | 0.09498374 | 0.0008893217 | 0.0002074074 | 0.02849539 | 0.06479713 |  |  |  | 525.216 | 0.262608
22 | 1867344.5 | 2953025.7 | 8730414 | 4262296.7 | 66587.33 | 105802628 | 19896.33 | 2194566 | 0.01764932 | 0.0279107 | 0.08251604 | 0.04028536 | 0.0006293542 | 0.0001880514 | 0.02074207 | 0.5313117 | 0.8214846 | 2.442734 | 0.02380601 | 0.008389986 | 0.6746021 | 0.02172852 | 0.03359543 | 0.09989805 | 0.0009735704 | 0.0003431168 | 0.02758852 | 0.06505277 |  |  |  | 525.3435 | 0.2626718
21.5 | 1754319.75 | 2939658.5 | 8672343 | 4244002.5 | 63448 | 105544637.2 | 16935 | 2271861.25 | 0.01662159 | 0.02785228 | 0.08216754 | 0.0402105 | 0.0006011485 | 0.0001604534 | 0.02152512 | 0.5003731 | 0.8197011 | 2.432443 | 0.0227391 | 0.007158692 | 0.7000694 | 0.02046326 | 0.03352249 | 0.09947716 | 0.0009299379 | 0.0002927618 | 0.02863003 | 0.06662905 |  |  |  | 525.3915 | 0.2626957
21 | 1656392 | 2896216 | 8475316.5 | 4173998 | 86687 | 106056264 | 16844 | 2517416 | 0.01561805 | 0.0273083 | 0.0799134 | 0.03935645 | 0.000817368 | 0.0001588214 | 0.02373661 | 0.4701627 | 0.8030954 | 2.365874 | 0.03091783 | 0.007085876 | 0.7719944 | 0.01922777 | 0.03284338 | 0.09675478 | 0.001264416 | 0.0002897839 | 0.03157148 | 0.06548962 |  |  |  | 525.4352 | 0.2627176
20.5 | 1441134.7 | 2994101.7 | 8799656 | 4374038.3 | 122914.7 | 107088269.7 | 11712.67 | 2671562.7 | 0.01345745 | 0.02795919 | 0.08217199 | 0.04084517 | 0.001147788 | 0.0001093739 | 0.0249473 | 0.4051204 | 0.8229649 | 2.432574 | 0.04341634 | 0.004879761 | 0.81137 | 0.0165678 | 0.03365597 | 0.09948253 | 0.001775554 | 0.0001995627 | 0.03318178 | 0.06817698 |  |  |  | 525.15 | 0.262575
20 | 1201265 | 2960861 | 8648864.5 | 4271319.5 | 219248.75 | 105445968.5 | 13080 | 2810521.5 | 0.01139223 | 0.02807941 | 0.08202177 | 0.04050719 | 0.002079252 | 0.0001240446 | 0.02665366 | 0.3429496 | 0.8266347 | 2.428138 | 0.07864997 | 0.005534296 | 0.8668669 | 0.01402526 | 0.03380605 | 0.09930111 | 0.003216469 | 0.0002263306 | 0.03545138 | 0.06811063 | 0 | 0 | 0 | 525.1819 | 0.262591
19 | 915715 | 3036477.3 | 8806417.7 | 4422801.7 | 489807 | 107157646 | 5160 | 2974603 | 0.008545494 | 0.02833654 | 0.08218189 | 0.04127379 | 0.004570901 | 4.815335e-05 | 0.02775913 | 0.2572519 | 0.834484 | 2.432866 | 0.1728993 | 0.00214838 | 0.9028203 | 0.01052057 | 0.03412705 | 0.09949449 | 0.007070889 | 8.786015e-05 | 0.03692173 | 0.06594082 | 0 | 0 | 0 | 526.1819 | 0.263091
18 | 798243 | 2925011 | 8675986 | 4151780 | 729525 | 104529742 | 2809 | 2840726 | 0.007636516 | 0.02798257 | 0.08300017 | 0.03971865 | 0.006979114 | 2.687273e-05 | 0.02717625 | 0.2298882 | 0.8236785 | 2.457031 | 0.2639926 | 0.001198937 | 0.883863 | 0.009401506 | 0.03368515 | 0.1004827 | 0.01079624 | 4.903174e-05 | 0.03614645 | 0.06150353 | 0 | 0 | 0 | 526.1241 | 0.263062
16 | 660416.25 | 2829664 | 9238052.75 | 3610553 | 1365767.75 | 105561297.2 | 4763 | 2443703.5 | 0.006256235 | 0.02680589 | 0.08751363 | 0.03420338 | 0.01293815 | 4.51207e-05 | 0.02314962 | 0.1883365 | 0.7877586 | 2.590321 | 0.4893995 | 0.002013078 | 0.7529034 | 0.007702208 | 0.03221617 | 0.1059338 | 0.02001448 | 8.232681e-05 | 0.03079073 | 0.05182136 | 0 | 0 | 0 | 523.9877 | 0.2619939
13 | 523109 | 2609719 | 9750088 | 3075511.7 | 2140775 | 105665702.7 | 8413 | 1955955 | 0.004950604 | 0.02469788 | 0.09227297 | 0.02910605 | 0.02025989 | 7.961902e-05 | 0.01851078 | 0.149032 | 0.723409 | 2.730872 | 0.7663522 | 0.003552233 | 0.602033 | 0.006094812 | 0.02958453 | 0.1116817 | 0.03134073 | 0.0001452721 | 0.02462074 | 0.03855364 | 0 | 0 | 0 | 522.8679 | 0.261434
10 | 449998 | 2330147 | 10385025 | 2500652 | 2905295 | 105871506 | 6934 | 1477702 | 0.004250417 | 0.0220092 | 0.09809084 | 0.02361969 | 0.02744171 | 6.549449e-05 | 0.0139575 | 0.1279537 | 0.6413334 | 2.902683 | 1.038012 | 0.002922062 | 0.453945 | 0.005232794 | 0.02622797 | 0.1187081 | 0.04245055 | 0.0001195006 | 0.01856453 | 0.02411425 | 0 | 0 | 0 | 521.1792 | 0.2605896
7 | 328135 | 1866790 | 11269978 | 1880793.75 | 3774970.25 | 106345892.8 | 5214.75 | 976965.5 | 0.003085545 | 0.01755395 | 0.1059747 | 0.01768563 | 0.03549709 | 4.903574e-05 | 0.009186678 | 0.09288664 | 0.505331 | 3.135506 | 1.342716 | 0.002187749 | 0.2987817 | 0.003798691 | 0.02066601 | 0.1282297 | 0.05491171 | 8.947015e-05 | 0.01221897 | 0.008405688 | 0 | 0 | 0 | 517.1379 | 0.2585689
4 | 296516 | 1428809 | 11970467 | 1384890 | 4393136 | 106621628 | 220 | 630262 | 0.002781012 | 0.01340074 | 0.1122705 | 0.01298883 | 0.04120305 | 2.063371e-06 | 0.005911202 | 0.08371904 | 0.378549 | 3.321431 | 1.55855 | 9.20581e-05 | 0.1922522 | 0.003423773 | 0.01548114 | 0.1358332 | 0.06373845 | 3.764808e-06 | 0.007862344 | 0 | 0 | 0 | 0 | 513.6226 | 0.2568113
1 | 251551.75 | 1101386.75 | 12427973.75 | 1082813 | 4762922.75 | 106746477.2 | 2304.25 | 473060 | 0.002356534 | 0.01031778 | 0.1164251 | 0.01014378 | 0.04461902 | 2.158619e-05 | 0.004431622 | 0.07094066 | 0.2844375 | 3.444123 | 1.687763 | 0.0009630763 | 0.1441312 | 0.002901189 | 0.01163236 | 0.1408508 | 0.06902274 | 3.938596e-05 | 0.005894391 | 0 | 0 | 0 | 0 | 510.8608 | 0.2554304
-2.5 | 251551.75 | 1101386.75 | 12427973.75 | 1082813 | 4762922.75 | 106746477.2 | 2304.25 | 473060 | 0.002356534 | 0.01031778 | 0.1164251 | 0.01014378 | 0.04461902 | 2.158619e-05 | 0.004431622 | 0.07094066 | 0.2844375 | 3.444123 | 1.687763 | 0.0009630763 | 0.1441312 | 0.002901189 | 0.01163236 | 0.1408508 | 0.06902274 | 3.938596e-05 | 0.005894391 | 0 | 0 | 0 | 0
-5 | 251551.75 | 1101386.75 | 12427973.75 | 1082813 | 4762922.75 | 106746477.2 | 2304.25 | 473060 | 0.002356534 | 0.01031778 | 0.1164251 | 0.01014378 | 0.04461902 | 2.158619e-05 | 0.004431622 | 0.07094066 | 0.2844375 | 3.444123 | 1.687763 | 0.0009630763 | 0.1441312 | 0.002901189 | 0.01163236 | 0.1408508 | 0.06902274 | 3.938596e-05 | 0.005894391 | 0 | 0 | 0 | 0