## NF_MSS_Dez02
|  |  | Mikroschadstoff/Parameter | Bezafibrat | Carbamazepin | Clarithromycin | Cyclamat | Diclofenac | Ibuprofen | Iomeprol | Mecoprop | Metoprolol | Sulfamethoxazol | Terbutryn | Triclosan | Faktor Aufkonzentration | Gesamtvolumen | Feed-Volumenstrom | Retentat-Volumenstrom | Permeat-Volumenstrom | TMP | Flux | Permeabilität | Pumpenleistung | Abs270 | SAK270 | Temperatur (im Betrieb), Avg | Leitfähigkeit | pH-Wert | Temperatur (während Messung pH-Wert) | Säurekap. bis pH 4,3 | Trockensubstanz | Trübung | TOC | TIC | TN | PO43- | SO42- | Ca2+ | Mg2+ | Resthärte | Wasserhärte | org. Trockensubstanz | DOC | DIC | Filtrattrockenrückstand (0,45 µm)
|  |  | Einheit | [µg/l] | [µg/l] | [µg/l] | [µg/l] | [µg/l] | [µg/l] | [µg/l] | [µg/l] | [µg/l] | [µg/l] | [µg/l] | [µg/l] | [-] | [L] | [L/h] | [L/h] | [L/h] | [bar] | [L/(h*m2)] | [L/(h*m2*bar)] | [kW] | [Abs] | [1/m] | [°C] | [µS/cm] | [-] | [°C] | [mmol/L] | [mg/L] | [NTU] | [mg/L] | [mg/L] | [mg/L] | [mg/L] | [mg/L] | [mg/L] | [mg/L] | [°dH] | [°dH] | [mg/L] | [mg/L] | [mg/L] | [mg/L]
|  |  | Substanzverwendung | Lipidsenker | Antiepileptikum | Antibiotikum | Süßstoff | Schmerzmittel | Schmerzmittel | Röntgenkontrastmittel | Herbizid | Beablocker | Antibiotikum | Biozid | Biozid
|  |  | Bestimmungsgrenze [µg/l] | 0.02 | 0.01 | 0.02 | 0.1 | 0.02 | 0.5 | 0.1 | 0.02 | 0.01 | 0.01 | 0.002 | 0.025
Bezeichnung | Membran | Datum
V 1.1 (Aufkonzentrierung Ablauf KA) | NF270 | 2018-01-10 | Feed (bzw. Ablauf Nachklärung) | 0.26 | 0.87 | 4.83 | n.d. | 3.02 | n.d. | 4.58 | n.d. | 3.54 | 0.16 | 0.01 | n.d. |  | 78.4 | 513.44 | 490.9091 | 57.10088 | 2.89 | 27.02 | 9.356035 | 0.31 |  |  | 16-18 | 955 | 6.79 | 18.4 | 2.2 | 3 | 2.72 | 9.47 | 37.9 | 7.91 | 0.19 | 101 | 69.5 | 14.1 | 13
|  | 2018-01-10 | nach Vorfiltration | 0.25 | 0.87 | 3.42 | n.d. | 3.03 | n.d. | 4.53 | n.d. | 3.49 | 0.16 | 0.01 | n.d. | [12 empty] | 950 | 7.1 | 18.6 | 2.2 | 1 | 1.18 | 8.99 | 33.7 | 7.58 | 0.1 | 95.3 | 74.8 | 14.3 | 13.7
|  | 2018-01-10 | Permeat (Ende) | n.d. | 0.07 | n.d. | n.d. | 0.09 | n.d. | 0.06 | n.d. | 0.32 | n.d. | n.d. | n.d. | [12 empty] | 748 | 7.26 | 18.9 | 2 | 0.7 | 0.24 | <1 | 23.4 | 7.32 | <0,1 | <40 | 39.5 | 7.28 | 7.23
|  | 2018-01-10 | Retentat | 1.07 | 2.85 | 14.3 | n.d. | 12.4 | n.d. | 21 | n.d. | 10.7 | 0.62 | 0.05 | n.d. | 9.6 | [8 empty] | 4.36 | 436 |  | 2310 | 8.27 | 18.9 | 7.4 | 6 | 3.97 | 54 | 85.1 | 10.2 | 0.47 | 310 | 268 | 58 | 51.2
V 1.2 (Aufkonzentrierung Ablauf KA) | NF270 | 2018-01-30 | Feed (bzw. Ablauf Nachklärung) | 0.27 | 0.69 | 1.4 | n.d. | 2.61 | n.d. | 12.35 | n.d. | 3.22 | 0.24 | 0.005 | n.d. |  | 78.2 | 505.5 | 448.28 | 105.13 | 4.78 | 45.71 | 9.55 | 0.44 |  |  | 16-18 | 940 | 6.82 | 16.6 | 2.4 | 9 | 1.42 | 77.8 | 11.2 | 33 | 0.13 | 77.8 | 62.1 | 13.6 | 11.8
|  | 2018-01-30 | nach Vorfiltration | 0.27 | 0.65 | 1.45 | n.d. | 2.69 | n.d. | 12.52 | n.d. | 3.33 | 0.23 | 0.005 | n.d. | [12 empty] | 922 | 7.03 | 7.03 | 2.4 | 2 | 0.62 | 71.9 | 10.6 | 32.2 | <0,1 | 71.9 | 61.5 | 17 | 12.5
|  | 2018-01-30 | Permeat (Ende) | n.d. | 0.06 | 0.02 | n.d. | 0.14 | n.d. | 0.26 | n.d. | 0.49 | 0.014 | n.d. | n.d. | [12 empty] | 901 | 7.43 | 19.4 | 2.5 | 0.3 | 0.15 | <40 | <1 | 31.7 | <0,1 | <40 | 54 | 3.2 | 8.32
|  | 2018-01-30 | Retentat | 1.47 | 2.42 | 5.51 | n.d. | 13.66 | n.d. | 57.18 | n.d. | 11 | 0.89 | 0.019 | n.d. | 8.6 | [8 empty] | 5.35 | 535 |  | 2350 | 7.78 | 18.4 | 8.5 | 4 | 2.31 | 456 | 56.5 | 101 | 0.82 | 456 | 266 | 53.2 | 49.6
V 1.3 (Aufkonzentrierung der Retentate der gesamten Vorversuche) | NF270 | 2018-02-01 | Feed (zusammengeführte Retentate) | 1.49 | 2.14 | 6.07 | n.d. | 13.55 | n.d. | 37.1 | n.d. | 10.34 | 1.05 | 0.02 | n.d. |  | 47.4 | ca 350 |  |  | ca 6 | [5 empty] | 16-18 | 2110 | 8.38 | 20.5 | 6.4 | 3 | 2.33 | 464 | 51.8 | 75.4 | 0.71 | 464
|  | 2018-02-01 | Permeat (halbe Versuchszeit) | n.d. | 0.18 | 0.036 | n.d. | 0.28 | n.d. | 0.31 | n.d. | 0.99 | 0.019 | n.d. | n.d. | [12 empty] | 1130 | 8.07 | 20.8 | 2.8 | 0.3 | 0.15 | <40 | <1 | 34.4 | < 0,1 | < 40 | 46 | 3.52 | 7.6
|  | 2018-02-01 | Permeat (Ende) | n.d. | 0.19 | 0.039 | n.d. | 0.24 | n.d. | 0.32 | n.d. | 1.27 | 0.033 | n.d. | n.d. | [12 empty] | 917 | 8.15 | 20.8 | 4.2 | 1 | 0.59 | <40 | <1 | 52 | < 0,1 | < 40 | 69.6 | 4.56 | 9.36
|  | 2018-02-01 | Retentat (halbe Versuchszeit) | 2.05 | 2.72 | 7.87 | n.d. | 18.13 | n.d. | 53.66 | n.d. | 13.29 | 1.26 | 0.028 | n.d. | [12 empty] | 2760 | 8.4 | 20.5 | 8.8 | 4 | 2.23 | 655 | 75.3 | 108 | 1.1 | 655
|  | 2018-02-01 | Retentat (Ende) | 3.78 | 3.52 | 14.1 | n.d. | 34.37 | n.d. | 90.01 | n.d. | 22.47 | 1.83 | 0.034 | n.d. | [9 empty] | ? |  |  | 4900 | 8.34 | 21 | 15 | 13 | 5.96 | 1554 | 192 | 217 | 1.91 | 1554
V 2.1 (Aufkonzentrierung Ablauf KA) | NF270 | 2018-05-30 | Feed (bzw. Ablauf Nachklärung) | 0.11 | 0.55 | 0.67 | n.d. | 5.6 | n.d. | n.d. | n.d. | 2 | 0.22 | 0.04 | n.d.
|  | 2018-05-30 | Feed (bzw. Ablauf Nachklärung) | 0.12 | 0.54 | 0.7 | n.d. | 6.1 | n.d. | n.d. | n.d. | 2 | 0.21 | 0.04 | n.d.
|  | 2018-05-30 | Feed Avg | 0.115 | 0.545 | 0.685 | n.d. | 5.85 | n.d. | n.d. | n.d. | 2 | 0.215 | 0.04 | n.d. |  | 650 | 385.6259 | 311.6577 | 87.81627 | 3.973074 | 33.77549 | 8.516792 | 0.324 | 0.15756 | 15.756 | 20.3
|  | 2018-05-30 | Permeat (halbe Versuchszeit) | n.d. | 0.05 | n.d. | n.d. | 0.16 | n.d. | n.d. | n.d. | 0.37 | n.d. | n.d. | n.d. | [9 empty] | 0
|  | 2018-05-30 | Retentat (halbe Versuchszeit) | 0.93 | 3.6 | 4.9 | 0.06 | 35 | n.d. | 8.31 | n.d. | 23 | 1.5 | 0.24 | n.d.
|  | 2018-05-30 | Retentat (halbe Versuchszeit) | 1 | 3.6 | 4.8 | 0.06 | 35 | n.d. | 8.19 | n.d. | 23 | 1.5 | 0.22 | n.d.
|  | 2018-05-30 | Retentat Avg (halbe Versuchszeit) | 0.965 | 3.6 | 4.85 | 0.06 | 35 | n.d. | 8.25 | n.d. | 23 | 1.5 | 0.23 | n.d. | [9 empty] | 1.00003 | 100.003
|  | 2018-06-04 | Retentat (Ende) | 1.9 | 6.8 | 6.4 | 0.08 | 71 | n.d. | 18.52 | n.d. | 49 | 3 | 0.36 | n.d.
|  | 2018-06-04 | Retentat (Ende) | 2 | 7 | 6.2 | 0.07 | 71 | n.d. | 19.02 | n.d. | 49 | 3 | 0.37 | n.d.
|  | 2018-06-04 | Retentat Avg (Ende) | 1.95 | 6.9 | 6.3 | 0.075 | 71 | n.d. | 18.77 | n.d. | 49 | 3 | 0.365 | n.d. | 18.57143 | 35 | [7 empty] | 3.82539 | 382.539
V 2.2 (Aufkonzentrierung Ablauf KA) | NF270 | 2018-07-25 | Feed (bzw. Ablauf Nachklärung) | 0.19 | 0.85 | 0.89 | n.d. | 4.775 | n.d. | n.d. | n.d. | 4.9 | 0.49 | 0.041 | n.d. |  | 690 | 327.1 | 196.5579 | 136.218 | 4.61165 | 52.39154 | 11.33569 | 0.337 | 0.16037 | 16.037 | 28.4
|  | 2018-07-26 | Permeat (Ende) | n.d. | 0.83 | n.d. | n.d. | 0.855 | n.d. | n.d. | n.d. | 4.4 | 0.14 | n.d. | n.d. | [9 empty] | 0.01151
|  | 2018-07-26 | Retentat (Ende) | 3.2 | 11 | 12 | 1.7 | 110.525 | n.d. | 15 | n.d. | 63 | 9.8 | 0.55 | n.d. | 38.33333 | 18 | [7 empty] | 3.82539 | 382.539
V 2.3 (Aufkonzentrierung Ablauf KA) | NF270 | 2018-08-01 | Feed (bzw. Ablauf Nachklärung) | 0.23 | 0.76 | 0.6 | n.d. | 3.705 | n.d. | 4.1 | n.d. | 4.4 | 0.49 | 0.027 | n.d. |  | 700 | 323.1545 | 209.9927 | 125.0614 | 4.577091 | 48.10054 | 10.43996 | 0.3577778 | 0.19665 | 19.665 | 29.28 | 988 | 7.41 | 14.2 | 2.4 | 2 | 2.83 | 9.8 | 32.2 | 8.66 | 0.42 |  | 69.7 | 10.1 | 11.3 | 10.9 | 2 | 9.43 | 29.5 | 620
|  | 2018-08-02 | nach Vorfiltration | [21 empty] | 0.16913 | 16.913 |  | 986 | 7.71 | 13.4 | 2.4 | < 0.1 | 0.41 | 10.9 | 29.8 | 8.19 | 0.53 |  | 68.1 |  |  | 11.4 | < 0.1 | 10.6 | 29.7 | 613
|  | 2018-08-02 | Permeat (Ende) | n.d. | 0.71 | n.d. | n.d. | 0.59 | n.d. | n.d. | n.d. | 3.6 | n.d. | n.d. | n.d. | [9 empty] | 0.00589 |  |  | 1240 | 8.03 | 14.1 | 5 | 0.5 | 0.23 | 1.76 | 57.1 | 7.29 | < 0.1 |  | 83.4 | 10.2 | 12.9 | 11.4 | < 0.1 | 1.68 | 56.3 | 747
|  | 2018-08-02 | Retentat (Ende) | 3.8 | 8.3 | 8.8 | 1.8 | 60.825 | n.d. | 84 | n.d. | 43 | 8.2 | 0.33 | n.d. | 26.92308 | 26 | [7 empty] | 3.3924 | 339.24 |  | 4680 | 7.68 | 14.7 | 10.6 | 5 | 2.92 | 109 | 134 | 25.6 | 3.57 |  | 548 | 116 | 92 | 94.1 | 3 | 104 | 123 | 3580
V 2.4 (Aufkonzentrierung Ablauf KA) |  | 2018-08-22 | Feed (bzw. Ablauf Nachklärung) | [21 empty] | 0.16657 | 16.657 | 27.09 | 1030 | 7.52 | 14.6 | 3 | 4 | 1.84 | 8.46 | 45.2 | 9.75 | 0.27 |  | 77.8 | 9.8 | 12 | 12.3 | 3.5 | 7.93 | 37.2 | 647
|  | 2018-08-23 | nach Vorfiltration | [21 empty] | 0.1709 | 17.09 |  | 1020 | 7.57 | 14 | 3.2 | 0.5 | 0.38 | 11.1 | 40.2 | 8.6 | 0.26 |  | 75.4 |  |  | 12.5 | 0.4 | 11.7 | 37.2 | 630
|  | 2018-08-23 | Permeat (Ende) | [21 empty] | 0.00431 |  |  | 1250 | 8.07 | 14.3 | 5 | 2 | 0.23 | < 1 | 63.1 | 8.77 | < 0.1 |  | 89 | 9.04 | 13.2 | 9.13 | 0.2 | < 1 | 61.2 | 777
|  | 2018-08-23 | Retentat (Ende) | [21 empty] | 2.04087 | 204.087 |  | 3420 | 7.7 | 14.7 | 12 | 3 | 2.86 | 66.2 | 150 | 18.5 | 2.26 |  | 388 | 92.8 | 70.4 | 65.5 | 2 | 67.4 | 143 | 2470
V 2.5 (Aufkonzentrierung der Retentate der gesamten Vorversuche) | NF270 | 2018-08-29 | Feed (zusammengeführte Retentate) | 3.5 | 9 | 7.5 | n.d. | 71 | n.d. | 52 | n.d. | 43 | 8.5 | 0.3 | n.d. |  | 104 | 410.825 | 372.0002 | 48.11667 | 3.2835 | 18.50641 | 5.637732 | 0.305 | 2.7564 | 275.64 | 21.78 | 4020 | 7.52 | 14.8 | 9.5 | 10 | 3.39 | 105 | 130 | 23.9 | 2.31 |  | 445 |  |  | 81.8 | 9 | 99 | 114 | 2900
|  | 2018-08-29 | Permeat (Ende) | n.d. | 1.11 | n.d. | n.d. | 1.3 | n.d. | n.d. | n.d. | 5.3 | n.d. | n.d. | n.d. | [9 empty] | 0.03201 |  |  | 1580 | 7.78 | 14.4 | 7.8 | < 0.1 | 0.19 | < 1 | 88.9 | 7.07 | < 0.1 |  | 97.8 | 13.4 | 15.7 | 7.17 | < 0.1 | < 1 | 84.1 | 920
|  | 2018-08-29 | Retentat (Ende) | 9.3 | 20 | 17.2 | n.d. | 171 | n.d. | 143 | n.d. | 95 | 20 | 0.74 | n.d. | 96.92308 | 26 | [7 empty] | 7.88352 | 788.352 |  | 6870 | 7.93 | 16.3 | 18.4 | 40 | 8.61 | 212 | 172 | 61.2 | 2.51 |  | 1130 | 188 | 184 | 213 | 28 | 204 | 168 | 6730
V 3.1 (Rezirkulation) | NF270 | 2018-10-08 | Feed (bzw. Ablauf Nachklärung) | n.d. | 0.85 | n.d. | n.d. | 4.9 | n.d. | n.d. | n.d. | 4.1 | 0.57 | n.d. | n.d. |  | 700 | 455 | 393 | 98.14 | 4.47 | 37.74 | 8.45 | 0.46 | 0.15 | 15 | 25.05 | 899 | 7.29 | 12.8 | - | 7.5 | - | 9.52 | 27.56 | 6.5 | 0.35 | - | 69.7 | - | - | 10.4 | 5.5 | - | - | 558
|  | 2018-10-08 | Permeate (Start) | n.d. | n.d. | n.d. | n.d. | n.d. | n.d. | n.d. | n.d. | 0.38 | n.d. | n.d. | n.d. | [9 empty] | 0 |  |  | 508 | 7.46 | 11.9 | - | 1.5 | - | 3.56 | 9.37 | 6.04 | 0.07 | - | - | - | - | - | < 0,1 | - | - | -
|  | 2018-10-08 | Retentate (Start) | 0.2 | 1 | 0.64 | n.d. | 6.3 | n.d. | n.d. | n.d. | n.d. | 0.71 | n.d. | n.d. | keine | [8 empty] | 0.2 | 20 |  | 997 | 7.91 | 11.9 | - | 4.5 | - | 11.17 | 29.64 | 6.31 | 0.3 | - | - | - | - | 12.9 | 4.2 | - | - | -
|  | 372134 | Permeate (Ende) | n.d. | n.d. | n.d. | n.d. | n.d. | n.d. | n.d. | n.d. | n.d. | n.d. | n.d. | n.d. |  |  | 472 | 381.79 | 106.94 | 4.45 | 41.13 | 9.05 | 0.47 | 0 |  |  | 537 | 8.08 | 10.7 | - | 1 | - | 3.43 | 10.64 | 6.25 | 0.05 | - | 28.9 | - | - | 4.14 | < 0,1 | - | - | -
|  | 2018-11-12 | Retentat (Ende) | n.d. | 1.1 | n.d. | n.d. | 6 | n.d. | n.d. | n.d. | 0.15 | 1.4 | n.d. | n.d. | keine | [8 empty] | 0.17 | 17 |  | 1000 | 8.32 | 10 | - | 1 | - | 9.27 | 29.3 | 6.25 | 0.28 | - | 75.4 | - | - | 13.4 | 0.8 | - | - | -
V 3.2 (Rezirkulation mit Konzentrat aus vorigem Versuch) | NF270 | 2018-11-13 | Feed (bzw. Ablauf Nachklärung) | n.d. | 2.8 | 1.4 | n.d. | 17 | n.d. | n.d. | n.d. | 0.33 | 4.4 | 0.091 | n.d. |  | 150 (90 im Tank) | 448 | 369 | 98.03 | 4.44 | 37.7 | 8.5 | 0.42 | 0.5 |  | 26.36 | 1560 | 8.71 | 11 | - | 2.5 | - | 22.59 | 53.03 | 6.14 | 0.65 | - | 147 | - | - | 27.4 | 1.8 | - | - | 1050
|  | 2018-11-13 | Permeate (Start) | n.d. | 0.24 | n.d. | n.d. | 0.3 | n.d. | n.d. | n.d. | n.d. | n.d. | n.d. | n.d. | [9 empty] | 0 |  |  | 816 | 8.41 | 11.6 | - | 0.5 | - | 2.11 | 23.42 | 6.22 | 0.06 | - | 52.1 | - | - | 7.62 | < 0,1 | - | - | -
|  | 2018-11-13 | Retentate (Start) | n.d. | 3.3 | 1.7 | n.d. | 20 | n.d. | n.d. | n.d. | 0.37 | 5.3 | 0.079 | n.d. | keine | [8 empty] | 0.63 | 63 |  | 1730 | 8.71 | 12 | - | 2 | - | 27.74 | 59.65 | 6.55 | 0.78 | - | 184 | - | - | 30.2 | 1.8 | - | - | -
|  | 2018-12-18 | Permeate (Ende) | n.d. | 0.4 | n.d. | n.d. | 0.36 | n.d. | n.d. | n.d. | n.d. | 0.11 | n.d. | n.d. |  |  | 445 | 400 | 78 | 4.49 | 30 | 6.68 | 0.42 | 0 |  |  | 1417 | 8.38 | 17 | - | < 0,5 | - | 2.92 | 16.18 | 13.09 | < 0,05 | - | 50.5 | - | - | 8.46 | n.n. | - | - | 783
|  | 2018-12-18 | Retentat (Ende) | n.d. | 6.2 | n.d. | n.d. | 36 | n.d. | n.d. | n.d. | n.d. | 9 | 0.082 | n.d. | keine | [8 empty] | 1.08 | 108 |  | 3330 | 8.56 | 16.2 | - | 1.3 | - | 46.22 | 38.68 | 11.71 | 0.55 | - | 196 | - | - | 36.6 | 1 | - | - | 1997