## Experiment Documentation
Experiment Series ES001
Identifier |  |  |  |  | Parameter | [12 empty] | Process | [6 empty] | Sensors Used Insitu | [5 empty] | Measurements Exsitu
ID | Date | Time | Experimenter | Check | Setup ID | Material | Workpiece ID | Material diameter [mm] | Turned Section Length at Beginning [mm] | Tool Geometry | Batch | Tool ID | Cutting edge | Cutting Distance Start [m] | Cutting Distance End [m] | Cutting Time Start [s] | Cutting Time End [s] | ap [mm] | vc [m/min] | f [mm] | rpm [1/min] | m_Measurement [m] | t_Measurement [s] | feed distance [mm] | Force | Temperature | Acoustic Emission | Acceleration | Sound | Workpiece Surface | Tool Images | VB_Max | KT | Chip Sample | Remarks
ES001_1 | 04022025 | 11:30 |  | Check | SE001 | X5CrNi18-10 | WP001 | 134.9 | 128.5 | CNMG160608-MM5 | C2777 | CT001 | CT001_1 | 0 | 65 | 0 | 30 | 1.2 | 130 | 0.15 | 312.304 | 65 | 30 | 23.4228 | 1 | 1 | 1 | 1 | 0 | 0 | 1
ES001_2 | 04022025 | 12:28 |  | Check | SE001 | X5CrNi18-10 | WP001 | 134.9 | 151.9228 | CNMG160608-MM5 | C2777 | CT001 | CT001_1 | 65 | 130 | 30 | 60 | 1.2 | 130 | 0.15 | 312.304 | 65 | 30 | 23.4228 | 1 | 1 | 1 | 1 | 0 | 0 | 1
ES001_3 | 04022025 | 12:40 |  | Check | SE001 | X5CrNi18-10 | WP001 | 134.9 | 175.3456 | CNMG160608-MM5 | C2777 | CT001 | CT001_1 | 130 | 195 | 60 | 90 | 1.2 | 130 | 0.15 | 312.304 | 65 | 30 | 23.4228 | 1 | 1 | 1 | 1 | 0 | 0 | 1
ES001_4 | 04022025 | 12:52 |  | Check | SE001 | X5CrNi18-10 | WP001 | 134.9 | 198.7684 | CNMG160608-MM5 | C2777 | CT001 | CT001_1 | 195 | 260 | 90 | 120 | 1.2 | 130 | 0.15 | 312.304 | 65 | 30 | 23.4228 | 1 | 1 | 1 | 1 | 0 | 0 | 1
ES001_5 | 04022025 | 13:05 |  | Check | SE001 | X5CrNi18-10 | WP001 | 134.9 | 222.1912 | CNMG160608-MM5 | C2777 | CT001 | CT001_1 | 260 | 325 | 120 | 150 | 1.2 | 130 | 0.15 | 312.304 | 65 | 30 | 23.4228 | 1 | 1 | 1 | 1 | 0 | 0 | 1
ES001_6 | 04022025 | 13:21 |  | Check | SE001 | X5CrNi18-10 | WP001 | 134.9 | 245.614 | CNMG160608-MM5 | C2777 | CT001 | CT001_1 | 325 | 390 | 150 | 180 | 1.2 | 130 | 0.15 | 312.304 | 65 | 30 | 23.4228 | 1 | 1 | 1 | 1 | 0 | 0 | 1
ES001_7 | 04022025 | 13:51 |  | Check | SE001 | X5CrNi18-10 | WP001 | 134.9 | 269.0368 | CNMG160608-MM5 | C2777 | CT001 | CT001_1 | 390 | 455 | 180 | 210 | 1.2 | 130 | 0.15 | 312.304 | 65 | 30 | 23.4228 | 1 | 1 | 1 | 1 | 0 | 0 | 1
ES001_8 | 04022025 | 14:02 |  | Check | SE001 | X5CrNi18-10 | WP001 | 134.9 | 292.4596 | CNMG160608-MM5 | C2777 | CT001 | CT001_1 | 455 | 520 | 210 | 240 | 1.2 | 130 | 0.15 | 312.304 | 65 | 30 | 23.4228 | 1 | 1 | 1 | 1 | 0 | 0 | 1
ES001_9 | 04022025 | 14:13 |  | Check | SE001 | X5CrNi18-10 | WP001 | 134.9 | 315.8824 | CNMG160608-MM5 | C2777 | CT001 | CT001_1 | 520 | 585 | 240 | 270 | 1.2 | 130 | 0.15 | 312.304 | 65 | 30 | 23.4228 | 1 | 1 | 1 | 1 | 0 | 0 | 1 |  |  | 1
ES001_10 | 04022025 | 14:32 |  | Check | SE001 | X5CrNi18-10 | WP001 | 134.9 | 339.3052 | CNMG160608-MM5 | C2777 | CT001 | CT001_1 | 585 | 650 | 270 | 300 | 1.2 | 130 | 0.15 | 312.304 | 65 | 30 | 23.4228 | 1 | 1 | 1 | 1 | 0 | 0 | 1
ES001_11 | 04022025 | 14:46 |  | Check | SE001 | X5CrNi18-10 | WP001 | 134.9 | 362.728 | CNMG160608-MM5 | C2777 | CT001 | CT001_1 | 650 | 715 | 300 | 330 | 1.2 | 130 | 0.15 | 312.304 | 65 | 30 | 23.4228 | 0 | 0 | 0 | 0 | 0 | 0 | 1 |  |  |  | No measurement
ES001_12 | 04022025 | 15:11 |  | Check | SE001 | X5CrNi18-10 | WP001 | 134.9 | 386.1508 | CNMG160608-MM5 | C2777 | CT001 | CT001_1 | 715 | 780 | 330 | 360 | 1.2 | 130 | 0.15 | 312.304 | 65 | 30 | 23.4228 | 1 | 1 | 1 | 1 | 0 | 0 | 1
ES001_13 | 04022025 | 15:22 |  | Check | SE001 | X5CrNi18-10 | WP001 | 134.9 | 409.5736 | CNMG160608-MM5 | C2777 | CT001 | CT001_1 | 780 | 845 | 360 | 390 | 1.2 | 130 | 0.15 | 312.304 | 65 | 30 | 23.4228 | 1 | 1 | 1 | 1 | 0 | 0 | 1
ES001_14 | 04022025 | 15:39 |  | Check | SE001 | X5CrNi18-10 | WP001 | 134.9 | 432.9964 | CNMG160608-MM5 | C2777 | CT001 | CT001_1 | 845 | 910 | 390 | 420 | 1.2 | 130 | 0.15 | 312.304 | 65 | 30 | 23.4228 | 1 | 1 | 1 | 1 | 0 | 0 | 1 |  |  | 1
ES001_15 | 11022025 | 11:16 |  | Check | SE001 | X5CrNi18-10 | WP001 | 131.7 | 0 | CNMG160608-MM5 | C2777 | CT001 | CT001_2 | 0 | 65 | 0 | 30 | 1.2 | 130 | 0.35 | 320.0331 | 65 | 30 | 56.0058 | 1 | 1 | 1 | 1 | 0 | 0 | 1
ES001_16 | 11022025 | 11:27 |  | Check | SE001 | X5CrNi18-10 | WP001 | 131.7 | 56.0058 | CNMG160608-MM5 | C2777 | CT001 | CT001_2 | 65 | 130 | 30 | 60 | 1.2 | 130 | 0.35 | 320.0331 | 65 | 30 | 56.0058 | 1 | 1 | 1 | 1 | 0 | 0 | 1
ES001_17 | 11022025 | 11:41 |  | Check | SE001 | X5CrNi18-10 | WP001 | 131.7 | 112.0116 | CNMG160608-MM5 | C2777 | CT001 | CT001_2 | 130 | 195 | 60 | 90 | 1.2 | 130 | 0.35 | 320.0331 | 65 | 30 | 56.0058 | 1 | 1 | 1 | 1 | 0 | 0 | 1
ES001_18 | 11022025 | 11:52 |  | Check | SE001 | X5CrNi18-10 | WP001 | 131.7 | 168.0174 | CNMG160608-MM5 | C2777 | CT001 | CT001_2 | 195 | 260 | 90 | 120 | 1.2 | 130 | 0.35 | 320.0331 | 65 | 30 | 56.0058 | 1 | 1 | 1 | 1 | 0 | 0 | 1
ES001_19 | 11022025 | 12:03 |  | Check | SE001 | X5CrNi18-10 | WP001 | 131.7 | 224.0232 | CNMG160608-MM5 | C2777 | CT001 | CT001_2 | 260 | 325 | 120 | 150 | 1.2 | 130 | 0.35 | 320.0331 | 65 | 30 | 56.0058 | 1 | 1 | 1 | 1 | 0 | 0 | 1
ES001_20 | 11022025 | 12:14 |  | Check | SE001 | X5CrNi18-10 | WP001 | 131.7 | 280.029 | CNMG160608-MM5 | C2777 | CT001 | CT001_2 | 325 | 390 | 150 | 180 | 1.2 | 130 | 0.35 | 320.0331 | 65 | 30 | 56.0058 | 1 | 1 | 1 | 1 | 0 | 0 | 1
ES001_21 | 11022025 | 12:25 |  | Check | SE001 | X5CrNi18-10 | WP001 | 131.7 | 336.0348 | CNMG160608-MM5 | C2777 | CT001 | CT001_2 | 390 | 455 | 180 | 210 | 1.2 | 130 | 0.35 | 320.0331 | 65 | 30 | 56.0058 | 1 | 1 | 1 | 1 | 0 | 0 | 1
ES001_22 | 11022025 | 12:37 |  | Check | SE001 | X5CrNi18-10 | WP001 | 131.7 | 392.0406 | CNMG160608-MM5 | C2777 | CT001 | CT001_2 | 455 | 520 | 210 | 240 | 1.2 | 130 | 0.35 | 320.0331 | 65 | 30 | 56.0058 | 1 | 1 | 1 | 1 | 0 | 0 | 1 |  |  | 1
ES001_23 | 11022025 | 14:26 |  | Check | SE001 | X5CrNi18-10 | WP002 | 149.7 | 0 | CNMG160608-MM5 | C2777 | CT001 | CT001_2 | 520 | 585 | 240 | 270 | 1.2 | 130 | 0.35 | 280.9252 | 65 | 30 | 49.16191 | 1 | 1 | 1 | 1 | 0 | 0 | 1
ES001_24 | 11022025 | 14:52 |  | Check | SE001 | X5CrNi18-10 | WP002 | 149.7 | 49.16191 | CNMG160608-MM5 | C2777 | CT001 | CT001_2 | 585 | 650 | 270 | 300 | 1.2 | 130 | 0.35 | 280.9252 | 65 | 30 | 49.16191 | 1 | 1 | 1 | 1 | 0 | 0 | 1
ES001_25 | 11022025 | 15:02 |  | Check | SE001 | X5CrNi18-10 | WP002 | 149.7 | 98.32383 | CNMG160608-MM5 | C2777 | CT001 | CT001_2 | 650 | 715 | 300 | 330 | 1.2 | 130 | 0.35 | 280.9252 | 65 | 30 | 49.16191 | 1 | 1 | 1 | 1 | 0 | 0 | 1
ES001_26 | 11022025 | 15:10 |  | Check | SE001 | X5CrNi18-10 | WP002 | 149.7 | 147.4857 | CNMG160608-MM5 | C2777 | CT001 | CT001_2 | 715 | 780 | 330 | 360 | 1.2 | 130 | 0.35 | 280.9252 | 65 | 30 | 49.16191 | 1 | 1 | 1 | 1 | 0 | 0 | 1
ES001_27 | 11022025 | 15:20 |  | Check | SE001 | X5CrNi18-10 | WP002 | 149.7 | 196.6477 | CNMG160608-MM5 | C2777 | CT001 | CT001_2 | 780 | 845 | 360 | 390 | 1.2 | 130 | 0.35 | 280.9252 | 65 | 30 | 49.16191 | 1 | 1 | 1 | 1 | 0 | 0 | 1
ES001_28 | 11022025 | 15:28 |  | Check | SE001 | X5CrNi18-10 | WP002 | 149.7 | 245.8096 | CNMG160608-MM5 | C2777 | CT001 | CT001_2 | 845 | 910 | 390 | 420 | 1.2 | 130 | 0.35 | 280.9252 | 65 | 30 | 49.16191 | 1 | 1 | 1 | 1 | 0 | 0 | 1
ES001_29 | 20022025 | 11:08 |  | Check | SE002 | X5CrNi18-10 | WP002 | 149.7 | 294.9715 | CNMG160608-MM5 | C2777 | CT001 | CT001_2 | 910 | 975 | 420 | 450 | 1.2 | 130 | 0.35 | 280.9252 | 65 | 30 | 49.16191 | 1 | 1 | 1 | 1 | 0 | 0 | 1 |  |  |  | Perimeter Fiber Distance reduced to 7mm and amplification Values now 10^6
ES001_30 | 20022025 | 11:40 |  | Check | SE002 | X5CrNi18-10 | WP002 | 149.7 | 344.1334 | CNMG160608-MM5 | C2777 | CT001 | CT001_2 | 975 | 1040 | 450 | 480 | 1.2 | 130 | 0.35 | 280.9252 | 65 | 30 | 49.16191 | 1 | 1 | 1 | 1 | 0 | 0 | 1
ES001_31 | 20022025 | 11:59 |  | Check | SE002 | X5CrNi18-10 | WP002 | 149.7 | 393.2953 | CNMG160608-MM5 | C2777 | CT001 | CT001_2 | 1040 | 1105 | 480 | 510 | 1.2 | 130 | 0.35 | 280.9252 | 65 | 30 | 49.16191 | 1 | 1 | 1 | 1 | 0 | 0 | 1
ES001_32 | 20022025 | 12:46 |  | Check | SE002 | X5CrNi18-10 | WP002 | 146.5 | 48.5 | CNMG160608-MM5 | C2777 | CT001 | CT001_3 | 0 | 65 | 0 | 30 | 1.6 | 130 | 0.25 | 288.7668 | 65 | 30 | 36.09585 | 1 | 1 | 1 | 1 | 0 | 0 | 1 |  |  |  | No graphical Data of CT001_3 for 0s
ES001_33 | 20022025 | 13:03 |  | Check | SE002 | X5CrNi18-10 | WP002 | 146.5 | 84.59585 | CNMG160608-MM5 | C2777 | CT001 | CT001_3 | 65 | 130 | 30 | 60 | 1.6 | 130 | 0.25 | 288.7668 | 65 | 30 | 36.09585 | 1 | 1 | 1 | 1 | 0 | 0 | 1
ES001_34 | 20022025 | 13:17 |  | Check | SE002 | X5CrNi18-10 | WP002 | 146.5 | 120.6917 | CNMG160608-MM5 | C2777 | CT001 | CT001_3 | 130 | 195 | 60 | 90 | 1.6 | 130 | 0.25 | 288.7668 | 65 | 30 | 36.09585 | 1 | 1 | 1 | 1 | 0 | 0 | 1
ES001_35 | 20022025 | 13:28 |  | Check | SE002 | X5CrNi18-10 | WP002 | 146.5 | 156.7876 | CNMG160608-MM5 | C2777 | CT001 | CT001_3 | 195 | 260 | 90 | 120 | 1.6 | 130 | 0.25 | 288.7668 | 65 | 30 | 36.09585 | 1 | 1 | 1 | 1 | 0 | 0 | 1
ES001_36 | 20022025 | 13:39 |  | Check | SE002 | X5CrNi18-10 | WP002 | 146.5 | 192.8834 | CNMG160608-MM5 | C2777 | CT001 | CT001_3 | 260 | 325 | 120 | 150 | 1.6 | 130 | 0.25 | 288.7668 | 65 | 30 | 36.09585 | 1 | 1 | 1 | 1 | 0 | 0 | 1
ES001_37 | 20022025 | 13:57 |  | Check | SE002 | X5CrNi18-10 | WP002 | 146.5 | 228.9793 | CNMG160608-MM5 | C2777 | CT001 | CT001_3 | 325 | 390 | 150 | 180 | 1.6 | 130 | 0.25 | 288.7668 | 65 | 30 | 36.09585 | 1 | 1 | 1 | 1 | 0 | 0 | 1
ES001_38 | 20022025 | 14:08 |  | Check | SE002 | X5CrNi18-10 | WP002 | 146.5 | 265.0751 | CNMG160608-MM5 | C2777 | CT001 | CT001_3 | 390 | 455 | 180 | 210 | 1.6 | 130 | 0.25 | 288.7668 | 65 | 30 | 36.09585 | 1 | 1 | 1 | 1 | 0 | 0 | 1 |  |  | 1
ES001_39 | 20022025 | 14:26 |  | Check | SE002 | X5CrNi18-10 | WP002 | 146.5 | 301.171 | CNMG160608-MM5 | C2777 | CT001 | CT001_3 | 455 | 520 | 210 | 240 | 1.6 | 130 | 0.25 | 288.7668 | 65 | 30 | 36.09585 | 1 | 1 | 1 | 1 | 0 | 0 | 1
ES001_40 | 21022025 | 9:56 |  | Check | SE002 | X5CrNi18-10 | WP002 | 146.5 | 337.2668 | CNMG160608-MM5 | C2777 | CT001 | CT001_4 | 0 | 85 | 0 | 30 | 1.2 | 170 | 0.25 | 375.5217 | 85 | 30 | 46.94022 | 1 | 1 | 1 | 1 | 0 | 0 | 1
ES001_41 | 21022025 | 10:05 |  | Check | SE002 | X5CrNi18-10 | WP002 | 146.5 | 384.207 | CNMG160608-MM5 | C2777 | CT001 | CT001_4 | 85 | 170 | 30 | 60 | 1.2 | 170 | 0.25 | 375.5217 | 85 | 30 | 46.94022 | 1 | 1 | 1 | 1 | 0 | 0 | 1
ES001_42 | 21022025 | 10:40 |  | Check | SE002 | X5CrNi18-10 | WP002 | 146.5 | 431.1473 | CNMG160608-MM5 | C2777 | CT001 | CT001_4 | 170 | 255 | 60 | 90 | 1.2 | 170 | 0.25 | 375.5217 | 85 | 30 | 46.94022 | 1 | 1 | 1 | 1 | 0 | 0 | 1
ES001_43 | 21022025 | 12:34 |  | Check | SE002 | X5CrNi18-10 | WP003 | 148.7 | 0 | CNMG160608-MM5 | C2777 | CT001 | CT001_4 | 255 | 340 | 90 | 120 | 1.2 | 170 | 0.25 | 369.8748 | 85 | 30 | 46.23435 | 1 | 1 | 1 | 1 | 0 | 0 | 1
ES001_44 | 21022025 | 12:55 |  | Check | SE002 | X5CrNi18-10 | WP003 | 148.7 | 46.23435 | CNMG160608-MM5 | C2777 | CT001 | CT001_4 | 340 | 425 | 120 | 150 | 1.2 | 170 | 0.25 | 369.8748 | 85 | 30 | 46.23435 | 1 | 1 | 1 | 1 | 0 | 0 | 1 |  |  | 1
ES001_45 | 25022025 | 10:13 |  | Check | SE002 | X5CrNi18-10 | WP003 | 148.7 | 92.4687 | CNMG160608-MM5 | C2777 | CT001 | CT001_4 | 425 | 510 | 150 | 180 | 1.2 | 170 | 0.25 | 369.8748 | 85 | 30 | 46.23435 | 1 | 1 | 1 | 1 | 0 | 0 | 1
ES001_46 | 25022025 | 10:35 |  | Check | SE002 | X5CrNi18-10 | WP003 | 148.7 | 138.703 | CNMG160608-MM5 | C2777 | CT001 | CT001_4 | 510 | 595 | 180 | 210 | 1.2 | 170 | 0.25 | 369.8748 | 85 | 30 | 46.23435 | 1 | 1 | 1 | 1 | 0 | 0 | 1
ES001_47 | 25022025 | 10:44 |  | Check | SE002 | X5CrNi18-10 | WP003 | 148.7 | 184.9374 | CNMG160608-MM5 | C2777 | CT001 | CT001_4 | 595 | 680 | 210 | 240 | 1.2 | 170 | 0.25 | 369.8748 | 85 | 30 | 46.23435 | 1 | 1 | 1 | 1 | 0 | 0 | 1
ES001_48 | 25022025 | 10:58 |  | Check | SE002 | X5CrNi18-10 | WP003 | 148.7 | 231.1717 | CNMG160608-MM5 | C2777 | CT001 | CT001_4 | 680 | 765 | 240 | 270 | 1.2 | 170 | 0.25 | 369.8748 | 85 | 30 | 46.23435 | 1 | 1 | 1 | 1 | 0 | 0 | 1
ES001_49 | 25022025 | 11:32 |  | Check | SE002 | X5CrNi18-10 | WP003 | 148.7 | 277.4061 | CNMG160608-MM5 | C2836 | CT002 | CT002_1 | 0 | 105 | 0 | 30 | 1.2 | 210 | 0.15 | 456.9041 | 105 | 30 | 34.26781 | 1 | 1 | 1 | 1 | 0 | 0 | 1
ES001_50 | 25022025 | 11:44 |  | Check | SE002 | X5CrNi18-10 | WP003 | 148.7 | 311.6739 | CNMG160608-MM5 | C2836 | CT002 | CT002_1 | 105 | 147 | 30 | 42 | 1.2 | 210 | 0.15 | 456.9041 | 42 | 12 | 13.70712 | 1 | 1 | 1 | 1 | 0 | 0 | 1 |  |  |  | Bad chip formation
ES001_51 | 25022025 | 12:18 |  | Check | SE002 | X5CrNi18-10 | WP003 | 148.7 | 325.381 | CNMG160608-MM5 | C2836 | CT002 | CT002_1 | 147 | 217 | 42 | 62 | 1.2 | 210 | 0.15 | 456.9041 | 70 | 20 | 22.84521 | 1 | 1 | 1 | 1 | 0 | 0 | 1 |  |  | 1 | Bad chip formation, experiment stopped → skipping Parameters
ES001_52 | 25022025 | 12:59 |  | Check | SE002 | X5CrNi18-10 | WP003 | 148.7 | 348.2262 | CNMG160608-MM5 | C2777 | CT003 | CT003_1 | 0 | 105 | 0 | 30 | 1.2 | 210 | 0.35 | 456.9041 | 105 | 30 | 79.95822 | 1 | 1 | 1 | 1 | 0 | 0 | 1
ES001_53 | 25022025 | 13:18 |  | Check | SE002 | X5CrNi18-10 | WP003 | 146.3 | 0 | CNMG160608-MM5 | C2777 | CT003 | CT003_1 | 105 | 210 | 30 | 60 | 1.2 | 210 | 0.35 | 464.5245 | 105 | 30 | 81.29179 | 1 | 1 | 1 | 1 | 0 | 0 | 1 |  |  | 1
ES001_54 | 25022025 | 13:58 |  | Check | SE002 | X5CrNi18-10 | WP003 | 146.3 | 81.29179 | CNMG160608-MM5 | C2777 | CT003 | CT003_2 | 0 | 125 | 0 | 30 | 1.2 | 250 | 0.25 | 553.0054 | 125 | 30 | 69.12567 | 1 | 1 | 1 | 1 | 0 | 0 | 1
ES001_55 | 25022025 | 14:10 |  | Check | SE002 | X5CrNi18-10 | WP003 | 146.3 | 150.4175 | CNMG160608-MM5 | C2777 | CT003 | CT003_2 | 125 | 250 | 30 | 60 | 1.2 | 250 | 0.25 | 553.0054 | 125 | 30 | 69.12567 | 1 | 1 | 1 | 1 | 0 | 0 | 1
ES001_56 | 25022025 | 14:25 |  | Check | SE002 | X5CrNi18-10 | WP003 | 146.3 | 219.5431 | CNMG160608-MM5 | C2777 | CT003 | CT003_2 | 250 | 375 | 60 | 90 | 1.2 | 250 | 0.25 | 553.0054 | 125 | 30 | 69.12567 | 1 | 1 | 1 | 1 | 0 | 0 | 1 |  |  | 1
ES001_57 | 25022025 | 14:54 |  | Check | SE002 | X5CrNi18-10 | WP003 | 146.3 | 288.6688 | CNMG160608-MM5 | C2777 | CT003 | CT003_2 | 375 | 500 | 90 | 120 | 1.2 | 250 | 0.25 | 553.0054 | 125 | 30 | 69.12567 | 1 | 1 | 1 | 1 | 0 | 0 | 1
ES001_58 | 25022025 | 15:43 |  | NoK | SE002 | X5CrNi18-10 | WP003 | 143.9 | 0 | CNMG160608-MM5 | C2777 | CT003 | CT003_3 | 0 | 85 | 0 | 30 | 1.6 | 170 | 0.15 | 384.5962 | 85 | 30 | 28.84471 | 1 | 1 | 1 | 1 | 0 | 0 | 1 |  |  |  | No slot in shaft
ES001_59 | 25022025 | 16:00 |  | NoK | SE002 | X5CrNi18-10 | WP003 | 143.9 | 28.84471 | CNMG160608-MM5 | C2777 | CT003 | CT003_3 | 85 | 170 | 30 | 60 | 1.6 | 170 | 0.15 | 384.5962 | 85 | 30 | 28.84471 | 1 | 1 | 1 | 1 | 0 | 0 | 1 |  |  |  | No slot in shaft
ES001_60 | 25022025 | 16:06 |  | NoK | SE002 | X5CrNi18-10 | WP003 | 143.9 | 57.68943 | CNMG160608-MM5 | C2777 | CT003 | CT003_3 | 170 | 255 | 60 | 90 | 1.6 | 170 | 0.15 | 384.5962 | 85 | 30 | 28.84471 | 1 | 1 | 1 | 1 | 0 | 0 | 1 |  |  |  | No slot in shaft
ES001_61 | 10042025 | 11:15 |  | Check | SE003 | X5CrNi18-10 | WP002 | 141.3 | 147.7 | CNMG160608-MM5 | C2777 | CT003 | CT003_4 | 0 | 85 | 0 | 30 | 1.6 | 170 | 0.35 | 391.8369 | 85 | 30 | 68.57146 | 1 | 1 | 1 | 1 | 0 | 1 | 1 | 118.644 |  |  | Change of Setup: Fiber Distance changed by repositioning and Acc+AE Sensor now on Magnets, AE new position in front
ES001_62 | 10042025 | 11:31 |  | Check | SE003 | X5CrNi18-10 | WP002 | 141.3 | 216.2715 | CNMG160608-MM5 | C2777 | CT003 | CT003_4 | 85 | 170 | 30 | 60 | 1.6 | 170 | 0.35 | 391.8369 | 85 | 30 | 68.57146 | 1 | 1 | 1 | 1 | 0 | 1 | 1 | 178.5417
ES001_63 | 10042025 | 11:49 |  | Check | SE003 | X5CrNi18-10 | WP002 | 141.3 | 284.8429 | CNMG160608-MM5 | C2777 | CT003 | CT003_4 | 170 | 255 | 60 | 90 | 1.6 | 170 | 0.35 | 391.8369 | 85 | 30 | 68.57146 | 1 | 1 | 1 | 1 | 0 | 1 | 1 | 183.4872
ES001_64 | 10042025 | 12:04 |  | Check | SE003 | X5CrNi18-10 | WP002 | 141.3 | 353.4144 | CNMG160608-MM5 | C2777 | CT003 | CT003_4 | 255 | 340 | 90 | 120 | 1.6 | 170 | 0.35 | 391.8369 | 85 | 30 | 68.57146 | 1 | 1 | 1 | 1 | 0 | 1 | 1 | 194.6492
ES001_65 | 10042025 | 12:18 |  | Check | SE003 | X5CrNi18-10 | WP002 | 141.3 | 421.9859 | CNMG160608-MM5 | C2777 | CT003 | CT003_4 | 340 | 425 | 120 | 150 | 1.6 | 170 | 0.35 | 391.8369 | 85 | 30 | 68.57146 | 1 | 1 | 1 | 1 | 0 | 1 | 1 | 222.6183 |  | 1
ES001_66 | 10042025 | 13:10 |  | Check | SE003 | X5CrNi18-10 | WP002 | 138.1 | 0 | CNMG160608-MM5 | C2777 | CT003 | CT003_4 | 425 | 510 | 150 | 180 | 1.6 | 170 | 0.35 | 401.1318 | 85 | 30 | 70.19807 | 1 | 1 | 1 | 1 | 0 | 1 | 1 | 270.4682 |  |  | Distance for Optosurf not readjusted
ES001_67 | 10042025 | 13:46 |  | Check | SE003 | X5CrNi18-10 | WP002 | 138.1 | 70.19807 | CNMG160608-MM5 | C2777 | CT003 | CT003_4 | 510 | 595 | 180 | 210 | 1.6 | 170 | 0.35 | 401.1318 | 85 | 30 | 70.19807 | 1 | 1 | 1 | 1 | 0 | 1 | 1 | 570.4717
ES001_68 | 10042025 | 14:34 |  | Check | SE003 | X5CrNi18-10 | WP002 | 138.1 | 140.3961 | CNMG160608-MM5 | C2777 | CT004 | CT004_1 | 0 | 105 | 0 | 30 | 1.6 | 210 | 0.25 | 495.5158 | 105 | 30 | 61.93947 | 1 | 1 | 1 | 1 | 0 | 1 | 1 | 171.1162
ES001_69 | 10042025 | 14:46 |  | Check | SE003 | X5CrNi18-10 | WP002 | 138.1 | 202.3356 | CNMG160608-MM5 | C2777 | CT004 | CT004_1 | 105 | 210 | 30 | 60 | 1.6 | 210 | 0.25 | 495.5158 | 105 | 30 | 61.93947 | 1 | 1 | 1 | 1 | 0 | 1 | 1 | 186.1165
ES001_70 | 10042025 | 14:59 |  | Check | SE003 | X5CrNi18-10 | WP002 | 138.1 | 264.2751 | CNMG160608-MM5 | C2777 | CT004 | CT004_1 | 210 | 315 | 60 | 90 | 1.6 | 210 | 0.25 | 495.5158 | 105 | 30 | 61.93947 | 1 | 1 | 1 | 1 | 0 | 1 | 1 | 217.112
ES001_71 | 10042025 | 15:12 |  | Check | SE003 | X5CrNi18-10 | WP002 | 138.1 | 326.2145 | CNMG160608-MM5 | C2777 | CT004 | CT004_1 | 315 | 420 | 90 | 120 | 1.6 | 210 | 0.25 | 495.5158 | 105 | 30 | 61.93947 | 1 | 1 | 1 | 1 | 0 | 1 | 1 | 254.5536
ES001_72 | 10042025 | 15:25 |  | Check | SE003 | X5CrNi18-10 | WP002 | 138.1 | 388.154 | CNMG160608-MM5 | C2777 | CT004 | CT004_1 | 420 | 525 | 120 | 150 | 1.6 | 210 | 0.25 | 495.5158 | 105 | 30 | 61.93947 | 1 | 1 | 1 | 1 | 0 | 1 | 1 | 387.0642 |  | 1
ES001_73 | 11042025 | 11:49 |  | Check | SE003 | X5CrNi18-10 | WP001 | 129.3 | 0 | CNMG160608-MM5 | C2777 | CT004 | CT004_2 | 0 | 125 | 0 | 37.5 | 1.1 | 200 | 0.15 | 500.881 | 125 | 37.5 | 46.9576 | 1 | 1 | 1 | 1 | 0 | 1 | 1 | 117.1947 |  |  | Ap = 1,1 till experiment 79, Turning Speed Dialed to 80% readjustet the paramters
ES001_74 | 11042025 | 12:09 |  | Check | SE003 | X5CrNi18-10 | WP001 | 129.3 | 46.9576 | CNMG160608-MM5 | C2777 | CT004 | CT004_2 | 125 | 250 | 37.5 | 75 | 1.1 | 200 | 0.15 | 500.881 | 125 | 37.5 | 46.9576 | 1 | 1 | 1 | 1 | 0 | 1 | 1 | 146.5254 |  |  | Ap = 1,1, Turning Speed Dialed to 80% readjustet the paramters
ES001_75 | 11042025 | 12:34 |  | Check | SE003 | X5CrNi18-10 | WP001 | 129.3 | 93.91519 | CNMG160608-MM5 | C2777 | CT004 | CT004_2 | 250 | 375 | 75 | 112.5 | 1.1 | 200 | 0.15 | 500.881 | 125 | 37.5 | 46.9576 | 1 | 1 | 1 | 1 | 0 | 1 | 1 | 236.8698 |  | 1 | Ap = 1,1, , Change of Pyrometer amplification, Turning Speed Dialed to 80% readjustet the paramters
ES001_76 | 11042025 | 13:10 |  | NoK | SE003 | X5CrNi18-10 | WP001 | 129.3 | 140.8728 | CNMG160608-MM5 | C2777 | CT004 | CT004_3 | 0 | 125 | 0 | 37.5 | 1.1 | 200 | 0.35 | 500.881 | 125 | 37.5 | 109.5677 | 1 | 1 | 1 | 1 | 0 | 1 | 1 | 167.2001 |  |  | Ap = 1,1, Wrong temperatur becuase to high amplifiaction of tv_1, Turning Speed Dialed to 80% readjustet the paramters
ES001_77 | 11042025 | 13:31 |  | Check | SE003 | X5CrNi18-10 | WP001 | 129.3 | 250.4405 | CNMG160608-MM5 | C2777 | CT004 | CT004_3 | 125 | 250 | 37.5 | 75 | 1.1 | 200 | 0.35 | 500.881 | 125 | 37.5 | 109.5677 | 1 | 1 | 1 | 1 | 0 | 1 | 1 | 168.8668 |  | 1 | Ap = 1,1, Turning Speed Dialed to 80% readjustet the paramters
ES001_78 | 11042025 | 14:12 |  | Check | SE003 | X5CrNi18-10 | WP001 | 129.3 | 360.0082 | CNMG160608-MM5 | C2777 | CT004 | CT004_4 | 0 | 145 | 0 | 37.5 | 1.1 | 232 | 0.25 | 581.022 | 145 | 37.5 | 90.78468 | 1 | 1 | 1 | 1 | 0 | 1 | 1 | 160.7269 |  |  | Ap = 1,1, No Graphical Data of CT004_4 at 0s, Turning Speed Dialed to 80% readjustet the paramters
ES001_79 | 11042025 | 14:40 |  | Check | SE003 | X5CrNi18-10 | WP001 | 126.1 | 0 | CNMG160608-MM5 | C2777 | CT004 | CT004_4 | 145 | 290 | 37.5 | 75 | 1.1 | 232 | 0.25 | 596.0282 | 145 | 37.5 | 93.12941 | 1 | 1 | 1 | 1 | 0 | 1 | 1 | 220.1589 |  | 1 | Ap = 1,1, Turning Speed Dialed to 80% readjustet the paramters
ES001_80 | 11042025 | 15:44 |  | Check | SE003 | X5CrNi18-10 | WP001 | 126.1 | 93.12941 | CNMG160608-MM5 | C2777 | CT005 | CT005_1 | 0 | 145 | 0 | 37.5 | 1.2 | 232 | 0.15 | 596.9919 | 145 | 37.5 | 55.96799 | 1 | 1 | 1 | 1 | 0 | 1 | 1 | 126.373 |  |  | Temperatur wrongly setup: TV_1 has to be devided by 10 to be used correctly, Turning Speed Dialed to 80% readjustet the paramters
ES001_81 | 11042025 | 16:01 |  | Check | SE003 | X5CrNi18-10 | WP001 | 126.1 | 149.0974 | CNMG160608-MM5 | C2777 | CT005 | CT005_1 | 145 | 290 | 37.5 | 75 | 1.2 | 232 | 0.15 | 596.9919 | 145 | 37.5 | 55.96799 | 1 | 1 | 1 | 1 | 0 | 1 | 1 | 159.2676 |  | 1 | Turning Speed Dialed to 80% readjustet the paramters
ES001_82 | 14042025 | 12:26 |  | Check | SE003 | X5CrNi18-10 | WP001 | 126.1 | 205.0654 | CNMG160608-MM5 | C2777 | CT005 | CT005_1 | 290 | 435 | 75 | 112.5 | 1.2 | 232 | 0.15 | 596.9919 | 145 | 37.5 | 55.96799 | 1 | 1 | 1 | 1 | 0 | 1 | 1 | 200.9228 |  |  | Turning Speed Dialed to 80% readjustet the paramters
ES001_83 | 14042025 | 12:40 |  | Check | SE003 | X5CrNi18-10 | WP001 | 126.1 | 261.0334 | CNMG160608-MM5 | C2777 | CT005 | CT005_1 | 435 | 580 | 112.5 | 150 | 1.2 | 232 | 0.15 | 596.9919 | 145 | 37.5 | 55.96799 | 1 | 1 | 1 | 1 | 0 | 1 | 1 | 238.2057 |  |  | Turning Speed Dialed to 80% readjustet the paramters
ES001_84 | 14042025 | 12:50 |  | Check | SE003 | X5CrNi18-10 | WP001 | 126.1 | 317.0014 | CNMG160608-MM5 | C2777 | CT005 | CT005_1 | 580 | 725 | 150 | 187.5 | 1.2 | 232 | 0.15 | 596.9919 | 145 | 37.5 | 55.96799 | 1 | 1 | 1 | 1 | 0 | 1 | 1 | 246.4241 |  |  | Turning Speed Dialed to 80% readjustet the paramters
ES001_85 | 15042025 | 13:37 |  | Check | SE003 | X5CrNi18-10 | WP003 | 139.7 | 0 | CNMG160608-MM5 | C2777 | CT005 | CT005_2 | 0 | 125 | 0 | 37.5 | 1.6 | 200 | 0.15 | 466.3881 | 125 | 37.5 | 43.72389 | 1 | 1 | 1 | 1 | 0 | 1 | 1 | 95.78732 |  |  | Turning Speed Dialed to 80% readjustet the paramters
ES001_86 | 15042025 | 13:48 |  | Check | SE003 | X5CrNi18-10 | WP003 | 139.7 | 43.72389 | CNMG160608-MM5 | C2777 | CT005 | CT005_2 | 125 | 250 | 37.5 | 75 | 1.6 | 200 | 0.15 | 466.3881 | 125 | 37.5 | 43.72389 | 1 | 1 | 1 | 1 | 0 | 1 | 1 | 126.5443 |  |  | Turning Speed Dialed to 80% readjustet the paramters
ES001_87 | 15042025 | 13:59 |  | Check | SE003 | X5CrNi18-10 | WP003 | 139.7 | 87.44777 | CNMG160608-MM5 | C2777 | CT005 | CT005_2 | 250 | 375 | 75 | 112.5 | 1.6 | 200 | 0.15 | 466.3881 | 125 | 37.5 | 43.72389 | 1 | 1 | 1 | 1 | 0 | 1 | 1 | 154.7108 |  |  | Turning Speed Dialed to 80% readjustet the paramters
ES001_88 | 15042025 | 14:10 |  | Check | SE003 | X5CrNi18-10 | WP003 | 139.7 | 131.1717 | CNMG160608-MM5 | C2777 | CT005 | CT005_2 | 375 | 500 | 112.5 | 150 | 1.6 | 200 | 0.15 | 466.3881 | 125 | 37.5 | 43.72389 | 1 | 1 | 1 | 1 | 0 | 1 | 1 | 191.0802 |  |  | Turning Speed Dialed to 80% readjustet the paramters
ES001_89 | 15042025 | 14:22 |  | Check | SE003 | X5CrNi18-10 | WP003 | 139.7 | 174.8955 | CNMG160608-MM5 | C2777 | CT005 | CT005_2 | 500 | 625 | 150 | 187.5 | 1.6 | 200 | 0.15 | 466.3881 | 125 | 37.5 | 43.72389 | 1 | 1 | 1 | 1 | 0 | 1 | 1 | 206.7385 |  |  | Turning Speed Dialed to 80% readjustet the paramters
ES001_90 | 15042025 | 14:35 |  | Check | SE003 | X5CrNi18-10 | WP003 | 139.7 | 218.6194 | CNMG160608-MM5 | C2777 | CT005 | CT005_2 | 625 | 750 | 187.5 | 225 | 1.6 | 200 | 0.15 | 466.3881 | 125 | 37.5 | 43.72389 | 1 | 1 | 1 | 1 | 0 | 1 | 1 | 224.7774 |  | 1 | Turning Speed Dialed to 80% readjustet the paramters
ES001_91 | 15042025 | 14:55 |  | Check | SE003 | X5CrNi18-10 | WP003 | 139.7 | 262.3433 | CNMG160608-MM5 | C2777 | CT005 | CT005_2 | 750 | 875 | 225 | 262.5 | 1.6 | 200 | 0.15 | 466.3881 | 125 | 37.5 | 43.72389 | 1 | 1 | 1 | 1 | 0 | 1 | 1 | 250.4472 |  |  | Turning Speed Dialed to 80% readjustet the paramters
ES001_92 | 15042025 | 15:09 |  | Check | SE003 | X5CrNi18-10 | WP003 | 139.7 | 306.0672 | CNMG160608-MM5 | C2777 | CT005 | CT005_2 | 875 | 1000 | 262.5 | 300 | 1.6 | 200 | 0.15 | 466.3881 | 125 | 37.5 | 43.72389 | 1 | 1 | 1 | 1 | 0 | 1 | 1 | 271.9704 |  |  | Turning Speed Dialed to 80% readjustet the paramters
ES001_93 | 15042025 | 15:20 |  | Check | SE003 | X5CrNi18-10 | WP003 | 139.7 | 349.7911 | CNMG160608-MM5 | C2777 | CT005 | CT005_2 | 1000 | 1125 | 300 | 337.5 | 1.6 | 200 | 0.15 | 466.3881 | 125 | 37.5 | 43.72389 | 1 | 1 | 1 | 1 | 0 | 1 | 1 | 290.4321 |  |  | Turning Speed Dialed to 80% readjustet the paramters
ES001_94 | 15042025 | 15:35 |  | Check | SE003 | X5CrNi18-10 | WP003 | 139.7 | 393.515 | CNMG160608-MM5 | C2777 | CT005 | CT005_2 | 1125 | 1250 | 337.5 | 375 | 1.6 | 200 | 0.15 | 466.3881 | 125 | 37.5 | 43.72389 | 1 | 1 | 1 | 1 | 0 | 1 | 1 | 295.0132 |  |  | Turning Speed Dialed to 80% readjustet the paramters
ES001_95 | 15042025 | 16:01 |  | NoK | SE003 | X5CrNi18-10 | WP003 | 136.5 | 0 | CNMG160608-MM5 | C2777 | CT005 | CT005_3 | 0 | 125 | 0 | 37.5 | 1.6 | 200 | 0.35 | 477.5842 | 125 | 37.5 | 104.4715 | 1 | 1 | 1 | 1 | 0 | 1 | 1 | 193.8219 |  |  | TV1 to high amplification, Temp not usable, Turning Speed Dialed to 80% readjustet the paramters
ES001_96 | 15042025 | 16:14 |  | Check | SE003 | X5CrNi18-10 | WP003 | 136.5 | 104.4715 | CNMG160608-MM5 | C2777 | CT005 | CT005_3 | 125 | 250 | 37.5 | 75 | 1.6 | 200 | 0.35 | 477.5842 | 125 | 37.5 | 104.4715 | 1 | 1 | 1 | 1 | 0 | 1 | 1 | 204.5181 |  |  | Turning Speed Dialed to 80% readjustet the paramters
ES001_97 | 15042025 | 16:26 |  | Check | SE003 | X5CrNi18-10 | WP003 | 136.5 | 208.9431 | CNMG160608-MM5 | C2777 | CT005 | CT005_3 | 250 | 375 | 75 | 112.5 | 1.6 | 200 | 0.35 | 477.5842 | 125 | 37.5 | 104.4715 | 1 | 1 | 1 | 1 | 0 | 1 | 1 | 309.1194 |  | 1 | Turning Speed Dialed to 80% readjustet the paramters
ES001_98 | 15042025 | 16:48 |  | NoK | SE003 | X5CrNi18-10 | WP003 | 136.5 | 313.4146 | CNMG160608-MM5 | C2777 | CT005 | CT005_3 | 375 | 500 | 112.5 | 150 | 1.6 | 200 | 0.35 | 477.5842 | 125 | 37.5 | 104.4715 | 1 | 1 | 1 | 1 | 0 | 0 | 1 | 1009.939 |  |  | Cutting Edge broke, Turning Speed Dialed to 80% readjustet the paramters
ES001_99 | 23042025 | 13:11 |  | Check | SE003 | X5CrNi18-10 | WP002 | 134.1 | 0 | CNMG160608-MM5 | C2777 | CT005 | CT005_4 | 0 | 145 | 0 | 30 | 1.6 | 290 | 0.25 | 705.1938 | 145 | 30 | 88.14922 | 1 | 1 | 1 | 1 | 0 | 1 | 1 | 155.9167
ES001_100 | 23042025 | 13:36 |  | Check | SE003 | X5CrNi18-10 | WP002 | 134.1 | 88.14922 | CNMG160608-MM5 | C2777 | CT005 | CT005_4 | 145 | 290 | 30 | 60 | 1.6 | 290 | 0.25 | 705.1938 | 145 | 30 | 88.14922 | 1 | 1 | 1 | 1 | 0 | 1 | 1 | 702.7098 |  | 1 | Cutting Edge broke
ES001_101 | 23042025 | 14:17 |  | Check | SE003 | X5CrNi18-10 | WP002 | 134.1 | 176.2984 | CNMG160608-MM5 | C2836 | CT002 | CT002_2 | 0 | 65 | 0 | 30 | 1.6 | 130 | 0.25 | 316.1214 | 65 | 30 | 39.51517 | 1 | 1 | 1 | 1 | 0 | 1 | 1 | 128.4933 |  |  | TV1 to low (in next experiment channel 1 is set to 10^7)
ES001_102 | 23042025 | 14:36 |  | Check | SE003 | X5CrNi18-10 | WP002 | 134.1 | 215.8136 | CNMG160608-MM5 | C2836 | CT002 | CT002_2 | 65 | 130 | 30 | 60 | 1.6 | 130 | 0.25 | 316.1214 | 65 | 30 | 39.51517 | 1 | 1 | 1 | 1 | 0 | 1 | 1 | 149.4421
ES001_103 | 23042025 | 14:47 |  | Check | SE003 | X5CrNi18-10 | WP002 | 134.1 | 255.3288 | CNMG160608-MM5 | C2836 | CT002 | CT002_2 | 130 | 195 | 60 | 90 | 1.6 | 130 | 0.25 | 316.1214 | 65 | 30 | 39.51517 | 1 | 1 | 1 | 1 | 0 | 1 | 1 | 172.2726
ES001_104 | 23042025 | 15:00 |  | Check | SE003 | X5CrNi18-10 | WP002 | 134.1 | 294.844 | CNMG160608-MM5 | C2836 | CT002 | CT002_2 | 195 | 260 | 90 | 120 | 1.6 | 130 | 0.25 | 316.1214 | 65 | 30 | 39.51517 | 1 | 1 | 1 | 1 | 0 | 1 | 1 | 186.4186
ES001_105 | 23042025 | 15:15 |  | Check | SE003 | X5CrNi18-10 | WP002 | 134.1 | 334.3591 | CNMG160608-MM5 | C2836 | CT002 | CT002_2 | 260 | 325 | 120 | 150 | 1.6 | 130 | 0.25 | 316.1214 | 65 | 30 | 39.51517 | 1 | 1 | 1 | 1 | 0 | 1 | 1 | 186.4186
ES001_106 | 23042025 | 15:28 |  | Check | SE003 | X5CrNi18-10 | WP002 | 134.1 | 373.8743 | CNMG160608-MM5 | C2836 | CT002 | CT002_2 | 325 | 390 | 150 | 180 | 1.6 | 130 | 0.25 | 316.1214 | 65 | 30 | 39.51517 | 1 | 1 | 1 | 1 | 0 | 1 | 1 | 225.6004
ES001_107 | 23042025 | 15.39 |  | Check | SE003 | X5CrNi18-10 | WP002 | 134.1 | 413.3895 | CNMG160608-MM5 | C2836 | CT002 | CT002_2 | 390 | 455 | 180 | 210 | 1.6 | 130 | 0.25 | 316.1214 | 65 | 30 | 39.51517 | 1 | 1 | 1 | 1 | 0 | 1 | 1 | 266.455 |  | 1
ES001_108 | 23042025 | 16:45 |  | Check | SE003 | X5CrNi18-10 | WP002 | 130.9 | 0 | CNMG160608-MM5 | C2836 | CT006 | CT006_1 | 0 | 85 | 0 | 30 | 1.6 | 170 | 0.15 | 423.7485 | 85 | 30 | 31.78114 | 1 | 1 | 1 | 1 | 0 | 1 | 1 | 114.7595 |  |  | Because of broken Tool CT002_3 and CT002_4 skipped
ES001_109 | 23042025 | 16:56 |  | Check | SE003 | X5CrNi18-10 | WP002 | 130.9 | 31.78114 | CNMG160608-MM5 | C2836 | CT006 | CT006_1 | 85 | 170 | 30 | 60 | 1.6 | 170 | 0.15 | 423.7485 | 85 | 30 | 31.78114 | 1 | 1 | 1 | 1 | 0 | 1 | 1 | 167.7195
ES001_110 | 23042025 | 17:08 |  | Check | SE003 | X5CrNi18-10 | WP002 | 130.9 | 63.56227 | CNMG160608-MM5 | C2836 | CT006 | CT006_1 | 170 | 255 | 60 | 90 | 1.6 | 170 | 0.15 | 423.7485 | 85 | 30 | 31.78114 | 1 | 1 | 1 | 1 | 0 | 1 | 1 | 204.3046
ES001_111 | 23042025 | 17:18 |  | Check | SE003 | X5CrNi18-10 | WP002 | 130.9 | 95.34341 | CNMG160608-MM5 | C2836 | CT006 | CT006_1 | 255 | 340 | 90 | 120 | 1.6 | 170 | 0.15 | 423.7485 | 85 | 30 | 31.78114 | 1 | 1 | 1 | 1 | 0 | 1 | 1 | 213.3665 |  | 1
ES001_112 | 23042025 | 17:38 |  | Check | SE003 | X5CrNi18-10 | WP002 | 130.9 | 127.1245 | CNMG160608-MM5 | C2836 | CT006 | CT006_1 | 340 | 362.6667 | 120 | 128 | 1.6 | 170 | 0.15 | 423.7485 | 22.66667 | 8 | 8.47497 | 1 | 1 | 0 | 1 | 0 | 0 | 1 | 269.6434 |  |  | Bad chip formation and no Quass
ES001_113 | 24042025 | 11:02 |  | Check | SE003 | X5CrNi18-10 | WP002 | 130.9 | 135.5995 | CNMG160608-MM5 | C2836 | CT006 | CT006_2 | 0 | 85 | 0 | 30 | 1.6 | 170 | 0.35 | 423.7485 | 85 | 30 | 74.15598 | 1 | 1 | 1 | 1 | 0 | 1 | 1 | 126.4472 |  |  | Optosurf Offset wrongly set up, TV1 wrongly set up changed to 10^6 for next experiments
ES001_114 | 24042025 | 11:16 |  | Check | SE003 | X5CrNi18-10 | WP002 | 130.9 | 209.7555 | CNMG160608-MM5 | C2836 | CT006 | CT006_2 | 85 | 170 | 30 | 60 | 1.6 | 170 | 0.35 | 423.7485 | 85 | 30 | 74.15598 | 1 | 1 | 1 | 1 | 0 | 1 | 1 | 205.2095
ES001_115 | 24042025 | 11:29 |  | Check | SE003 | X5CrNi18-10 | WP002 | 130.9 | 283.9115 | CNMG160608-MM5 | C2836 | CT006 | CT006_2 | 170 | 255 | 60 | 90 | 1.6 | 170 | 0.35 | 423.7485 | 85 | 30 | 74.15598 | 1 | 1 | 1 | 1 | 0 | 1 | 1 | 252.7707
ES001_116 | 24042025 | 11:39 |  | Check | SE003 | X5CrNi18-10 | WP002 | 130.9 | 358.0675 | CNMG160608-MM5 | C2836 | CT006 | CT006_2 | 255 | 340 | 90 | 120 | 1.6 | 170 | 0.35 | 423.7485 | 85 | 30 | 74.15598 | 1 | 1 | 1 | 1 | 0 | 1 | 1 | 292.1914
ES001_117 | 24042025 | 13:30 |  | Check | SE003 | X5CrNi18-10 | WP001 | 121.8 | 0 | CNMG160608-MM5 | C2836 | CT006 | CT006_3 | 0 | 105 | 0 | 30 | 1.6 | 210 | 0.25 | 563.6178 | 105 | 30 | 70.45223 | 1 | 1 | 1 | 1 | 0 | 1 | 1 | 127.694
ES001_118 | 24042025 | 13:40 |  | Check | SE003 | X5CrNi18-10 | WP001 | 121.8 | 70.45223 | CNMG160608-MM5 | C2836 | CT006 | CT006_3 | 105 | 210 | 30 | 60 | 1.6 | 210 | 0.25 | 563.6178 | 105 | 30 | 70.45223 | 1 | 1 | 1 | 1 | 0 | 1 | 1 | 213.2241
ES001_119 | 24042025 | 13:53 |  | Check | SE003 | X5CrNi18-10 | WP001 | 121.8 | 140.9045 | CNMG160608-MM5 | C2836 | CT006 | CT006_3 | 210 | 315 | 60 | 90 | 1.6 | 210 | 0.25 | 563.6178 | 105 | 30 | 70.45223 | 1 | 1 | 1 | 1 | 0 | 1 | 1 | 371.8941
ES001_120 | 24042025 | 14:14 |  | Check | SE003 | X5CrNi18-10 | WP001 | 121.8 | 211.3567 | CNMG160608-MM5 | C2836 | CT006 | CT006_4 | 0 | 125 | 0 | 30 | 1.6 | 250 | 0.15 | 670.9736 | 125 | 30 | 50.32302 | 1 | 1 | 1 | 1 | 0 | 1 | 1 | 167.5619 |  |  | TV1 for next experiments set to 10^7
ES001_121 | 24042025 | 14:32 |  | Check | SE003 | X5CrNi18-10 | WP001 | 121.8 | 261.6797 | CNMG160608-MM5 | C2836 | CT006 | CT006_4 | 125 | 250 | 30 | 60 | 1.6 | 250 | 0.15 | 670.9736 | 125 | 30 | 50.32302 | 1 | 1 | 1 | 1 | 0 | 1 | 1 | 490.0617
ES001_122 | 05052025 | 11:15 |  | NoK | SE003 | X5CrNi18-10 | WP001 | 121.8 | 312.0027 | CNMG160608-MM5 | C2836 | CT007 | CT007_1 | 0 | 41.66667 | 0 | 10 | 1.6 | 250 | 0.35 | 670.9736 | 41.66667 | 10 | 39.14013 | 1 | 1 | 1 | 1 | 0 | 0 | 1 | 312.3069 |  |  | TV1 set to 10^6, Chip formation problematic
ES001_123 | 05052025 | 11:45 |  | Check | SE003 | X5CrNi18-10 | WP001 | 121.8 | 351.1429 | CNMG160608-MM5 | C2836 | CT007 | CT007_2 | 0 | 62.5 | 0 | 15 | 1.6 | 250 | 0.35 | 670.9736 | 62.5 | 15 | 58.71019 | 1 | 1 | 1 | 1 | 0 | 0 | 1 | 514.3826 |  | 1 | Bad Chip Formation
ES001_124 | 05052025 | 12:37 |  | Check | SE003 | X5CrNi18-10 | WP001 | 118.6 | 0 | CNMG160608-MM5 | C2836 | CT007 | CT007_3 | 0 | 62.83333 | 0 | 13 | 1.6 | 290 | 0.25 | 799.9122 | 62.83333 | 13 | 43.32858 | 1 | 1 | 1 | 1 | 0 | 0 | 1 | 333.2436 |  |  | Bad Chip Formation
ES001_125 | 05052025 | 13:45 |  | Check | SE003 | X5CrNi18-10 | WP001 | 118.6 | 43.32858 | CNMG160608-MM5 | C2836 | CT007 | CT007_4 | 0 | 77.33333 | 0 | 16 | 1.6 | 290 | 0.25 | 799.9122 | 77.33333 | 16 | 53.32748 | 1 | 1 | 1 | 1 | 0 | 0 | 1 | 463.5555 |  |  | Bad Chip Formation
ES001_126 | 05052025 | 14:37 |  | Check | SE003 | X5CrNi18-10 | WP001 | 118.6 | 96.65606 | CNMG160608-MM5 | C2836 | CT008 | CT008_1 | 0 | 43.5 | 0 | 9 | 1.2 | 290 | 0.35 | 794.4051 | 43.5 | 9 | 41.70627 | 1 | 1 | 1 | 1 | 0 | 0 | 1 | 1319.293 |  |  | Bad Chip Formation
ES001_127 | 05052025 | 15:17 |  | Check | SE003 | X5CrNi18-10 | WP001 | 118.6 | 138.3623 | CNMG160608-MM5 | C2836 | CT008 | CT008_2 | 0 | 65 | 0 | 30 | 1.2 | 130 | 0.15 | 356.1126 | 65 | 30 | 26.70845 | 1 | 1 | 1 | 1 | 0 | 1 | 1 | 105.0164 |  |  | Offset of Optosurf wrongly set up
ES001_128 | 05052025 | 15:27 |  | Check | SE003 | X5CrNi18-10 | WP001 | 118.6 | 165.0708 | CNMG160608-MM5 | C2836 | CT008 | CT008_2 | 65 | 130 | 30 | 60 | 1.2 | 130 | 0.15 | 356.1126 | 65 | 30 | 26.70845 | 1 | 1 | 1 | 1 | 0 | 1 | 1 | 136.5281
ES001_129 | 05052025 | 15:41 |  | Check | SE003 | X5CrNi18-10 | WP001 | 118.6 | 191.7792 | CNMG160608-MM5 | C2836 | CT008 | CT008_2 | 130 | 195 | 60 | 90 | 1.2 | 130 | 0.15 | 356.1126 | 65 | 30 | 26.70845 | 1 | 1 | 1 | 1 | 0 | 1 | 1 | 152.0808 |  |  | TV1 set to 10^7, forgot to divide by 10 in code
ES001_130 | 05052025 | 15:56 |  | Check | SE003 | X5CrNi18-10 | WP001 | 118.6 | 218.4877 | CNMG160608-MM5 | C2836 | CT008 | CT008_2 | 195 | 260 | 90 | 120 | 1.2 | 130 | 0.15 | 356.1126 | 65 | 30 | 26.70845 | 1 | 1 | 1 | 1 | 0 | 1 | 1 | 165.9869
ES001_131 | 05052025 | 16:11 |  | Check | SE003 | X5CrNi18-10 | WP001 | 118.6 | 245.1961 | CNMG160608-MM5 | C2836 | CT008 | CT008_2 | 260 | 325 | 120 | 150 | 1.2 | 130 | 0.15 | 356.1126 | 65 | 30 | 26.70845 | 1 | 1 | 1 | 1 | 0 | 1 | 1 | 166.2369
ES001_132 | 05052025 | 16:24 |  | Check | SE003 | X5CrNi18-10 | WP001 | 118.6 | 271.9046 | CNMG160608-MM5 | C2836 | CT008 | CT008_2 | 325 | 390 | 150 | 180 | 1.2 | 130 | 0.15 | 356.1126 | 65 | 30 | 26.70845 | 1 | 1 | 1 | 1 | 0 | 1 | 1 | 174.3856
ES001_133 | 05052025 | 16:35 |  | Check | SE003 | X5CrNi18-10 | WP001 | 118.6 | 298.613 | CNMG160608-MM5 | C2836 | CT008 | CT008_2 | 390 | 455 | 180 | 210 | 1.2 | 130 | 0.15 | 356.1126 | 65 | 30 | 26.70845 | 1 | 1 | 1 | 1 | 0 | 1 | 1 | 176.0985
ES001_134 | 05052025 | 16:47 |  | Check | SE003 | X5CrNi18-10 | WP001 | 118.6 | 325.3214 | CNMG160608-MM5 | C2836 | CT008 | CT008_2 | 455 | 520 | 210 | 240 | 1.2 | 130 | 0.15 | 356.1126 | 65 | 30 | 26.70845 | 1 | 1 | 1 | 1 | 0 | 1 | 1 | 188.1728
ES001_135 | 06052025 | 11:00 |  | Check | SE003 | X5CrNi18-10 | WP001 | 118.6 | 348 | CNMG160608-MM5 | C2836 | CT008 | CT008_3 | 0 | 65 | 0 | 30 | 1.2 | 130 | 0.35 | 356.1126 | 65 | 30 | 62.31971 | 1 | 1 | 1 | 1 | 0 | 1 | 1 | 103.551
ES001_136 | 06052025 | 11:10 |  | Check | SE003 | X5CrNi18-10 | WP001 | 118.6 | 410.3197 | CNMG160608-MM5 | C2836 | CT008 | CT008_3 | 65 | 130 | 30 | 60 | 1.2 | 130 | 0.35 | 356.1126 | 65 | 30 | 62.31971 | 1 | 1 | 1 | 1 | 0 | 1 | 1 | 128.5257
ES001_137 | 06052025 | 13:45 |  | Check | SE003 | X5CrNi18-10 | WP004 | 119.3 | 0 | CNMG160608-MM5 | C2836 | CT008 | CT008_3 | 130 | 195 | 60 | 90 | 1.2 | 130 | 0.35 | 353.9802 | 65 | 30 | 61.94653 | 1 | 1 | 1 | 1 | 0 | 1 | 1 | 160.3265
ES001_138 | 06052025 | 13:54 |  | Check | SE003 | X5CrNi18-10 | WP004 | 119.3 | 61.94653 | CNMG160608-MM5 | C2836 | CT008 | CT008_3 | 195 | 260 | 90 | 120 | 1.2 | 130 | 0.35 | 353.9802 | 65 | 30 | 61.94653 | 1 | 1 | 1 | 1 | 0 | 1 | 1 | 167.5533
ES001_139 | 06052025 | 14:03 |  | Check | SE003 | X5CrNi18-10 | WP004 | 119.3 | 123.8931 | CNMG160608-MM5 | C2836 | CT008 | CT008_3 | 260 | 325 | 120 | 150 | 1.2 | 130 | 0.35 | 353.9802 | 65 | 30 | 61.94653 | 1 | 1 | 1 | 1 | 0 | 1 | 1 | 195.5008
ES001_140 | 06052025 | 14:12 |  | Check | SE003 | X5CrNi18-10 | WP004 | 119.3 | 185.8396 | CNMG160608-MM5 | C2836 | CT008 | CT008_3 | 325 | 390 | 150 | 180 | 1.2 | 130 | 0.35 | 353.9802 | 65 | 30 | 61.94653 | 1 | 1 | 1 | 1 | 0 | 1 | 1 | 208.1369
ES001_141 | 06052025 | 14:27 |  | Check | SE003 | X5CrNi18-10 | WP004 | 119.3 | 247.7861 | CNMG160608-MM5 | C2836 | CT008 | CT008_3 | 390 | 455 | 180 | 210 | 1.2 | 130 | 0.35 | 353.9802 | 65 | 30 | 61.94653 | 1 | 1 | 1 | 1 | 0 | 1 | 1 | 220.773
ES001_142 | 06052025 | 14:38 |  | Check | SE003 | X5CrNi18-10 | WP004 | 119.3 | 309.7327 | CNMG160608-MM5 | C2836 | CT008 | CT008_3 | 455 | 520 | 210 | 240 | 1.2 | 130 | 0.35 | 353.9802 | 65 | 30 | 61.94653 | 1 | 1 | 1 | 1 | 0 | 1 | 1 | 234.3686 |  |  | TV1 changed to 10^6 for next experiments
ES001_143 | 06052025 | 14:52 |  | Check | SE003 | X5CrNi18-10 | WP004 | 119.3 | 371.6792 | CNMG160608-MM5 | C2836 | CT008 | CT008_3 | 520 | 585 | 240 | 270 | 1.2 | 130 | 0.35 | 353.9802 | 65 | 30 | 61.94653 | 1 | 1 | 1 | 1 | 0 | 1 | 1 | 285.7395
ES001_144 | 06052025 | 15:14 |  | Check | SE003 | X5CrNi18-10 | WP004 | 116.9 | 0 | CNMG160608-MM5 | C2836 | CT008 | CT008_3 | 585 | 650 | 270 | 300 | 1.2 | 130 | 0.35 | 361.3999 | 65 | 30 | 63.24498 | 1 | 1 | 1 | 1 | 0 | 1 | 1 | 285.7395
ES001_145 | 06052025 | 15:22 |  | Check | SE003 | X5CrNi18-10 | WP004 | 116.9 | 63.24498 | CNMG160608-MM5 | C2836 | CT008 | CT008_3 | 650 | 715 | 300 | 330 | 1.2 | 130 | 0.35 | 361.3999 | 65 | 30 | 63.24498 | 1 | 1 | 1 | 1 | 0 | 1 | 1 | 305.7213
ES001_146 | 06052025 | 15:29 |  | Check | SE003 | X5CrNi18-10 | WP004 | 116.9 | 126.49 | CNMG160608-MM5 | C2836 | CT008 | CT008_3 | 715 | 780 | 330 | 360 | 1.2 | 130 | 0.35 | 361.3999 | 65 | 30 | 63.24498 | 1 | 1 | 1 | 1 | 0 | 1 | 1 | 315.2674
ES001_147 | 06052025 | 15:37 |  | Check | SE003 | X5CrNi18-10 | WP004 | 116.9 | 189.7349 | CNMG160608-MM5 | C2836 | CT008 | CT008_3 | 780 | 845 | 360 | 390 | 1.2 | 130 | 0.35 | 361.3999 | 65 | 30 | 63.24498 | 1 | 1 | 1 | 1 | 0 | 1 | 1 | 322.3133
ES001_148 | 06052025 | 15:44 |  | Check | SE003 | X5CrNi18-10 | WP004 | 116.9 | 252.9799 | CNMG160608-MM5 | C2836 | CT008 | CT008_3 | 845 | 910 | 390 | 420 | 1.2 | 130 | 0.35 | 361.3999 | 65 | 30 | 63.24498 | 1 | 1 | 1 | 1 | 0 | 1 | 1 | 322.3133
ES001_149 | 06052025 | 15:51 |  | Check | SE003 | X5CrNi18-10 | WP004 | 116.9 | 316.2249 | CNMG160608-MM5 | C2836 | CT008 | CT008_3 | 910 | 975 | 420 | 450 | 1.2 | 130 | 0.35 | 361.3999 | 65 | 30 | 63.24498 | 1 | 1 | 1 | 1 | 0 | 1 | 1 | 367.3207
ES001_150 | 16052025 | 12:04 |  | Check | SE003 | X5CrNi18-10 | WP003 | 132.2 | 0 | CNMG160608-MM5 | C2836 | CT008 | CT008_4 | 0 | 85 | 0 | 30 | 1.2 | 170 | 0.25 | 416.8928 | 85 | 30 | 52.1116 | 1 | 1 | 1 | 1 | 0 | 1 | 1 | 138.9693
ES001_151 | 16052025 | 12:16 |  | Check | SE003 | X5CrNi18-10 | WP003 | 132.2 | 52.1116 | CNMG160608-MM5 | C2836 | CT008 | CT008_4 | 85 | 170 | 30 | 60 | 1.2 | 170 | 0.25 | 416.8928 | 85 | 30 | 52.1116 | 1 | 1 | 1 | 1 | 0 | 1 | 1 | 163.7935
ES001_152 | 16052025 | 12:28 |  | Check | SE003 | X5CrNi18-10 | WP003 | 132.2 | 104.2232 | CNMG160608-MM5 | C2836 | CT008 | CT008_4 | 170 | 255 | 60 | 90 | 1.2 | 170 | 0.25 | 416.8928 | 85 | 30 | 52.1116 | 1 | 1 | 1 | 1 | 0 | 1 | 1 | 184.8685
ES001_153 | 16052025 | 12:36 |  | Check | SE003 | X5CrNi18-10 | WP003 | 132.2 | 156.3348 | CNMG160608-MM5 | C2836 | CT008 | CT008_4 | 255 | 340 | 90 | 120 | 1.2 | 170 | 0.25 | 416.8928 | 85 | 30 | 52.1116 | 1 | 1 | 1 | 1 | 0 | 1 | 1 | 215.1873
ES001_154 | 16052025 | 12:45 |  | Check | SE003 | X5CrNi18-10 | WP003 | 132.2 | 208.4464 | CNMG160608-MM5 | C2836 | CT008 | CT008_4 | 340 | 425 | 120 | 150 | 1.2 | 170 | 0.25 | 416.8928 | 85 | 30 | 52.1116 | 1 | 1 | 1 | 1 | 0 | 1 | 1 | 237.4482
ES001_155 | 16052025 | 12:54 |  | Check | SE003 | X5CrNi18-10 | WP003 | 132.2 | 260.558 | CNMG160608-MM5 | C2836 | CT008 | CT008_4 | 425 | 510 | 150 | 180 | 1.2 | 170 | 0.25 | 416.8928 | 85 | 30 | 52.1116 | 1 | 1 | 1 | 1 | 0 | 1 | 1 | 263.4683
ES001_156 | 16052025 | 13:05 |  | Check | SE003 | X5CrNi18-10 | WP003 | 132.2 | 312.6696 | CNMG160608-MM5 | C2836 | CT008 | CT008_4 | 510 | 595 | 180 | 210 | 1.2 | 170 | 0.25 | 416.8928 | 85 | 30 | 52.1116 | 1 | 1 | 1 | 1 | 0 | 1 | 1 | 335.5659
ES001_157 | 16052025 | 13:29 |  | Check | SE003 | X5CrNi18-10 | WP003 | 132.2 | 364.7812 | CNMG160608-MM5 | C2836 | CT009 | CT009_1 | 0 | 105 | 0 | 30 | 1.2 | 210 | 0.15 | 514.9852 | 105 | 30 | 38.62389 | 1 | 1 | 1 | 1 | 0 | 1 | 1 | 134.7334
ES001_158 | 16052025 | 13:50 |  | Check | SE003 | X5CrNi18-10 | WP003 | 132.2 | 403.4051 | CNMG160608-MM5 | C2836 | CT009 | CT009_1 | 105 | 182 | 30 | 52 | 1.2 | 210 | 0.15 | 514.9852 | 77 | 22 | 28.32418 | 1 | 1 | 1 | 1 | 0 | 0 | 1 | 154.5042 |  |  | Set TV1 and TV2 to 10^7, Bad Chip Formation
ES001_159 | 16052025 | 14:25 |  | Check | SE003 | X5CrNi18-10 | WP003 | 129.8 | 0 | CNMG160608-MM5 | C2836 | CT009 | CT009_2 | 0 | 105 | 0 | 30 | 1.2 | 210 | 0.35 | 524.6866 | 105 | 30 | 91.82016 | 1 | 1 | 1 | 1 | 0 | 1 | 1 | 348.093
ES001_160 | 16052025 | 14:48 |  | Check | SE003 | X5CrNi18-10 | WP003 | 129.8 | 91.82016 | CNMG160608-MM5 | C2836 | CT009 | CT009_3 | 0 | 125 | 0 | 30 | 1.2 | 250 | 0.25 | 624.6269 | 125 | 30 | 78.07837 | 1 | 1 | 1 | 1 | 0 | 1 | 1 | 204.2822
ES001_161 | 16052025 | 15:03 |  | Check | SE003 | X5CrNi18-10 | WP003 | 129.8 | 169.8985 | CNMG160608-MM5 | C2836 | CT009 | CT009_3 | 125 | 212.5 | 30 | 51 | 1.2 | 250 | 0.25 | 624.6269 | 87.5 | 21 | 54.65486 | 1 | 1 | 1 | 1 | 0 | 0 | 1 | 487.3354 |  |  | Bad Chip Formation, cutting edge broke
ES001_162 | 16052025 | 15:27 |  | Check | SE003 | X5CrNi18-10 | WP003 | 129.8 | 224.5534 | CNMG160608-MM5 | C2836 | CT009 | CT009_4 | 0 | 96.66667 | 0 | 20 | 1.2 | 290 | 0.15 | 724.5672 | 96.66667 | 20 | 36.22836 | 1 | 1 | 1 | 1 | 0 | 0 | 1 | 365.198 |  |  | Bad Chip Formation
ES001_163 | 16052025 | 15:50 |  | Check | SE003 | X5CrNi18-10 | WP003 | 129.8 | 260.7817 | CNMG160608-MM5 | C2836 | CT010 | CT010_1 | 0 | 29 | 0 | 6 | 1.2 | 290 | 0.35 | 724.5672 | 29 | 6 | 25.35985 | 1 | 1 | 1 | 1 | 0 | 0 | 1 | 547.7148 |  |  | Cutting Edge broke
ES001_164 | 19052025 | 11:12 |  | Check | SE003 | X5CrNi18-10 | WP003 | 129.8 | 286.1416 | CNMG160608-MM5 | C2836 | CT010 | CT010_2 | 0 | 145 | 0 | 30 | 1.2 | 290 | 0.15 | 724.5672 | 145 | 30 | 54.34254 | 1 | 1 | 1 | 1 | 0 | 1 | 1 | 459.0625 |  |  | Bad Chip Formation
ES001_165 | 19052025 | 11:38 |  | Check | SE003 | X5CrNi18-10 | WP003 | 127.4 | 0 | CNMG160608-MM5 | C2836 | CT010 | CT010_3 | 0 | 125 | 0 | 30 | 1.6 | 250 | 0.15 | 640.7204 | 125 | 30 | 48.05403 | 1 | 1 | 1 | 1 | 0 | 1 | 1 | 216.3626
ES001_166 | 19052025 | 11:55 |  | Check | SE003 | X5CrNi18-10 | WP003 | 127.4 | 48.05403 | CNMG160608-MM5 | C2836 | CT010 | CT010_3 | 125 | 270 | 30 | 60 | 1.2 | 290 | 0.15 | 738.4789 | 145 | 30 | 55.38592 | 1 | 1 | 1 | 1 | 0 | 1 | 1 | 617.4599 |  |  | TV1 set to 10^7
ES002_1 | 16042025 | 14:05 |  | Check | SE004 | C45 | WP007 | 148.8 | 0 | CNMG160608-MM5 | C2839 | CT011 | CT011_1 | 0 | 65 | 0 | 30 | 1.2 | 130 | 0.15 | 282.6522 | 65 | 30 | 21.19892 | 1 | 1 | 1 | 1 | 0 | 1 | 1 | 42.6516 |  |  | Temp Amplification too low
ES002_2 | 16042025 | 14:33 |  | Check | SE004 | C45 | WP007 | 148.8 | 21.19892 | CNMG160608-MM5 | C2839 | CT011 | CT011_1 | 65 | 130 | 30 | 60 | 1.2 | 130 | 0.15 | 282.6522 | 65 | 30 | 21.19892 | 1 | 1 | 1 | 1 | 0 | 1 | 1 | 51.26805
ES002_3 | 16042025 | 14:52 |  | Check | SE004 | C45 | WP007 | 148.8 | 42.39783 | CNMG160608-MM5 | C2839 | CT011 | CT011_1 | 130 | 195 | 60 | 90 | 1.2 | 130 | 0.15 | 282.6522 | 65 | 30 | 21.19892 | 1 | 1 | 1 | 1 | 0 | 1 | 1 | 59.88449
ES002_4 | 16042025 | 15:09 |  | Check | SE004 | C45 | WP007 | 148.8 | 63.59675 | CNMG160608-MM5 | C2839 | CT011 | CT011_1 | 195 | 260 | 90 | 120 | 1.2 | 130 | 0.15 | 282.6522 | 65 | 30 | 21.19892 | 1 | 1 | 1 | 1 | 0 | 1 | 1 | 68.50093 |  |  | OptoSurf mesurment started a bit to late
ES002_5 | 16042025 | 15:23 |  | Check | SE004 | C45 | WP007 | 148.8 | 84.79567 | CNMG160608-MM5 | C2839 | CT011 | CT011_1 | 260 | 325 | 120 | 150 | 1.2 | 130 | 0.15 | 282.6522 | 65 | 30 | 21.19892 | 1 | 1 | 1 | 1 | 0 | 1 | 1 | 77.11738
ES002_6 | 16042025 | 15:46 |  | Check | SE004 | C45 | WP007 | 148.8 | 105.9946 | CNMG160608-MM5 | C2839 | CT011 | CT011_1 | 325 | 390 | 150 | 180 | 1.2 | 130 | 0.15 | 282.6522 | 65 | 30 | 21.19892 | 1 | 1 | 1 | 1 | 0 | 1 | 1 | 92.66049
ES002_7 | 16042025 | 16:00 |  | Check | SE004 | C45 | WP007 | 148.8 | 127.1935 | CNMG160608-MM5 | C2839 | CT011 | CT011_1 | 390 | 455 | 180 | 210 | 1.2 | 130 | 0.15 | 282.6522 | 65 | 30 | 21.19892 | 1 | 1 | 1 | 1 | 0 | 1 | 1 | 92.66049
ES002_8 | 16042025 | 16:13 |  | Check | SE004 | C45 | WP007 | 148.8 | 148.3924 | CNMG160608-MM5 | C2839 | CT011 | CT011_1 | 455 | 520 | 210 | 240 | 1.2 | 130 | 0.15 | 282.6522 | 65 | 30 | 21.19892 | 1 | 1 | 1 | 1 | 0 | 1 | 1 | 92.66049
ES002_9 | 16042025 | 16:25 |  | Check | SE004 | C45 | WP007 | 148.8 | 169.5913 | CNMG160608-MM5 | C2839 | CT011 | CT011_1 | 520 | 585 | 240 | 270 | 1.2 | 130 | 0.15 | 282.6522 | 65 | 30 | 21.19892 | 1 | 1 | 1 | 1 | 0 | 1 | 1 | 92.95331
ES002_10 | 16042025 | 16:37 |  | NOK | SE004 | C45 | WP007 | 148.8 | 190.7902 | CNMG160608-MM5 | C2839 | CT011 | CT011_1 | 585 | 650 | 270 | 300 | 1.2 | 130 | 0.15 | 282.6522 | 65 | 30 | 21.19892 | 1 | 0 | 1 | 1 | 0 | 1 | 1 | 92.95331 |  |  | Keine Temparaturaufzeichnung
ES002_11 | 16042025 | 16:50 |  | Check | SE004 | C45 | WP007 | 148.8 | 211.9892 | CNMG160608-MM5 | C2839 | CT011 | CT011_1 | 650 | 715 | 300 | 330 | 1.2 | 130 | 0.15 | 282.6522 | 65 | 30 | 21.19892 | 1 | 1 | 1 | 1 | 0 | 1 | 1 | 92.95331
ES002_12 | 16042025 | 17:10 |  | Check | SE004 | C45 | WP007 | 148.8 | 233.1881 | CNMG160608-MM5 | C2839 | CT011 | CT011_1 | 715 | 780 | 330 | 360 | 1.2 | 130 | 0.15 | 282.6522 | 65 | 30 | 21.19892 | 1 | 1 | 1 | 1 | 0 | 1 | 1 | 92.95331
ES002_13 | 16042025 | 17:24 |  | Check | SE004 | C45 | WP007 | 148.8 | 254.387 | CNMG160608-MM5 | C2839 | CT011 | CT011_1 | 780 | 845 | 360 | 390 | 1.2 | 130 | 0.15 | 282.6522 | 65 | 30 | 21.19892 | 1 | 1 | 1 | 1 | 0 | 1 | 1 | 94.81333
ES002_14 | 16042025 | 17:34 |  | Check | SE004 | C45 | WP007 | 148.8 | 275.5859 | CNMG160608-MM5 | C2839 | CT011 | CT011_1 | 845 | 910 | 390 | 420 | 1.2 | 130 | 0.15 | 282.6522 | 65 | 30 | 21.19892 | 1 | 1 | 1 | 1 | 0 | 1 | 1 | 94.81333
ES002_15 | 16042025 | 17:43 |  | Check | SE004 | C45 | WP007 | 148.8 | 296.7848 | CNMG160608-MM5 | C2839 | CT011 | CT011_1 | 910 | 975 | 420 | 450 | 1.2 | 130 | 0.15 | 282.6522 | 65 | 30 | 21.19892 | 1 | 1 | 1 | 1 | 0 | 1 | 1 | 94.81333 |  | 1 | Chip Sample taken Probe_01
ES002_16 | 17042025 | 10:54 |  | Check | SE004 | C45 | WP007 | 148.8 | 317.9837 | CNMG160608-MM5 | C2839 | CT011 | CT011_2 | 0 | 65 | 0 | 30 | 1.2 | 130 | 0.15 | 282.6522 | 65 | 30 | 21.19892 | 1 | 1 | 0 | 1 | 0 | 1 | 1 | 44.06789 |  |  | Keine Qauss daten verfügbar
ES002_17 | 17042025 | 11:14 |  | Check | SE004 | C45 | WP007 | 148.8 | 339.1827 | CNMG160608-MM5 | C2839 | CT011 | CT011_2 | 65 | 130 | 30 | 60 | 1.2 | 130 | 0.15 | 282.6522 | 65 | 30 | 21.19892 | 1 | 1 | 1 | 1 | 0 | 1 | 1 | 48.2391 |  |  | Leichte Verschiebung im Optosurf entdeckt und angepasst von 11mm -> 8mm
ES002_18 | 17042025 | 11:23 |  | Check | SE004 | C45 | WP007 | 148.8 | 360.3816 | CNMG160608-MM5 | C2839 | CT011 | CT011_2 | 130 | 195 | 60 | 90 | 1.2 | 130 | 0.15 | 282.6522 | 65 | 30 | 21.19892 | 1 | 1 | 1 | 1 | 0 | 1 | 1 | 52.41031
ES002_19 | 17042025 | 11:39 |  | NOK | SE004 | C45 | WP007 | 148.8 | 381.5805 | CNMG160608-MM5 | C2839 | CT011 | CT011_2 | 195 | 260 | 90 | 120 | 1.2 | 130 | 0.15 | 282.6522 | 65 | 30 | 21.19892 | 1 | 1 | 1 | 1 | 0 | 1 | 1 | 59.23953
ES002_20 | 17042025 | 11:48 |  | Check | SE004 | C45 | WP007 | 148.8 | 402.7794 | CNMG160608-MM5 | C2839 | CT011 | CT011_2 | 260 | 325 | 120 | 150 | 1.2 | 130 | 0.15 | 282.6522 | 65 | 30 | 21.19892 | 1 | 1 | 1 | 1 | 0 | 1 | 1 | 63.06288
ES002_21 | 17042025 | 11:57 |  | Check | SE004 | C45 | WP007 | 148.8 | 423.9783 | CNMG160608-MM5 | C2839 | CT011 | CT011_2 | 325 | 390 | 150 | 180 | 1.2 | 130 | 0.15 | 282.6522 | 65 | 30 | 21.19892 | 1 | 1 | 1 | 1 | 0 | 1 | 1 | 66.88623
ES002_22 | 17042025 | 12:06 |  | Check | SE004 | C45 | WP007 | 148.8 | 445.1772 | CNMG160608-MM5 | C2839 | CT011 | CT011_2 | 390 | 455 | 180 | 210 | 1.2 | 130 | 0.15 | 282.6522 | 65 | 30 | 21.19892 | 1 | 1 | 1 | 1 | 0 | 1 | 1 | 89.07483
ES002_23 | 17042025 | 12:16 |  | Check | SE004 | C45 | WP007 | 148.8 | 466.3762 | CNMG160608-MM5 | C2839 | CT011 | CT011_2 | 455 | 520 | 210 | 240 | 1.2 | 130 | 0.15 | 282.6522 | 65 | 30 | 21.19892 | 1 | 1 | 1 | 1 | 0 | 1 | 1 | 89.07483
ES002_24 | 17042025 | 13:32 |  | Check | SE004 | C45 | WP007 | 146.5 | 0 | CNMG160608-MM5 | C2839 | CT011 | CT011_2 | 520 | 585 | 240 | 270 | 1.2 | 130 | 0.15 | 287.1637 | 65 | 30 | 21.53728 | 1 | 1 | 1 | 1 | 0 | 1 | 1 | 89.07483
ES002_25 | 17042025 | 13:40 |  | Check | SE004 | C45 | WP007 | 146.5 | 21.53728 | CNMG160608-MM5 | C2839 | CT011 | CT011_2 | 585 | 650 | 270 | 300 | 1.2 | 130 | 0.15 | 287.1637 | 65 | 30 | 21.53728 | 1 | 1 | 1 | 1 | 0 | 1 | 1 | 89.07483
ES002_26 | 17042025 | 13:52 |  | Check | SE004 | C45 | WP007 | 146.5 | 43.07455 | CNMG160608-MM5 | C2839 | CT011 | CT011_2 | 650 | 715 | 300 | 330 | 1.2 | 130 | 0.15 | 287.1637 | 65 | 30 | 21.53728 | 1 | 1 | 1 | 1 | 0 | 1 | 1 | 89.07483 |  |  | Anzahl der Quass Dateien = Versuche -1
ES002_27 | 17042025 | 15:10 |  | Check | SE004 | C45 | WP007 | 146.5 | 64.61183 | CNMG160608-MM5 | C2839 | CT011 | CT011_2 | 715 | 780 | 330 | 360 | 1.2 | 130 | 0.15 | 287.1637 | 65 | 30 | 21.53728 | 1 | 1 | 1 | 1 | 0 | 1 | 1 | 90.44352
ES002_28 | 17042025 | 15:18 |  | Check | SE004 | C45 | WP007 | 146.5 | 86.1491 | CNMG160608-MM5 | C2839 | CT011 | CT011_2 | 780 | 845 | 360 | 390 | 1.2 | 130 | 0.15 | 287.1637 | 65 | 30 | 21.53728 | 1 | 1 | 1 | 1 | 0 | 1 | 1 | 91.42738
ES002_29 | 17042025 | 15:27 |  | Check | SE004 | C45 | WP007 | 146.5 | 107.6864 | CNMG160608-MM5 | C2839 | CT011 | CT011_2 | 845 | 910 | 390 | 420 | 1.2 | 130 | 0.15 | 287.1637 | 65 | 30 | 21.53728 | 1 | 1 | 1 | 1 | 0 | 1 | 1 | 92.84302
ES002_30 | 17042025 | 15:44 |  | Check | SE004 | C45 | WP007 | 146.5 | 129.2237 | CNMG160608-MM5 | C2839 | CT011 | CT011_2 | 910 | 975 | 420 | 450 | 1.2 | 130 | 0.15 | 287.1637 | 65 | 30 | 21.53728 | 1 | 1 | 1 | 1 | 0 | 1 | 1 | 105.1125
ES002_31 | 17042025 | 15:58 |  | Check | SE004 | C45 | WP007 | 146.5 | 150.7609 | CNMG160608-MM5 | C2839 | CT011 | CT011_2 | 975 | 1040 | 450 | 480 | 1.2 | 130 | 0.15 | 287.1637 | 65 | 30 | 21.53728 | 1 | 1 | 1 | 1 | 0 | 1 | 1 | 124.033 |  | 1 | Chip Sample taken Probe_02
ES002_32 | 22042025 | 10:03 |  | Check | SE004 | C45 | WP007 | 146.5 | 172.2982 | CNMG160608-MM5 | C2839 | CT011 | CT011_3 | 0 | 65 | 0 | 30 | 1.2 | 130 | 0.15 | 287.1637 | 65 | 30 | 21.53728 | 1 | 1 | 1 | 1 | 0 | 1 | 1 | 90.28698 |  |  | OptoSurf Offset, Offset wurde korrekt angepasst wieder auf 11mm
ES002_33 | 22042025 | 10:19 |  | Check | SE004 | C45 | WP007 | 146.5 | 193.8355 | CNMG160608-MM5 | C2839 | CT011 | CT011_3 | 65 | 130 | 30 | 60 | 1.2 | 130 | 0.15 | 287.1637 | 65 | 30 | 21.53728 | 1 | 1 | 1 | 1 | 0 | 1 | 1 | 91.43057
ES002_34 | 22042025 | 10:31 |  | Check | SE004 | C45 | WP007 | 146.5 | 215.3728 | CNMG160608-MM5 | C2839 | CT011 | CT011_3 | 130 | 195 | 60 | 90 | 1.2 | 130 | 0.15 | 287.1637 | 65 | 30 | 21.53728 | 1 | 1 | 1 | 1 | 0 | 1 | 1 | 96.04812
ES002_35 | 22042025 | 10:40 |  | Check | SE004 | C45 | WP007 | 146.5 | 236.91 | CNMG160608-MM5 | C2839 | CT011 | CT011_3 | 195 | 260 | 90 | 120 | 1.2 | 130 | 0.15 | 287.1637 | 65 | 30 | 21.53728 | 1 | 1 | 1 | 1 | 0 | 1 | 1 | 100.6657
ES002_36 | 22042025 | 10:51 |  | Check | SE004 | C45 | WP007 | 146.5 | 258.4473 | CNMG160608-MM5 | C2839 | CT011 | CT011_3 | 260 | 325 | 120 | 150 | 1.2 | 130 | 0.15 | 287.1637 | 65 | 30 | 21.53728 | 1 | 1 | 1 | 1 | 0 | 1 | 1 | 120.005 |  |  | Verstärkung Fire-3 zu klein
ES002_37 | 22042025 | 11:02 |  | Check | SE004 | C45 | WP007 | 146.5 | 279.9846 | CNMG160608-MM5 | C2839 | CT011 | CT011_3 | 325 | 390 | 150 | 180 | 1.2 | 130 | 0.15 | 287.1637 | 65 | 30 | 21.53728 | 1 | 1 | 1 | 1 | 0 | 1 | 1 | 120.005
ES002_38 | 22042025 | 11:12 |  | Check | SE004 | C45 | WP007 | 146.5 | 301.5219 | CNMG160608-MM5 | C2839 | CT011 | CT011_3 | 390 | 455 | 180 | 210 | 1.2 | 130 | 0.15 | 287.1637 | 65 | 30 | 21.53728 | 1 | 1 | 1 | 1 | 0 | 1 | 1 | 120.005
ES002_39 | 22042025 | 11:20 |  | Check | SE004 | C45 | WP007 | 146.5 | 323.0591 | CNMG160608-MM5 | C2839 | CT011 | CT011_3 | 455 | 520 | 210 | 240 | 1.2 | 130 | 0.15 | 287.1637 | 65 | 30 | 21.53728 | 1 | 1 | 1 | 1 | 0 | 1 | 1 | 120.005
ES002_40 | 22042025 | 11:32 |  | Check | SE004 | C45 | WP007 | 146.5 | 344.5964 | CNMG160608-MM5 | C2839 | CT011 | CT011_3 | 520 | 585 | 240 | 270 | 1.2 | 130 | 0.15 | 287.1637 | 65 | 30 | 21.53728 | 1 | 1 | 1 | 1 | 0 | 1 | 1 | 126.5073
ES002_41 | 22042025 | 11:41 |  | Check | SE004 | C45 | WP007 | 146.5 | 366.1337 | CNMG160608-MM5 | C2839 | CT011 | CT011_3 | 585 | 650 | 270 | 300 | 1.2 | 130 | 0.15 | 287.1637 | 65 | 30 | 21.53728 | 1 | 1 | 1 | 1 | 0 | 1 | 1 | 127.0296
ES002_42 | 22042025 | 11:50 |  | Check | SE004 | C45 | WP007 | 146.5 | 387.671 | CNMG160608-MM5 | C2839 | CT011 | CT011_3 | 650 | 715 | 300 | 330 | 1.2 | 130 | 0.15 | 287.1637 | 65 | 30 | 21.53728 | 1 | 1 | 1 | 1 | 0 | 1 | 1 | 127.0296
ES002_43 | 22042025 | 12:00 |  | Check | SE004 | C45 | WP007 | 146.5 | 409.2082 | CNMG160608-MM5 | C2839 | CT011 | CT011_3 | 715 | 780 | 330 | 360 | 1.2 | 130 | 0.15 | 287.1637 | 65 | 30 | 21.53728 | 1 | 1 | 1 | 1 | 0 | 1 | 1 | 127.0296
ES002_44 | 22042025 | 12:09 |  | Check | SE004 | C45 | WP007 | 146.5 | 430.7455 | CNMG160608-MM5 | C2839 | CT011 | CT011_3 | 780 | 845 | 360 | 390 | 1.2 | 130 | 0.15 | 287.1637 | 65 | 30 | 21.53728 | 1 | 1 | 1 | 1 | 0 | 1 | 1 | 127.0296
ES002_45 | 22042025 | 12:22 |  | Check | SE004 | C45 | WP007 | 146.5 | 452.2828 | CNMG160608-MM5 | C2839 | CT011 | CT011_3 | 845 | 910 | 390 | 420 | 1.2 | 130 | 0.15 | 287.1637 | 65 | 30 | 21.53728 | 1 | 1 | 1 | 1 | 0 | 1 | 1 | 130.5375 |  | 1 | Chip Sample taken Probe_03
ES002_46 | 07052025 | 11:22 |  | Check | SE004 | C45 | WP006 | 148 | 0 | CNMG160608-MM5 | C2839 | CT011 | CT011_4 | 0 | 65 | 0 | 30 | 1.6 | 130 | 0.25 | 285.7755 | 65 | 30 | 35.72193 | 1 | 1 | 1 | 1 | 0 | 1 | 1 | 72.23754
ES002_47 | 07052025 | 11:36 |  | Check | SE004 | C45 | WP006 | 148 | 35.72193 | CNMG160608-MM5 | C2839 | CT011 | CT011_4 | 65 | 130 | 30 | 60 | 1.6 | 130 | 0.25 | 285.7755 | 65 | 30 | 35.72193 | 1 | 1 | 1 | 1 | 0 | 1 | 1 | 76.25488
ES002_48 | 07052025 | 12:10 |  | Check | SE004 | C45 | WP006 | 148 | 71.44386 | CNMG160608-MM5 | C2839 | CT011 | CT011_4 | 130 | 195 | 60 | 90 | 1.6 | 130 | 0.25 | 285.7755 | 65 | 30 | 35.72193 | 1 | 1 | 1 | 1 | 0 | 1 | 1 | 80.98024
ES002_49 | 07052025 | 12:26 |  | Check | SE004 | C45 | WP006 | 148 | 107.1658 | CNMG160608-MM5 | C2839 | CT011 | CT011_4 | 195 | 260 | 90 | 120 | 1.6 | 130 | 0.25 | 285.7755 | 65 | 30 | 35.72193 | 1 | 1 | 1 | 1 | 0 | 1 | 1 | 91.73157 |  |  | Fire-3 Gain auf 1E+7
ES002_50 | 07052025 | 12:39 |  | Check | SE004 | C45 | WP006 | 148 | 142.8877 | CNMG160608-MM5 | C2839 | CT011 | CT011_4 | 260 | 325 | 120 | 150 | 1.6 | 130 | 0.25 | 285.7755 | 65 | 30 | 35.72193 | 1 | 1 | 1 | 1 | 0 | 1 | 1 | 97.26602
ES002_51 | 07052025 | 13:13 |  | Check | SE004 | C45 | WP006 | 148 | 178.6097 | CNMG160608-MM5 | C2839 | CT011 | CT011_4 | 325 | 390 | 150 | 180 | 1.6 | 130 | 0.25 | 285.7755 | 65 | 30 | 35.72193 | 1 | 1 | 1 | 1 | 0 | 1 | 1 | 100.3386
ES002_52 | 07052025 | 13:27 |  | Check | SE004 | C45 | WP006 | 148 | 214.3316 | CNMG160608-MM5 | C2839 | CT011 | CT011_4 | 390 | 455 | 180 | 210 | 1.6 | 130 | 0.25 | 285.7755 | 65 | 30 | 35.72193 | 1 | 1 | 1 | 1 | 0 | 1 | 1 | 116.5777
ES002_53 | 07052025 | 13:40 |  | Check | SE004 | C45 | WP006 | 148 | 250.0535 | CNMG160608-MM5 | C2839 | CT011 | CT011_4 | 455 | 520 | 210 | 240 | 1.6 | 130 | 0.25 | 285.7755 | 65 | 30 | 35.72193 | 1 | 1 | 1 | 1 | 0 | 1 | 1 | 120.2695
ES002_54 | 07052025 | 13:40 |  | Check | SE004 | C45 | WP006 | 148 | 285.7755 | CNMG160608-MM5 | C2839 | CT011 | CT011_4 | 520 | 585 | 240 | 270 | 1.6 | 130 | 0.25 | 285.7755 | 65 | 30 | 35.72193 | 1 | 1 | 1 | 1 | 0 | 1 | 1 | 129.7166
ES002_55 | 07052025 | 14:01 |  | Check | SE004 | C45 | WP006 | 148 | 321.4974 | CNMG160608-MM5 | C2839 | CT011 | CT011_4 | 585 | 650 | 270 | 300 | 1.6 | 130 | 0.25 | 285.7755 | 65 | 30 | 35.72193 | 1 | 1 | 1 | 1 | 0 | 1 | 1 | 133.8236
ES002_56 | 07052025 | 14:10 |  | Check | SE004 | C45 | WP006 | 148 | 357.2193 | CNMG160608-MM5 | C2839 | CT011 | CT011_4 | 650 | 715 | 300 | 330 | 1.6 | 130 | 0.25 | 285.7755 | 65 | 30 | 35.72193 | 1 | 1 | 1 | 1 | 0 | 1 | 1 | 139.5307
ES002_57 | 07052025 | 14:21 |  | Check | SE004 | C45 | WP006 | 148 | 392.9412 | CNMG160608-MM5 | C2839 | CT011 | CT011_4 | 715 | 780 | 330 | 360 | 1.6 | 130 | 0.25 | 285.7755 | 65 | 30 | 35.72193 | 1 | 1 | 1 | 1 | 0 | 1 | 1 | 140.4411
ES002_58 | 07052025 | 14:36 |  | Check | SE004 | C45 | WP006 | 148 | 428.6632 | CNMG160608-MM5 | C2839 | CT011 | CT011_4 | 780 | 845 | 360 | 390 | 1.6 | 130 | 0.25 | 285.7755 | 65 | 30 | 35.72193 | 1 | 1 | 1 | 1 | 0 | 1 | 1 | 143.5907
ES002_59 | 07052025 | 14:59 |  | Check | SE004 | C45 | WP006 | 145 | 0 | CNMG160608-MM5 | C2839 | CT011 | CT011_4 | 845 | 910 | 390 | 420 | 1.6 | 130 | 0.25 | 291.8215 | 65 | 30 | 36.47768 | 1 | 1 | 1 | 1 | 0 | 1 | 1 | 147.7012
ES002_60 | 07052025 | 15:21 |  | Check | SE004 | C45 | WP006 | 145 | 36.47768 | CNMG160608-MM5 | C2839 | CT011 | CT011_4 | 910 | 975 | 420 | 450 | 1.6 | 130 | 0.25 | 291.8215 | 65 | 30 | 36.47768 | 1 | 1 | 1 | 1 | 0 | 1 | 1 | 148.6906
ES002_61 | 07052025 | 15:35 |  | Check | SE004 | C45 | WP006 | 145 | 99.8 | CNMG160608-MM5 | C2839 | CT011 | CT011_4 | 975 | 1040 | 450 | 480 | 1.6 | 130 | 0.25 | 291.8215 | 65 | 30 | 36.47768 | 1 | 1 | 1 | 1 | 0 | 1 | 1 | 150.6154
ES002_62 | 07052025 | 15:47 |  | Check | SE004 | C45 | WP006 | 145 | 136.2777 | CNMG160608-MM5 | C2839 | CT011 | CT011_4 | 1040 | 1105 | 480 | 510 | 1.6 | 130 | 0.25 | 291.8215 | 65 | 30 | 36.47768 | 1 | 1 | 1 | 1 | 0 | 1 | 1 | 151.3252
ES002_63 | 07052025 | 16:01 |  | Check | SE004 | C45 | WP006 | 145 | 172.7554 | CNMG160608-MM5 | C2839 | CT011 | CT011_4 | 1105 | 1170 | 510 | 540 | 1.6 | 130 | 0.25 | 291.8215 | 65 | 30 | 36.47768 | 1 | 1 | 1 | 1 | 0 | 1 | 1 | 151.7401
ES002_64 | 07052025 | 16:15 |  | Check | SE004 | C45 | WP006 | 145 | 209.2331 | CNMG160608-MM5 | C2839 | CT011 | CT011_4 | 1170 | 1235 | 540 | 570 | 1.6 | 130 | 0.25 | 291.8215 | 65 | 30 | 36.47768 | 1 | 1 | 1 | 1 | 0 | 1 | 1 | 152.6556
ES002_65 | 07052025 | 16:49 |  | Check | SE004 | C45 | WP006 | 145 | 245.7107 | CNMG160608-MM5 | C2839 | CT011 | CT011_4 | 1235 | 1300 | 570 | 600 | 1.6 | 130 | 0.25 | 291.8215 | 65 | 30 | 36.47768 | 1 | 1 | 1 | 1 | 0 | 1 | 1 | 152.6556
ES002_66 | 07052025 | 16:59 |  | Check | SE004 | C45 | WP006 | 145 | 282.1884 | CNMG160608-MM5 | C2839 | CT011 | CT011_4 | 1300 | 1365 | 600 | 630 | 1.6 | 130 | 0.25 | 291.8215 | 65 | 30 | 36.47768 | 1 | 1 | 1 | 1 | 0 | 1 | 1 | 152.6556 |  | 1 | Chip Sample taken Probe_04
ES002_67 | 08052025 | 10:33 |  | Check | SE004 | C45 | WP007 | 144.2 | 0 | CNMG160608-MM5 | C2839 | CT012 | CT012_1 | 0 | 65 | 0 | 30 | 1.6 | 130 | 0.25 | 293.4772 | 65 | 30 | 36.68465 | 1 | 1 | 1 | 1 | 0 | 1 | 1 | 33.79547 |  |  | Fire-3 Gain auf 1E+7
ES002_68 | 08052025 | 10:44 |  | Check | SE004 | C45 | WP007 | 144.2 | 36.68465 | CNMG160608-MM5 | C2839 | CT012 | CT012_1 | 65 | 130 | 30 | 60 | 1.6 | 130 | 0.25 | 293.4772 | 65 | 30 | 36.68465 | 1 | 1 | 1 | 1 | 0 | 1 | 1 | 39.94267
ES002_69 | 08052025 | 10:53 |  | Check | SE004 | C45 | WP007 | 144.2 | 73.3693 | CNMG160608-MM5 | C2839 | CT012 | CT012_1 | 130 | 195 | 60 | 90 | 1.6 | 130 | 0.25 | 293.4772 | 65 | 30 | 36.68465 | 1 | 1 | 1 | 1 | 0 | 1 | 1 | 70.03128
ES002_70 | 08052025 | 11:03 |  | Check | SE004 | C45 | WP007 | 144.2 | 110.054 | CNMG160608-MM5 | C2839 | CT012 | CT012_1 | 195 | 260 | 90 | 120 | 1.6 | 130 | 0.25 | 293.4772 | 65 | 30 | 36.68465 | 1 | 1 | 1 | 1 | 0 | 1 | 1 | 72.45856
ES002_71 | 08052025 | 11:12 |  | Check | SE004 | C45 | WP007 | 144.2 | 146.7386 | CNMG160608-MM5 | C2839 | CT012 | CT012_1 | 260 | 325 | 120 | 150 | 1.6 | 130 | 0.25 | 293.4772 | 65 | 30 | 36.68465 | 1 | 1 | 1 | 1 | 0 | 1 | 1 | 72.45856
ES002_72 | 08052025 | 11:21 |  | Check | SE004 | C45 | WP007 | 144.2 | 183.4233 | CNMG160608-MM5 | C2839 | CT012 | CT012_1 | 325 | 390 | 150 | 180 | 1.6 | 130 | 0.25 | 293.4772 | 65 | 30 | 36.68465 | 1 | 1 | 1 | 1 | 0 | 1 | 1 | 75.38082
ES002_73 | 08052025 | 11:29 |  | Check | SE004 | C45 | WP007 | 144.2 | 220.1079 | CNMG160608-MM5 | C2839 | CT012 | CT012_1 | 390 | 455 | 180 | 210 | 1.6 | 130 | 0.25 | 293.4772 | 65 | 30 | 36.68465 | 1 | 1 | 1 | 1 | 0 | 1 | 1 | 76.12378
ES002_74 | 08052025 | 11:38 |  | Check | SE004 | C45 | WP007 | 144.2 | 256.7926 | CNMG160608-MM5 | C2839 | CT012 | CT012_1 | 455 | 520 | 210 | 240 | 1.6 | 130 | 0.25 | 293.4772 | 65 | 30 | 36.68465 | 1 | 1 | 1 | 1 | 0 | 1 | 1 | 76.86674
ES002_75 | 08052025 | 11:57 |  | Check | SE004 | C45 | WP007 | 144.2 | 293.4772 | CNMG160608-MM5 | C2839 | CT012 | CT012_1 | 520 | 585 | 240 | 270 | 1.6 | 130 | 0.25 | 293.4772 | 65 | 30 | 36.68465 | 1 | 1 | 1 | 1 | 0 | 1 | 1 | 76.86674
ES002_76 | 08052025 | 12:07 |  | Check | SE004 | C45 | WP007 | 144.2 | 330.1619 | CNMG160608-MM5 | C2839 | CT012 | CT012_1 | 585 | 650 | 270 | 300 | 1.6 | 130 | 0.25 | 293.4772 | 65 | 30 | 36.68465 | 1 | 1 | 1 | 1 | 0 | 1 | 1 | 78.28726
ES002_77 | 08052025 | 12:15 |  | Check | SE004 | C45 | WP007 | 144.2 | 366.8465 | CNMG160608-MM5 | C2839 | CT012 | CT012_1 | 650 | 715 | 300 | 330 | 1.6 | 130 | 0.25 | 293.4772 | 65 | 30 | 36.68465 | 1 | 1 | 1 | 1 | 0 | 1 | 1 | 82.81685
ES002_78 | 08052025 | 12:26 |  | Check | SE004 | C45 | WP007 | 144.2 | 403.5312 | CNMG160608-MM5 | C2839 | CT012 | CT012_1 | 715 | 780 | 330 | 360 | 1.6 | 130 | 0.25 | 293.4772 | 65 | 30 | 36.68465 | 1 | 1 | 1 | 1 | 0 | 1 | 1 | 82.89283
ES002_79 | 08052025 | 12:36 |  | Check | SE004 | C45 | WP007 | 144.2 | 440.2158 | CNMG160608-MM5 | C2839 | CT012 | CT012_1 | 780 | 845 | 360 | 390 | 1.6 | 130 | 0.25 | 293.4772 | 65 | 30 | 36.68465 | 1 | 1 | 1 | 1 | 0 | 1 | 1 | 84.33286
ES002_80 | 08052025 | 12:47 |  | Check | SE004 | C45 | WP007 | 141.1 | 0 | CNMG160608-MM5 | C2839 | CT012 | CT012_1 | 845 | 910 | 390 | 420 | 1.6 | 130 | 0.25 | 300.0746 | 65 | 30 | 37.50932 | 1 | 1 | 1 | 1 | 0 | 1 | 1 | 93.32515
ES002_81 | 08052025 | 12:57 |  | Check | SE004 | C45 | WP007 | 141.1 | 37.50932 | CNMG160608-MM5 | C2839 | CT012 | CT012_1 | 910 | 975 | 420 | 450 | 1.6 | 130 | 0.25 | 300.0746 | 65 | 30 | 37.50932 | 1 | 1 | 1 | 1 | 0 | 1 | 1 | 94.47568
ES002_82 | 08052025 | 13:05 |  | Check | SE004 | C45 | WP007 | 141.1 | 75.01865 | CNMG160608-MM5 | C2839 | CT012 | CT012_1 | 975 | 1040 | 450 | 480 | 1.6 | 130 | 0.25 | 300.0746 | 65 | 30 | 37.50932 | 1 | 1 | 1 | 1 | 0 | 1 | 1 | 99.13748
ES002_83 | 08052025 | 13:14 |  | Check | SE004 | C45 | WP007 | 141.1 | 112.528 | CNMG160608-MM5 | C2839 | CT012 | CT012_1 | 1040 | 1105 | 480 | 510 | 1.6 | 130 | 0.25 | 300.0746 | 65 | 30 | 37.50932 | 1 | 1 | 1 | 1 | 0 | 1 | 1 | 99.55925
ES002_84 | 08052025 | 13:21 |  | Check | SE004 | C45 | WP007 | 141.1 | 150.0373 | CNMG160608-MM5 | C2839 | CT012 | CT012_1 | 1105 | 1170 | 510 | 540 | 1.6 | 130 | 0.25 | 300.0746 | 65 | 30 | 37.50932 | 1 | 1 | 1 | 1 | 0 | 1 | 1 | 99.55925
ES002_85 | 08052025 | 13:29 |  | Check | SE004 | C45 | WP007 | 141.1 | 187.5466 | CNMG160608-MM5 | C2839 | CT012 | CT012_1 | 1170 | 1235 | 540 | 570 | 1.6 | 130 | 0.25 | 300.0746 | 65 | 30 | 37.50932 | 1 | 1 | 1 | 1 | 0 | 1 | 1 | 106.6378
ES002_86 | 08052025 | 13:37 |  | Check | SE004 | C45 | WP007 | 141.1 | 225.0559 | CNMG160608-MM5 | C2839 | CT012 | CT012_1 | 1235 | 1300 | 570 | 600 | 1.6 | 130 | 0.25 | 300.0746 | 65 | 30 | 37.50932 | 1 | 1 | 1 | 1 | 0 | 1 | 1 | 110.5523
ES002_87 | 08052025 | 13:45 |  | Check | SE004 | C45 | WP007 | 141.1 | 262.5653 | CNMG160608-MM5 | C2839 | CT012 | CT012_1 | 1300 | 1365 | 600 | 630 | 1.6 | 130 | 0.25 | 300.0746 | 65 | 30 | 37.50932 | 1 | 1 | 1 | 1 | 0 | 1 | 1 | 112.3061
ES002_88 | 08052025 | 13:52 |  | Check | SE004 | C45 | WP007 | 141.1 | 300.0746 | CNMG160608-MM5 | C2839 | CT012 | CT012_1 | 1365 | 1430 | 630 | 660 | 1.6 | 130 | 0.25 | 300.0746 | 65 | 30 | 37.50932 | 1 | 1 | 1 | 1 | 0 | 1 | 1 | 113.3604
ES002_89 | 08052025 | 14:00 |  | Check | SE004 | C45 | WP007 | 141.1 | 337.5839 | CNMG160608-MM5 | C2839 | CT012 | CT012_1 | 1430 | 1495 | 660 | 690 | 1.6 | 130 | 0.25 | 300.0746 | 65 | 30 | 37.50932 | 1 | 1 | 1 | 1 | 0 | 1 | 1 | 113.686
ES002_90 | 08052025 | 14:08 |  | Check | SE004 | C45 | WP007 | 141.1 | 375.0932 | CNMG160608-MM5 | C2839 | CT012 | CT012_1 | 1495 | 1560 | 690 | 720 | 1.6 | 130 | 0.25 | 300.0746 | 65 | 30 | 37.50932 | 1 | 1 | 1 | 1 | 0 | 1 | 1 | 113.686
ES002_91 | 08052025 | 14:15 |  | Check | SE004 | C45 | WP007 | 141.1 | 412.6026 | CNMG160608-MM5 | C2839 | CT012 | CT012_1 | 1560 | 1625 | 720 | 750 | 1.6 | 130 | 0.25 | 300.0746 | 65 | 30 | 37.50932 | 1 | 1 | 1 | 1 | 0 | 1 | 1 | 113.686 |  | 1 | Chip Sample taken Probe_05
ES002_92 | 14052025 | 11:06 |  | NOK | SE004 | C45 | WP008 | 149.1 | 0 | CNMG160608-MM5 | C2839 | CT012 | CT012_1 | 1625 | 1690 | 750 | 780 | 1.6 | 130 | 0.25 | 283.6209 | 65 | 30 | 35.45261 | 1 | 1 | 1 | 1 | 0 | 1 | 1 | 113.686 |  |  | Strom des Netzteils bei 3V statt 5V (C-Endcoder)
ES002_93 | 14052025 | 11:20 |  | NOK | SE004 | C45 | WP008 | 149.1 | 35.45261 | CNMG160608-MM5 | C2839 | CT012 | CT012_1 | 1690 | 1755 | 780 | 810 | 1.6 | 130 | 0.25 | 283.6209 | 65 | 30 | 35.45261 | 1 | 1 | 1 | 1 | 0 | 1 | 1 | 115.2126 |  |  | Fire-3 Gain auf 1E+7, Strom des Netzteils bei 3V statt 5V (C-Endcoder)
ES002_94 | 14052025 | 11:34 |  | Check | SE004 | C45 | WP008 | 149.1 | 70.90522 | CNMG160608-MM5 | C2839 | CT012 | CT012_1 | 1755 | 1820 | 810 | 840 | 1.6 | 130 | 0.25 | 283.6209 | 65 | 30 | 35.45261 | 1 | 1 | 1 | 1 | 0 | 1 | 1 | 117.5074
ES002_95 | 14052025 | 11:44 |  | Check | SE004 | C45 | WP008 | 149.1 | 106.3578 | CNMG160608-MM5 | C2839 | CT012 | CT012_1 | 1820 | 1885 | 840 | 870 | 1.6 | 130 | 0.25 | 283.6209 | 65 | 30 | 35.45261 | 1 | 1 | 1 | 1 | 0 | 1 | 1 | 123.7867
ES002_96 | 14052025 | 11:53 |  | Check | SE004 | C45 | WP008 | 149.1 | 141.8104 | CNMG160608-MM5 | C2839 | CT012 | CT012_1 | 1885 | 1950 | 870 | 900 | 1.6 | 130 | 0.25 | 283.6209 | 65 | 30 | 35.45261 | 1 | 1 | 1 | 1 | 0 | 1 | 1 | 129.7117
ES002_97 | 14052025 | 12:03 |  | Check | SE004 | C45 | WP008 | 149.1 | 177.263 | CNMG160608-MM5 | C2839 | CT012 | CT012_1 | 1950 | 2015 | 900 | 930 | 1.6 | 130 | 0.25 | 283.6209 | 65 | 30 | 35.45261 | 1 | 1 | 1 | 1 | 0 | 1 | 1 | 134.4065
ES002_98 | 14052025 | 12:13 |  | Check | SE004 | C45 | WP008 | 149.1 | 212.7157 | CNMG160608-MM5 | C2839 | CT012 | CT012_1 | 2015 | 2080 | 930 | 960 | 1.6 | 130 | 0.25 | 283.6209 | 65 | 30 | 35.45261 | 1 | 1 | 1 | 1 | 0 | 1 | 1 | 134.4065
ES002_99 | 14052025 | 12:22 |  | Check | SE004 | C45 | WP008 | 149.1 | 248.1683 | CNMG160608-MM5 | C2839 | CT012 | CT012_1 | 2080 | 2145 | 960 | 990 | 1.6 | 130 | 0.25 | 283.6209 | 65 | 30 | 35.45261 | 1 | 1 | 1 | 1 | 0 | 1 | 1 | 135.4431
ES002_100 | 14052025 | 12:32 |  | Check | SE004 | C45 | WP008 | 149.1 | 283.6209 | CNMG160608-MM5 | C2839 | CT012 | CT012_1 | 2145 | 2210 | 990 | 1020 | 1.6 | 130 | 0.25 | 283.6209 | 65 | 30 | 35.45261 | 1 | 1 | 1 | 1 | 0 | 1 | 1 | 136.4219
ES002_101 | 14052025 | 13:04 |  | Check | SE004 | C45 | WP008 | 149.1 | 319.0735 | CNMG160608-MM5 | C2839 | CT012 | CT012_1 | 2210 | 2275 | 1020 | 1050 | 1.6 | 130 | 0.25 | 283.6209 | 65 | 30 | 35.45261 | 1 | 1 | 1 | 1 | 0 | 1 | 1 | 138.2429
ES002_102 | 14052025 | 13:14 |  | Check | SE004 | C45 | WP008 | 149.1 | 354.5261 | CNMG160608-MM5 | C2839 | CT012 | CT012_1 | 2275 | 2340 | 1050 | 1080 | 1.6 | 130 | 0.25 | 283.6209 | 65 | 30 | 35.45261 | 1 | 1 | 1 | 1 | 0 | 1 | 1 | 138.2429 |  | 1 | Chip Sample taken Probe_06
ES002_103 | 14052025 | 13:47 |  | Check | SE004 | C45 | WP008 | 149.1 | 389.9787 | CNMG160608-MM5 | C2839 | CT012 | CT012_2 | 0 | 90 | 0 | 30 | 1.6 | 180 | 0.15 | 392.7058 | 90 | 30 | 29.45294 | 1 | 1 | 1 | 1 | 0 | 1 | 1 | 48.38287
ES002_104 | 14052025 | 14:02 |  | Check | SE004 | C45 | WP008 | 149.1 | 419.4316 | CNMG160608-MM5 | C2839 | CT012 | CT012_2 | 90 | 180 | 30 | 60 | 1.6 | 180 | 0.15 | 392.7058 | 90 | 30 | 29.45294 | 1 | 1 | 1 | 1 | 0 | 1 | 1 | 62.26903
ES002_105 | 14052025 | 14:11 |  | Check | SE004 | C45 | WP008 | 149.1 | 448.8846 | CNMG160608-MM5 | C2839 | CT012 | CT012_2 | 180 | 270 | 60 | 90 | 1.6 | 180 | 0.15 | 392.7058 | 90 | 30 | 29.45294 | 1 | 1 | 1 | 1 | 0 | 1 | 1 | 71.39469
ES002_106 | 14052025 | 14:47 |  | Check | SE004 | C45 | WP008 | 145.9 | 0 | CNMG160608-MM5 | C2839 | CT012 | CT012_2 | 270 | 360 | 90 | 120 | 1.6 | 180 | 0.15 | 401.5121 | 90 | 30 | 30.11341 | 1 | 1 | 1 | 1 | 0 | 1 | 1 | 77.18441
ES002_107 | 14052025 | 14:58 |  | Check | SE004 | C45 | WP008 | 145.9 | 30.11341 | CNMG160608-MM5 | C2839 | CT012 | CT012_2 | 360 | 450 | 120 | 150 | 1.6 | 180 | 0.15 | 401.5121 | 90 | 30 | 30.11341 | 1 | 1 | 1 | 1 | 0 | 1 | 1 | 78.22816
ES002_108 | 14052025 | 15:12 |  | Check | SE004 | C45 | WP008 | 145.9 | 60.22682 | CNMG160608-MM5 | C2839 | CT012 | CT012_2 | 450 | 540 | 150 | 180 | 1.6 | 180 | 0.15 | 401.5121 | 90 | 30 | 30.11341 | 1 | 1 | 1 | 1 | 0 | 1 | 1 | 82.01486
ES002_109 | 14052025 | 15:26 |  | Check | SE004 | C45 | WP008 | 145.9 | 90.34023 | CNMG160608-MM5 | C2839 | CT012 | CT012_2 | 540 | 630 | 180 | 210 | 1.6 | 180 | 0.15 | 401.5121 | 90 | 30 | 30.11341 | 1 | 1 | 1 | 1 | 0 | 1 | 1 | 82.70281
ES002_110 | 14052025 | 15:37 |  | Check | SE004 | C45 | WP008 | 145.9 | 120.4536 | CNMG160608-MM5 | C2839 | CT012 | CT012_2 | 630 | 720 | 210 | 240 | 1.6 | 180 | 0.15 | 401.5121 | 90 | 30 | 30.11341 | 1 | 1 | 1 | 1 | 0 | 1 | 1 | 86.68846
ES002_111 | 14052025 | 15:47 |  | Check | SE004 | C45 | WP008 | 145.9 | 150.567 | CNMG160608-MM5 | C2839 | CT012 | CT012_2 | 720 | 810 | 240 | 270 | 1.6 | 180 | 0.15 | 401.5121 | 90 | 30 | 30.11341 | 1 | 1 | 1 | 1 | 0 | 1 | 1 | 88.24076
ES002_112 | 14052025 | 15:57 |  | Check | SE004 | C45 | WP008 | 145.9 | 180.6805 | CNMG160608-MM5 | C2839 | CT012 | CT012_2 | 810 | 900 | 270 | 300 | 1.6 | 180 | 0.15 | 401.5121 | 90 | 30 | 30.11341 | 1 | 1 | 1 | 1 | 0 | 1 | 1 | 98.51102
ES002_113 | 14052025 | 16:06 |  | Check | SE004 | C45 | WP008 | 145.9 | 210.7939 | CNMG160608-MM5 | C2839 | CT012 | CT012_2 | 900 | 990 | 300 | 330 | 1.6 | 180 | 0.15 | 401.5121 | 90 | 30 | 30.11341 | 1 | 1 | 1 | 1 | 0 | 1 | 1 | 105.7521
ES002_114 | 14052025 | 16:16 |  | Check | SE004 | C45 | WP008 | 145.9 | 240.9073 | CNMG160608-MM5 | C2839 | CT012 | CT012_2 | 990 | 1080 | 330 | 360 | 1.6 | 180 | 0.15 | 401.5121 | 90 | 30 | 30.11341 | 1 | 1 | 1 | 1 | 0 | 1 | 1 | 115.1232
ES002_115 | 14052025 | 16:26 |  | Check | SE004 | C45 | WP008 | 145.9 | 271.0207 | CNMG160608-MM5 | C2839 | CT012 | CT012_2 | 1080 | 1170 | 360 | 390 | 1.6 | 180 | 0.15 | 401.5121 | 90 | 30 | 30.11341 | 1 | 1 | 1 | 1 | 0 | 1 | 1 | 115.8247 |  | 1 | Chip Sample taken Probe_07
ES002_116 | 15052025 | 09:20 |  | Check | SE004 | C45 | WP008 | 145.9 | 301.1341 | CNMG160608-MM5 | C2839 | CT012 | CT012_2 | 1170 | 1260 | 390 | 420 | 1.6 | 180 | 0.15 | 401.5121 | 90 | 30 | 30.11341 | 1 | 1 | 1 | 1 | 0 | 1 | 1 | 122.936 |  |  | Start mit Gain beider Channel von 1E7
ES002_117 | 15052025 | 09:34 |  | Check | SE004 | C45 | WP008 | 145.9 | 331.2475 | CNMG160608-MM5 | C2839 | CT012 | CT012_2 | 1260 | 1350 | 420 | 450 | 1.6 | 180 | 0.15 | 401.5121 | 90 | 30 | 30.11341 | 1 | 1 | 1 | 1 | 0 | 1 | 1 | 123.8646
ES002_118 | 15052025 | 09:44 |  | Check | SE004 | C45 | WP008 | 145.9 | 361.3609 | CNMG160608-MM5 | C2839 | CT012 | CT012_2 | 1350 | 1440 | 450 | 480 | 1.6 | 180 | 0.15 | 401.5121 | 90 | 30 | 30.11341 | 1 | 1 | 1 | 1 | 0 | 1 | 1 | 125.4471
ES002_119 | 15052025 | 09:57 |  | Check | SE004 | C45 | WP008 | 145.9 | 391.4743 | CNMG160608-MM5 | C2839 | CT012 | CT012_2 | 1440 | 1530 | 480 | 510 | 1.6 | 180 | 0.15 | 401.5121 | 90 | 30 | 30.11341 | 1 | 1 | 1 | 1 | 0 | 1 | 1 | 131.6181
ES002_120 | 15052025 | 10:08 |  | Check | SE004 | C45 | WP008 | 145.9 | 421.5877 | CNMG160608-MM5 | C2839 | CT012 | CT012_2 | 1530 | 1620 | 510 | 540 | 1.6 | 180 | 0.15 | 401.5121 | 90 | 30 | 30.11341 | 1 | 1 | 1 | 1 | 0 | 1 | 1 | 138.0364 |  | 1 | Chip Sample taken Probe_08
ES002_121 | 15052025 | 11:39 |  | Check | SE004 | C45 | WP007 | 137.1 | 0 | CNMG160608-MM5 | C2839 | CT012 | CT012_2 | 1620 | 1710 | 540 | 570 | 1.6 | 180 | 0.15 | 427.8998 | 90 | 30 | 32.09248 | 1 | 1 | 1 | 1 | 0 | 1 | 1 | 144.5826 |  |  | Wellenwechsel auf WP007
ES002_122 | 15052025 | 11:49 |  | Check | SE004 | C45 | WP007 | 137.1 | 32.09248 | CNMG160608-MM5 | C2839 | CT012 | CT012_2 | 1710 | 1800 | 570 | 600 | 1.6 | 180 | 0.15 | 427.8998 | 90 | 30 | 32.09248 | 1 | 1 | 1 | 1 | 0 | 1 | 1 | 155.1924
ES002_123 | 15052025 | 12:02 |  | Check | SE004 | C45 | WP007 | 137.1 | 64.18497 | CNMG160608-MM5 | C2839 | CT012 | CT012_2 | 1800 | 1890 | 600 | 630 | 1.6 | 180 | 0.15 | 427.8998 | 90 | 30 | 32.09248 | 1 | 1 | 1 | 1 | 0 | 1 | 1 | 157.2091
ES002_124 | 15052025 | 12:11 |  | Check | SE004 | C45 | WP007 | 137.1 | 96.27745 | CNMG160608-MM5 | C2839 | CT012 | CT012_2 | 1890 | 1980 | 630 | 660 | 1.6 | 180 | 0.15 | 427.8998 | 90 | 30 | 32.09248 | 1 | 1 | 1 | 1 | 0 | 1 | 1 | 163.0148
ES002_125 | 15052025 | 12:21 |  | Check | SE004 | C45 | WP007 | 137.1 | 128.3699 | CNMG160608-MM5 | C2839 | CT012 | CT012_2 | 1980 | 2070 | 660 | 690 | 1.6 | 180 | 0.15 | 427.8998 | 90 | 30 | 32.09248 | 1 | 1 | 1 | 1 | 0 | 1 | 1 | 168.3395
ES002_126 | 15052025 | 12:30 |  | Check | SE004 | C45 | WP007 | 137.1 | 160.4624 | CNMG160608-MM5 | C2839 | CT012 | CT012_2 | 2070 | 2160 | 690 | 720 | 1.6 | 180 | 0.15 | 427.8998 | 90 | 30 | 32.09248 | 1 | 1 | 1 | 1 | 0 | 1 | 1 | 168.3395
ES002_127 | 15052025 | 13:12 |  | Check | SE004 | C45 | WP007 | 137.1 | 192.5549 | CNMG160608-MM5 | C2839 | CT012 | CT012_2 | 2160 | 2250 | 720 | 750 | 1.6 | 180 | 0.15 | 427.8998 | 90 | 30 | 32.09248 | 1 | 0 | 1 | 1 | 0 | 1 | 1 | 181.8159 |  |  | Falsche Gainanpassung beide Channel wieder auf 1E7, OptoSurf etwas zu lange aufgezeichnet aber korrekt
ES002_128 | 15052025 | 13:26 |  | Check | SE004 | C45 | WP007 | 137.1 | 224.6474 | CNMG160608-MM5 | C2839 | CT012 | CT012_2 | 2250 | 2340 | 750 | 780 | 1.6 | 180 | 0.15 | 427.8998 | 90 | 30 | 32.09248 | 1 | 1 | 1 | 1 | 0 | 1 | 1 | 181.9496
ES002_129 | 15052025 | 13:36 |  | Check | SE004 | C45 | WP007 | 137.1 | 256.7399 | CNMG160608-MM5 | C2839 | CT012 | CT012_2 | 2340 | 2430 | 780 | 810 | 1.6 | 180 | 0.15 | 427.8998 | 90 | 30 | 32.09248 | 1 | 1 | 1 | 1 | 0 | 1 | 1 | 184.4259
ES002_130 | 15052025 | 14:00 |  | Check | SE004 | C45 | WP007 | 137.1 | 288.8323 | CNMG160608-MM5 | C2839 | CT012 | CT012_4 | 0 | 90 | 0 | 30 | 1.6 | 180 | 0.15 | 427.8998 | 90 | 30 | 32.09248 | 1 | 1 | 1 | 1 | 0 | 1 | 1 | 52.37107 |  |  | CT012_3 weißt vor Einsatz starke Beschädigungen auf daher wird CT012_4 verwendet
ES002_131 | 15052025 | 14:10 |  | Check | SE004 | C45 | WP007 | 137.1 | 320.9248 | CNMG160608-MM5 | C2839 | CT012 | CT012_4 | 90 | 180 | 30 | 60 | 1.6 | 180 | 0.15 | 427.8998 | 90 | 30 | 32.09248 | 1 | 1 | 1 | 1 | 0 | 1 | 1 | 58.96777
ES002_132 | 15052025 | 14:21 |  | Check | SE004 | C45 | WP007 | 137.1 | 353.0173 | CNMG160608-MM5 | C2839 | CT012 | CT012_4 | 180 | 270 | 60 | 90 | 1.6 | 180 | 0.15 | 427.8998 | 90 | 30 | 32.09248 | 1 | 1 | 1 | 1 | 0 | 1 | 1 | 67.30028 |  | 1 | Chip Sample taken Probe_09
ES002_133 | 15052025 | 14:32 |  | Check | SE004 | C45 | WP007 | 137.1 | 385.1098 | CNMG160608-MM5 | C2839 | CT012 | CT012_4 | 270 | 360 | 90 | 120 | 1.6 | 180 | 0.15 | 427.8998 | 90 | 30 | 32.09248 | 1 | 1 | 1 | 1 | 0 | 1 | 1 | 69.4978
ES002_134 | 15052025 | 14:42 |  | Check | SE004 | C45 | WP007 | 137.1 | 417.2023 | CNMG160608-MM5 | C2839 | CT012 | CT012_4 | 360 | 450 | 120 | 150 | 1.6 | 180 | 0.15 | 427.8998 | 90 | 30 | 32.09248 | 1 | 1 | 0 | 1 | 0 | 1 | 1 | 75.55935
ES002_135 | 15052025 | 14:59 |  | Check | SE004 | C45 | WP007 | 137.1 | 449.2948 | CNMG160608-MM5 | C2839 | CT012 | CT012_4 | 450 | 540 | 150 | 180 | 1.6 | 180 | 0.15 | 427.8998 | 90 | 30 | 32.09248 | 1 | 1 | 0 | 1 | 0 | 1 | 1 | 83.02559 |  | 1 | Chip Sample taken Probe_10, Werkzeug CT012_4 noch nicht fertig
ES002_136 | 22052025 | 11:18 |  | Check | SE004 | C45 | WP007 | 132.8 | 0 | CNMG160608-MM5 | C2839 | CT013 | CT013_1 | 0 | 115 | 0 | 30 | 1.2 | 230 | 0.35 | 561.4361 | 115 | 30 | 98.25133 | 1 | 1 | 0 | 1 | 0 | 1 | 1 | 86.89011
ES002_137 | 22052025 | 11:38 |  | Check | SE004 | C45 | WP007 | 132.8 | 98.25133 | CNMG160608-MM5 | C2839 | CT013 | CT013_1 | 115 | 230 | 30 | 60 | 1.2 | 230 | 0.35 | 561.4361 | 115 | 30 | 98.25133 | 1 | 1 | 0 | 1 | 0 | 1 | 1 | 115.7696
ES002_138 | 22052025 | 11:49 |  | Check | SE004 | C45 | WP007 | 132.8 | 196.5027 | CNMG160608-MM5 | C2839 | CT013 | CT013_1 | 230 | 345 | 60 | 90 | 1.2 | 230 | 0.35 | 561.4361 | 115 | 30 | 98.25133 | 1 | 1 | 0 | 1 | 0 | 1 | 1 | 134.0821
ES002_139 | 22052025 | 12:00 |  | Check | SE004 | C45 | WP007 | 132.8 | 294.754 | CNMG160608-MM5 | C2839 | CT013 | CT013_1 | 345 | 460 | 90 | 120 | 1.2 | 230 | 0.35 | 561.4361 | 115 | 30 | 98.25133 | 1 | 1 | 0 | 1 | 0 | 1 | 1 | 134.3087
ES002_140 | 22052025 | 12:12 |  | Check | SE004 | C45 | WP007 | 132.8 | 393.0053 | CNMG160608-MM5 | C2839 | CT013 | CT013_1 | 460 | 575 | 120 | 150 | 1.2 | 230 | 0.35 | 561.4361 | 115 | 30 | 98.25133 | 1 | 1 | 0 | 1 | 0 | 1 | 1 | 144.0248 |  | 1 | Chip Sample taken Probe_11
ES002_141 | 22052025 | 12:44 |  | NOK | SE004 | C45 | WP007 | 130.4 | 0 | CNMG160608-MM5 | C2839 | CT013 | CT013_1 | 575 | 690 | 150 | 180 | 1.2 | 230 | 0.35 | 571.9631 | 115 | 30 | 100.0935 | 1 | 1 | 0 | 1 | 0 | 1 | 1 | 156.4333 |  |  | Kein unterbrochener Schnitt mehr, Bilder wurden gemacht Parameter werden weiter gefahren auf andern Welle
ES002_142 | 22052025 | 14:30 |  | Check | SE004 | C45 | WP006 | 140.2 | 0 | CNMG160608-MM5 | C2839 | CT013 | CT013_1 | 690 | 805 | 180 | 210 | 1.2 | 230 | 0.35 | 531.2865 | 115 | 30 | 92.97513 | 1 | 1 | 0 | 1 | 0 | 1 | 1 | 160.0027
ES002_143 | 22052025 | 14:41 |  | Check | SE004 | C45 | WP006 | 140.2 | 92.97513 | CNMG160608-MM5 | C2839 | CT013 | CT013_1 | 805 | 920 | 210 | 240 | 1.2 | 230 | 0.35 | 531.2865 | 115 | 30 | 92.97513 | 1 | 1 | 0 | 1 | 0 | 1 | 1 | 169.5021
ES002_144 | 22052025 | 14:51 |  | Check | SE004 | C45 | WP006 | 140.2 | 185.9503 | CNMG160608-MM5 | C2839 | CT013 | CT013_1 | 920 | 1035 | 240 | 270 | 1.2 | 230 | 0.35 | 531.2865 | 115 | 30 | 92.97513 | 1 | 1 | 0 | 1 | 0 | 1 | 1 | 175.5432
ES002_145 | 22052025 | 15:01 |  | Check | SE004 | C45 | WP006 | 140.2 | 278.9254 | CNMG160608-MM5 | C2839 | CT013 | CT013_1 | 1035 | 1150 | 270 | 300 | 1.2 | 230 | 0.35 | 531.2865 | 115 | 30 | 92.97513 | 1 | 1 | 0 | 1 | 0 | 1 | 1 | 181.7733 |  | 1 | Chip Sample taken Probe_12
ES002_146 | 23052025 | 09:23 |  | Check | SE004 | C45 | WP006 | 140.2 | 371.9005 | CNMG160608-MM5 | C2839 | CT013 | CT013_1 | 1150 | 1265 | 300 | 330 | 1.2 | 230 | 0.35 | 531.2865 | 115 | 30 | 92.97513 | 1 | 1 | 0 | 1 | 0 | 1 | 1 | 185.5434
ES002_147 | 23052025 | 09:52 |  | Check | SE004 | C45 | WP006 | 137.8 | 0 | CNMG160608-MM5 | C2839 | CT012 | CT012_4 | 540 | 630 | 180 | 210 | 1.6 | 180 | 0.15 | 425.6744 | 90 | 30 | 31.92558 | 1 | 1 | 0 | 1 | 0 | 1 | 1 | 89.72382 |  |  | Nach dem Durchlauf Gain beider Channel auf 1E7
ES002_148 | 23052025 | 10:06 |  | Check | SE004 | C45 | WP006 | 137.8 | 31.92558 | CNMG160608-MM5 | C2839 | CT012 | CT012_4 | 630 | 720 | 210 | 240 | 1.6 | 180 | 0.15 | 425.6744 | 90 | 30 | 31.92558 | 1 | 1 | 0 | 1 | 0 | 1 | 1 | 93.46665
ES002_149 | 23052025 | 10:17 |  | Check | SE004 | C45 | WP006 | 137.8 | 63.85117 | CNMG160608-MM5 | C2839 | CT012 | CT012_4 | 720 | 810 | 240 | 270 | 1.6 | 180 | 0.15 | 425.6744 | 90 | 30 | 31.92558 | 1 | 1 | 0 | 1 | 0 | 1 | 1 | 98.95346
ES002_150 | 23052025 | 10:27 |  | Check | SE004 | C45 | WP006 | 137.8 | 95.77675 | CNMG160608-MM5 | C2839 | CT012 | CT012_4 | 810 | 900 | 270 | 300 | 1.6 | 180 | 0.15 | 425.6744 | 90 | 30 | 31.92558 | 1 | 1 | 0 | 1 | 0 | 1 | 1 | 102.5343
ES002_151 | 23052025 | 10:37 |  | Check | SE004 | C45 | WP006 | 137.8 | 127.7023 | CNMG160608-MM5 | C2839 | CT012 | CT012_4 | 900 | 990 | 300 | 330 | 1.6 | 180 | 0.15 | 425.6744 | 90 | 30 | 31.92558 | 1 | 1 | 0 | 1 | 0 | 1 | 1 | 104.5065
ES002_152 | 23052025 | 10:47 |  | Check | SE004 | C45 | WP006 | 137.8 | 159.6279 | CNMG160608-MM5 | C2839 | CT012 | CT012_4 | 990 | 1080 | 330 | 360 | 1.6 | 180 | 0.15 | 425.6744 | 90 | 30 | 31.92558 | 1 | 1 | 0 | 1 | 0 | 1 | 1 | 107.9807
ES002_153 | 23052025 | 10:58 |  | Check | SE004 | C45 | WP006 | 137.8 | 191.5535 | CNMG160608-MM5 | C2839 | CT012 | CT012_4 | 1080 | 1170 | 360 | 390 | 1.6 | 180 | 0.15 | 425.6744 | 90 | 30 | 31.92558 | 1 | 1 | 0 | 1 | 0 | 1 | 1 | 108.5147
ES002_154 | 23052025 | 11:09 |  | Check | SE004 | C45 | WP006 | 137.8 | 223.4791 | CNMG160608-MM5 | C2839 | CT012 | CT012_4 | 1170 | 1260 | 390 | 420 | 1.6 | 180 | 0.15 | 425.6744 | 90 | 30 | 31.92558 | 1 | 1 | 0 | 1 | 0 | 1 | 1 | 112.8163
ES002_155 | 23052025 | 11:19 |  | Check | SE004 | C45 | WP006 | 137.8 | 255.4047 | CNMG160608-MM5 | C2839 | CT012 | CT012_4 | 1260 | 1350 | 420 | 450 | 1.6 | 180 | 0.15 | 425.6744 | 90 | 30 | 31.92558 | 1 | 1 | 0 | 1 | 0 | 1 | 1 | 113.9227
ES002_156 | 23052025 | 11:29 |  | Check | SE004 | C45 | WP006 | 137.8 | 287.3302 | CNMG160608-MM5 | C2839 | CT012 | CT012_4 | 1350 | 1440 | 450 | 480 | 1.6 | 180 | 0.15 | 425.6744 | 90 | 30 | 31.92558 | 1 | 1 | 0 | 1 | 0 | 1 | 1 | 116.7296
ES002_157 | 23052025 | 11:43 |  | Check | SE004 | C45 | WP006 | 137.8 | 319.2558 | CNMG160608-MM5 | C2839 | CT012 | CT012_4 | 1440 | 1530 | 480 | 510 | 1.6 | 180 | 0.15 | 425.6744 | 90 | 30 | 31.92558 | 1 | 1 | 0 | 1 | 0 | 1 | 1 | 118.3731
ES002_158 | 23052025 | 11:54 |  | Check | SE004 | C45 | WP006 | 137.8 | 351.1814 | CNMG160608-MM5 | C2839 | CT012 | CT012_4 | 1530 | 1620 | 510 | 540 | 1.6 | 180 | 0.15 | 425.6744 | 90 | 30 | 31.92558 | 1 | 1 | 0 | 1 | 0 | 1 | 1 | 121.1722
ES002_159 | 23052025 | 12:10 |  | Check | SE004 | C45 | WP006 | 137.8 | 383.107 | CNMG160608-MM5 | C2839 | CT012 | CT012_4 | 1620 | 1710 | 540 | 570 | 1.6 | 180 | 0.15 | 425.6744 | 90 | 30 | 31.92558 | 1 | 1 | 0 | 1 | 0 | 1 | 1 | 121.7736
ES002_160 | 23052025 | 12:22 |  | Check | SE004 | C45 | WP006 | 137.8 | 415.0326 | CNMG160608-MM5 | C2839 | CT012 | CT012_4 | 1710 | 1800 | 570 | 600 | 1.6 | 180 | 0.15 | 425.6744 | 90 | 30 | 31.92558 | 1 | 1 | 0 | 1 | 0 | 1 | 1 | 132.3188 |  | 1 | Chip Sample taken Probe_13
ES002_161 | 26052025 | 13:34 |  | Check | SE004 | C45 | WP008 | 140.7 | 0 | CNMG160608-MM5 | C2839 | CT012 | CT012_4 | 1800 | 1890 | 600 | 630 | 1.6 | 180 | 0.15 | 416.6966 | 90 | 30 | 31.25224 | 1 | 0 | 0 | 1 | 0 | 1 | 1 | 137.0355 |  |  | Keine Temparaturaufzeichnung
ES002_162 | 26052025 | 13:46 |  | Check | SE004 | C45 | WP008 | 140.7 | 31.25224 | CNMG160608-MM5 | C2839 | CT012 | CT012_4 | 1890 | 1980 | 630 | 660 | 1.6 | 180 | 0.15 | 416.6966 | 90 | 30 | 31.25224 | 1 | 1 | 0 | 1 | 0 | 1 | 1 | 154.7515
ES002_163 | 26052025 | 13:57 |  | Check | SE004 | C45 | WP008 | 140.7 | 62.50449 | CNMG160608-MM5 | C2839 | CT012 | CT012_4 | 1980 | 2070 | 660 | 690 | 1.6 | 180 | 0.15 | 416.6966 | 90 | 30 | 31.25224 | 1 | 1 | 0 | 1 | 0 | 1 | 1 | 158.1432
ES002_164 | 26052025 | 14:15 |  | Check | SE004 | C45 | WP008 | 140.7 | 93.75673 | CNMG160608-MM5 | C2839 | CT012 | CT012_4 | 2070 | 2160 | 690 | 720 | 1.6 | 180 | 0.15 | 416.6966 | 90 | 30 | 31.25224 | 1 | 1 | 0 | 1 | 0 | 1 | 1 | 159.6932
ES002_165 | 26052025 | 14:25 |  | Check | SE004 | C45 | WP008 | 140.7 | 125.009 | CNMG160608-MM5 | C2839 | CT012 | CT012_4 | 2160 | 2250 | 720 | 750 | 1.6 | 180 | 0.15 | 416.6966 | 90 | 30 | 31.25224 | 1 | 1 | 0 | 1 | 0 | 1 | 1 | 164.0631
ES002_166 | 26052025 | 14:35 |  | Check | SE004 | C45 | WP008 | 140.7 | 156.2612 | CNMG160608-MM5 | C2839 | CT012 | CT012_4 | 2250 | 2340 | 750 | 780 | 1.6 | 180 | 0.15 | 416.6966 | 90 | 30 | 31.25224 | 1 | 1 | 0 | 1 | 0 | 1 | 1 | 172.4737
ES002_167 | 26052025 | 14:48 |  | Check | SE004 | C45 | WP008 | 140.7 | 187.5135 | CNMG160608-MM5 | C2839 | CT012 | CT012_4 | 2340 | 2430 | 780 | 810 | 1.6 | 180 | 0.15 | 416.6966 | 90 | 30 | 31.25224 | 1 | 1 | 0 | 1 | 0 | 1 | 1 | 172.755
ES002_168 | 26052025 | 15:00 |  | Check | SE004 | C45 | WP008 | 140.7 | 218.7657 | CNMG160608-MM5 | C2839 | CT012 | CT012_4 | 2430 | 2520 | 810 | 840 | 1.6 | 180 | 0.15 | 416.6966 | 90 | 30 | 31.25224 | 1 | 1 | 0 | 1 | 0 | 1 | 1 | 172.755 |  | 1 | Chip Sample taken Probe_14
ES002_169 | 27052025 | 09:32 |  | Check | SE004 | C45 | WP008 | 140.7 | 250.0179 | CNMG160608-MM5 | C2839 | CT013 | CT013_2 | 0 | 115 | 0 | 30 | 1.6 | 230 | 0.25 | 532.4456 | 115 | 30 | 66.5557 | 1 | 1 | 0 | 1 | 0 | 1 | 1 | 83.9446
ES002_170 | 27052025 | 09:46 |  | Check | SE004 | C45 | WP008 | 140.7 | 316.5737 | CNMG160608-MM5 | C2839 | CT013 | CT013_2 | 115 | 230 | 30 | 60 | 1.6 | 230 | 0.25 | 532.4456 | 115 | 30 | 66.5557 | 1 | 1 | 0 | 1 | 0 | 1 | 1 | 99.78287
ES002_171 | 27052025 | 09:56 |  | Check | SE004 | C45 | WP008 | 140.7 | 383.1294 | CNMG160608-MM5 | C2839 | CT013 | CT013_2 | 230 | 345 | 60 | 90 | 1.6 | 230 | 0.25 | 532.4456 | 115 | 30 | 66.5557 | 1 | 1 | 0 | 1 | 0 | 1 | 1 | 114.0646
ES002_172 | 27052025 | 10:13 |  | Check | SE004 | C45 | WP008 | 137.5 | 0 | CNMG160608-MM5 | C2839 | CT013 | CT013_2 | 345 | 460 | 90 | 120 | 1.6 | 230 | 0.25 | 545.1323 | 115 | 30 | 68.14154 | 1 | 1 | 0 | 1 | 0 | 1 | 1 | 116.2373
ES002_173 | 27052025 | 10:36 |  | Check | SE004 | C45 | WP008 | 137.5 | 68.14154 | CNMG160608-MM5 | C2839 | CT013 | CT013_2 | 460 | 575 | 120 | 150 | 1.6 | 230 | 0.25 | 545.1323 | 115 | 30 | 68.14154 | 1 | 1 | 0 | 1 | 0 | 1 | 1 | 125.3834
ES002_174 | 27052025 | 10:46 |  | Check | SE004 | C45 | WP008 | 137.5 | 136.2831 | CNMG160608-MM5 | C2839 | CT013 | CT013_2 | 575 | 690 | 150 | 180 | 1.6 | 230 | 0.25 | 545.1323 | 115 | 30 | 68.14154 | 1 | 1 | 0 | 1 | 0 | 1 | 1 | 132.9437
ES002_175 | 27052025 | 11:04 |  | Check | SE004 | C45 | WP008 | 137.5 | 204.4246 | CNMG160608-MM5 | C2839 | CT013 | CT013_2 | 690 | 805 | 180 | 210 | 1.6 | 230 | 0.25 | 545.1323 | 115 | 30 | 68.14154 | 1 | 1 | 0 | 1 | 0 | 1 | 1 | 142.2662
ES002_176 | 27052025 | 11:15 |  | Check | SE004 | C45 | WP008 | 137.5 | 272.5662 | CNMG160608-MM5 | C2839 | CT013 | CT013_2 | 805 | 920 | 210 | 240 | 1.6 | 230 | 0.25 | 545.1323 | 115 | 30 | 68.14154 | 1 | 1 | 0 | 1 | 0 | 1 | 1 | 158.6044
ES002_177 | 27052025 | 11:28 |  | Check | SE004 | C45 | WP008 | 137.5 | 340.7077 | CNMG160608-MM5 | C2839 | CT013 | CT013_2 | 920 | 1035 | 240 | 270 | 1.6 | 230 | 0.25 | 545.1323 | 115 | 30 | 68.14154 | 1 | 1 | 0 | 1 | 0 | 1 | 1 | 166.6296 |  | 1 | Chip Sample taken Probe_15
ES002_178 | 27052025 | 13:26 |  | Check | SE004 | C45 | WP007 | 126.2 | 0 | CNMG160608-MM5 | C2839 | CT013 | CT013_2 | 1035 | 1150 | 270 | 300 | 1.6 | 230 | 0.25 | 595.2136 | 115 | 30 | 74.4017 | 1 | 1 | 0 | 1 | 0 | 1 | 1 | 184.1922
ES002_179 | 27052025 | 13:42 |  | Check | SE004 | C45 | WP007 | 126.2 | 74.4017 | CNMG160608-MM5 | C2839 | CT013 | CT013_2 | 1150 | 1265 | 300 | 330 | 1.6 | 230 | 0.25 | 595.2136 | 115 | 30 | 74.4017 | 1 | 1 | 0 | 1 | 0 | 1 | 1 | 188.7236
ES002_180 | 27052025 | 13:52 |  | Check | SE004 | C45 | WP007 | 126.2 | 148.8034 | CNMG160608-MM5 | C2839 | CT013 | CT013_2 | 1265 | 1380 | 330 | 360 | 1.6 | 230 | 0.25 | 595.2136 | 115 | 30 | 74.4017 | 1 | 1 | 0 | 1 | 0 | 1 | 1 | 214.9494
ES002_181 | 27052025 | 14:02 |  | Check | SE004 | C45 | WP007 | 126.2 | 223.2051 | CNMG160608-MM5 | C2839 | CT013 | CT013_2 | 1380 | 1495 | 360 | 390 | 1.6 | 230 | 0.25 | 595.2136 | 115 | 30 | 74.4017 | 1 | 1 | 0 | 1 | 0 | 1 | 1 | 220.1723
ES002_182 | 27052025 | 14:15 |  | Check | SE004 | C45 | WP007 | 126.2 | 297.6068 | CNMG160608-MM5 | C2839 | CT013 | CT013_2 | 1495 | 1610 | 390 | 420 | 1.6 | 230 | 0.25 | 595.2136 | 115 | 30 | 74.4017 | 1 | 1 | 0 | 1 | 0 | 1 | 1 | 221.434
ES002_183 | 27052025 | 14:29 |  | Check | SE004 | C45 | WP007 | 126.2 | 372.0085 | CNMG160608-MM5 | C2839 | CT013 | CT013_2 | 1610 | 1725 | 420 | 450 | 1.6 | 230 | 0.25 | 595.2136 | 115 | 30 | 74.4017 | 1 | 1 | 0 | 1 | 0 | 1 | 1 | 225.7586
ES002_184 | 27052025 | 14:44 |  | Check | SE004 | C45 | WP007 | 123 | 0 | CNMG160608-MM5 | C2839 | CT013 | CT013_2 | 1725 | 1840 | 450 | 480 | 1.6 | 230 | 0.25 | 611.1125 | 115 | 30 | 76.38906 | 1 | 1 | 0 | 1 | 0 | 1 | 1 | 232.1252
ES002_185 | 27052025 | 15:16 |  | Check | SE004 | C45 | WP007 | 123 | 76.38906 | CNMG160608-MM5 | C2839 | CT013 | CT013_3 | 0 | 115 | 0 | 30 | 1.6 | 230 | 0.25 | 611.1125 | 115 | 30 | 76.38906 | 1 | 1 | 0 | 1 | 0 | 1 | 1 | 109.4434
ES002_186 | 27052025 | 15:29 |  | Check | SE004 | C45 | WP007 | 123 | 152.7781 | CNMG160608-MM5 | C2839 | CT013 | CT013_3 | 115 | 230 | 30 | 60 | 1.6 | 230 | 0.25 | 611.1125 | 115 | 30 | 76.38906 | 1 | 1 | 0 | 1 | 0 | 1 | 1 | 147.7917
ES002_187 | 27052025 | 15:40 |  | Check | SE004 | C45 | WP007 | 123 | 229.1672 | CNMG160608-MM5 | C2839 | CT013 | CT013_3 | 230 | 345 | 60 | 90 | 1.6 | 230 | 0.25 | 611.1125 | 115 | 30 | 76.38906 | 1 | 1 | 0 | 1 | 0 | 1 | 1 | 194.0868
ES002_188 | 27052025 | 15:50 |  | Check | SE004 | C45 | WP007 | 123 | 305.5562 | CNMG160608-MM5 | C2839 | CT013 | CT013_3 | 345 | 460 | 90 | 120 | 1.6 | 230 | 0.25 | 611.1125 | 115 | 30 | 76.38906 | 1 | 1 | 0 | 1 | 0 | 1 | 1 | 194.0868
ES002_189 | 03062025 | 11:01 |  | Check | SE004 | C45 | WP008 | 132.5 | 0 | CNMG160608-MM5 | C2839 | CT013 | CT013_3 | 460 | 575 | 120 | 150 | 1.6 | 230 | 0.25 | 566.2125 | 115 | 30 | 70.77656 | 1 | 1 | 0 | 1 | 0 | 1 | 1 | 198.7518
ES002_190 | 03062025 | 11:15 |  | Check | SE004 | C45 | WP008 | 132.5 | 70.77656 | CNMG160608-MM5 | C2839 | CT013 | CT013_3 | 575 | 690 | 150 | 180 | 1.6 | 230 | 0.25 | 566.2125 | 115 | 30 | 70.77656 | 1 | 1 | 0 | 1 | 0 | 1 | 1 | 201.3736
ES002_191 | 03062025 | 11:15 |  | Check | SE004 | C45 | WP008 | 132.5 | 141.5531 | CNMG160608-MM5 | C2839 | CT013 | CT013_3 | 690 | 805 | 180 | 210 | 1.6 | 230 | 0.25 | 566.2125 | 115 | 30 | 70.77656 | 1 | 1 | 0 | 1 | 0 | 1 | 1 | 213.4565
ES002_192 | 03062025 | 11:56 |  | Check | SE004 | C45 | WP008 | 132.5 | 212.3297 | CNMG160608-MM5 | C2839 | CT013 | CT013_3 | 805 | 920 | 210 | 240 | 1.6 | 230 | 0.25 | 566.2125 | 115 | 30 | 70.77656 | 1 | 1 | 0 | 1 | 0 | 1 | 1 | 217.7226
ES002_193 | 03062025 | 12:06 |  | Check | SE004 | C45 | WP008 | 132.5 | 283.1062 | CNMG160608-MM5 | C2839 | CT013 | CT013_3 | 920 | 1035 | 240 | 270 | 1.6 | 230 | 0.25 | 566.2125 | 115 | 30 | 70.77656 | 1 | 1 | 0 | 1 | 0 | 1 | 1 | 224.3796 |  | 1 | Chip Sample taken Probe_16
ES002_194 | 03062025 | 12:56 |  | Check | SE004 | C45 | WP008 | 132.5 | 353.8828 | CNMG160608-MM5 | C2839 | CT013 | CT013_4 | 0 | 90 | 0 | 30 | 1.6 | 180 | 0.35 | 443.1228 | 90 | 30 | 77.54649 | 1 | 1 | 0 | 1 | 0 | 1 | 1 | 95.15101
ES002_195 | 03062025 | 13:14 |  | Check | SE004 | C45 | WP008 | 129.3 | 0 | CNMG160608-MM5 | C2839 | CT013 | CT013_4 | 90 | 180 | 30 | 60 | 1.6 | 180 | 0.35 | 454.3678 | 90 | 30 | 79.51436 | 1 | 1 | 0 | 1 | 0 | 1 | 1 | 100.2218
ES002_196 | 03062025 | 13:25 |  | Check | SE004 | C45 | WP008 | 129.3 | 79.51436 | CNMG160608-MM5 | C2839 | CT013 | CT013_4 | 180 | 270 | 60 | 90 | 1.6 | 180 | 0.35 | 454.3678 | 90 | 30 | 79.51436 | 1 | 1 | 1 | 1 | 0 | 1 | 1 | 125.6109
ES002_197 | 03062025 | 13:35 |  | Check | SE004 | C45 | WP008 | 129.3 | 159.0287 | CNMG160608-MM5 | C2839 | CT013 | CT013_4 | 270 | 360 | 90 | 120 | 1.6 | 180 | 0.35 | 454.3678 | 90 | 30 | 79.51436 | 1 | 1 | 1 | 1 | 0 | 1 | 1 | 126.4859
ES002_198 | 03062025 | 13:43 |  | Check | SE004 | C45 | WP008 | 129.3 | 238.5431 | CNMG160608-MM5 | C2839 | CT013 | CT013_4 | 360 | 450 | 120 | 150 | 1.6 | 180 | 0.35 | 454.3678 | 90 | 30 | 79.51436 | 1 | 1 | 1 | 1 | 0 | 1 | 1 | 126.7767
ES002_199 | 03062025 | 13:52 |  | Check | SE004 | C45 | WP008 | 129.3 | 318.0575 | CNMG160608-MM5 | C2839 | CT013 | CT013_4 | 450 | 540 | 150 | 180 | 1.6 | 180 | 0.35 | 454.3678 | 90 | 30 | 79.51436 | 1 | 1 | 1 | 1 | 0 | 1 | 1 | 126.9659 |  | 1 | Chip Sample taken Probe_17
ES002_200 | 04062025 | 09:51 |  | Check | SE004 | C45 | WP006 | 132.7 | 0 | CNMG160608-MM5 | C2839 | CT013 | CT013_4 | 540 | 630 | 180 | 210 | 1.6 | 180 | 0.35 | 442.4385 | 90 | 30 | 77.42673 | 1 | 1 | 1 | 1 | 0 | 1 | 1 | 128.7047
ES002_201 | 04062025 | 10:03 |  | Check | SE004 | C45 | WP006 | 132.7 | 77.42673 | CNMG160608-MM5 | C2839 | CT013 | CT013_4 | 630 | 720 | 210 | 240 | 1.6 | 180 | 0.35 | 442.4385 | 90 | 30 | 77.42673 | 1 | 1 | 1 | 1 | 0 | 1 | 1 | 128.7047
ES002_202 | 04062025 | 10:23 |  | Check | SE004 | C45 | WP006 | 132.7 | 154.8535 | CNMG160608-MM5 | C2839 | CT013 | CT013_4 | 720 | 810 | 240 | 270 | 1.6 | 180 | 0.35 | 442.4385 | 90 | 30 | 77.42673 | 1 | 1 | 1 | 1 | 0 | 1 | 1 | 128.7047
ES002_203 | 04062025 | 10:34 |  | Check | SE004 | C45 | WP006 | 132.7 | 232.2802 | CNMG160608-MM5 | C2839 | CT013 | CT013_4 | 810 | 900 | 270 | 300 | 1.6 | 180 | 0.35 | 442.4385 | 90 | 30 | 77.42673 | 1 | 1 | 1 | 1 | 0 | 1 | 1 | 129.3997
ES002_204 | 04062025 | 10:44 |  | Check | SE004 | C45 | WP006 | 132.7 | 309.7069 | CNMG160608-MM5 | C2839 | CT013 | CT013_4 | 900 | 990 | 300 | 330 | 1.6 | 180 | 0.35 | 442.4385 | 90 | 30 | 77.42673 | 1 | 1 | 1 | 1 | 0 | 1 | 1 | 132.1668
ES002_205 | 04062025 | 10:54 |  | Check | SE004 | C45 | WP006 | 132.7 | 387.1336 | CNMG160608-MM5 | C2839 | CT013 | CT013_4 | 990 | 1080 | 330 | 360 | 1.6 | 180 | 0.35 | 442.4385 | 90 | 30 | 77.42673 | 1 | 1 | 1 | 1 | 0 | 1 | 1 | 138.7036
ES002_206 | 04062025 | 11:14 |  | Check | SE004 | C45 | WP006 | 129.5 | 0 | CNMG160608-MM5 | C2839 | CT013 | CT013_4 | 1080 | 1170 | 360 | 390 | 1.6 | 180 | 0.35 | 453.6483 | 90 | 30 | 79.38845 | 1 | 1 | 1 | 1 | 0 | 1 | 1 | 144.8385
ES002_207 | 04062025 | 11:23 |  | Check | SE004 | C45 | WP006 | 129.5 | 79.38845 | CNMG160608-MM5 | C2839 | CT013 | CT013_4 | 1170 | 1260 | 390 | 420 | 1.6 | 180 | 0.35 | 453.6483 | 90 | 30 | 79.38845 | 1 | 1 | 1 | 1 | 0 | 1 | 1 | 149.2539
ES002_208 | 04062025 | 11:32 |  | Check | SE004 | C45 | WP006 | 129.5 | 158.7769 | CNMG160608-MM5 | C2839 | CT013 | CT013_4 | 1260 | 1350 | 420 | 450 | 1.6 | 180 | 0.35 | 453.6483 | 90 | 30 | 79.38845 | 1 | 1 | 1 | 1 | 0 | 1 | 1 | 150.8263
ES002_209 | 04062025 | 11:44 |  | Check | SE004 | C45 | WP006 | 129.5 | 238.1654 | CNMG160608-MM5 | C2839 | CT013 | CT013_4 | 1350 | 1440 | 450 | 480 | 1.6 | 180 | 0.35 | 453.6483 | 90 | 30 | 79.38845 | 1 | 1 | 1 | 1 | 0 | 1 | 1 | 154.2404
ES002_210 | 04062025 | 11:53 |  | Check | SE004 | C45 | WP006 | 129.5 | 317.5538 | CNMG160608-MM5 | C2839 | CT013 | CT013_4 | 1440 | 1530 | 480 | 510 | 1.6 | 180 | 0.35 | 453.6483 | 90 | 30 | 79.38845 | 1 | 1 | 1 | 1 | 0 | 1 | 1 | 162.1659
ES002_211 | 04062025 | 14:03 |  | Check | SE004 | C45 | WP009 | 147.8 | 0 | CNMG160608-MM5 | C2839 | CT013 | CT013_4 | 1530 | 1620 | 510 | 540 | 1.6 | 180 | 0.35 | 396.2364 | 90 | 30 | 69.34137 | 1 | 1 | 1 | 1 | 0 | 1 | 1 | 167.5074
ES002_212 | 04062025 | 14:14 |  | Check | SE004 | C45 | WP009 | 147.8 | 69.34137 | CNMG160608-MM5 | C2839 | CT013 | CT013_4 | 1620 | 1710 | 540 | 570 | 1.6 | 180 | 0.35 | 396.2364 | 90 | 30 | 69.34137 | 1 | 1 | 1 | 1 | 0 | 1 | 1 | 173.5957
ES002_213 | 04062025 | 14:24 |  | Check | SE004 | C45 | WP009 | 147.8 | 138.6827 | CNMG160608-MM5 | C2839 | CT013 | CT013_4 | 1710 | 1800 | 570 | 600 | 1.6 | 180 | 0.35 | 396.2364 | 90 | 30 | 69.34137 | 1 | 1 | 1 | 1 | 0 | 1 | 1 | 178.3513
ES002_214 | 04062025 | 14:34 |  | Check | SE004 | C45 | WP009 | 147.8 | 208.0241 | CNMG160608-MM5 | C2839 | CT013 | CT013_4 | 1800 | 1890 | 600 | 630 | 1.6 | 180 | 0.35 | 396.2364 | 90 | 30 | 69.34137 | 1 | 1 | 1 | 1 | 0 | 1 | 1 | 181.7449
ES002_215 | 04062025 | 14:44 |  | Check | SE004 | C45 | WP009 | 147.8 | 277.3655 | CNMG160608-MM5 | C2839 | CT013 | CT013_4 | 1890 | 1980 | 630 | 660 | 1.6 | 180 | 0.35 | 396.2364 | 90 | 30 | 69.34137 | 1 | 1 | 1 | 1 | 0 | 1 | 1 | 181.7449
ES002_216 | 04062025 | 14:56 |  | Check | SE004 | C45 | WP009 | 147.8 | 346.7068 | CNMG160608-MM5 | C2839 | CT013 | CT013_4 | 1980 | 2070 | 660 | 690 | 1.6 | 180 | 0.35 | 396.2364 | 90 | 30 | 69.34137 | 1 | 1 | 1 | 1 | 0 | 1 | 1 | 190.4187
ES002_217 | 04062025 | 15:26 |  | Check | SE004 | C45 | WP009 | 147.8 | 416.0482 | CNMG160608-MM5 | C2839 | CT014 | CT014_1 | 0 | 90 | 0 | 30 | 1.6 | 180 | 0.35 | 396.2364 | 90 | 30 | 69.34137 | 1 | 1 | 1 | 1 | 0 | 1 | 1 | 110.6173
ES002_218 | 05062025 | 10:51 |  | Check | SE004 | C45 | WP009 | 144.6 | 0 | CNMG160608-MM5 | C2839 | CT014 | CT014_1 | 90 | 180 | 30 | 60 | 1.6 | 180 | 0.35 | 405.2035 | 90 | 30 | 70.91062 | 1 | 1 | 1 | 1 | 0 | 1 | 1 | 131.6909
ES002_219 | 05062025 | 11:06 |  | Check | SE004 | C45 | WP009 | 144.6 | 70.91062 | CNMG160608-MM5 | C2839 | CT014 | CT014_1 | 180 | 270 | 60 | 90 | 1.6 | 180 | 0.35 | 405.2035 | 90 | 30 | 70.91062 | 1 | 1 | 1 | 1 | 0 | 1 | 1 | 134.6663
ES002_220 | 05062025 | 11:15 |  | Check | SE004 | C45 | WP009 | 144.6 | 141.8212 | CNMG160608-MM5 | C2839 | CT014 | CT014_1 | 270 | 360 | 90 | 120 | 1.6 | 180 | 0.35 | 405.2035 | 90 | 30 | 70.91062 | 1 | 1 | 1 | 1 | 0 | 1 | 1 | 140.5285
ES002_221 | 05062025 | 11:23 |  | Check | SE004 | C45 | WP009 | 144.6 | 212.7319 | CNMG160608-MM5 | C2839 | CT014 | CT014_1 | 360 | 450 | 120 | 150 | 1.6 | 180 | 0.35 | 405.2035 | 90 | 30 | 70.91062 | 1 | 1 | 1 | 1 | 0 | 1 | 1 | 147.227
ES002_222 | 05062025 | 11:31 |  | Check | SE004 | C45 | WP009 | 144.6 | 283.6425 | CNMG160608-MM5 | C2839 | CT014 | CT014_1 | 450 | 540 | 150 | 180 | 1.6 | 180 | 0.35 | 405.2035 | 90 | 30 | 70.91062 | 1 | 1 | 1 | 1 | 0 | 1 | 1 | 155.0696
ES002_223 | 05062025 | 11:39 |  | Check | SE004 | C45 | WP009 | 144.6 | 354.5531 | CNMG160608-MM5 | C2839 | CT014 | CT014_1 | 540 | 630 | 180 | 210 | 1.6 | 180 | 0.35 | 405.2035 | 90 | 30 | 70.91062 | 1 | 1 | 1 | 1 | 0 | 1 | 1 | 163.1197
ES002_224 | 05062025 | 11:47 |  | Check | SE004 | C45 | WP009 | 144.6 | 425.4637 | CNMG160608-MM5 | C2839 | CT014 | CT014_1 | 630 | 720 | 210 | 240 | 1.6 | 180 | 0.35 | 405.2035 | 90 | 30 | 70.91062 | 1 | 1 | 1 | 1 | 0 | 1 | 1 | 163.8775 |  | 1 | Chip Sample taken Probe_18
ES002_225 | 05062025 | 13:20 |  | Check | SE004 | C45 | WP010 | 147.9 | 0 | CNMG160608-MM5 | C2839 | CT014 | CT014_1 | 720 | 810 | 240 | 270 | 1.6 | 180 | 0.35 | 395.9625 | 90 | 30 | 69.29344 | 1 | 1 | 1 | 1 | 0 | 1 | 1 | 168.1418
ES002_226 | 05062025 | 13:30 |  | Check | SE004 | C45 | WP010 | 147.9 | 69.29344 | CNMG160608-MM5 | C2839 | CT014 | CT014_1 | 810 | 900 | 270 | 300 | 1.6 | 180 | 0.35 | 395.9625 | 90 | 30 | 69.29344 | 1 | 1 | 1 | 1 | 0 | 1 | 1 | 170.3527
ES002_227 | 05062025 | 13:38 |  | Check | SE004 | C45 | WP010 | 147.9 | 138.5869 | CNMG160608-MM5 | C2839 | CT014 | CT014_1 | 900 | 990 | 300 | 330 | 1.6 | 180 | 0.35 | 395.9625 | 90 | 30 | 69.29344 | 1 | 1 | 1 | 1 | 0 | 1 | 1 | 170.8613
ES002_228 | 05062025 | 13:47 |  | Check | SE004 | C45 | WP010 | 147.9 | 207.8803 | CNMG160608-MM5 | C2839 | CT014 | CT014_1 | 990 | 1080 | 330 | 360 | 1.6 | 180 | 0.35 | 395.9625 | 90 | 30 | 69.29344 | 1 | 1 | 1 | 1 | 0 | 1 | 1 | 171.3699
ES002_229 | 05062025 | 13:55 |  | Check | SE004 | C45 | WP010 | 147.9 | 277.1738 | CNMG160608-MM5 | C2839 | CT014 | CT014_1 | 1080 | 1170 | 360 | 390 | 1.6 | 180 | 0.35 | 395.9625 | 90 | 30 | 69.29344 | 1 | 1 | 1 | 1 | 0 | 1 | 1 | 171.3699
ES002_230 | 05062025 | 14:04 |  | Check | SE004 | C45 | WP010 | 147.9 | 346.4672 | CNMG160608-MM5 | C2839 | CT014 | CT014_1 | 1170 | 1260 | 390 | 420 | 1.6 | 180 | 0.35 | 395.9625 | 90 | 30 | 69.29344 | 1 | 1 | 1 | 1 | 0 | 1 | 1 | 171.4697
ES002_231 | 05062025 | 14:12 |  | Check | SE004 | C45 | WP010 | 147.9 | 415.7607 | CNMG160608-MM5 | C2839 | CT014 | CT014_1 | 1260 | 1350 | 420 | 450 | 1.6 | 180 | 0.35 | 395.9625 | 90 | 30 | 69.29344 | 1 | 1 | 1 | 1 | 0 | 1 | 1 | 174.8689
ES002_232 | 05062025 | 14:30 |  | Check | SE004 | C45 | WP010 | 144.7 | 0 | CNMG160608-MM5 | C2839 | CT014 | CT014_1 | 1350 | 1440 | 450 | 480 | 1.6 | 180 | 0.35 | 404.9172 | 90 | 30 | 70.8605 | 1 | 1 | 1 | 1 | 0 | 1 | 1 | 179.4669
ES002_233 | 05062025 | 14:38 |  | Check | SE004 | C45 | WP010 | 144.7 | 70.8605 | CNMG160608-MM5 | C2839 | CT014 | CT014_1 | 1440 | 1530 | 480 | 510 | 1.6 | 180 | 0.35 | 404.9172 | 90 | 30 | 70.8605 | 1 | 1 | 1 | 1 | 0 | 1 | 1 | 179.4669
ES002_234 | 05062025 | 14:47 |  | Check | SE004 | C45 | WP010 | 144.7 | 141.721 | CNMG160608-MM5 | C2839 | CT014 | CT014_1 | 1530 | 1620 | 510 | 540 | 1.6 | 180 | 0.35 | 404.9172 | 90 | 30 | 70.8605 | 1 | 1 | 1 | 1 | 0 | 1 | 1 | 198.3681
ES002_235 | 05062025 | 15:13 |  | Check | SE004 | C45 | WP010 | 144.7 | 212.5815 | CNMG160608-MM5 | C2839 | CT014 | CT014_2 | 0 | 90 | 0 | 30 | 1.6 | 180 | 0.45 | 404.9172 | 90 | 30 | 91.10636 | 1 | 1 | 1 | 1 | 0 | 1 | 1 | 133.4902
ES002_236 | 05062025 | 15:22 |  | Check | SE004 | C45 | WP010 | 144.7 | 303.6879 | CNMG160608-MM5 | C2839 | CT014 | CT014_2 | 90 | 180 | 30 | 60 | 1.6 | 180 | 0.45 | 404.9172 | 90 | 30 | 91.10636 | 1 | 1 | 1 | 1 | 0 | 1 | 1 | 133.4902
ES002_237 | 05062025 | 15:50 |  | Check | SE004 | C45 | WP010 | 144.7 | 394.7942 | CNMG160608-MM5 | C2839 | CT014 | CT014_2 | 180 | 270 | 60 | 90 | 1.6 | 180 | 0.45 | 404.9172 | 90 | 30 | 91.10636 | 1 | 1 | 1 | 1 | 0 | 1 | 1 | 140.6267
ES002_238 | 06062025 | 11:06 |  | Check | SE004 | C45 | WP007 | 118.2 | 0 | CNMG160608-MM5 | C2839 | CT014 | CT014_2 | 270 | 360 | 90 | 120 | 1.6 | 180 | 0.45 | 498.2242 | 90 | 30 | 112.1004 | 1 | 1 | 1 | 1 | 0 | 1 | 1 | 152.4129
ES002_239 | 06062025 | 11:17 |  | Check | SE004 | C45 | WP007 | 118.2 | 112.1004 | CNMG160608-MM5 | C2839 | CT014 | CT014_2 | 360 | 450 | 120 | 150 | 1.6 | 180 | 0.45 | 498.2242 | 90 | 30 | 112.1004 | 1 | 1 | 1 | 1 | 0 | 1 | 1 | 159.7852
ES002_240 | 06062025 | 11:27 |  | Check | SE004 | C45 | WP007 | 118.2 | 224.2009 | CNMG160608-MM5 | C2839 | CT014 | CT014_2 | 450 | 540 | 150 | 180 | 1.6 | 180 | 0.45 | 498.2242 | 90 | 30 | 112.1004 | 1 | 1 | 1 | 1 | 0 | 1 | 1 | 163.1306
ES002_241 | 06062025 | 12:05 |  | Check | SE004 | C45 | WP007 | 118.2 | 336.3013 | CNMG160608-MM5 | C2839 | CT014 | CT014_2 | 540 | 630 | 180 | 210 | 1.6 | 180 | 0.45 | 498.2242 | 90 | 30 | 112.1004 | 1 | 1 | 1 | 1 | 0 | 1 | 1 | 164.8267
ES002_242 | 06062025 | 12:17 |  | Check | SE004 | C45 | WP007 | 115 | 0 | CNMG160608-MM5 | C2839 | CT014 | CT014_2 | 630 | 720 | 210 | 240 | 1.6 | 180 | 0.45 | 512.4846 | 90 | 30 | 115.309 | 1 | 1 | 1 | 1 | 0 | 1 | 1 | 173.6579
ES002_243 | 06062025 | 12:26 |  | Check | SE004 | C45 | WP007 | 115 | 115.309 | CNMG160608-MM5 | C2839 | CT014 | CT014_2 | 720 | 810 | 240 | 270 | 1.6 | 180 | 0.45 | 512.4846 | 90 | 30 | 115.309 | 1 | 1 | 1 | 1 | 0 | 1 | 1 | 175.4156
ES002_244 | 06062025 | 12:35 |  | Check | SE004 | C45 | WP007 | 115 | 230.6181 | CNMG160608-MM5 | C2839 | CT014 | CT014_2 | 810 | 900 | 270 | 300 | 1.6 | 180 | 0.45 | 512.4846 | 90 | 30 | 115.309 | 1 | 1 | 1 | 1 | 0 | 1 | 1 | 181.076
ES002_245 | 06062025 | 12:51 |  | Check | SE004 | C45 | WP007 | 115 | 345.9271 | CNMG160608-MM5 | C2839 | CT014 | CT014_2 | 900 | 990 | 300 | 330 | 1.6 | 180 | 0.45 | 512.4846 | 90 | 30 | 115.309 | 1 | 1 | 1 | 1 | 0 | 1 | 1 | 183.8472 |  | 1 | Chip Sample taken Probe_19
ES002_246 | 06062025 | 14:09 |  | Check | SE004 | C45 | WP010 | 139.8 | 0 | CNMG160608-MM5 | C2839 | CT014 | CT014_2 | 990 | 1080 | 330 | 360 | 1.6 | 180 | 0.45 | 419.442 | 90 | 30 | 94.37445 | 1 | 1 | 1 | 1 | 0 | 1 | 1 | 184.7113
ES002_247 | 06062025 | 14:19 |  | Check | SE004 | C45 | WP010 | 139.8 | 94.37445 | CNMG160608-MM5 | C2839 | CT014 | CT014_2 | 1080 | 1170 | 360 | 390 | 1.6 | 180 | 0.45 | 419.442 | 90 | 30 | 94.37445 | 1 | 1 | 1 | 1 | 0 | 1 | 1 | 188.3289
ES002_248 | 06062025 | 14:27 |  | Check | SE004 | C45 | WP010 | 139.8 | 188.7489 | CNMG160608-MM5 | C2839 | CT014 | CT014_2 | 1170 | 1260 | 390 | 420 | 1.6 | 180 | 0.45 | 419.442 | 90 | 30 | 94.37445 | 1 | 1 | 1 | 1 | 0 | 1 | 1 | 210.1091
ES002_249 | 06062025 | 14:40 |  | Check | SE004 | C45 | WP010 | 139.8 | 283.1234 | CNMG160608-MM5 | C2839 | CT014 | CT014_2 | 1260 | 1350 | 420 | 450 | 1.6 | 180 | 0.45 | 419.442 | 90 | 30 | 94.37445 | 1 | 1 | 1 | 1 | 0 | 1 | 1 | 233.0623
ES002_250 | 16062025 | 11:12 |  | Check | SE004 | C45 | WP010 | 139.8 | 377.4978 | CNMG160608-MM5 | C2839 | CT014 | CT014_3 | 0 | 90 | 0 | 30 | 1.6 | 180 | 0.45 | 419.442 | 90 | 30 | 94.37445 | 1 | 1 | 1 | 1 | 0 | 1 | 1 | 131.6989
ES002_251 | 16062025 | 11:23 |  | Check | SE004 | C45 | WP010 | 136.5 | 0 | CNMG160608-MM5 | C2839 | CT014 | CT014_3 | 90 | 180 | 30 | 60 | 1.6 | 180 | 0.45 | 429.8258 | 90 | 30 | 96.71081 | 1 | 1 | 1 | 1 | 0 | 1 | 1 | 135.4416
ES002_252 | 16062025 | 11:32 |  | Check | SE004 | C45 | WP010 | 136.5 | 96.71081 | CNMG160608-MM5 | C2839 | CT014 | CT014_3 | 180 | 270 | 60 | 90 | 1.6 | 180 | 0.45 | 429.8258 | 90 | 30 | 96.71081 | 1 | 1 | 1 | 1 | 0 | 1 | 1 | 138.9153
ES002_253 | 16062025 | 11:41 |  | Check | SE004 | C45 | WP010 | 136.5 | 193.4216 | CNMG160608-MM5 | C2839 | CT014 | CT014_3 | 270 | 360 | 90 | 120 | 1.6 | 180 | 0.45 | 429.8258 | 90 | 30 | 96.71081 | 1 | 1 | 1 | 1 | 0 | 1 | 1 | 156.1396
ES002_254 | 16062025 | 11:51 |  | Check | SE004 | C45 | WP010 | 136.5 | 290.1324 | CNMG160608-MM5 | C2839 | CT014 | CT014_3 | 360 | 450 | 120 | 150 | 1.6 | 180 | 0.45 | 429.8258 | 90 | 30 | 96.71081 | 1 | 1 | 1 | 1 | 0 | 1 | 1 | 160.536 |  | 1 | Chip Sample taken Probe_20
ES002_255 | 16062025 | 12:12 |  | Check | SE004 | C45 | WP010 | 136.5 | 386.8432 | CNMG160608-MM5 | C2839 | CT014 | CT014_3 | 450 | 540 | 150 | 180 | 1.6 | 180 | 0.45 | 429.8258 | 90 | 30 | 96.71081 | 1 | 1 | 1 | 1 | 0 | 1 | 1 | 165.196
ES002_256 | 16062025 | 13:33 |  | Check | SE004 | C45 | WP009 | 139.5 | 0 | CNMG160608-MM5 | C2839 | CT014 | CT014_3 | 540 | 630 | 180 | 210 | 1.6 | 180 | 0.45 | 420.3652 | 90 | 30 | 94.58217 | 1 | 1 | 1 | 1 | 0 | 1 | 1 | 176.7413 |  |  | Gain 1E7 to high
ES002_257 | 16062025 | 13:44 |  | Check | SE004 | C45 | WP009 | 139.5 | 94.58217 | CNMG160608-MM5 | C2839 | CT014 | CT014_3 | 630 | 720 | 210 | 240 | 1.6 | 180 | 0.45 | 420.3652 | 90 | 30 | 94.58217 | 1 | 1 | 1 | 1 | 0 | 1 | 1 | 179.0585
ES002_258 | 16062025 | 13:52 |  | Check | SE004 | C45 | WP009 | 139.5 | 189.1643 | CNMG160608-MM5 | C2839 | CT014 | CT014_3 | 720 | 810 | 240 | 270 | 1.6 | 180 | 0.45 | 420.3652 | 90 | 30 | 94.58217 | 1 | 1 | 1 | 1 | 0 | 1 | 1 | 183.3743
ES002_259 | 16062025 | 14:01 |  | Check | SE004 | C45 | WP009 | 139.5 | 283.7465 | CNMG160608-MM5 | C2839 | CT014 | CT014_3 | 810 | 900 | 270 | 300 | 1.6 | 180 | 0.45 | 420.3652 | 90 | 30 | 94.58217 | 1 | 1 | 1 | 1 | 0 | 1 | 1 | 189.2207
ES002_260 | 16062025 | 14:10 |  | Check | SE004 | C45 | WP009 | 139.5 | 378.3287 | CNMG160608-MM5 | C2839 | CT014 | CT014_3 | 900 | 990 | 300 | 330 | 1.6 | 180 | 0.45 | 420.3652 | 90 | 30 | 94.58217 | 1 | 1 | 1 | 1 | 0 | 1 | 1 | 190.8002
ES002_261 | 16062025 | 14:28 |  | Check | SE004 | C45 | WP009 | 136.3 | 0 | CNMG160608-MM5 | C2839 | CT014 | CT014_3 | 990 | 1080 | 330 | 360 | 1.6 | 180 | 0.45 | 430.4717 | 90 | 30 | 96.85613 | 1 | 1 | 1 | 1 | 0 | 1 | 1 | 192.3796
ES002_262 | 16062025 | 14:38 |  | Check | SE004 | C45 | WP009 | 136.3 | 96.85613 | CNMG160608-MM5 | C2839 | CT014 | CT014_3 | 1080 | 1170 | 360 | 390 | 1.6 | 180 | 0.45 | 430.4717 | 90 | 30 | 96.85613 | 1 | 1 | 1 | 1 | 0 | 1 | 1 | 198.9169
ES002_263 | 16062025 | 14:47 |  | Check | SE004 | C45 | WP009 | 136.3 | 193.7123 | CNMG160608-MM5 | C2839 | CT014 | CT014_3 | 1170 | 1260 | 390 | 420 | 1.6 | 180 | 0.45 | 430.4717 | 90 | 30 | 96.85613 | 1 | 1 | 1 | 1 | 0 | 1 | 1 | 202.5375 |  |  | Temp. scheinbar sehr niedrig kann ich mir nicht erklären ff. ggf. durch die Spanabfuhr siehe Probe 21
ES002_264 | 16062025 | 14:56 |  | Check | SE004 | C45 | WP009 | 136.3 | 290.5684 | CNMG160608-MM5 | C2839 | CT014 | CT014_3 | 1260 | 1350 | 420 | 450 | 1.6 | 180 | 0.45 | 430.4717 | 90 | 30 | 96.85613 | 1 | 1 | 1 | 1 | 0 | 1 | 1 | 209.6396
ES002_265 | 16062025 | 15:10 |  | Check | SE004 | C45 | WP009 | 136.3 | 387.4245 | CNMG160608-MM5 | C2839 | CT014 | CT014_3 | 1350 | 1440 | 450 | 480 | 1.6 | 180 | 0.45 | 430.4717 | 90 | 30 | 96.85613 | 1 | 1 | 1 | 1 | 0 | 1 | 1 | 211.217
ES002_266 | 17062025 | 10:15 |  | Check | SE004 | C45 | WP009 | 131.6 | 0 | CNMG160608-MM5 | C2839 | CT014 | CT014_3 | 1440 | 1530 | 480 | 510 | 1.6 | 180 | 0.45 | 446.2288 | 90 | 30 | 100.4015 | 1 | 1 | 1 | 1 | 0 | 1 | 1 | 213.5964
ES002_267 | 17062025 | 10:26 |  | Check | SE004 | C45 | WP009 | 131.6 | 100.4015 | CNMG160608-MM5 | C2839 | CT014 | CT014_3 | 1530 | 1620 | 510 | 540 | 1.6 | 180 | 0.45 | 446.2288 | 90 | 30 | 100.4015 | 1 | 1 | 1 | 1 | 0 | 1 | 1 | 219.7283
ES002_268 | 17062025 | 10:35 |  | Check | SE004 | C45 | WP009 | 131.6 | 200.803 | CNMG160608-MM5 | C2839 | CT014 | CT014_3 | 1620 | 1710 | 540 | 570 | 1.6 | 180 | 0.45 | 446.2288 | 90 | 30 | 100.4015 | 1 | 1 | 1 | 1 | 0 | 1 | 1 | 221.0196
ES002_269 | 17062025 | 10:43 |  | Check | SE004 | C45 | WP009 | 131.6 | 301.2044 | CNMG160608-MM5 | C2839 | CT014 | CT014_3 | 1710 | 1800 | 570 | 600 | 1.6 | 180 | 0.45 | 446.2288 | 90 | 30 | 100.4015 | 1 | 1 | 1 | 1 | 0 | 1 | 1 | 230.2351
ES002_270 | 17062025 | 10:57 |  | Check | SE004 | C45 | WP009 | 128.4 | 0 | CNMG160608-MM5 | C2839 | CT014 | CT014_3 | 1800 | 1890 | 600 | 630 | 1.6 | 180 | 0.45 | 457.634 | 90 | 30 | 102.9677 | 1 | 1 | 1 | 1 | 0 | 1 | 1 | 235.7747
ES002_271 | 17062025 | 11:08 |  | Check | SE004 | C45 | WP009 | 128.4 | 102.9677 | CNMG160608-MM5 | C2839 | CT014 | CT014_3 | 1890 | 1980 | 630 | 660 | 1.6 | 180 | 0.45 | 457.634 | 90 | 30 | 102.9677 | 1 | 1 | 1 | 1 | 0 | 1 | 1 | 239.2754
ES002_272 | 17062025 | 11:23 |  | Check | SE004 | C45 | WP009 | 128.4 | 205.9353 | CNMG160608-MM5 | C2839 | CT014 | CT014_3 | 1980 | 2070 | 660 | 690 | 1.6 | 180 | 0.45 | 457.634 | 90 | 30 | 102.9677 | 1 | 1 | 1 | 1 | 0 | 1 | 1 | 249.7838 |  | 1 | Chip Sample taken Probe_21 Aufgrund besondere Spanform erneute Probe
ES002_273 | 17062025 | 11:45 |  | Check | SE004 | C45 | WP009 | 128.4 | 308.903 | CNMG160608-MM5 | C2839 | CT014 | CT014_3 | 2070 | 2160 | 690 | 720 | 1.6 | 180 | 0.45 | 457.634 | 90 | 30 | 102.9677 | 1 | 1 | 1 | 1 | 0 | 1 | 1 | 257.7126
ES002_274 | 17062025 | 13:22 |  | Check | SE004 | C45 | WP007 | 110.1 | 0 | CNMG160608-MM5 | C2839 | CT014 | CT014_3 | 2160 | 2250 | 720 | 750 | 1.6 | 180 | 0.45 | 535.9755 | 90 | 30 | 120.5945 | 1 | 1 | 1 | 1 | 0 | 1 | 1 | 262.3184
ES002_275 | 17062025 | 13:30 |  | Check | SE004 | C45 | WP007 | 110.1 | 120.5945 | CNMG160608-MM5 | C2839 | CT014 | CT014_3 | 2250 | 2340 | 750 | 780 | 1.6 | 180 | 0.45 | 535.9755 | 90 | 30 | 120.5945 | 1 | 1 | 1 | 1 | 0 | 1 | 1 | 266.9255
ES002_276 | 17062025 | 13:39 |  | Check | SE004 | C45 | WP007 | 110.1 | 241.189 | CNMG160608-MM5 | C2839 | CT014 | CT014_3 | 2340 | 2430 | 780 | 810 | 1.6 | 180 | 0.45 | 535.9755 | 90 | 30 | 120.5945 | 1 | 1 | 1 | 1 | 0 | 1 | 1 | 274.0649
ES002_277 | 17062025 | 13:47 |  | Check | SE004 | C45 | WP007 | 110.1 | 361.7835 | CNMG160608-MM5 | C2839 | CT014 | CT014_3 | 2430 | 2520 | 810 | 840 | 1.6 | 180 | 0.45 | 535.9755 | 90 | 30 | 120.5945 | 1 | 1 | 1 | 1 | 0 | 1 | 1 | 274.9043
ES002_278 | 17062025 | 13:58 |  | Check | SE004 | C45 | WP007 | 106.9 | 0 | CNMG160608-MM5 | C2839 | CT014 | CT014_3 | 2520 | 2610 | 840 | 870 | 1.6 | 180 | 0.45 | 552.5147 | 90 | 30 | 124.3158 | 1 | 1 | 1 | 1 | 0 | 1 | 1 | 287.9973
ES002_279 | 17062025 | 14:07 |  | Check | SE004 | C45 | WP007 | 106.9 | 124.3158 | CNMG160608-MM5 | C2839 | CT014 | CT014_3 | 2610 | 2700 | 870 | 900 | 1.6 | 180 | 0.45 | 552.5147 | 90 | 30 | 124.3158 | 1 | 1 | 1 | 1 | 0 | 1 | 1 | 292.5423
ES002_280 | 17062025 | 14:17 |  | Check | SE004 | C45 | WP007 | 106.9 | 248.6316 | CNMG160608-MM5 | C2839 | CT014 | CT014_3 | 2700 | 2790 | 900 | 930 | 1.6 | 180 | 0.45 | 552.5147 | 90 | 30 | 124.3158 | 1 | 1 | 1 | 1 | 0 | 1 | 1 | 327.3096
ES002_281 | 17062025 | 14:44 |  | Check | SE004 | C45 | WP007 | 106.9 | 372.9475 | CNMG160608-MM5 | C2839 | CT014 | CT014_4 | 0 | 150 | 0 | 30 | 1.6 | 300 | 0.25 | 920.8579 | 150 | 30 | 115.1072 | 1 | 1 | 1 | 1 | 0 | 1 | 1 | 128.3508 |  |  | Gain 1E7
ES002_282 | 18062025 | 09:50 |  | Check | SE004 | C45 | WP006 | 124.3 | 0 | CNMG160608-MM5 | C2839 | CT014 | CT014_4 | 150 | 300 | 30 | 60 | 1.6 | 300 | 0.25 | 788.5464 | 150 | 30 | 98.5683 | 1 | 1 | 1 | 1 | 0 | 1 | 1 | 163.5805 |  |  | Gain to high back to 1E6
ES002_283 | 18062025 | 10:02 |  | Check | SE004 | C45 | WP006 | 124.3 | 98.5683 | CNMG160608-MM5 | C2839 | CT014 | CT014_4 | 300 | 450 | 60 | 90 | 1.6 | 300 | 0.25 | 788.5464 | 150 | 30 | 98.5683 | 1 | 1 | 1 | 1 | 0 | 1 | 1 | 173.5491
ES002_284 | 18062025 | 10:11 |  | Check | SE004 | C45 | WP006 | 124.3 | 197.1366 | CNMG160608-MM5 | C2839 | CT014 | CT014_4 | 450 | 600 | 90 | 120 | 1.6 | 300 | 0.25 | 788.5464 | 150 | 30 | 98.5683 | 1 | 1 | 1 | 1 | 0 | 1 | 1 | 195.436
ES002_285 | 18062025 | 10:21 |  | Check | SE004 | C45 | WP006 | 124.3 | 295.7049 | CNMG160608-MM5 | C2839 | CT014 | CT014_4 | 600 | 750 | 120 | 150 | 1.6 | 300 | 0.25 | 788.5464 | 150 | 30 | 98.5683 | 1 | 1 | 1 | 1 | 0 | 1 | 1 | 195.436
ES002_286 | 18062025 | 10:34 |  | Check | SE004 | C45 | WP006 | 121.1 | 0 | CNMG160608-MM5 | C2839 | CT014 | CT014_4 | 750 | 900 | 150 | 180 | 1.6 | 300 | 0.25 | 809.9488 | 150 | 30 | 101.2436 | 1 | 1 | 1 | 1 | 0 | 1 | 1 | 207.7857 |  | 1 | Chip Sample taken Probe_22
ES002_287 | 18062025 | 11:00 |  | Check | SE004 | C45 | WP006 | 121.1 | 101.2436 | CNMG160608-MM5 | C2839 | CT015 | CT015_1 | 0 | 150 | 0 | 30 | 1.6 | 300 | 0.25 | 809.9488 | 150 | 30 | 101.2436 | 1 | 1 | 1 | 1 | 0 | 1 | 1 | 123.5947
ES002_288 | 18062025 | 11:11 |  | Check | SE004 | C45 | WP006 | 121.1 | 202.4872 | CNMG160608-MM5 | C2839 | CT015 | CT015_1 | 150 | 300 | 30 | 60 | 1.6 | 300 | 0.25 | 809.9488 | 150 | 30 | 101.2436 | 1 | 1 | 1 | 1 | 0 | 1 | 1 | 137.6307
ES002_289 | 18062025 | 11:27 |  | Check | SE004 | C45 | WP006 | 121.1 | 303.7308 | CNMG160608-MM5 | C2839 | CT015 | CT015_1 | 300 | 450 | 60 | 90 | 1.6 | 300 | 0.25 | 809.9488 | 150 | 30 | 101.2436 | 1 | 1 | 1 | 1 | 0 | 1 | 1 | 164.0826
ES002_290 | 18062025 | 13:15 |  | Check | SE004 | C45 | WP008 | 124.2 | 0 | CNMG160608-MM5 | C2839 | CT015 | CT015_1 | 450 | 600 | 90 | 120 | 1.6 | 300 | 0.25 | 789.1981 | 150 | 30 | 98.64976 | 1 | 1 | 1 | 1 | 0 | 1 | 1 | 184.3894
ES002_291 | 18062025 | 13:27 |  | Check | SE004 | C45 | WP008 | 124.2 | 98.64976 | CNMG160608-MM5 | C2839 | CT015 | CT015_1 | 600 | 750 | 120 | 150 | 1.6 | 300 | 0.25 | 789.1981 | 150 | 30 | 98.64976 | 1 | 1 | 1 | 1 | 0 | 1 | 1 | 212.896
ES002_292 | 18062025 | 13:36 |  | Check | SE004 | C45 | WP008 | 124.2 | 197.2995 | CNMG160608-MM5 | C2839 | CT015 | CT015_1 | 750 | 900 | 150 | 180 | 1.6 | 300 | 0.25 | 789.1981 | 150 | 30 | 98.64976 | 1 | 1 | 1 | 1 | 0 | 1 | 1 | 250.398
ES002_293 | 18062025 | 13:45 |  | Check | SE004 | C45 | WP008 | 124.2 | 295.9493 | CNMG160608-MM5 | C2839 | CT015 | CT015_1 | 900 | 1050 | 180 | 210 | 1.6 | 300 | 0.25 | 789.1981 | 150 | 30 | 98.64976 | 1 | 1 | 1 | 1 | 0 | 1 | 1 | 281.9441 |  | 1 | Chip Sample taken Probe_23
ES002_294 | 18062025 | 14:20 |  | Check | SE004 | C45 | WP008 | 121 | 0 | CNMG160608-MM5 | C2839 | CT015 | CT015_2 | 0 | 115 | 0 | 30 | 1.6 | 230 | 0.35 | 621.4879 | 115 | 30 | 108.7604 | 1 | 1 | 1 | 1 | 0 | 1 | 1 | 80.92679 |  |  | ! Keine vorhergesehenen Parameter !
ES002_295 | 18062025 | 14:30 |  | Check | SE004 | C45 | WP008 | 121 | 108.7604 | CNMG160608-MM5 | C2839 | CT015 | CT015_2 | 115 | 230 | 30 | 60 | 1.6 | 230 | 0.35 | 621.4879 | 115 | 30 | 108.7604 | 1 | 1 | 1 | 1 | 0 | 1 | 1 | 117.725
ES002_296 | 18062025 | 14:39 |  | Check | SE004 | C45 | WP008 | 121 | 217.5208 | CNMG160608-MM5 | C2839 | CT015 | CT015_2 | 230 | 345 | 60 | 90 | 1.6 | 230 | 0.35 | 621.4879 | 115 | 30 | 108.7604 | 1 | 1 | 1 | 1 | 0 | 1 | 1 | 128.9997
ES002_297 | 18062025 | 14:49 |  | Check | SE004 | C45 | WP008 | 121 | 326.2811 | CNMG160608-MM5 | C2839 | CT015 | CT015_2 | 345 | 460 | 90 | 120 | 1.6 | 230 | 0.35 | 621.4879 | 115 | 30 | 108.7604 | 1 | 1 | 1 | 1 | 0 | 1 | 1 | 128.9997 |  | 1 | Chip Sample taken Probe_24
ES002_298 | 25082025 | 16:32 |  | Check | SE005 | C45 | WP010 | 132.6 | 0 | CNMG160608-MM5 | C2839 | CT015 | CT015_3 | 0 | 115 | 0 | 30 | 1.2 | 230 | 0.15 | 562.2986 | 115 | 30 | 42.17239 | 1 | 1 | 1 | 1 | 0 | 1 | 1 | 85.89357 |  |  | OptoSurf Messung fehlerhaft (zu kurz)
ES002_299 | 25082025 | 16:52 |  | Check | SE005 | C45 | WP010 | 132.6 | 42.17239 | CNMG160608-MM5 | C2839 | CT015 | CT015_3 | 115 | 230 | 30 | 60 | 1.2 | 230 | 0.15 | 562.2986 | 115 | 30 | 42.17239 | 1 | 1 | 1 | 1 | 0 | 1 | 1 | 87.96385
ES002_300 | 25082025 | 17:07 |  | Check | SE005 | C45 | WP010 | 132.6 | 84.34479 | CNMG160608-MM5 | C2839 | CT015 | CT015_3 | 230 | 345 | 60 | 90 | 1.2 | 230 | 0.15 | 562.2986 | 115 | 30 | 42.17239 | 1 | 1 | 1 | 1 | 0 | 1 | 1 | 96.74654
ES002_301 | 25082025 | 17:17 |  | Check | SE005 | C45 | WP010 | 132.6 | 126.5172 | CNMG160608-MM5 | C2839 | CT015 | CT015_3 | 345 | 460 | 90 | 120 | 1.2 | 230 | 0.15 | 562.2986 | 115 | 30 | 42.17239 | 1 | 1 | 1 | 1 | 0 | 1 | 1 | 102.0415
ES002_302 | 25082025 | 17:26 |  | Check | SE005 | C45 | WP010 | 132.6 | 168.6896 | CNMG160608-MM5 | C2839 | CT015 | CT015_3 | 460 | 575 | 120 | 150 | 1.2 | 230 | 0.15 | 562.2986 | 115 | 30 | 42.17239 | 1 | 1 | 1 | 1 | 0 | 1 | 1 | 114.4227
ES002_303 | 25082025 | 17:36 |  | Check | SE005 | C45 | WP010 | 132.6 | 210.862 | CNMG160608-MM5 | C2839 | CT015 | CT015_3 | 575 | 690 | 150 | 180 | 1.2 | 230 | 0.15 | 562.2986 | 115 | 30 | 42.17239 | 1 | 1 | 1 | 1 | 0 | 1 | 1 | 116.4913
ES002_304 | 25082025 | 17:46 |  | Check | SE005 | C45 | WP010 | 132.6 | 253.0344 | CNMG160608-MM5 | C2839 | CT015 | CT015_3 | 690 | 805 | 180 | 210 | 1.2 | 230 | 0.15 | 562.2986 | 115 | 30 | 42.17239 | 1 | 1 | 1 | 1 | 0 | 1 | 1 | 121.1169
ES002_305 | 25082025 | 17:54 |  | Check | SE005 | C45 | WP010 | 132.6 | 295.2067 | CNMG160608-MM5 | C2839 | CT015 | CT015_3 | 805 | 920 | 210 | 240 | 1.2 | 230 | 0.15 | 562.2986 | 115 | 30 | 42.17239 | 1 | 1 | 1 | 1 | 0 | 1 | 1 | 125.6092
ES002_306 | 25082025 | 18:03 |  | Check | SE005 | C45 | WP010 | 132.6 | 337.3791 | CNMG160608-MM5 | C2839 | CT015 | CT015_3 | 920 | 1035 | 240 | 270 | 1.2 | 230 | 0.15 | 562.2986 | 115 | 30 | 42.17239 | 1 | 1 | 1 | 1 | 0 | 1 | 1 | 132.1662
ES002_307 | 25082025 | 18:25 |  | Check | SE005 | C45 | WP010 | 132.6 | 379.5515 | CNMG160608-MM5 | C2839 | CT015 | CT015_3 | 1035 | 1150 | 270 | 300 | 1.2 | 230 | 0.15 | 562.2986 | 115 | 30 | 42.17239 | 1 | 1 | 1 | 1 | 0 | 1 | 1 | 133.1856 |  | 1 | Chip Sample taken Probe_25
ES002_308 | 25082025 | 18:35 |  | Check | SE005 | C45 | WP010 | 132.6 | 421.7239 | CNMG160608-MM5 | C2839 | CT015 | CT015_3 | 1150 | 1265 | 300 | 330 | 1.2 | 230 | 0.15 | 562.2986 | 115 | 30 | 42.17239 | 1 | 1 | 1 | 1 | 0 | 1 | 1 | 135.4698
ES002_309 | 26082025 | 09:54 |  | Check | SE005 | C45 | WP010 | 130.2 | 0 | CNMG160608-MM5 | C2839 | CT015 | CT015_3 | 1265 | 1380 | 330 | 360 | 1.2 | 230 | 0.15 | 572.8582 | 115 | 30 | 42.96436 | 1 | 1 | 1 | 1 | 0 | 1 | 1 | 137.7145
ES002_310 | 26082025 | 10:03 |  | Check | SE005 | C45 | WP010 | 130.2 | 42.96436 | CNMG160608-MM5 | C2839 | CT015 | CT015_3 | 1380 | 1495 | 360 | 390 | 1.2 | 230 | 0.15 | 572.8582 | 115 | 30 | 42.96436 | 1 | 1 | 1 | 1 | 0 | 1 | 1 | 140.748
ES002_311 | 26082025 | 10:14 |  | Check | SE005 | C45 | WP010 | 130.2 | 85.92873 | CNMG160608-MM5 | C2839 | CT015 | CT015_3 | 1495 | 1610 | 390 | 420 | 1.2 | 230 | 0.15 | 572.8582 | 115 | 30 | 42.96436 | 1 | 1 | 1 | 1 | 0 | 1 | 1 | 144.0397
ES002_312 | 26082025 | 10:23 |  | Check | SE005 | C45 | WP010 | 130.2 | 128.8931 | CNMG160608-MM5 | C2839 | CT015 | CT015_3 | 1610 | 1725 | 420 | 450 | 1.2 | 230 | 0.15 | 572.8582 | 115 | 30 | 42.96436 | 1 | 1 | 1 | 1 | 0 | 1 | 1 | 153.4292 |  |  | OptoSurf Distanz angepasst
ES002_313 | 26082025 | 10:34 |  | Check | SE005 | C45 | WP010 | 130.2 | 171.8575 | CNMG160608-MM5 | C2839 | CT015 | CT015_3 | 1725 | 1840 | 450 | 480 | 1.2 | 230 | 0.15 | 572.8582 | 115 | 30 | 42.96436 | 1 | 1 | 1 | 1 | 0 | 1 | 1 | 156.8252
ES002_314 | 26082025 | 10:44 |  | Check | SE005 | C45 | WP010 | 130.2 | 214.8218 | CNMG160608-MM5 | C2839 | CT015 | CT015_3 | 1840 | 1955 | 480 | 510 | 1.2 | 230 | 0.15 | 572.8582 | 115 | 30 | 42.96436 | 1 | 1 | 1 | 1 | 0 | 1 | 1 | 160.7362
ES002_315 | 26082025 | 10:54 |  | Check | SE005 | C45 | WP010 | 130.2 | 257.7862 | CNMG160608-MM5 | C2839 | CT015 | CT015_3 | 1955 | 2070 | 510 | 540 | 1.2 | 230 | 0.15 | 572.8582 | 115 | 30 | 42.96436 | 1 | 1 | 1 | 1 | 0 | 1 | 1 | 165.6778
ES002_316 | 26082025 | 11:03 |  | Check | SE005 | C45 | WP010 | 130.2 | 300.7505 | CNMG160608-MM5 | C2839 | CT015 | CT015_3 | 2070 | 2185 | 540 | 570 | 1.2 | 230 | 0.15 | 572.8582 | 115 | 30 | 42.96436 | 1 | 1 | 1 | 1 | 0 | 1 | 1 | 176.6341
ES002_317 | 26082025 | 11:14 |  | Check | SE005 | C45 | WP010 | 130.2 | 343.7149 | CNMG160608-MM5 | C2839 | CT015 | CT015_3 | 2185 | 2300 | 570 | 600 | 1.2 | 230 | 0.15 | 572.8582 | 115 | 30 | 42.96436 | 1 | 1 | 1 | 1 | 0 | 1 | 1 | 183.9404
ES002_318 | 26082025 | 11:28 |  | Check | SE005 | C45 | WP010 | 130.2 | 386.6793 | CNMG160608-MM5 | C2839 | CT015 | CT015_3 | 2300 | 2415 | 600 | 630 | 1.2 | 230 | 0.15 | 572.8582 | 115 | 30 | 42.96436 | 1 | 1 | 1 | 1 | 0 | 1 | 1 | 187.0002
ES002_319 | 26082025 | 13:27 |  | Check | SE005 | C45 | WP008 | 117 | 0 | CNMG160608-MM5 | C2839 | CT015 | CT015_3 | 2415 | 2530 | 630 | 660 | 1.2 | 230 | 0.15 | 638.8418 | 115 | 30 | 47.91314 | 1 | 1 | 1 | 1 | 0 | 1 | 1 | 191.6491
ES002_320 | 26082025 | 13:38 |  | Check | SE005 | C45 | WP008 | 117 | 47.91314 | CNMG160608-MM5 | C2839 | CT015 | CT015_3 | 2530 | 2645 | 660 | 690 | 1.2 | 230 | 0.15 | 638.8418 | 115 | 30 | 47.91314 | 1 | 1 | 1 | 1 | 0 | 1 | 1 | 197.161
ES002_321 | 26082025 | 13:48 |  | Check | SE005 | C45 | WP008 | 117 | 95.82627 | CNMG160608-MM5 | C2839 | CT015 | CT015_3 | 2645 | 2760 | 690 | 720 | 1.2 | 230 | 0.15 | 638.8418 | 115 | 30 | 47.91314 | 1 | 1 | 1 | 1 | 0 | 1 | 1 | 201.5717
ES002_322 | 26082025 | 13:57 |  | Check | SE005 | C45 | WP008 | 117 | 143.7394 | CNMG160608-MM5 | C2839 | CT015 | CT015_3 | 2760 | 2875 | 720 | 750 | 1.2 | 230 | 0.15 | 638.8418 | 115 | 30 | 47.91314 | 1 | 1 | 1 | 1 | 0 | 1 | 1 | 206.0204
ES002_323 | 26082025 | 14:06 |  | Check | SE005 | C45 | WP008 | 117 | 191.6525 | CNMG160608-MM5 | C2839 | CT015 | CT015_3 | 2875 | 2990 | 750 | 780 | 1.2 | 230 | 0.15 | 638.8418 | 115 | 30 | 47.91314 | 1 | 1 | 1 | 1 | 0 | 1 | 1 | 208.3685
ES002_324 | 26082025 | 14:15 |  | Check | SE005 | C45 | WP008 | 117 | 239.5657 | CNMG160608-MM5 | C2839 | CT015 | CT015_3 | 2990 | 3105 | 780 | 810 | 1.2 | 230 | 0.15 | 638.8418 | 115 | 30 | 47.91314 | 1 | 1 | 1 | 1 | 0 | 1 | 1 | 208.6952
ES002_325 | 26082025 | 14:24 |  | Check | SE005 | C45 | WP008 | 117 | 287.4788 | CNMG160608-MM5 | C2839 | CT015 | CT015_3 | 3105 | 3220 | 810 | 840 | 1.2 | 230 | 0.15 | 638.8418 | 115 | 30 | 47.91314 | 1 | 1 | 1 | 1 | 0 | 1 | 1 | 209.4212
ES002_326 | 26082025 | 14:33 |  | Check | SE005 | C45 | WP008 | 117 | 335.392 | CNMG160608-MM5 | C2839 | CT015 | CT015_3 | 3220 | 3335 | 840 | 870 | 1.2 | 230 | 0.15 | 638.8418 | 115 | 30 | 47.91314 | 1 | 1 | 1 | 1 | 0 | 1 | 1 | 210.8327
ES002_327 | 26082025 | 14:42 |  | Check | SE005 | C45 | WP008 | 117 | 383.3051 | CNMG160608-MM5 | C2839 | CT015 | CT015_3 | 3335 | 3450 | 870 | 900 | 1.2 | 230 | 0.15 | 638.8418 | 115 | 30 | 47.91314 | 1 | 1 | 1 | 1 | 0 | 1 | 1 | 211.0564
ES002_328 | 26082025 | 14:59 |  | Check | SE005 | C45 | WP008 | 117 | 431.2182 | CNMG160608-MM5 | C2839 | CT015 | CT015_4 | 0 | 115 | 0 | 30 | 1.2 | 230 | 0.15 | 638.8418 | 115 | 30 | 47.91314 | 1 | 1 | 1 | 1 | 0 | 1 | 1 | 81.24866
ES002_329 | 26082025 | 14:12 |  | Check | SE005 | C45 | WP008 | 114.6 | 0 | CNMG160608-MM5 | C2839 | CT015 | CT015_4 | 115 | 230 | 30 | 60 | 1.2 | 230 | 0.15 | 652.5069 | 115 | 30 | 48.93802 | 1 | 1 | 1 | 1 | 0 | 1 | 1 | 89.53507
ES002_330 | 26082025 | 14:23 |  | Check | SE005 | C45 | WP008 | 114.6 | 48.93802 | CNMG160608-MM5 | C2839 | CT015 | CT015_4 | 230 | 345 | 60 | 90 | 1.2 | 230 | 0.15 | 652.5069 | 115 | 30 | 48.93802 | 1 | 1 | 1 | 1 | 0 | 1 | 1 | 96.86314
ES002_331 | 26082025 | 15:32 |  | Check | SE005 | C45 | WP008 | 114.6 | 97.87603 | CNMG160608-MM5 | C2839 | CT015 | CT015_4 | 345 | 460 | 90 | 120 | 1.2 | 230 | 0.15 | 652.5069 | 115 | 30 | 48.93802 | 1 | 1 | 1 | 1 | 0 | 1 | 1 | 101.198
ES002_332 | 26082025 | 15:41 |  | Check | SE005 | C45 | WP008 | 114.6 | 146.8141 | CNMG160608-MM5 | C2839 | CT015 | CT015_4 | 460 | 575 | 120 | 150 | 1.2 | 230 | 0.15 | 652.5069 | 115 | 30 | 48.93802 | 1 | 1 | 1 | 1 | 0 | 1 | 1 | 103.7189
ES002_333 | 26082025 | 15:49 |  | Check | SE005 | C45 | WP008 | 114.6 | 195.7521 | CNMG160608-MM5 | C2839 | CT015 | CT015_4 | 575 | 690 | 150 | 180 | 1.2 | 230 | 0.15 | 652.5069 | 115 | 30 | 48.93802 | 1 | 1 | 1 | 1 | 0 | 1 | 1 | 114.3598
ES002_334 | 26082025 | 16:05 |  | Check | SE005 | C45 | WP008 | 114.6 | 244.6901 | CNMG160608-MM5 | C2839 | CT015 | CT015_4 | 690 | 805 | 180 | 210 | 1.2 | 230 | 0.15 | 652.5069 | 115 | 30 | 48.93802 | 1 | 1 | 1 | 1 | 0 | 1 | 1 | 114.3598
ES002_335 | 26082025 | 16:14 |  | Check | SE005 | C45 | WP008 | 114.6 | 293.6281 | CNMG160608-MM5 | C2839 | CT015 | CT015_4 | 805 | 920 | 210 | 240 | 1.2 | 230 | 0.15 | 652.5069 | 115 | 30 | 48.93802 | 1 | 1 | 1 | 1 | 0 | 1 | 1 | 118.7399
ES002_336 | 26082025 | 16:28 |  | Check | SE005 | C45 | WP008 | 114.6 | 342.5661 | CNMG160608-MM5 | C2839 | CT015 | CT015_4 | 920 | 1035 | 240 | 270 | 1.2 | 230 | 0.15 | 652.5069 | 115 | 30 | 48.93802 | 1 | 1 | 1 | 1 | 0 | 1 | 1 | 123.3437 |  | 1 | Chip Sample taken Probe_26
ES002_337 | 26082025 | 16:40 |  | Check | SE005 | C45 | WP008 | 114.6 | 391.5041 | CNMG160608-MM5 | C2839 | CT015 | CT015_4 | 1035 | 1150 | 270 | 300 | 1.2 | 230 | 0.15 | 652.5069 | 115 | 30 | 48.93802 | 1 | 1 | 1 | 1 | 0 | 1 | 1 | 127.0812
ES002_338 | 27082025 | 10:51 |  | Check | SE005 | C45 | WP006 | 117.4 | 0 | CNMG160608-MM5 | C2839 | CT015 | CT015_4 | 1150 | 1265 | 300 | 330 | 1.2 | 230 | 0.15 | 636.6198 | 115 | 30 | 47.74648 | 1 | 1 | 1 | 1 | 0 | 1 | 1 | 141.3603
ES002_339 | 27082025 | 11:34 |  | Check | SE005 | C45 | WP006 | 117.4 | 47.74648 | CNMG160608-MM5 | C2839 | CT015 | CT015_4 | 1265 | 1380 | 330 | 360 | 1.2 | 230 | 0.15 | 636.6198 | 115 | 30 | 47.74648 | 1 | 1 | 1 | 1 | 0 | 1 | 1 | 142.5111
ES002_340 | 27082025 | 12:39 |  | Check | SE005 | C45 | WP006 | 117.4 | 95.49297 | CNMG160608-MM5 | C2839 | CT015 | CT015_4 | 1380 | 1495 | 360 | 390 | 1.2 | 230 | 0.15 | 636.6198 | 115 | 30 | 47.74648 | 1 | 1 | 1 | 1 | 0 | 1 | 1 | 148.7504
ES002_341 | 27082025 | 13:09 |  | Check | SE005 | C45 | WP006 | 117.4 | 143.2394 | CNMG160608-MM5 | C2839 | CT015 | CT015_4 | 1495 | 1610 | 390 | 420 | 1.2 | 230 | 0.15 | 636.6198 | 115 | 30 | 47.74648 | 1 | 1 | 1 | 1 | 0 | 1 | 1 | 161.329
ES002_342 | 27082025 | 13:38 |  | Check | SE005 | C45 | WP006 | 117.4 | 190.9859 | CNMG160608-MM5 | C2839 | CT015 | CT015_4 | 1610 | 1725 | 420 | 450 | 1.2 | 230 | 0.15 | 636.6198 | 115 | 30 | 47.74648 | 1 | 1 | 1 | 1 | 0 | 1 | 1 | 168.4914
ES002_343 | 27082025 | 14:09 |  | Check | SE005 | C45 | WP006 | 117.4 | 238.7324 | CNMG160608-MM5 | C2839 | CT015 | CT015_4 | 1725 | 1840 | 450 | 480 | 1.2 | 230 | 0.15 | 636.6198 | 115 | 30 | 47.74648 | 1 | 1 | 1 | 1 | 0 | 1 | 1 | 171.0759
ES002_344 | 27082025 | 14:32 |  | Check | SE005 | C45 | WP006 | 117.4 | 286.4789 | CNMG160608-MM5 | C2839 | CT015 | CT015_4 | 1840 | 1955 | 480 | 510 | 1.2 | 230 | 0.15 | 636.6198 | 115 | 30 | 47.74648 | 1 | 1 | 1 | 1 | 0 | 1 | 1 | 173.6603
ES002_345 | 27082025 | 15:04 |  | Check | SE005 | C45 | WP006 | 117.4 | 334.2254 | CNMG160608-MM5 | C2839 | CT015 | CT015_4 | 1955 | 2070 | 510 | 540 | 1.2 | 230 | 0.15 | 636.6198 | 115 | 30 | 47.74648 | 1 | 1 | 1 | 1 | 0 | 1 | 1 | 176.2448 |  |  | Ausbruch an der Schneidkante (Parameter werden noch bis 600s gefahren)
ES002_346 | 27082025 | 15:29 |  | Check | SE005 | C45 | WP006 | 117.4 | 381.9719 | CNMG160608-MM5 | C2839 | CT015 | CT015_4 | 2070 | 2185 | 540 | 570 | 1.2 | 230 | 0.15 | 636.6198 | 115 | 30 | 47.74648 | 1 | 1 | 1 | 1 | 0 | 1 | 1 | 176.7447
ES002_347 | 27082025 | 15:57 |  | Check | SE005 | C45 | WP006 | 117.4 | 429.7183 | CNMG160608-MM5 | C2839 | CT015 | CT015_4 | 2185 | 2300 | 570 | 600 | 1.2 | 230 | 0.15 | 636.6198 | 115 | 30 | 47.74648 | 1 | 1 | 1 | 1 | 0 | 1 | 1 | 194.3771
ES002_348 | 02092025 | 10:03 |  | Check | SE005 | C45 | WP009 | 124.1 | 249.3881 | CNMG160608-MM5 | C2839 | CT016 | CT016_1 | 0 | 90 | 0 | 30 | 1.2 | 180 | 0.25 | 470.7952 | 90 | 30 | 58.8494 | 1 | 1 | 1 | 1 | 0 | 1 | 1 | 98.72976 |  |  | OptoSurf bei Drew gespeichert
ES002_349 | 02092025 | 10:22 |  | Check | SE005 | C45 | WP009 | 124.1 | 308.2375 | CNMG160608-MM5 | C2839 | CT016 | CT016_1 | 90 | 180 | 30 | 60 | 1.2 | 180 | 0.25 | 470.7952 | 90 | 30 | 58.8494 | 1 | 1 | 1 | 1 | 0 | 1 | 1 | 139.3369
ES002_350 | 02092025 | 10:36 |  | Check | SE005 | C45 | WP009 | 124.1 | 367.0869 | CNMG160608-MM5 | C2839 | CT016 | CT016_1 | 180 | 270 | 60 | 90 | 1.2 | 180 | 0.25 | 470.7952 | 90 | 30 | 58.8494 | 1 | 1 | 1 | 1 | 0 | 1 | 1 | 145.8246
ES002_351 | 02092025 | 10:51 |  | Check | SE005 | C45 | WP009 | 124.1 | 425.9363 | CNMG160608-MM5 | C2839 | CT016 | CT016_1 | 270 | 360 | 90 | 120 | 1.2 | 180 | 0.25 | 470.7952 | 90 | 30 | 58.8494 | 1 | 1 | 1 | 1 | 0 | 1 | 1 | 164.7754
ES002_352 | 02092025 | 11:22 |  | Check | SE005 | C45 | WP009 | 120 | 0 | CNMG160608-MM5 | C2839 | CT016 | CT016_1 | 360 | 450 | 120 | 150 | 1.2 | 180 | 0.25 | 487.209 | 90 | 30 | 60.90113 | 1 | 1 | 1 | 1 | 0 | 1 | 1 | 173.3989
ES002_353 | 02092025 | 12:10 |  | Check | SE005 | C45 | WP009 | 120 | 60.90113 | CNMG160608-MM5 | C2839 | CT016 | CT016_1 | 450 | 540 | 150 | 180 | 1.2 | 180 | 0.25 | 487.209 | 90 | 30 | 60.90113 | 1 | 1 | 1 | 1 | 0 | 1 | 1 | 176.1319
ES002_354 | 02092025 | 12:19 |  | Check | SE005 | C45 | WP009 | 120 | 121.8023 | CNMG160608-MM5 | C2839 | CT016 | CT016_1 | 540 | 630 | 180 | 210 | 1.2 | 180 | 0.25 | 487.209 | 90 | 30 | 60.90113 | 1 | 1 | 1 | 1 | 0 | 1 | 1 | 183.6781
ES002_355 | 02092025 | 12:29 |  | Check | SE005 | C45 | WP009 | 120 | 182.7034 | CNMG160608-MM5 | C2839 | CT016 | CT016_1 | 630 | 720 | 210 | 240 | 1.2 | 180 | 0.25 | 487.209 | 90 | 30 | 60.90113 | 1 | 1 | 1 | 1 | 0 | 1 | 1 | 183.6781
ES002_356 | 02092025 | 12:40 |  | Check | SE005 | C45 | WP009 | 120 | 243.6045 | CNMG160608-MM5 | C2839 | CT016 | CT016_1 | 720 | 810 | 240 | 270 | 1.2 | 180 | 0.25 | 487.209 | 90 | 30 | 60.90113 | 1 | 1 | 1 | 1 | 0 | 1 | 1 | 189.1028 |  |  | Chip Sample taken Probe_27
ES002_357 | 02092025 | 12:58 |  | Check | SE005 | C45 | WP009 | 120 | 304.5056 | CNMG160608-MM5 | C2839 | CT016 | CT016_1 | 810 | 900 | 270 | 300 | 1.2 | 180 | 0.25 | 487.209 | 90 | 30 | 60.90113 | 1 | 1 | 1 | 1 | 0 | 1 | 1 | 192.0658
ES002_358 | 02092025 | 13:16 |  | Check | SE005 | C45 | WP009 | 120 | 365.4068 | CNMG160608-MM5 | C2839 | CT016 | CT016_1 | 900 | 990 | 300 | 330 | 1.2 | 180 | 0.25 | 487.209 | 90 | 30 | 60.90113 | 1 | 1 | 1 | 1 | 0 | 1 | 1 | 196.556
ES002_359 | 02092025 | 13:26 |  | Check | SE005 | C45 | WP009 | 120 | 426.3079 | CNMG160608-MM5 | C2839 | CT016 | CT016_1 | 990 | 1080 | 330 | 360 | 1.2 | 180 | 0.25 | 487.209 | 90 | 30 | 60.90113 | 1 | 1 | 1 | 1 | 0 | 1 | 1 | 206.6669
ES002_360 | 02092025 | 14:28 |  | Check | SE005 | C45 | WP010 | 127 | 0 | CNMG160608-MM5 | C2839 | CT016 | CT016_1 | 1080 | 1170 | 360 | 390 | 1.2 | 180 | 0.25 | 459.8377 | 90 | 30 | 57.47971 | 1 | 1 | 1 | 1 | 0 | 1 | 1 | 208.5514
ES002_361 | 02092025 | 14:42 |  | Check | SE005 | C45 | WP010 | 127 | 57.47971 | CNMG160608-MM5 | C2839 | CT016 | CT016_1 | 1170 | 1260 | 390 | 420 | 1.2 | 180 | 0.25 | 459.8377 | 90 | 30 | 57.47971 | 1 | 1 | 1 | 1 | 0 | 1 | 1 | 210.4359
ES002_362 | 02092025 | 14:53 |  | Check | SE005 | C45 | WP010 | 127 | 114.9594 | CNMG160608-MM5 | C2839 | CT016 | CT016_1 | 1260 | 1350 | 420 | 450 | 1.2 | 180 | 0.25 | 459.8377 | 90 | 30 | 57.47971 | 1 | 1 | 1 | 1 | 0 | 1 | 1 | 217.4527
ES002_363 | 02092025 | 15:03 |  | Check | SE005 | C45 | WP010 | 127 | 172.4391 | CNMG160608-MM5 | C2839 | CT016 | CT016_1 | 1350 | 1440 | 450 | 480 | 1.2 | 180 | 0.25 | 459.8377 | 90 | 30 | 57.47971 | 1 | 1 | 1 | 1 | 0 | 1 | 1 | 219.8343
ES002_364 | 02092025 | 15:14 |  | Check | SE005 | C45 | WP010 | 127 | 229.9189 | CNMG160608-MM5 | C2839 | CT016 | CT016_1 | 1440 | 1530 | 480 | 510 | 1.2 | 180 | 0.25 | 459.8377 | 90 | 30 | 57.47971 | 1 | 1 | 1 | 1 | 0 | 1 | 1 | 222.2159
ES002_365 | 02092025 | 15:27 |  | Check | SE005 | C45 | WP010 | 127 | 287.3986 | CNMG160608-MM5 | C2839 | CT016 | CT016_1 | 1530 | 1620 | 510 | 540 | 1.2 | 180 | 0.25 | 459.8377 | 90 | 30 | 57.47971 | 1 | 1 | 1 | 1 | 0 | 1 | 1 | 226.3696
ES002_366 | 02092025 | 15:36 |  | Check | SE005 | C45 | WP010 | 127 | 344.8783 | CNMG160608-MM5 | C2839 | CT016 | CT016_1 | 1620 | 1710 | 540 | 570 | 1.2 | 180 | 0.25 | 459.8377 | 90 | 30 | 57.47971 | 1 | 1 | 1 | 1 | 0 | 1 | 1 | 226.3696
ES002_367 | 02092025 | 15:46 |  | Check | SE005 | C45 | WP010 | 127 | 402.358 | CNMG160608-MM5 | C2839 | CT016 | CT016_1 | 1710 | 1800 | 570 | 600 | 1.2 | 180 | 0.25 | 459.8377 | 90 | 30 | 57.47971 | 1 | 1 | 1 | 1 | 0 | 1 | 1 | 228.5419
ES002_368 | 02092025 | 16:02 |  | Check | SE005 | C45 | WP010 | 124.6 | 0 | CNMG160608-MM5 | C2839 | CT016 | CT016_1 | 1800 | 1890 | 600 | 630 | 1.2 | 180 | 0.25 | 468.8689 | 90 | 30 | 58.60861 | 1 | 1 | 1 | 1 | 0 | 1 | 1 | 228.7943
ES002_369 | 02092025 | 16:12 |  | Check | SE005 | C45 | WP010 | 124.6 | 58.60861 | CNMG160608-MM5 | C2839 | CT016 | CT016_1 | 1890 | 1980 | 630 | 660 | 1.2 | 180 | 0.25 | 468.8689 | 90 | 30 | 58.60861 | 1 | 1 | 1 | 1 | 0 | 1 | 1 | 230.5654
ES002_370 | 02092025 | 16:42 |  | Check | SE005 | C45 | WP010 | 124.6 | 117.2172 | CNMG160608-MM5 | C2839 | CT016 | CT016_2 | 0 | 65 | 0 | 30 | 1.2 | 130 | 0.35 | 338.6275 | 65 | 30 | 59.25982 | 1 | 1 | 1 | 1 | 0 | 1 | 1 | 74.32989
ES002_371 | 02092025 | 16:52 |  | Check | SE005 | C45 | WP010 | 124.6 | 176.477 | CNMG160608-MM5 | C2839 | CT016 | CT016_2 | 65 | 130 | 30 | 60 | 1.2 | 130 | 0.35 | 338.6275 | 65 | 30 | 59.25982 | 1 | 1 | 1 | 1 | 0 | 1 | 1 | 91.32553
ES002_372 | 02092025 | 17:00 |  | Check | SE005 | C45 | WP010 | 124.6 | 235.7369 | CNMG160608-MM5 | C2839 | CT016 | CT016_2 | 130 | 195 | 60 | 90 | 1.2 | 130 | 0.35 | 338.6275 | 65 | 30 | 59.25982 | 1 | 1 | 1 | 1 | 0 | 1 | 1 | 98.93263
ES002_373 | 02092025 | 17:09 |  | Check | SE005 | C45 | WP010 | 124.6 | 294.9967 | CNMG160608-MM5 | C2839 | CT016 | CT016_2 | 195 | 260 | 90 | 120 | 1.2 | 130 | 0.35 | 338.6275 | 65 | 30 | 59.25982 | 1 | 1 | 1 | 1 | 0 | 1 | 1 | 98.93263
ES002_374 | 02092025 | 17:17 |  | Check | SE005 | C45 | WP010 | 124.6 | 354.2565 | CNMG160608-MM5 | C2839 | CT016 | CT016_2 | 260 | 325 | 120 | 150 | 1.2 | 130 | 0.35 | 338.6275 | 65 | 30 | 59.25982 | 1 | 1 | 1 | 1 | 0 | 1 | 1 | 102.8248 |  | 1 | Chip Sample taken Probe_28
ES002_375 | 03092025 | 10:19 |  | Check | SE005 | C45 | WP007 | 102.8 | 0 | CNMG160608-MM5 | C2839 | CT016 | CT016_2 | 325 | 390 | 150 | 180 | 1.2 | 130 | 0.35 | 412.1542 | 65 | 30 | 72.12699 | 1 | 1 | 1 | 1 | 0 | 1 | 1 | 103.017
ES002_376 | 03092025 | 10:31 |  | Check | SE005 | C45 | WP007 | 102.8 | 72.12699 | CNMG160608-MM5 | C2839 | CT016 | CT016_2 | 390 | 455 | 180 | 210 | 1.2 | 130 | 0.35 | 412.1542 | 65 | 30 | 72.12699 | 1 | 1 | 1 | 1 | 0 | 1 | 1 | 103.2092
ES002_377 | 03092025 | 10:41 |  | Check | SE005 | C45 | WP007 | 102.8 | 144.254 | CNMG160608-MM5 | C2839 | CT016 | CT016_2 | 455 | 520 | 210 | 240 | 1.2 | 130 | 0.35 | 412.1542 | 65 | 30 | 72.12699 | 1 | 1 | 1 | 1 | 0 | 1 | 1 | 104.1257
ES002_378 | 03092025 | 10:49 |  | Check | SE005 | C45 | WP007 | 102.8 | 216.381 | CNMG160608-MM5 | C2839 | CT016 | CT016_2 | 520 | 585 | 240 | 270 | 1.2 | 130 | 0.35 | 412.1542 | 65 | 30 | 72.12699 | 1 | 1 | 1 | 1 | 0 | 1 | 1 | 104.1257
ES002_379 | 03092025 | 11:02 |  | Check | SE005 | C45 | WP007 | 102.8 | 288.508 | CNMG160608-MM5 | C2839 | CT016 | CT016_2 | 585 | 650 | 270 | 300 | 1.2 | 130 | 0.35 | 412.1542 | 65 | 30 | 72.12699 | 1 | 1 | 1 | 1 | 0 | 1 | 1 | 104.1257
ES002_380 | 03092025 | 11:11 |  | Check | SE005 | C45 | WP007 | 102.8 | 360.635 | CNMG160608-MM5 | C2839 | CT016 | CT016_2 | 650 | 715 | 300 | 330 | 1.2 | 130 | 0.35 | 412.1542 | 65 | 30 | 72.12699 | 1 | 1 | 1 | 1 | 0 | 1 | 1 | 104.8641
ES002_381 | 03092025 | 11:25 |  | Check | SE005 | C45 | WP007 | 100.4 | 0 | CNMG160608-MM5 | C2839 | CT016 | CT016_2 | 715 | 780 | 330 | 360 | 1.2 | 130 | 0.35 | 422.2478 | 65 | 30 | 73.89337 | 1 | 1 | 1 | 1 | 0 | 1 | 1 | 104.8641
ES002_382 | 03092025 | 12:21 |  | Check | SE005 | C45 | WP007 | 100.4 | 73.89337 | CNMG160608-MM5 | C2839 | CT016 | CT016_2 | 780 | 845 | 360 | 390 | 1.2 | 130 | 0.35 | 422.2478 | 65 | 30 | 73.89337 | 1 | 1 | 1 | 1 | 0 | 1 | 1 | 106.0175
ES002_383 | 03092025 | 12:30 |  | Check | SE005 | C45 | WP007 | 100.4 | 147.7867 | CNMG160608-MM5 | C2839 | CT016 | CT016_2 | 845 | 910 | 390 | 420 | 1.2 | 130 | 0.35 | 422.2478 | 65 | 30 | 73.89337 | 1 | 1 | 1 | 1 | 0 | 1 | 1 | 106.3111
ES002_384 | 03092025 | 12:39 |  | Check | SE005 | C45 | WP007 | 100.4 | 221.6801 | CNMG160608-MM5 | C2839 | CT016 | CT016_2 | 910 | 975 | 420 | 450 | 1.2 | 130 | 0.35 | 422.2478 | 65 | 30 | 73.89337 | 1 | 1 | 1 | 1 | 0 | 1 | 1 | 108.6498
ES002_385 | 03092025 | 12:48 |  | Check | SE005 | C45 | WP007 | 100.4 | 295.5735 | CNMG160608-MM5 | C2839 | CT016 | CT016_2 | 975 | 1040 | 450 | 480 | 1.2 | 130 | 0.35 | 422.2478 | 65 | 30 | 73.89337 | 1 | 1 | 1 | 1 | 0 | 1 | 1 | 109.2057
ES002_386 | 03092025 | 13:51 |  | Check | SE005 | C45 | WP006 | 109.7 | 0 | CNMG160608-MM5 | C2839 | CT016 | CT016_2 | 1040 | 1105 | 480 | 510 | 1.2 | 130 | 0.35 | 385.6504 | 65 | 30 | 67.48882 | 1 | 1 | 1 | 1 | 0 | 1 | 1 | 115.2699
ES002_387 | 03092025 | 14:01 |  | Check | SE005 | C45 | WP006 | 109.7 | 67.48882 | CNMG160608-MM5 | C2839 | CT016 | CT016_2 | 1105 | 1170 | 510 | 540 | 1.2 | 130 | 0.35 | 385.6504 | 65 | 30 | 67.48882 | 1 | 1 | 1 | 1 | 0 | 1 | 1 | 128.1846
ES002_388 | 03092025 | 14:14 |  | Check | SE005 | C45 | WP006 | 109.7 | 134.9776 | CNMG160608-MM5 | C2839 | CT016 | CT016_2 | 1170 | 1235 | 540 | 570 | 1.2 | 130 | 0.35 | 385.6504 | 65 | 30 | 67.48882 | 1 | 1 | 1 | 1 | 0 | 1 | 1 | 132.3881
ES002_389 | 03092025 | 14:24 |  | Check | SE005 | C45 | WP006 | 109.7 | 202.4664 | CNMG160608-MM5 | C2839 | CT016 | CT016_2 | 1235 | 1300 | 570 | 600 | 1.2 | 130 | 0.35 | 385.6504 | 65 | 30 | 67.48882 | 1 | 1 | 1 | 1 | 0 | 1 | 1 | 132.5058
ES002_390 | 03092025 | 14:33 |  | Check | SE005 | C45 | WP006 | 109.7 | 269.9553 | CNMG160608-MM5 | C2839 | CT016 | CT016_2 | 1300 | 1365 | 600 | 630 | 1.2 | 130 | 0.35 | 385.6504 | 65 | 30 | 67.48882 | 1 | 1 | 1 | 1 | 0 | 1 | 1 | 134.5307
ES002_391 | 03092025 | 14:43 |  | Check | SE005 | C45 | WP006 | 109.7 | 337.4441 | CNMG160608-MM5 | C2839 | CT016 | CT016_2 | 1365 | 1430 | 630 | 660 | 1.2 | 130 | 0.35 | 385.6504 | 65 | 30 | 67.48882 | 1 | 1 | 1 | 1 | 0 | 1 | 1 | 134.5307
ES002_392 | 03092025 | 14:51 |  | Check | SE005 | C45 | WP006 | 109.7 | 404.9329 | CNMG160608-MM5 | C2839 | CT016 | CT016_2 | 1430 | 1495 | 660 | 690 | 1.2 | 130 | 0.35 | 385.6504 | 65 | 30 | 67.48882 | 1 | 1 | 1 | 1 | 0 | 1 | 1 | 138.5804
ES002_393 | 03092025 | 15:03 |  | Check | SE005 | C45 | WP006 | 107.3 | 0 | CNMG160608-MM5 | C2839 | CT016 | CT016_2 | 1495 | 1560 | 690 | 720 | 1.2 | 130 | 0.35 | 394.4736 | 65 | 30 | 69.03289 | 1 | 1 | 1 | 1 | 0 | 1 | 1 | 138.5804
ES002_394 | 03092025 | 15:15 |  | Check | SE005 | C45 | WP006 | 107.3 | 69.03289 | CNMG160608-MM5 | C2839 | CT016 | CT016_2 | 1560 | 1625 | 720 | 750 | 1.2 | 130 | 0.35 | 394.4736 | 65 | 30 | 69.03289 | 1 | 1 | 1 | 1 | 0 | 1 | 1 | 141.8549
ES002_395 | 03092025 | 15:23 |  | Check | SE005 | C45 | WP006 | 107.3 | 138.0658 | CNMG160608-MM5 | C2839 | CT016 | CT016_2 | 1625 | 1690 | 750 | 780 | 1.2 | 130 | 0.35 | 394.4736 | 65 | 30 | 69.03289 | 1 | 1 | 1 | 1 | 0 | 1 | 1 | 145.0542
ES002_396 | 03092025 | 15:32 |  | Check | SE005 | C45 | WP006 | 107.3 | 207.0987 | CNMG160608-MM5 | C2839 | CT016 | CT016_2 | 1690 | 1755 | 780 | 810 | 1.2 | 130 | 0.35 | 394.4736 | 65 | 30 | 69.03289 | 1 | 1 | 1 | 1 | 0 | 1 | 1 | 147.8272
ES002_397 | 03092025 | 15:40 |  | Check | SE005 | C45 | WP006 | 107.3 | 276.1316 | CNMG160608-MM5 | C2839 | CT016 | CT016_2 | 1755 | 1820 | 810 | 840 | 1.2 | 130 | 0.35 | 394.4736 | 65 | 30 | 69.03289 | 1 | 1 | 1 | 1 | 0 | 1 | 1 | 152.884
ES002_398 | 03092025 | 15:49 |  | Check | SE005 | C45 | WP006 | 107.3 | 345.1644 | CNMG160608-MM5 | C2839 | CT016 | CT016_2 | 1820 | 1885 | 840 | 870 | 1.2 | 130 | 0.35 | 394.4736 | 65 | 30 | 69.03289 | 1 | 1 | 1 | 1 | 0 | 1 | 1 | 154.6446
ES003_1 | 28082025 | 0.5138889 |  | Check | SE005 | C45 | WP006 | 114.5 | 0 | CNMG160608-MM5 | C2842 | CT031 | CT031_1 | 0 | 115 | 0 | 30 | 1.6 | 230 | 0.25 | 657.7832 | 115 | 30 | 82.2229 | 1 | 1 | 1 | 1 | 0 | 1 | 1 | 123.7206 |  |  | Temp Amplification too low
ES003_2 | 28082025 | 0.5638889 |  | Check | SE005 | C45 | WP006 | 114.5 | 82.2229 | CNMG160608-MM5 | C2842 | CT031 | CT031_1 | 115 | 230 | 30 | 60 | 1.6 | 230 | 0.25 | 657.7832 | 115 | 30 | 82.2229 | 1 | 1 | 1 | 1 | 0 | 1 | 1 | 146.5755
ES003_3 | 28082025 | 0.6388889 |  | Check | SE005 | C45 | WP006 | 114.5 | 164.4458 | CNMG160608-MM5 | C2842 | CT031 | CT031_1 | 230 | 345 | 60 | 90 | 1.6 | 230 | 0.25 | 657.7832 | 115 | 30 | 82.2229 | 1 | 1 | 1 | 1 | 0 | 1 | 1 | 160.5296
ES003_4 | 28082025 | 0.6638889 |  | Check | SE005 | C45 | WP006 | 114.5 | 246.6687 | CNMG160608-MM5 | C2842 | CT031 | CT031_1 | 345 | 460 | 90 | 120 | 1.6 | 230 | 0.25 | 657.7832 | 115 | 30 | 82.2229 | 1 | 1 | 1 | 1 | 0 | 1 | 1 | 167.503
ES003_5 | 28082025 | 0.6861111 |  | Check | SE005 | C45 | WP006 | 114.5 | 328.8916 | CNMG160608-MM5 | C2842 | CT031 | CT031_1 | 460 | 575 | 120 | 150 | 1.6 | 230 | 0.25 | 657.7832 | 115 | 30 | 82.2229 | 1 | 1 | 1 | 1 | 0 | 1 | 1 | 176.0171
ES003_6 | 01092025 | 0.6770833 |  | Check | SE005 | C45 | WP009 | 124.1 | 98 | CNMG160608-MM5 | C2842 | CT031 | CT031_1 | 575 | 690 | 150 | 180 | 1.6 | 230 | 0.25 | 605.5523 | 115 | 30 | 75.69404 | 1 | 1 | 1 | 1 | 0 | 1 | 1 | 178.5466
ES003_7 | 01092025 | 0.7055556 |  | Check | SE005 | C45 | WP009 | 124.1 | 173.694 | CNMG160608-MM5 | C2842 | CT031 | CT031_1 | 690 | 805 | 180 | 210 | 1.6 | 230 | 0.25 | 605.5523 | 115 | 30 | 75.69404 | 1 | 1 | 1 | 1 | 0 | 1 | 1 | 276.3331
ES003_8 | 04092025 | 0.65625 |  | Check | SE005 | C45 | WP010 | 117 | 145.8 | CNMG160608-MM5 | C2841 | CT021 | CT021_1 | 0 | 115 | 0 | 30 | 1.6 | 230 | 0.25 | 643.3328 | 115 | 30 | 80.4166 | 1 | 1 | 1 | 1 | 0 | 1 | 1 | 65.80611
ES003_9 | 04092025 | 0.6770833 |  | Check | SE005 | C45 | WP010 | 117 | 226.2166 | CNMG160608-MM5 | C2841 | CT021 | CT021_1 | 115 | 230 | 30 | 60 | 1.6 | 230 | 0.25 | 643.3328 | 115 | 30 | 80.4166 | 1 | 1 | 1 | 1 | 0 | 1 | 1 | 92.31049
ES003_10 | 04092025 | 0.6895833 |  | Check | SE005 | C45 | WP010 | 117 | 306.6332 | CNMG160608-MM5 | C2841 | CT021 | CT021_1 | 230 | 345 | 60 | 90 | 1.6 | 230 | 0.25 | 643.3328 | 115 | 30 | 80.4166 | 1 | 1 | 1 | 1 | 0 | 1 | 1 | 100.2113
ES003_11 | 05092025 | 0.4395833 |  | Check | SE005 | C45 | WP010 | 117 | 387.0498 | CNMG160608-MM5 | C2841 | CT021 | CT021_1 | 345 | 460 | 90 | 120 | 1.6 | 230 | 0.25 | 643.3328 | 115 | 30 | 80.4166 | 1 | 1 | 1 | 1 | 0 | 1 | 1 | 106.2043
ES003_12 | 05092025 | 0.6006944 |  | Check | SE005 | C45 | WP009 | 116.6 | 0 | CNMG160608-MM5 | C2841 | CT021 | CT021_1 | 460 | 575 | 120 | 150 | 1.6 | 230 | 0.25 | 645.6021 | 115 | 30 | 80.70026 | 1 | 1 | 1 | 1 | 0 | 1 | 1 | 114.9625
ES003_13 | 05092025 | 0.625 |  | Check | SE005 | C45 | WP009 | 116.6 | 80.70026 | CNMG160608-MM5 | C2841 | CT021 | CT021_1 | 575 | 690 | 150 | 180 | 1.6 | 230 | 0.25 | 645.6021 | 115 | 30 | 80.70026 | 1 | 1 | 1 | 1 | 0 | 1 | 1 | 129.0005 |  | 1
ES003_14 | 05092025 | 0.64375 |  | Check | SE005 | C45 | WP009 | 116.6 | 161.4005 | CNMG160608-MM5 | C2841 | CT021 | CT021_1 | 690 | 805 | 180 | 210 | 1.6 | 230 | 0.25 | 645.6021 | 115 | 30 | 80.70026 | 1 | 1 | 1 | 1 | 0 | 1 | 1 | 150.5983
ES003_15 | 05092025 | 0.6597222 |  | Check | SE005 | C45 | WP009 | 116.6 | 242.1008 | CNMG160608-MM5 | C2841 | CT021 | CT021_1 | 805 | 920 | 210 | 240 | 1.6 | 230 | 0.25 | 645.6021 | 115 | 30 | 80.70026 | 1 | 1 | 1 | 1 | 0 | 1 | 1 | 164.4111
ES003_16 | 05092025 | 0.675 |  | Check | SE005 | C45 | WP009 | 116.6 | 322.801 | CNMG160608-MM5 | C2841 | CT021 | CT021_1 | 920 | 1035 | 240 | 270 | 1.6 | 230 | 0.25 | 645.6021 | 115 | 30 | 80.70026 | 1 | 1 | 1 | 1 | 0 | 1 | 1 | 170.6786
ES003_17 | 05092025 | 0.6888889 |  | Check | SE005 | C45 | WP009 | 116.6 | 403.5013 | CNMG160608-MM5 | C2841 | CT021 | CT021_1 | 1035 | 1150 | 270 | 300 | 1.6 | 230 | 0.25 | 645.6021 | 115 | 30 | 80.70026 | 1 | 1 | 1 | 1 | 0 | 1 | 1 | 172.9148 |  |  | After cut: QASS amplification value changed. Tool changed to clean material
ES003_18 | 10092025 | 0.5069444 |  | Check | SE005 | C45 | WP009 | 113.4 | 0 | CNMG160608-MM5 | C2841 | CT021 | CT021_1 | 1150 | 1265 | 300 | 330 | 1.6 | 230 | 0.25 | 664.3491 | 115 | 30 | 83.04364 | 1 | 1 | 1 | 1 | 0 | 1 | 1 | 183.7531 |  |  | after cut: pyrometer channel 1 amplified
ES003_19 | 10092025 | 0.5347222 |  | Check | SE005 | C45 | WP009 | 113.4 | 83.04364 | CNMG160608-MM5 | C2841 | CT021 | CT021_1 | 1265 | 1380 | 330 | 360 | 1.6 | 230 | 0.25 | 664.3491 | 115 | 30 | 83.04364 | 1 | 1 | 1 | 1 | 0 | 1 | 1 | 188.6844
ES003_20 | 10092025 | 0.5520833 |  | Check | SE005 | C45 | WP009 | 113.4 | 166.0873 | CNMG160608-MM5 | C2841 | CT021 | CT021_1 | 1380 | 1495 | 360 | 390 | 1.6 | 230 | 0.25 | 664.3491 | 115 | 30 | 83.04364 | 1 | 1 | 1 | 1 | 0 | 1 | 1 | 194.8451
ES003_21 | 10092025 | 0.5625 |  | Check | SE005 | C45 | WP009 | 113.4 | 249.1309 | CNMG160608-MM5 | C2841 | CT021 | CT021_1 | 1495 | 1610 | 390 | 420 | 1.6 | 230 | 0.25 | 664.3491 | 115 | 30 | 83.04364 | 1 | 1 | 1 | 1 | 0 | 1 | 1 | 195.399
ES003_22 | 10092025 | 0.5736111 |  | Check | SE005 | C45 | WP009 | 113.4 | 332.1746 | CNMG160608-MM5 | C2841 | CT021 | CT021_1 | 1610 | 1725 | 420 | 450 | 1.6 | 230 | 0.25 | 664.3491 | 115 | 30 | 83.04364 | 1 | 1 | 1 | 1 | 0 | 1 | 1 | 209.1097
ES003_23 | 10092025 | 0.6493056 |  | Check | SE005 | C45 | WP008 | 111.1 | 0 | CNMG160608-MM5 | C2841 | CT021 | CT021_1 | 1725 | 1840 | 450 | 480 | 1.6 | 230 | 0.25 | 678.5104 | 115 | 30 | 84.8138 | 1 | 1 | 1 | 1 | 0 | 1 | 1 | 221.0921
ES003_24 | 10092025 | 0.6701389 |  | Check | SE005 | C45 | WP008 | 111.1 | 84.8138 | CNMG160608-MM5 | C2841 | CT021 | CT021_1 | 1840 | 1955 | 480 | 510 | 1.6 | 230 | 0.25 | 678.5104 | 115 | 30 | 84.8138 | 1 | 1 | 1 | 1 | 0 | 1 | 1 | 274.2607
ES003_25 | 10092025 | 0.6875 |  | Check | SE005 | C45 | WP008 | 111.1 | 169.6276 | CNMG160608-MM5 | C2841 | CT021 | CT021_1 | 1955 | 2070 | 510 | 540 | 1.6 | 230 | 0.25 | 678.5104 | 115 | 30 | 84.8138 | 1 | 1 | 1 | 1 | 0 | 1 | 1 | 303.4345
ES003_26 | 19092025 | 0.5416667 |  | Check | SE005 | C45 | WP008 | 111.1 | 254.4414 | CNMG160608-MM5 | C2842 | CT032 | CT032_1 | 0 | 115 | 0 | 30 | 1.6 | 230 | 0.25 | 678.5104 | 115 | 30 | 84.8138 | 1 | 1 | 1 | 1 | 0 | 1 | 1 | 60.19388
ES003_27 | 19092025 | 0.5659722 |  | Check | SE005 | C45 | WP008 | 111.1 | 339.2552 | CNMG160608-MM5 | C2842 | CT032 | CT032_1 | 115 | 230 | 30 | 60 | 1.6 | 230 | 0.25 | 678.5104 | 115 | 30 | 84.8138 | 1 | 1 | 1 | 1 | 0 | 1 | 1 | 120.3878 |  |  | abnormal temperature values
ES003_28 | 19092025 | 0.6458333 |  | Check | SE005 | C45 | WP008 | 107.9 | 0 | CNMG160608-MM5 | C2842 | CT032 | CT032_1 | 230 | 345 | 60 | 90 | 1.6 | 230 | 0.25 | 699.2481 | 115 | 30 | 87.40601 | 1 | 1 | 1 | 1 | 0 | 1 | 1 | 150.9797
ES003_29 | 14102025 | 0.5 |  | Check | SE005 | C45 | WP008 | 107.9 | 87.40601 | CNMG160608-MM5 | C2842 | CT032 | CT032_1 | 345 | 460 | 90 | 120 | 1.6 | 230 | 0.25 | 699.2481 | 115 | 30 | 87.40601 | 1 | 1 | 1 | 1 | 0 | 1 | 1 | 152.1606 |  |  | Prior to this test, MD5S broke down and needed to be repaired. Scratching performed to reset coordinate system. Dry-fitted 3d cable shield prior to test. Cable shield left off. Temperature readings were abnormal – gain incorrectly entered in fire 3 software as 1e+7 for channel 2. Should have been for channel 1. values for test: ch 1 1e+6, ch 2 1e+7. Matlab script divided value of channel 1 signal by 10.
ES003_30 | 14102025 | 0.5173611 |  | Check | SE005 | C45 | WP008 | 107.9 | 174.812 | CNMG160608-MM5 | C2842 | CT032 | CT032_1 | 460 | 575 | 120 | 150 | 1.6 | 230 | 0.25 | 699.2481 | 115 | 30 | 87.40601 | 1 | 1 | 1 | 1 | 0 | 1 | 1 | 153.3979
ES003_31 | 14102025 | 0.5416667 |  | Check | SE005 | C45 | WP008 | 107.9 | 262.218 | CNMG160608-MM5 | C2842 | CT032 | CT032_1 | 575 | 690 | 150 | 180 | 1.6 | 230 | 0.25 | 699.2481 | 115 | 30 | 87.40601 | 1 | 1 | 1 | 1 | 0 | 1 | 1 | 186.1106 |  | 1
ES003_32 | 14102025 | 0.5534722 |  | Check | SE005 | C45 | WP008 | 107.9 | 349.624 | CNMG160608-MM5 | C2842 | CT032 | CT032_1 | 690 | 805 | 180 | 210 | 1.6 | 230 | 0.25 | 699.2481 | 115 | 30 | 87.40601 | 1 | 1 | 1 | 1 | 0 | 1 | 1 | 187.0642
ES003_33 | 15102025 | 0.6006944 |  | Check | SE005 | C45 | WP010 | 112.7 | 0 | CNMG160608-MM5 | C2842 | CT032 | CT032_1 | 805 | 920 | 210 | 240 | 1.6 | 230 | 0.25 | 668.5961 | 115 | 30 | 83.57451 | 1 | 1 | 1 | 1 | 0 | 1 | 1 | 187.7223 |  |  | Optosurf shield added
ES003_34 | 15102025 | 0.625 |  | Check | SE005 | C45 | WP010 | 112.7 | 83.57451 | CNMG160608-MM5 | C2842 | CT032 | CT032_1 | 920 | 1035 | 240 | 270 | 1.6 | 230 | 0.25 | 668.5961 | 115 | 30 | 83.57451 | 1 | 1 | 1 | 1 | 0 | 1 | 1 | 188.3803
ES003_35 | 15102025 | 0.6388889 |  | Check | SE005 | C45 | WP010 | 112.7 | 167.149 | CNMG160608-MM5 | C2842 | CT032 | CT032_1 | 1035 | 1150 | 270 | 300 | 1.6 | 230 | 0.25 | 668.5961 | 115 | 30 | 83.57451 | 1 | 1 | 1 | 1 | 0 | 1 | 1 | 189.2105
ES003_36 | 16102025 | 0.4305556 |  | Check | SE005 | C45 | WP010 | 112.7 | 250.7235 | CNMG160608-MM5 | C2842 | CT032 | CT032_1 | 1150 | 1265 | 300 | 330 | 1.6 | 230 | 0.25 | 668.5961 | 115 | 30 | 83.57451 | 1 | 1 | 1 | 1 | 0 | 1 | 1 | 200.5344
ES003_37 | 16102025 | 0.4902778 |  | Check | SE005 | C45 | WP010 | 112.7 | 334.2981 | CNMG160608-MM5 | C2842 | CT032 | CT032_1 | 1265 | 1380 | 330 | 360 | 1.6 | 230 | 0.25 | 668.5961 | 115 | 30 | 83.57451 | 1 | 1 | 1 | 1 | 0 | 1 | 1 | 203.6098
ES003_38 | 16102025 | 13.45:00 |  | Check | SE005 | C45 | WP010 | 109.5 | 0 | CNMG160608-MM5 | C2842 | CT032 | CT032_1 | 1380 | 1495 | 360 | 390 | 1.6 | 230 | 0.25 | 688.7232 | 115 | 30 | 86.0904 | 1 | 1 | 1 | 1 | 0 | 1 | 1 | 203.8311
ES003_39 | 22102025 | 0.4861111 |  | Check | SE005 | C45 | WP010 | 109.5 | 86.0904 | CNMG160608-MM5 | C2842 | CT032 | CT032_1 | 1495 | 1610 | 390 | 420 | 1.6 | 230 | 0.25 | 688.7232 | 115 | 30 | 86.0904 | 1 | 1 | 1 | 1 | 0 | 1 | 1 | 219.2368 |  |  | Cutting tool removed and re-inserted. Cable Shield added.
ES003_40 | 22102025 | 0.50625 |  | Check | SE005 | C45 | WP010 | 109.5 | 172.1808 | CNMG160608-MM5 | C2842 | CT032 | CT032_1 | 1610 | 1725 | 420 | 450 | 1.6 | 230 | 0.25 | 688.7232 | 115 | 30 | 86.0904 | 1 | 1 | 1 | 1 | 0 | 1 | 1 | 219.5918
ES003_41 | 22102025 | 0.5173611 |  | Check | SE005 | C45 | WP010 | 109.5 | 258.2712 | CNMG160608-MM5 | C2842 | CT032 | CT032_1 | 1725 | 1840 | 450 | 480 | 1.6 | 230 | 0.25 | 688.7232 | 115 | 30 | 86.0904 | 1 | 1 | 1 | 1 | 0 | 1 | 1 | 221.7297
ES003_42 | 23102025 | 0.5277778 |  | Check | SE005 | C45 | WP007 | 96.9 | 0 | CNMG160608-MM5 | C2842 | CT032 | CT032_1 | 1840 | 1955 | 480 | 510 | 1.1 | 230 | 0.25 | 773.0863 | 115 | 30 | 96.63579 | 1 | 1 | 1 | 1 | 0 | 1 | 1 | 231.6252 |  |  | New shaft, wrong diameter
ES003_43 | 23102025 | 0.5694444 |  | Check | SE005 | C45 | WP007 | 96.9 | 0 | CNMG160608-MM5 | C2842 | CT032 | CT032_1 | 1955 | 2070 | 510 | 540 | 1.6 | 230 | 0.25 | 781.337 | 115 | 30 | 97.66712 | 1 | 1 | 1 | 1 | 0 | 1 | 1 | 233.1815
ES003_44 | 24102025 | 0.4791667 |  | Check | SE005 | C45 | WP007 | 97 | 97.66712 | CNMG160608-MM5 | C2842 | CT032 | CT032_1 | 2070 | 2185 | 540 | 570 | 1.6 | 230 | 0.25 | 780.504 | 115 | 30 | 97.563 | 1 | 1 | 1 | 1 | 0 | 1 | 1 | 243.8336 |  |  | Cutting tool removed and re-inserted. Before cutting, had to scratch surface because G54 coordinate system had an incorrect z value.
ES003_45 | 24102025 | 0.5277778 |  | Check | SE005 | C45 | WP007 | 97 | 195.2301 | CNMG160608-MM5 | C2842 | CT032 | CT032_1 | 2185 | 2300 | 570 | 600 | 1.6 | 230 | 0.25 | 780.504 | 115 | 30 | 97.563 | 1 | 1 | 1 | 1 | 0 | 1 | 1 | 258.8111
ES003_46 | 24102025 | 0.5527778 |  | Check | SE005 | C45 | WP007 | 97 | 292.7931 | CNMG160608-MM5 | C2842 | CT032 | CT032_1 | 2300 | 2415 | 600 | 630 | 1.6 | 230 | 0.25 | 780.504 | 115 | 30 | 97.563 | 1 | 1 | 1 | 1 | 0 | 1 | 1 | 294.8307
ES003_47 | 24102025 | 0.5625 |  | Check | SE005 | C45 | WP007 | 97 | 390.3561 | CNMG160608-MM5 | C2842 | CT032 | CT032_1 | 2415 | 2530 | 630 | 660 | 1.6 | 230 | 0.25 | 780.504 | 115 | 30 | 97.563 | 1 | 1 | 1 | 1 | 0 | 1 | 1 | 295.693
ES003_48 | 24102025 | 0.65625 |  | Check | SE005 | C45 | WP007 | 93.8 | 0 | CNMG160608-MM5 | C2842 | CT032 | CT032_1 | 2530 | 2645 | 660 | 690 | 1.6 | 230 | 0.25 | 808.0715 | 115 | 30 | 101.0089 | 1 | 1 | 1 | 1 | 0 | 1 | 1 | 295.693 |  |  | moved opto-surf closer and readjusted position to account for second pass on shaft
ES003_49 | 24102025 | 0.6631944 |  | Check | SE005 | C45 | WP007 | 93.8 | 101.0089 | CNMG160608-MM5 | C2842 | CT032 | CT032_1 | 2645 | 2760 | 690 | 720 | 1.6 | 230 | 0.25 | 808.0715 | 115 | 30 | 101.0089 | 1 | 1 | 1 | 1 | 0 | 1 | 1 | 311.7343
ES003_50 | 24102025 | 0.6701389 |  | Check | SE005 | C45 | WP007 | 93.8 | 202.0179 | CNMG160608-MM5 | C2842 | CT032 | CT032_1 | 2760 | 2875 | 720 | 750 | 1.6 | 230 | 0.25 | 808.0715 | 115 | 30 | 101.0089 | 1 | 1 | 1 | 1 | 0 | 1 | 1 | 313.0689
ES003_51 | 24102025 | 0.6770833 |  | Check | SE005 | C45 | WP007 | 93.8 | 303.0268 | CNMG160608-MM5 | C2842 | CT032 | CT032_1 | 2875 | 2990 | 750 | 780 | 1.6 | 230 | 0.25 | 808.0715 | 115 | 30 | 101.0089 | 1 | 1 | 1 | 1 | 0 | 1 | 1 | 330.7684
ES003_52 | 27102025 | 0.5104167 |  | Check | SE005 | C45 | WP011 | 148.7 | 0 | CNMG160608-MM5 | C2841 | CT022 | CT022_1 | 0 | 115 | 0 | 30 | 1.6 | 230 | 0.25 | 503.1703 | 115 | 30 | 62.89628 | 1 | 1 | 1 | 1 | 0 | 1 | 1 | 47.32608
ES003_53 | 27102025 | 0.5243056 |  | Check | SE005 | C45 | WP011 | 148.7 | 62.89628 | CNMG160608-MM5 | C2841 | CT022 | CT022_1 | 115 | 230 | 30 | 60 | 1.6 | 230 | 0.25 | 503.1703 | 115 | 30 | 62.89628 | 1 | 1 | 1 | 1 | 0 | 1 | 1 | 66.37126
ES003_54 | 27102025 | 0.5763889 |  | Check | SE005 | C45 | WP011 | 148.7 | 125.7926 | CNMG160608-MM5 | C2841 | CT022 | CT022_1 | 230 | 345 | 60 | 90 | 1.6 | 230 | 0.25 | 503.1703 | 115 | 30 | 62.89628 | 1 | 1 | 1 | 1 | 0 | 1 | 1 | 91.49993 |  |  | Started optosurf before moving it into position. (Optosurf may not be correct)
ES003_55 | 27102025 | 0.5847222 |  | Check | SE005 | C45 | WP011 | 148.7 | 188.6889 | CNMG160608-MM5 | C2841 | CT022 | CT022_1 | 345 | 460 | 90 | 120 | 1.6 | 230 | 0.25 | 503.1703 | 115 | 30 | 62.89628 | 1 | 1 | 1 | 1 | 0 | 1 | 1 | 97.5132
ES003_56 | 27102025 | 0.5916667 |  | Check | SE005 | C45 | WP011 | 148.7 | 251.5851 | CNMG160608-MM5 | C2841 | CT022 | CT022_1 | 460 | 575 | 120 | 150 | 1.6 | 230 | 0.25 | 503.1703 | 115 | 30 | 62.89628 | 1 | 1 | 1 | 1 | 0 | 1 | 1 | 102.9227
ES003_57 | 27102025 | 0.6013889 |  | Check | SE005 | C45 | WP011 | 148.7 | 314.4814 | CNMG160608-MM5 | C2841 | CT022 | CT022_1 | 575 | 690 | 150 | 180 | 1.6 | 230 | 0.25 | 503.1703 | 115 | 30 | 62.89628 | 1 | 1 | 1 | 1 | 0 | 1 | 1 | 109.4767 |  | 1
ES003_58 | 27102025 | 0.6111111 |  | Check | SE005 | C45 | WP011 | 148.7 | 377.3777 | CNMG160608-MM5 | C2841 | CT022 | CT022_1 | 690 | 805 | 180 | 210 | 1.6 | 230 | 0.25 | 503.1703 | 115 | 30 | 62.89628 | 1 | 1 | 1 | 1 | 0 | 1 | 1 | 120.7653
ES003_59 | 27102025 | 0.6215278 |  | Check | SE005 | C45 | WP011 | 148.7 | 440.274 | CNMG160608-MM5 | C2841 | CT022 | CT022_1 | 805 | 920 | 210 | 240 | 1.6 | 230 | 0.25 | 503.1703 | 115 | 30 | 62.89628 | 1 | 1 | 1 | 1 | 0 | 1 | 1 | 134.151
ES003_60 | 27102025 | 0.6458333 |  | Check | SE005 | C45 | WP011 | 145.5 | 0 | CNMG160608-MM5 | C2841 | CT022 | CT022_1 | 920 | 1035 | 240 | 270 | 1.6 | 230 | 0.25 | 514.4854 | 115 | 30 | 64.31068 | 1 | 1 | 1 | 1 | 0 | 1 | 1 | 153.2144
ES003_61 | 27102025 | 0.65625 |  | Check | SE005 | C45 | WP011 | 145.5 | 64.31068 | CNMG160608-MM5 | C2841 | CT022 | CT022_1 | 1035 | 1150 | 270 | 300 | 1.6 | 230 | 0.25 | 514.4854 | 115 | 30 | 64.31068 | 1 | 1 | 1 | 1 | 0 | 1 | 1 | 164.5947
ES003_62 | 27102025 | 0.6631944 |  | Check | SE005 | C45 | WP011 | 145.5 | 128.6214 | CNMG160608-MM5 | C2841 | CT022 | CT022_1 | 1150 | 1265 | 300 | 330 | 1.6 | 230 | 0.25 | 514.4854 | 115 | 30 | 64.31068 | 1 | 1 | 1 | 1 | 0 | 1 | 1 | 177.317
ES003_63 | 27102025 | 0.6736111 |  | Check | SE005 | C45 | WP011 | 145.5 | 192.932 | CNMG160608-MM5 | C2841 | CT022 | CT022_1 | 1265 | 1380 | 330 | 360 | 1.6 | 230 | 0.25 | 514.4854 | 115 | 30 | 64.31068 | 1 | 1 | 1 | 1 | 0 | 1 | 1 | 184.1031
ES003_64 | 27102025 | 0.6805556 |  | Check | SE005 | C45 | WP011 | 145.5 | 257.2427 | CNMG160608-MM5 | C2841 | CT022 | CT022_1 | 1380 | 1495 | 360 | 390 | 1.6 | 230 | 0.25 | 514.4854 | 115 | 30 | 64.31068 | 1 | 1 | 1 | 1 | 0 | 1 | 1 | 192.7031
ES003_65 | 28102025 | 0.5902778 |  | Check | SE005 | C45 | WP011 | 145.5 | 321.5534 | CNMG160608-MM5 | C2841 | CT022 | CT022_1 | 1495 | 1610 | 390 | 420 | 1.6 | 230 | 0.25 | 514.4854 | 115 | 30 | 64.31068 | 1 | 0 | 1 | 1 | 0 | 1 | 1 | 197.2603 |  |  | temperature gain incorrect
ES003_66 | 28102025 | 0.6909722 |  | Check | SE005 | C45 | WP011 | 145.5 | 385.8641 | CNMG160608-MM5 | C2839 | CT017 | CT017_1 | 0 | 115 | 0 | 30 | 1.6 | 230 | 0.25 | 514.4854 | 115 | 30 | 64.31068 | 1 | 1 | 1 | 1 | 0 | 1 | 1 | 87.52429
ES003_67 | 29102025 | 0.5138889 |  | Nok | SE005 | C45 | WP014 | 149.5 | 0 | CNMG160608-MM5 | C2839 | CT017 | CT017_1 | 115 | 230 | 30 | 60 | 1.6 | 230 | 0.25 | 500.4188 | 115 | 30 | 62.55235 | 1 | 1 | 1 | 1 | 0 | 1 | 1 | 98.58263 |  |  | Optosurf software froze while scanning, so I re-ran program to re-scan surface at approx 12:50. I deleted the mat file for ni hardware for the „ghost“ cut. During the ghost cut, small scratches were made. I kept both opsosurf files for the same scanned segment. File names: Data_2025-10-29-125335, Data_2025-10-29-122358. Perhaps the previous 2 files also had this scanning problem with the optosurf. I think maybe they did. Because the teil in optosurf and the prozess in QASS are offset by 2. Optosurf shield not used for entire day, no force amplifiaction
ES003_68 | 29102025 | 0.5416667 |  | Nok | SE005 | C45 | WP014 | 149.5 | 62.55235 | CNMG160608-MM5 | C2839 | CT017 | CT017_1 | 230 | 345 | 60 | 90 | 1.6 | 230 | 0.25 | 500.4188 | 115 | 30 | 62.55235 | 1 | 1 | 1 | 1 | 0 | 1 | 1 | 108.8245 |  |  | no force amplifiaction
ES003_69 | 29102025 | 0.5527778 |  | Nok | SE005 | C45 | WP014 | 149.5 | 125.1047 | CNMG160608-MM5 | C2839 | CT017 | CT017_1 | 345 | 460 | 90 | 120 | 1.6 | 230 | 0.25 | 500.4188 | 115 | 30 | 62.55235 | 1 | 1 | 1 | 1 | 0 | 1 | 1 | 113.6496 |  |  | no force amplifiaction
ES003_70 | 29102025 | 0.5743056 |  | Nok | SE005 | C45 | WP014 | 149.5 | 187.6571 | CNMG160608-MM5 | C2839 | CT017 | CT017_1 | 460 | 575 | 120 | 150 | 1.6 | 230 | 0.25 | 500.4188 | 115 | 30 | 62.55235 | 1 | 1 | 1 | 1 | 0 | 1 | 1 | 124.4561 |  |  | no force amplifiaction
ES003_71 | 29102025 | 0.5826389 |  | Nok | SE005 | C45 | WP014 | 149.5 | 250.2094 | CNMG160608-MM5 | C2839 | CT017 | CT017_1 | 575 | 690 | 150 | 180 | 1.6 | 230 | 0.25 | 500.4188 | 115 | 30 | 62.55235 | 1 | 1 | 1 | 1 | 0 | 1 | 1 | 131.9664 |  |  | no force amplifiaction
ES003_72 | 29102025 | 0.5923611 |  | Nok | SE005 | C45 | WP014 | 149.5 | 312.7618 | CNMG160608-MM5 | C2839 | CT017 | CT017_1 | 690 | 805 | 180 | 210 | 1.6 | 230 | 0.25 | 500.4188 | 115 | 30 | 62.55235 | 1 | 1 | 1 | 1 | 0 | 1 | 1 | 136.6402 |  |  | started optosurf measurement 0.5 second after md5s started rotating, no force amplifiaction
ES003_73 | 29102025 | 0.6013889 |  | Nok | SE005 | C45 | WP014 | 149.5 | 375.3141 | CNMG160608-MM5 | C2839 | CT017 | CT017_1 | 805 | 920 | 210 | 240 | 1.6 | 230 | 0.25 | 500.4188 | 115 | 30 | 62.55235 | 1 | 1 | 1 | 1 | 0 | 1 | 1 | 142.2362 |  |  | no force amplifiaction
ES003_74 | 29102025 | 0.6104167 |  | Nok | SE005 | C45 | WP014 | 149.5 | 437.8665 | CNMG160608-MM5 | C2839 | CT017 | CT017_1 | 920 | 1035 | 240 | 270 | 1.6 | 230 | 0.25 | 500.4188 | 115 | 30 | 62.55235 | 1 | 1 | 1 | 1 | 0 | 1 | 1 | 142.641 |  | 1 | no force amplifiaction
ES003_75 | 29102025 | 0.6284722 |  | Nok | SE005 | C45 | WP014 | 146.3 | 0 | CNMG160608-MM5 | C2839 | CT017 | CT017_1 | 1035 | 1150 | 270 | 300 | 1.6 | 230 | 0.25 | 511.6092 | 115 | 30 | 63.95115 | 1 | 1 | 1 | 1 | 0 | 1 | 1 | 156.5746 |  |  | no force amplifiaction
ES003_76 | 29102025 | 0.6381944 |  | Nok | SE005 | C45 | WP014 | 146.3 | 63.95115 | CNMG160608-MM5 | C2839 | CT017 | CT017_1 | 1150 | 1265 | 300 | 330 | 1.6 | 230 | 0.25 | 511.6092 | 115 | 30 | 63.95115 | 1 | 1 | 1 | 1 | 0 | 1 | 1 | 162.6063 |  |  | no force amplifiaction
ES003_77 | 29102025 | 0.6458333 |  | Nok | SE005 | C45 | WP014 | 146.3 | 127.9023 | CNMG160608-MM5 | C2839 | CT017 | CT017_1 | 1265 | 1380 | 330 | 360 | 1.6 | 230 | 0.25 | 511.6092 | 115 | 30 | 63.95115 | 1 | 1 | 1 | 1 | 0 | 1 | 1 | 187.6536 |  |  | no force amplifiaction
ES003_78 | 29102025 | 0.6534722 |  | Nok | SE005 | C45 | WP014 | 146.3 | 191.8534 | CNMG160608-MM5 | C2839 | CT017 | CT017_1 | 1380 | 1495 | 360 | 390 | 1.6 | 230 | 0.25 | 511.6092 | 115 | 30 | 63.95115 | 1 | 1 | 1 | 1 | 0 | 1 | 1 | 197.642 |  |  | no force amplifiaction
ES003_79 | 29102025 | 0.6590278 |  | Nok | SE005 | C45 | WP014 | 146.3 | 255.8046 | CNMG160608-MM5 | C2839 | CT017 | CT017_1 | 1495 | 1610 | 390 | 420 | 1.6 | 230 | 0.25 | 511.6092 | 115 | 30 | 63.95115 | 1 | 1 | 1 | 1 | 0 | 1 | 1 | 214.5387 |  |  | no force amplifiaction
ES003_80 | 29102025 | 0.6826389 |  | Nok | SE005 | C45 | WP014 | 146.3 | 319.7557 | CNMG160608-MM5 | C2839 | CT018 | CT018_1 | 0 | 115 | 0 | 30 | 1.6 | 230 | 0.25 | 511.6092 | 115 | 30 | 63.95115 | 1 | 1 | 1 | 1 | 0 | 1 | 1 | 94.41867 |  |  | no force amplifiaction
ES003_81 | 29102025 | 0.69375 |  | Nok | SE005 | C45 | WP014 | 146.3 | 383.7069 | CNMG160608-MM5 | C2839 | CT018 | CT018_1 | 115 | 230 | 30 | 60 | 1.6 | 230 | 0.25 | 511.6092 | 115 | 30 | 63.95115 | 1 | 1 | 1 | 1 | 0 | 1 | 1 | 114.8957 |  |  | no force amplifiaction
ES003_82 | 30102025 | 0.4701389 |  | Nok | SE005 | C45 | WP013 | 148.4 | 0 | CNMG160608-MM5 | C2839 | CT018 | CT018_1 | 230 | 345 | 60 | 90 | 1.6 | 230 | 0.25 | 504.2099 | 115 | 30 | 63.02623 | 1 | 1 | 1 | 1 | 0 | 1 | 1 | 131.4447 |  |  | optosurf shield re-added, no force amplifiaction
ES003_83 | 30102025 | 0.48125 |  | Nok | SE005 | C45 | WP013 | 148.4 | 63.02623 | CNMG160608-MM5 | C2839 | CT018 | CT018_1 | 345 | 460 | 90 | 120 | 1.6 | 230 | 0.25 | 504.2099 | 115 | 30 | 63.02623 | 1 | 1 | 1 | 1 | 0 | 1 | 1 | 137.766 |  |  | no force amplifiaction
ES003_84 | 30102025 | 0.4965278 |  | Nok | SE005 | C45 | WP013 | 148.4 | 126.0525 | CNMG160608-MM5 | C2839 | CT018 | CT018_1 | 460 | 575 | 120 | 150 | 1.6 | 230 | 0.25 | 504.2099 | 115 | 30 | 63.02623 | 1 | 1 | 1 | 1 | 0 | 1 | 1 | 139.9204 |  |  | no force amplifiaction
ES003_85 | 30102025 | 0.5055556 |  | Nok | SE005 | C45 | WP013 | 148.4 | 189.0787 | CNMG160608-MM5 | C2839 | CT018 | CT018_1 | 575 | 690 | 150 | 180 | 1.6 | 230 | 0.25 | 504.2099 | 115 | 30 | 63.02623 | 1 | 1 | 1 | 1 | 0 | 1 | 1 | 146.6722 |  | 1 | no force amplifiaction
ES003_86 | 30102025 | 0.5145833 |  | Nok | SE005 | C45 | WP013 | 148.4 | 252.1049 | CNMG160608-MM5 | C2839 | CT018 | CT018_1 | 690 | 805 | 180 | 210 | 1.6 | 230 | 0.25 | 504.2099 | 115 | 30 | 63.02623 | 1 | 1 | 1 | 1 | 0 | 1 | 1 | 155.9431 |  |  | no force amplifiaction
ES003_87 | 30102025 | 0.5243056 |  | Nok | SE005 | C45 | WP013 | 148.4 | 315.1312 | CNMG160608-MM5 | C2839 | CT018 | CT018_1 | 805 | 920 | 210 | 240 | 1.6 | 230 | 0.25 | 504.2099 | 115 | 30 | 63.02623 | 1 | 1 | 1 | 1 | 0 | 1 | 1 | 179.6402 |  |  | the simulation had an error at some point regarding the target hardware. Not sure if data was affected because a .mat file was generated, no force amplifiaction
ES003_88 | 30102025 | 0.5354167 |  | Nok | SE005 | C45 | WP013 | 148.4 | 378.1574 | CNMG160608-MM5 | C2839 | CT018 | CT018_1 | 920 | 1035 | 240 | 270 | 1.6 | 230 | 0.25 | 504.2099 | 115 | 30 | 63.02623 | 1 | 1 | 1 | 1 | 0 | 1 | 1 | 188.5395 |  |  | no force amplifiaction
ES003_89 | 30102025 | 0.5493056 |  | Nok | SE005 | C45 | WP013 | 148.4 | 441.1836 | CNMG160608-MM5 | C2839 | CT018 | CT018_1 | 1035 | 1150 | 270 | 300 | 1.6 | 230 | 0.25 | 504.2099 | 115 | 30 | 63.02623 | 1 | 1 | 1 | 1 | 0 | 1 | 1 | 203.4488 |  |  | removed optosurf shield for final cut on shaft, no force amplifiaction
ES003_90 | 30102025 | 0.6041667 |  | Nok | SE005 | C45 | WP013 | 145.2 | 0 | CNMG160608-MM5 | C2839 | CT018 | CT018_1 | 1150 | 1265 | 300 | 330 | 1.6 | 230 | 0.25 | 515.5724 | 115 | 30 | 64.44654 | 1 | 1 | 1 | 1 | 0 | 1 | 1 | 214.8582 |  |  | no force amplifiaction
ES003_91 | 30102025 | 0.6111111 |  | Nok | SE005 | C45 | WP013 | 145.2 | 64.44654 | CNMG160608-MM5 | C2839 | CT018 | CT018_1 | 1265 | 1380 | 330 | 360 | 1.6 | 230 | 0.25 | 515.5724 | 115 | 30 | 64.44654 | 1 | 1 | 1 | 1 | 0 | 1 | 1 | 217.4525 |  |  | no force amplifiaction
ES003_92 | 30102025 | 0.6180556 |  | Nok | SE005 | C45 | WP013 | 145.2 | 128.8931 | CNMG160608-MM5 | C2839 | CT018 | CT018_1 | 1380 | 1495 | 360 | 390 | 1.6 | 230 | 0.25 | 515.5724 | 115 | 30 | 64.44654 | 1 | 1 | 1 | 1 | 0 | 1 | 1 | 219.6189 |  |  | no force amplifiaction
ES003_93 | 30102025 | 0.6256944 |  | Nok | SE005 | C45 | WP013 | 145.2 | 193.3396 | CNMG160608-MM5 | C2839 | CT018 | CT018_1 | 1495 | 1610 | 390 | 420 | 1.6 | 230 | 0.25 | 515.5724 | 115 | 30 | 64.44654 | 1 | 1 | 1 | 1 | 0 | 1 | 1 | 219.6189 |  |  | no force amplifiaction
ES003_94 | 30102025 | 0.6340278 |  | Nok | SE005 | C45 | WP013 | 145.2 | 257.7862 | CNMG160608-MM5 | C2839 | CT018 | CT018_1 | 1610 | 1725 | 420 | 450 | 1.6 | 230 | 0.25 | 515.5724 | 115 | 30 | 64.44654 | 1 | 1 | 1 | 1 | 0 | 1 | 1 | 227.4127 |  |  | no force amplifiaction
ES003_95 | 30102025 | 0.6493056 |  | Nok | SE005 | C45 | WP013 | 145.2 | 322.2327 | CNMG160608-MM5 | C2839 | CT019 | CT019_1 | 0 | 115 | 0 | 30 | 1.6 | 230 | 0.25 | 515.5724 | 115 | 30 | 64.44654 | 1 | 1 | 1 | 1 | 0 | 1 | 1 | 73.06655 |  |  | no force amplifiaction
ES003_96 | 30102025 | 0.6618056 |  | Nok | SE005 | C45 | WP013 | 145.2 | 386.6793 | CNMG160608-MM5 | C2839 | CT019 | CT019_1 | 115 | 230 | 30 | 60 | 1.6 | 230 | 0.25 | 515.5724 | 115 | 30 | 64.44654 | 1 | 1 | 1 | 1 | 0 | 1 | 1 | 91.58606 |  |  | no force amplifiaction
ES003_97 | 3112025 | 0.4652778 |  | Nok | SE005 | C45 | WP009 | 110.2 | 0 | CNMG160608-MM5 | C2839 | CT019 | CT019_1 | 230 | 345 | 60 | 90 | 1.6 | 230 | 0.25 | 684.2175 | 115 | 30 | 85.52719 | 1 | 1 | 1 | 1 | 0 | 1 | 1 | 114.1455 |  |  | no force amplifiaction
ES003_98 | 3112025 | 0.4756944 |  | Nok | SE005 | C45 | WP009 | 110.2 | 85.52719 | CNMG160608-MM5 | C2839 | CT019 | CT019_1 | 345 | 460 | 90 | 120 | 1.6 | 230 | 0.25 | 684.2175 | 115 | 30 | 85.52719 | 1 | 1 | 1 | 1 | 0 | 1 | 1 | 119.6436 |  |  | no force amplifiaction
ES003_99 | 3112025 | 0.4840278 |  | Nok | SE005 | C45 | WP009 | 110.2 | 171.0544 | CNMG160608-MM5 | C2839 | CT019 | CT019_1 | 460 | 575 | 120 | 150 | 1.6 | 230 | 0.25 | 684.2175 | 115 | 30 | 85.52719 | 1 | 1 | 1 | 1 | 0 | 1 | 1 | 132.4696 |  |  | no force amplifiaction
ES003_100 | 3112025 | 0.4902778 |  | Nok | SE005 | C45 | WP009 | 110.2 | 256.5816 | CNMG160608-MM5 | C2839 | CT019 | CT019_1 | 575 | 690 | 150 | 180 | 1.6 | 230 | 0.25 | 684.2175 | 115 | 30 | 85.52719 | 1 | 1 | 1 | 1 | 0 | 1 | 1 | 140.2587 |  | 1 | no force amplifiaction
ES003_101 | 3112025 | 0.4993056 |  | Nok | SE005 | C45 | WP009 | 110.2 | 342.1088 | CNMG160608-MM5 | C2839 | CT019 | CT019_1 | 690 | 805 | 180 | 210 | 1.6 | 230 | 0.25 | 684.2175 | 115 | 30 | 85.52719 | 1 | 1 | 1 | 1 | 0 | 1 | 1 | 144.8331 |  |  | no force amplifiaction
ES003_102 | 3112025 | 0.5208333 |  | Nok | SE005 | C45 | WP009 | 107 | 0 | CNMG160608-MM5 | C2839 | CT019 | CT019_1 | 805 | 920 | 210 | 240 | 1.6 | 230 | 0.25 | 705.3109 | 115 | 30 | 88.16387 | 1 | 1 | 1 | 1 | 0 | 1 | 1 | 149.5742 |  |  | no force amplifiaction
ES003_103 | 3112025 | 0.5298611 |  | Nok | SE005 | C45 | WP009 | 107 | 88.16387 | CNMG160608-MM5 | C2839 | CT019 | CT019_1 | 920 | 1035 | 240 | 270 | 1.6 | 230 | 0.25 | 705.3109 | 115 | 30 | 88.16387 | 1 | 1 | 1 | 1 | 0 | 1 | 1 | 153.3658 |  |  | no force amplifiaction
ES003_104 | 3112025 | 0.5368056 |  | Nok | SE005 | C45 | WP009 | 107 | 176.3277 | CNMG160608-MM5 | C2839 | CT019 | CT019_1 | 1035 | 1150 | 270 | 300 | 1.6 | 230 | 0.25 | 705.3109 | 115 | 30 | 88.16387 | 1 | 1 | 1 | 1 | 0 | 1 | 1 | 164.3412 |  |  | no force amplifiaction
ES003_105 | 3112025 | 0.54375 |  | Nok | SE005 | C45 | WP009 | 107 | 264.4916 | CNMG160608-MM5 | C2839 | CT019 | CT019_1 | 1150 | 1265 | 300 | 330 | 1.6 | 230 | 0.25 | 705.3109 | 115 | 30 | 88.16387 | 1 | 1 | 1 | 1 | 0 | 1 | 1 | 164.4502 |  |  | no force amplifiaction
ES003_106 | 3112025 | 0.65625 |  | Nok | SE005 | C45 | WP010 | 105.4 | 0 | CNMG160608-MM5 | C2839 | CT019 | CT019_1 | 1265 | 1380 | 330 | 360 | 1.6 | 230 | 0.25 | 716.353 | 115 | 30 | 89.54412 | 1 | 1 | 1 | 1 | 0 | 1 | 1 | 173.3749 |  |  | no force amplifiaction
ES003_107 | 3112025 | 0.6625 |  | Nok | SE005 | C45 | WP010 | 105.4 | 89.54412 | CNMG160608-MM5 | C2839 | CT019 | CT019_1 | 1380 | 1495 | 360 | 390 | 1.6 | 230 | 0.25 | 716.353 | 115 | 30 | 89.54412 | 1 | 1 | 1 | 1 | 0 | 1 | 1 | 173.5022 |  |  | no force amplifiaction
ES003_108 | 3112025 | 0.6694444 |  | Nok | SE005 | C45 | WP010 | 105.4 | 179.0882 | CNMG160608-MM5 | C2839 | CT019 | CT019_1 | 1495 | 1610 | 390 | 420 | 1.6 | 230 | 0.25 | 716.353 | 115 | 30 | 89.54412 | 1 | 1 | 1 | 1 | 0 | 1 | 1 | 178.5494 |  |  | no force amplifiaction
ES003_109 | 3112025 | 0.6791667 |  | Nok | SE005 | C45 | WP010 | 105.4 | 268.6324 | CNMG160608-MM5 | C2839 | CT019 | CT019_1 | 1610 | 1725 | 420 | 450 | 1.6 | 230 | 0.25 | 716.353 | 115 | 30 | 89.54412 | 1 | 1 | 1 | 1 | 0 | 1 | 1 | 178.5494 |  |  | no force amplifiaction
ES003_110 | 3112025 | 0.6902778 |  | Nok | SE005 | C45 | WP010 | 105.4 | 358.1765 | CNMG160608-MM5 | C2839 | CT019 | CT019_1 | 1725 | 1840 | 450 | 480 | 1.6 | 230 | 0.25 | 716.353 | 115 | 30 | 89.54412 | 1 | 1 | 1 | 1 | 0 | 0 | 1 | 178.5494 |  |  | forgot to stop optosurf with switch, no force amplifiaction
ES003_111 | 4112025 | 0.4270833 |  | Nok | SE005 | C45 | WP010 | 102.2 | 0 | CNMG160608-MM5 | C2839 | CT019 | CT019_1 | 1840 | 1955 | 480 | 510 | 1.6 | 230 | 0.25 | 739.5078 | 115 | 30 | 92.43848 | 1 | 1 | 1 | 1 | 0 | 1 | 1 | 178.5494 |  |  | incorrect shaft dia input into lathe code. Lathe code: 103.2 Acutal shaft dia. 102.2, no force amplifiaction
ES003_112 | 4112025 | 0.4375 |  | Nok | SE005 | C45 | WP010 | 102.2 | 92.43848 | CNMG160608-MM5 | C2839 | CT019 | CT019_1 | 1955 | 2070 | 510 | 540 | 1.6 | 230 | 0.25 | 739.5078 | 115 | 30 | 92.43848 | 1 | 1 | 1 | 1 | 0 | 1 | 1 | 178.5494 |  |  | incorrect shaft dia input into lathe code. Lathe code: 103.2 Acutal shaft dia. 102.2, no force amplifiaction
ES003_113 | 4112025 | 0.4430556 |  | Nok | SE005 | C45 | WP010 | 102.2 | 184.877 | CNMG160608-MM5 | C2839 | CT019 | CT019_1 | 2070 | 2185 | 540 | 570 | 1.6 | 230 | 0.25 | 739.5078 | 115 | 30 | 92.43848 | 1 | 1 | 1 | 1 | 0 | 1 | 1 | 178.5494 |  |  | incorrect shaft dia input into lathe code. Lathe code: 103.2 Acutal shaft dia. 102.2, no force amplifiaction
ES003_114 | 4112025 | 0.4506944 |  | Nok | SE005 | C45 | WP010 | 102.2 | 277.3154 | CNMG160608-MM5 | C2839 | CT019 | CT019_1 | 2185 | 2300 | 570 | 600 | 1.6 | 230 | 0.25 | 739.5078 | 115 | 30 | 92.43848 | 1 | 1 | 1 | 1 | 0 | 1 | 1 | 190.4317 |  |  | incorrect shaft dia input into lathe code. Lathe code: 103.2 Acutal shaft dia. 102.2, no force amplifiaction
ES003_115 | 4112025 | 0.5708333 |  | Nok | SE005 | C45 | WP008 | 103.7 | 0 | CNMG160608-MM5 | C2842 | CT033 | CT033_1 | 0 | 115 | 0 | 30 | 1.6 | 230 | 0.25 | 728.4704 | 115 | 30 | 91.0588 | 1 | 1 | 1 | 1 | 0 | 1 | 1 | 95.04318 |  |  | no force amplifiaction
ES003_116 | 4112025 | 0.5833333 |  | Nok | SE005 | C45 | WP008 | 103.7 | 91.0588 | CNMG160608-MM5 | C2842 | CT033 | CT033_1 | 115 | 230 | 30 | 60 | 1.6 | 230 | 0.25 | 728.4704 | 115 | 30 | 91.0588 | 1 | 1 | 1 | 1 | 0 | 1 | 0 | 111.6848 |  |  | no force amplifiaction
ES003_117 | 4112025 | 0.6041667 |  | Nok | SE005 | C45 | WP008 | 103.7 | 182.1176 | CNMG160608-MM5 | C2842 | CT033 | CT033_1 | 230 | 345 | 60 | 90 | 1.6 | 230 | 0.25 | 728.4704 | 115 | 30 | 91.0588 | 1 | 1 | 1 | 1 | 0 | 1 | 1 | 123.938 |  |  | no force amplifiaction
ES003_118 | 4112025 | 0.6145833 |  | Nok | SE005 | C45 | WP008 | 103.7 | 273.1764 | CNMG160608-MM5 | C2842 | CT033 | CT033_1 | 345 | 460 | 90 | 120 | 1.6 | 230 | 0.25 | 728.4704 | 115 | 30 | 91.0588 | 1 | 1 | 1 | 1 | 0 | 1 | 1 | 127.1723 |  |  | no force amplifiaction
ES003_119 | 4112025 | 0.6222222 |  | Nok | SE005 | C45 | WP008 | 103.7 | 364.2352 | CNMG160608-MM5 | C2842 | CT033 | CT033_1 | 460 | 575 | 120 | 150 | 1.6 | 230 | 0.25 | 728.4704 | 115 | 30 | 91.0588 | 1 | 1 | 1 | 1 | 0 | 1 | 1 | 138.5142 |  |  | no force amplifiaction
ES003_120 | 4112025 | 0.6354167 |  | Nok | SE005 | C45 | WP008 | 100.5 | 0 | CNMG160608-MM5 | C2842 | CT033 | CT033_1 | 575 | 690 | 150 | 180 | 1.6 | 230 | 0.25 | 752.4283 | 115 | 30 | 94.05354 | 1 | 1 | 1 | 1 | 0 | 1 | 1 | 138.5142 |  | 1 | no force amplifiaction
ES003_121 | 4112025 | 0.65 |  | Nok | SE005 | C45 | WP008 | 100.5 | 94.05354 | CNMG160608-MM5 | C2842 | CT033 | CT033_1 | 690 | 805 | 180 | 210 | 1.6 | 230 | 0.25 | 752.4283 | 115 | 30 | 94.05354 | 1 | 1 | 1 | 1 | 0 | 1 | 1 | 138.5142 |  |  | no force amplifiaction
ES003_122 | 4112025 | 0.6611111 |  | Nok | SE005 | C45 | WP008 | 100.5 | 188.1071 | CNMG160608-MM5 | C2842 | CT033 | CT033_1 | 805 | 920 | 210 | 240 | 1.6 | 230 | 0.25 | 752.4283 | 115 | 30 | 94.05354 | 1 | 1 | 1 | 1 | 0 | 1 | 1 | 179.1772 |  |  | no force amplifiaction
ES003_123 | 4112025 | 0.66875 |  | Nok | SE005 | C45 | WP008 | 100.5 | 282.1606 | CNMG160608-MM5 | C2842 | CT033 | CT033_1 | 920 | 1035 | 240 | 270 | 1.6 | 230 | 0.25 | 752.4283 | 115 | 30 | 94.05354 | 1 | 1 | 1 | 1 | 0 | 1 | 1 | 185.7258 |  |  | no force amplifiaction