## gProms_samples
sample_name | time | Offline moisture | Solid content | d05 | d10 | d16 | d25 | d50 | d75 | d84 | d90 | d95 | GF25 Temperature Chamber | GF25 Temperature Outlet | GF25 Temperature Inlet | GF25 relative Humidity Inlet | GF25 relative Humidity Outlet | GF25 absolute Humidity Outlet g/kg | GF25 velocity Inlet m/s | GF25 absolute humidity inlet kg/kg | GF25 absolute Humidity Outlet kg/kg | GF25 Ambient temp | Interval | Inlet Temp Interval start | Inlet Temp Interval end | Inlet Humidity rel Interval start | Inlet Humidity rel Interval end | Inlet Humidity abs Interval start | Inlet Humidity abs Interval end
B001S01 | 1 | 3.543543 | 96.45646 | 84.25275 | 106.3858 | 128.2951 | 146.6092 | 200.3183 | 277.7281 | 333.288 | 411.2765 | 615.95 | 32.8375 | 31 | 39.2375 | 40.9 | 30.125 | 9.14056 | 1.016125 | 0.007060226 | 0.00914056 | 23 | 1 | 39.25 | 39.2375 | 41.165 | 40.9 | 0.007106494 | 0.007060226
B001S02 | 2.766667 | 3.590326 | 96.40967 | 85.13593 | 108.996 | 132.1313 | 154.1662 | 218.4285 | 311.782 | 380.6275 | 486.3216 | 826.7369 | 32 | 31 | 38.8875 | 40.875 | 31.355 | 9.311205 | 1.014 | 0.007055862 | 0.009311205 | 23 | 1.766667 | 39.2375 | 38.8875 | 40.9 | 40.875 | 0.007060226 | 0.007055862
B001S03 | 5.133333 | 4.100893 | 95.89911 | 105.8626 | 139.6677 | 164.5218 | 199.4328 | 293.5914 | 437.6505 | 540.8765 | 652.6697 | 830.0684 | 32 | 30 | 39.5 | 40.575 | 32.275 | 9.331255 | 1.0125 | 0.007003492 | 0.009331255 | 23 | 2.366667 | 38.8875 | 39.5 | 40.875 | 40.575 | 0.007055862 | 0.007003492
B001S04 | 8.666667 | 4.171401 | 95.8286 | 115.6655 | 143.5433 | 166.8674 | 199.0413 | 287.1079 | 423.0504 | 526.1919 | 654.9135 | 881.511 | 31.9875 | 30 | 40 | 40.71 | 32.925 | 9.45047 | 1.0175 | 0.007027058 | 0.00945047 | 23 | 3.533333 | 39.5 | 40 | 40.575 | 40.71 | 0.007003492 | 0.007027058
B001S05 | 12.26667 | 4.195968 | 95.80403 | 139.0264 | 178.2205 | 214.3086 | 259.816 | 382.4864 | 572.9738 | 698.495 | 863.6134 | 1116.798 | 31.5125 | 30 | 40 | 40.525 | 33.36 | 9.519835 | 1.02 | 0.006994765 | 0.009519835 | 23 | 3.6 | 40 | 40 | 40.71 | 40.525 | 0.007027058 | 0.006994765
B001S06 | 15.98333 | 4.943978 | 95.05602 | 150.2373 | 190.4705 | 225.1855 | 269.3613 | 392.0447 | 579.1499 | 696.9375 | 835.9058 | 1010.335 | 31.5 | 30 | 40 | 40.475 | 33.77 | 9.60181 | 1.02 | 0.006986038 | 0.00960181 | 23 | 3.716667 | 40 | 40 | 40.525 | 40.475 | 0.006994765 | 0.006986038
B001S07 | 19.63333 | 4.693116 | 95.30688 | 186.681 | 246.1136 | 296.9546 | 359.8466 | 530.5039 | 815.4431 | 980.4444 | 1179.65 | 1662.85 | 31.475 | 30 | 40 | 40.275 | 34.015 | 9.641535 | 1.0175 | 0.006951132 | 0.009641535 | 23 | 3.65 | 40 | 40 | 40.475 | 40.275 | 0.006986038 | 0.006951132
B001S08 | 23.56667 | 4.744596 | 95.2554 | 182.3564 | 229.5513 | 271.0485 | 323.8967 | 471.0558 | 702.3397 | 890.3152 | 1192.649 | 1490.805 | 31.225 | 30 | 40 | 40.285 | 34.395 | 9.719005 | 1.02 | 0.006952877 | 0.009719005 | 23 | 3.933333 | 40 | 40 | 40.275 | 40.285 | 0.006951132 | 0.006952877
B001S09 | 26.9 | 5.017671 | 94.98233 | 196.5643 | 249.1763 | 295.8626 | 354.6712 | 514.3284 | 778.603 | 962.8065 | 1137.995 | 1477.5 | 31.1 | 30 | 40 | 40.335 | 34.15 | 9.639475 | 1.02 | 0.006961603 | 0.009639475 | 23 | 3.333333 | 40 | 40 | 40.285 | 40.335 | 0.006952877 | 0.006961603
B001S10 | 30.56667 | 5.153155 | 94.84684 | 208.4407 | 264.3566 | 315.805 | 382.1692 | 571.0839 | 870.0133 | 1078.797 | 1323.525 | 1706.894 | 32.325 | 30 | 40 | 40.4 | 30.9 | 8.90926 | 1.02 | 0.006972948 | 0.00890926 | 23 | 3.666667 | 40 | 40 | 40.335 | 40.4 | 0.006961603 | 0.006972948
B001S11 | 34.15 | 4.984073 | 95.01593 | 155.6974 | 202.1035 | 241.2639 | 293.1109 | 433.9359 | 651.4338 | 798.1672 | 979.532 | 1285.9 | 33 | 31 | 40 | 40.6 | 29.075 | 8.71279 | 1.0175 | 0.007007856 | 0.00871279 | 23 | 3.583333 | 40 | 40 | 40.4 | 40.6 | 0.006972948 | 0.007007856
B002S01 | 3.25 | 3.772109 | 96.22789 | 100.6166 | 117.838 | 134.2979 | 150.8127 | 200.6769 | 275.9838 | 331.4428 | 401.4771 | 537.4639 | 47.0125 | 42 | 60 | 45.705 | 19.145 | 10.24922 | 1.08 | 0.007900208 | 0.01024922 | 23 | 3.25 | 60 | 60 | 46.015 | 45.705 | 0.007954478 | 0.007900208
B002S02 | 6.166667 | 3.808542 | 96.19146 | 114.5818 | 140.2053 | 160.9745 | 190.8409 | 276.6482 | 435.7336 | 563.4647 | 700.2353 | 921.45 | 46.75 | 42 | 60 | 45.5 | 19.45 | 10.51388 | 1.076 | 0.007864326 | 0.01051388 | 23 | 2.916667 | 60 | 60 | 45.705 | 45.5 | 0.007900208 | 0.007864326
B002S03 | 9.866667 | 3.922594 | 96.07741 | 118.2307 | 146.0091 | 172.9336 | 208.0485 | 311.8455 | 479.844 | 602.3877 | 730.3417 | 919.554 | 46.75 | 42 | 60 | 45.2 | 19.445 | 10.594755 | 1.0775 | 0.007811822 | 0.010594755 | 23 | 3.7 | 60 | 60 | 45.5 | 45.2 | 0.007864326 | 0.007811822
B002S04 | 13.58333 | 3.84422 | 96.15578 | 130.1108 | 160.4996 | 190.7677 | 227.9342 | 338.2887 | 518.8179 | 642.5228 | 790.0623 | 995.6288 | 46.8625 | 42 | 60 | 45 | 19.355 | 10.656305 | 1.0825 | 0.007776824 | 0.010656305 | 23 | 3.716667 | 60 | 60 | 45.2 | 45 | 0.007811822 | 0.007776824
B002S05 | 17.18333 | 3.952006 | 96.04799 | 139.1221 | 173.222 | 206.6715 | 249.3552 | 374.0173 | 576.1046 | 696.0891 | 838.0702 | 1001.19 | 47 | 42.3 | 60 | 44.605 | 19.065 | 10.639805 | 1.084625 | 0.007707715 | 0.010639805 | 23 | 3.6 | 60 | 60 | 45 | 44.605 | 0.007776824 | 0.007707715
B002S06 | 20.76667 | 4.091929 | 95.90807 | 147.7871 | 187.5121 | 222.001 | 267.3356 | 394.871 | 592.3806 | 737.7865 | 884.4782 | 1134.735 | 47.2375 | 43 | 60 | 44.285 | 18.915 | 10.63741 | 1.082125 | 0.007651739 | 0.01063741 | 23 | 3.583333 | 60 | 60 | 44.605 | 44.285 | 0.007707715 | 0.007651739
B002S07 | 24.5 | 4.109427 | 95.89057 | 162.55 | 201.0127 | 236.3511 | 281.5087 | 409.0134 | 619.7399 | 762.4022 | 909.6707 | 1150.599 | 47.3 | 43 | 60 | 44.34 | 18.815 | 10.66205 | 1.0835 | 0.007661359 | 0.01066205 | 23 | 3.733333 | 60 | 60 | 44.285 | 44.34 | 0.007651739 | 0.007661359
B002S08 | 28.1 | 4.127465 | 95.87254 | 158.3066 | 197.9294 | 232.6512 | 277.3 | 399.7245 | 580.0201 | 693.2629 | 820.6931 | 1022.635 | 47.35 | 43 | 60 | 44.215 | 18.8 | 10.71132 | 1.07975 | 0.007639495 | 0.01071132 | 23 | 3.6 | 60 | 60 | 44.34 | 44.215 | 0.007661359 | 0.007639495
B002S09 | 31.81667 | 4.301767 | 95.69823 | 175.1737 | 216.7925 | 253.6386 | 301.1493 | 430.8332 | 615.6675 | 730.7946 | 857.7425 | 1033.623 | 47.575 | 43 | 60 | 44.19 | 18.67 | 10.7026 | 1.09 | 0.007635123 | 0.0107026 | 23 | 3.716667 | 60 | 60 | 44.215 | 44.19 | 0.007639495 | 0.007635123
B002S10 | 35.45 | 4.255316 | 95.74468 | 195.5369 | 243.5225 | 286.9545 | 342.7127 | 495.5273 | 721.3465 | 855.3526 | 1001.152 | 1250.225 | 48.3375 | 43 | 60 | 44 | 16.77 | 9.747235 | 1.08475 | 0.007601893 | 0.009747235 | 23 | 3.633333 | 60 | 60 | 44.19 | 44 | 0.007635123 | 0.007601893
B002S11 | 39.05 | 4.329067 | 95.67093 | 168.0882 | 212.2069 | 251.2637 | 303.3543 | 440.9739 | 640.2765 | 766.9315 | 885.7044 | 1052.318 | 48.6875 | 44 | 60 | 43.835 | 17.225 | 10.423625 | 1.083375 | 0.007573039 | 0.010423625 | 23 | 3.6 | 60 | 60 | 44 | 43.835 | 0.007601893 | 0.007573039
B002S12 | 42.65 | 4.416105 | 95.58389 | 221.265 | 278.399 | 328.6169 | 388.9848 | 549.2124 | 764.3474 | 882.7284 | 1006.333 | 1145.498 | 48 | 44 | 60 | 43.8 | 17.95 | 10.658235 | 1.0875 | 0.007925114 | 0.010658235 | 23.75 | 3.6 | 60 | 60 | 43.835 | 43.8 | 0.007931528 | 0.007925114
B002S13 | 46.43333 | 4.585416 | 95.41458 | 193.061 | 239.0561 | 280.6972 | 333.03 | 471.3386 | 677.3223 | 802.8595 | 956.7066 | 1183.128 | 48 | 43.7 | 60 | 43.8 | 17.995 | 10.5965 | 1.0845 | 0.008023125 | 0.0105965 | 23.95 | 3.783333 | 60 | 60 | 43.8 | 43.8 | 0.008023125 | 0.008023125
B002S14 | 48.25 | 4.436384 | 95.56362 | 207.1748 | 259.6048 | 305.0701 | 361.3621 | 509.4202 | 713.9338 | 837.3251 | 965.9232 | 1145.14 | 48 | 43.5 | 60 | 43.52 | 18.02 | 10.59873 | 1.084125 | 0.007971178 | 0.01059873 | 23.95 | 1.816667 | 60 | 60 | 43.8 | 43.52 | 0.008023125 | 0.007971178
B003S01 | 4.65 | 1.769486 | 98.23051 | 107.9828 | 131.7251 | 149.7692 | 177.6441 | 258.383 | 406.3843 | 523.2898 | 679.6925 | 1074.12 | 64.8625 | 57 | 80 | 57.8 | 10.035 | 11.613645 | 1.132875 | 0.01059869 | 0.011613645 | 23.9 | 4.65 | 80 | 80 | 58.49 | 57.8 | 0.0107274 | 0.01059869
B003S02 | 7.533333 | 1.947341 | 98.05266 | 116.9311 | 141.0821 | 159.7446 | 189.8191 | 277.379 | 429.0975 | 549.9263 | 704.6809 | 952.1025 | 64.5 | 57 | 80 | 57.635 | 10.2 | 11.622975 | 1.15 | 0.01063329 | 0.011622975 | 24 | 2.883333 | 80 | 80 | 57.8 | 57.635 | 0.01066425 | 0.01063329
B003S03 | 10.33333 | 2.298199 | 97.7018 | 116.049 | 141.1293 | 167.3861 | 203.8301 | 318.3988 | 555.3488 | 753.1291 | 935.6792 | 1165.491 | 64.5 | 57 | 80 | 57.63 | 10.27 | 11.687085 | 1.148375 | 0.01063235 | 0.011687085 | 24 | 2.8 | 80 | 80 | 57.635 | 57.63 | 0.01063329 | 0.01063235
B003S04 | 13.33333 | 2.032712 | 97.96729 | 124.457 | 151.1818 | 176.6835 | 212.8998 | 325.0397 | 540.5509 | 707.6554 | 891.0433 | 1174.084 | 64.3375 | 57 | 80 | 57.485 | 10.455 | 11.819985 | 1.1475 | 0.01060514 | 0.011819985 | 24 | 3 | 80 | 80 | 57.63 | 57.485 | 0.01063235 | 0.01060514
B003S05 | 16.05 | 2.163945 | 97.83606 | 128.011 | 159.2922 | 187.7463 | 226.9812 | 337.1531 | 513.1172 | 638.1117 | 785.2715 | 1027.825 | 64.5625 | 57 | 80 | 56.995 | 10.345 | 11.775525 | 1.150625 | 0.01051322 | 0.011775525 | 24 | 2.716667 | 80 | 80 | 57.485 | 56.995 | 0.01060514 | 0.01051322
B003S06 | 18.88333 | 2.502506 | 97.49749 | 125.2816 | 150.9249 | 179.9511 | 217.518 | 330.1444 | 550.7725 | 744.0197 | 1012.593 | 1383.426 | 64.75 | 57 | 80 | 56.69 | 10.34 | 11.816015 | 1.15025 | 0.01045601 | 0.011816015 | 24 | 2.833333 | 80 | 80 | 56.995 | 56.69 | 0.01051322 | 0.01045601
B003S07 | 21.75 | 2.380446 | 97.61955 | 132.2673 | 163.5694 | 196.4033 | 238.4373 | 363.8046 | 575.8841 | 742.7519 | 930.0944 | 1206.75 | 64.45 | 57 | 80 | 56.64 | 10.38 | 11.841215 | 1.151 | 0.01044663 | 0.011841215 | 24 | 2.866667 | 80 | 80 | 56.69 | 56.64 | 0.01045601 | 0.01044663
B003S08 | 24.63333 | 2.657111 | 97.34289 | 134.2194 | 162.988 | 195.0532 | 234.5523 | 342.3332 | 503.3661 | 616.4856 | 749.4623 | 944.4272 | 64.25 | 57 | 80 | 56.89 | 10.475 | 11.955 | 1.15 | 0.01049352 | 0.011955 | 24 | 2.883333 | 80 | 80 | 56.64 | 56.89 | 0.01044663 | 0.01049352
B003S09 | 27.46667 | 2.526667 | 97.47333 | 156.7208 | 196.7186 | 230.4644 | 274.8997 | 410.6053 | 670.6167 | 877.8609 | 1154.287 | 1483.7 | 63.8625 | 57 | 80 | 56.865 | 10.515 | 11.999015 | 1.1475 | 0.01048883 | 0.011999015 | 24 | 2.833333 | 80 | 80 | 56.89 | 56.865 | 0.01049352 | 0.01048883
B003S10 | 30.35 | 2.641104 | 97.3589 | 150.2156 | 183.5727 | 216.6037 | 259.8099 | 384.164 | 605.6212 | 773.122 | 966.6874 | 1210.961 | 63.825 | 57 | 80 | 57 | 10.53 | 11.97799 | 1.148125 | 0.01051415 | 0.01197799 | 24 | 2.883333 | 80 | 80 | 56.865 | 57 | 0.01048883 | 0.01051415
B003S11 | 33.18333 | 2.965269 | 97.03473 | 151.8972 | 193.2548 | 228.8902 | 275.858 | 406.6235 | 619.3329 | 770.8996 | 924.8276 | 1207.006 | 63.925 | 57 | 80 | 57.2 | 10.525 | 11.99235 | 1.148125 | 0.01055167 | 0.01199235 | 24 | 2.833333 | 80 | 80 | 57 | 57.2 | 0.01051415 | 0.01055167
B003S12 | 36.2 | 2.481483 | 97.51852 | 137.255 | 171.2431 | 202.7681 | 242.9299 | 361.7863 | 561.4177 | 718.9929 | 890.7464 | 1139.327 | 64 | 57 | 80 | 56.99 | 10.635 | 12.060365 | 1.15 | 0.01051228 | 0.012060365 | 24 | 3.016667 | 80 | 80 | 57.2 | 56.99 | 0.01055167 | 0.01051228
B003S13 | 38.95 | 2.439419 | 97.56058 | 148.4242 | 185.8886 | 221.1239 | 267.1853 | 400.9007 | 638.1121 | 806.5384 | 987.2818 | 1332.731 | 64.0875 | 57 | 80 | 57 | 10.5 | 11.981375 | 1.15 | 0.01051415 | 0.011981375 | 24 | 2.75 | 80 | 80 | 56.99 | 57 | 0.01051228 | 0.01051415
B003S14 | 41.86667 | 2.497749 | 97.50225 | 143.0637 | 174.7904 | 204.9454 | 242.1547 | 347.6035 | 509.4926 | 631.9824 | 777.5011 | 1027.675 | 64.2625 | 57 | 80 | 56.815 | 10.505 | 11.979235 | 1.15 | 0.01047946 | 0.011979235 | 24 | 2.916667 | 80 | 80 | 57 | 56.815 | 0.01051415 | 0.01047946
B004S01 | 3.75 | 2.594491 | 97.40551 | 83.79014 | 100.5039 | 118.4641 | 142.845 | 203.7769 | 300.6928 | 369.9131 | 465.3938 | 657.4846 | 62.6125 | 55 | 80 | 47.8 | 9.05 | 9.29744 | 1.138625 | 0.007297853 | 0.00929744 | 21 | 3.75 | 80.0625 | 80 | 47.9 | 47.8 | 0.0073133 | 0.007297853
B004S02 | 6.333333 | 2.557856 | 97.44214 | 76.46535 | 102.2027 | 127.0228 | 161.9258 | 261.8493 | 418.744 | 530.0766 | 661.7631 | 900.65 | 62.3875 | 55 | 80 | 47.675 | 9.37 | 9.583265 | 1.136625 | 0.007278546 | 0.009583265 | 21 | 2.583333 | 80 | 80 | 47.8 | 47.675 | 0.007297853 | 0.007278546
B004S03 | 9.366667 | 2.638642 | 97.36136 | 107.7519 | 147.7178 | 182.1892 | 227.6766 | 355.8243 | 567.0172 | 727.3566 | 903.8513 | 1107.64 | 62 | 54.35 | 80 | 47.6 | 9.535 | 9.63241 | 1.14275 | 0.007266962 | 0.00963241 | 21 | 3.033333 | 80 | 80 | 47.675 | 47.6 | 0.007278546 | 0.007266962
B004S04 | 12.26667 | 2.806577 | 97.19342 | 105.5062 | 144.4363 | 181.0125 | 229.1693 | 355.1375 | 553.2462 | 689.1212 | 832.4139 | 1076.896 | 61.85 | 54.35 | 80 | 47.7 | 9.65 | 9.760645 | 1.14725 | 0.007282407 | 0.009760645 | 21 | 2.9 | 80 | 80 | 47.6 | 47.7 | 0.007266962 | 0.007282407
B004S05 | 15.06667 | 2.828459 | 97.17154 | 119.9498 | 163.4656 | 206.5043 | 258.3476 | 402.4886 | 678.0616 | 872.1122 | 1146.4 | 1592 | 61.8875 | 54.45 | 80 | 47.6 | 9.695 | 9.800475 | 1.1425 | 0.007266962 | 0.009800475 | 21 | 2.8 | 80 | 80 | 47.7 | 47.6 | 0.007282407 | 0.007266962
B004S06 | 17.96667 | 3.021195 | 96.97881 | 154.1625 | 209.4496 | 254.3215 | 309.7232 | 462.7407 | 711.0478 | 897.4637 | 1052.236 | 1360.677 | 62 | 54.9 | 80 | 47.6 | 9.695 | 9.855735 | 1.143 | 0.007266962 | 0.009855735 | 21 | 2.9 | 80 | 80 | 47.6 | 47.6 | 0.007266962 | 0.007266962
B004S07 | 20.86667 | 2.973296 | 97.0267 | 125.7525 | 182.6756 | 229.7646 | 285.5414 | 428.1527 | 643.4397 | 785.2082 | 972.2557 | 1199.85 | 61.9875 | 54.95 | 80 | 47.7 | 9.775 | 9.93259 | 1.1475 | 0.007282407 | 0.00993259 | 21 | 2.9 | 80 | 80 | 47.6 | 47.7 | 0.007266962 | 0.007282407
B004S08 | 23.68333 | 3.038098 | 96.9619 | 106.4652 | 148.8493 | 193.4101 | 243.321 | 368.5801 | 556.4142 | 695.6325 | 843.2237 | 1114.378 | 61.9625 | 55 | 80 | 47.6 | 9.76 | 9.95245 | 1.1475 | 0.007266962 | 0.00995245 | 21 | 2.816667 | 80 | 80 | 47.7 | 47.6 | 0.007282407 | 0.007266962
B004S09 | 26.7 | 3.184699 | 96.8153 | 178.5254 | 232.3584 | 277.6252 | 332.6276 | 474.9315 | 679.6496 | 801.7768 | 945.5562 | 1165.567 | 62 | 55 | 80 | 47.6 | 9.795 | 10.00119 | 1.145375 | 0.007266962 | 0.01000119 | 21 | 3.016667 | 80 | 80 | 47.6 | 47.6 | 0.007266962 | 0.007266962
B004S10 | 29.41667 | 3.225649 | 96.77435 | 193.989 | 258.8205 | 317 | 391.6109 | 608.9668 | 940.7226 | 1144.835 | 1326.058 | 1625.899 | 62 | 55 | 80 | 47.695 | 9.705 | 9.97631 | 1.145 | 0.007281635 | 0.00997631 | 21 | 2.716667 | 80 | 80 | 47.6 | 47.695 | 0.007266962 | 0.007281635
B004S11 | 32.21667 | 3.0912 | 96.9088 | 156.5561 | 213.1771 | 262.9464 | 324.157 | 475.4239 | 696.2946 | 827.5794 | 968.7757 | 1195.09 | 62 | 55 | 80 | 47.69 | 9.665 | 9.97847 | 1.1475 | 0.007280863 | 0.00997847 | 21 | 2.8 | 80 | 80 | 47.695 | 47.69 | 0.007281635 | 0.007280863
B004S12 | 35.1 | 3.122217 | 96.87778 | 170.6003 | 228.1197 | 279.2741 | 344.5938 | 531.0723 | 817.1521 | 1013.131 | 1183.181 | 1400.576 | 62 | 55 | 80 | 47.69 | 9.595 | 9.93383 | 1.15 | 0.007280863 | 0.00993383 | 21 | 2.883333 | 80 | 80 | 47.69 | 47.69 | 0.007280863 | 0.007280863
B004S13 | 38.13333 | 2.765741 | 97.23426 | 227.3701 | 289.9898 | 344.0324 | 410.4974 | 583.1118 | 819.2539 | 966.5994 | 1155.052 | 1434.1175 | 62 | 55 | 80 | 47.7 | 9.61 | 9.987145 | 1.149875 | 0.007282407 | 0.009987145 | 21 | 3.033333 | 80 | 80 | 47.69 | 47.7 | 0.007280863 | 0.007282407
B004S14 | 40.86667 | 3.167726 | 96.83227 | 192.5973 | 250.5287 | 301.3182 | 364.828 | 528.5859 | 756.1307 | 886.5192 | 1044.796 | 1267.873 | 62 | 55 | 80 | 47.615 | 9.575 | 9.959835 | 1.15 | 0.007269279 | 0.009959835 | 21 | 2.733333 | 80 | 80 | 47.7 | 47.615 | 0.007282407 | 0.007269279
B004S15 | 43.66667 | 3.222337 | 96.77766 | 185.0592 | 244.2823 | 294.9332 | 358.3096 | 534.8553 | 807.0661 | 986.0421 | 1216.80575 | 1549.935 | 62 | 55 | 80 | 47.63 | 9.545 | 9.99446 | 1.15 | 0.007271595 | 0.00999446 | 21 | 2.8 | 80 | 80 | 47.615 | 47.63 | 0.007269279 | 0.007271595
B004S16 | 46.53333 | 3.18182 | 96.81818 | 172.0786 | 224.1197 | 268.3753 | 322.581 | 460.5927 | 647.8848 | 749.0455 | 858.6563 | 1014.527 | 62.0875 | 55 | 80 | 47.7 | 9.545 | 10.010085 | 1.145 | 0.007282407 | 0.010010085 | 21 | 2.866667 | 80 | 80 | 47.63 | 47.7 | 0.007271595 | 0.007282407
B005S01 | 3.766667 | 3.676424 | 96.32358 | 63.36901 | 90.83097 | 113.5246 | 146.6802 | 233.9567 | 392.1179 | 518.0955 | 655.6834 | 858.2696 | 45.75 | 41 | 60 | 45.125 | 18.075 | 9.160125 | 1.073125 | 0.006066969 | 0.009160125 | 19 | 3.766667 | 59.7875 | 60 | 45.45 | 45.125 | 0.006111094 | 0.006066969
B005S02 | 6.733333 | 4.285421 | 95.71458 | 88.51115 | 125.4486 | 153.1683 | 192.8635 | 300.1323 | 453.9672 | 564.339 | 689.0511 | 958.95 | 45.1 | 40 | 60 | 44.835 | 19.095 | 9.508235 | 1.073125 | 0.006027601 | 0.009508235 | 19 | 2.966667 | 60 | 60 | 45.125 | 44.835 | 0.006066969 | 0.006027601
B005S03 | 9.5 | 3.737251 | 96.26275 | 83.47239 | 122.2409 | 159.3484 | 205.0199 | 322.8909 | 487.4024 | 599.9098 | 746.2579 | 971.45 | 44.75 | 40 | 60 | 43.76 | 19.45 | 9.590035 | 1.07825 | 0.005881712 | 0.009590035 | 19 | 2.766667 | 60 | 60 | 44.835 | 43.76 | 0.006027601 | 0.005881712
B005S04 | 12.31667 | 3.982753 | 96.01725 | 78.53321 | 113.7578 | 147.4832 | 187.5446 | 304.6261 | 481.5186 | 591.676 | 710.5633 | 887.1213 | 44.725 | 40 | 60 | 43.095 | 19.715 | 9.63179 | 1.08 | 0.005791498 | 0.00963179 | 19 | 2.816667 | 60 | 60 | 43.76 | 43.095 | 0.005881712 | 0.005791498
B005S05 | 15.18333 | 4.160795 | 95.83921 | 112.9876 | 165.3169 | 206.097 | 255.1473 | 380.322 | 557.0564 | 660.4306 | 774.8509 | 969.9635 | 44.075 | 40 | 60 | 43.135 | 19.985 | 9.675215 | 1.07975 | 0.005796924 | 0.009675215 | 19 | 2.866667 | 60 | 60 | 43.095 | 43.135 | 0.005791498 | 0.005796924
B005S06 | 18.06667 | 4.343156 | 95.65684 | 119.5042 | 172.4518 | 216.79 | 273.2264 | 409.3631 | 600.6529 | 706.8338 | 848.7726 | 1090.867 | 44 | 40 | 60 | 43 | 20.2 | 9.720025 | 1.079375 | 0.005778613 | 0.009720025 | 19 | 2.883333 | 60 | 60 | 43.135 | 43 | 0.005796924 | 0.005778613
B005S07 | 20.93333 | 4.173447 | 95.82655 | 108.5121 | 161.2322 | 210.2207 | 268.846 | 408.4676 | 593.2199 | 707.498 | 825.6938 | 1010.679 | 44 | 40 | 60 | 43.505 | 20.485 | 9.80347 | 1.071875 | 0.005847116 | 0.00980347 | 19 | 2.866667 | 60 | 60 | 43 | 43.505 | 0.005778613 | 0.005847116
B005S08 | 23.86667 | 4.34158 | 95.65842 | 151.9491 | 211.9451 | 259.5298 | 315.8047 | 451.9918 | 636.4851 | 743.1655 | 847.7645 | 992.4413 | 44 | 40 | 60 | 43.8 | 20.52 | 9.900165 | 1.0855 | 0.005887139 | 0.009900165 | 19 | 2.933333 | 60 | 60 | 43.505 | 43.8 | 0.005847116 | 0.005887139
B005S09 | 26.68333 | 4.629367 | 95.37063 | 142.366 | 212.126 | 269.6825 | 334.0513 | 485.8757 | 696.162 | 817.2592 | 978.2283 | 1242.15 | 44 | 40 | 60 | 43.895 | 20.48 | 9.88886 | 1.08 | 0.005900029 | 0.00988886 | 19 | 2.816667 | 60 | 60 | 43.8 | 43.895 | 0.005887139 | 0.005900029
B005S10 | 29.5 | 5.47597 | 94.52403 | 165.4576 | 235.3521 | 288.7599 | 350.7594 | 506.3422 | 733.8169 | 861.4999 | 1016.025 | 1324.067 | 44.175 | 40 | 60 | 44 | 20.435 | 9.89835 | 1.08125 | 0.005914277 | 0.00989835 | 19 | 2.816667 | 60 | 60 | 43.895 | 44 | 0.005900029 | 0.005914277
B005S11 | 32.35 | 4.688844 | 95.31116 | 137.5663 | 216.5134 | 275.0915 | 342.6259 | 503.6011 | 709.2836 | 826.6897 | 950.7314 | 1133.9 | 44.3625 | 40 | 60 | 44.035 | 20.465 | 9.961245 | 1.080375 | 0.005919026 | 0.009961245 | 19 | 2.85 | 60 | 60 | 44 | 44.035 | 0.005914277 | 0.005919026
B005S12 | 35.21667 | 4.818705 | 95.18129 | 158.4842 | 223.1376 | 277.8428 | 341.5541 | 489.5256 | 673.9401 | 794.5447 | 919.8152 | 1081.805 | 44.425 | 40 | 60 | 44.105 | 20.59 | 10.04624 | 1.08 | 0.005928525 | 0.01004624 | 19 | 2.866667 | 60 | 60 | 44.035 | 44.105 | 0.005919026 | 0.005928525
B005S13 | 38.06667 | 4.8223 | 95.1777 | 179.5628 | 250.5659 | 304.3519 | 367.6108 | 535.1948 | 790.2899 | 953.0804 | 1090.062 | 1417.1 | 44.475 | 40 | 60 | 44.3 | 20.74 | 10.12186 | 1.082125 | 0.005954988 | 0.01012186 | 19 | 2.85 | 60 | 60 | 44.105 | 44.3 | 0.005928525 | 0.005954988
B006S01 | 3.783333 | 3.194921 | 96.80508 | 94.26267 | 121.7076 | 152.4792 | 199.3589 | 346.9634 | 607.7885 | 796.1604 | 983.95 | 1317.15 | 59.4125 | 51 | 80 | 38.8 | 10.515 | 9.14952 | 1.137875 | 0.005209463 | 0.00914952 | 19 | 3.783333 | 80.6875 | 80 | 38.9 | 38.8 | 0.005223002 | 0.005209463
B006S02 | 6.65 | 3.579923 | 96.42008 | 94.17219 | 125.5988 | 163.3307 | 212.5426 | 366.1726 | 607.5326 | 756.7432 | 947.9775 | 1264.953 | 58.25 | 51 | 80 | 38.6 | 11.495 | 9.69097 | 1.139875 | 0.005521484 | 0.00969097 | 20 | 2.866667 | 80 | 80 | 38.8 | 38.6 | 0.005550348 | 0.005521484
B006S03 | 9.483333 | 3.757145 | 96.24286 | 150.0647 | 217.9045 | 275.4829 | 344.7909 | 541.3747 | 835.0575 | 1021.579 | 1246.245 | 1418.644 | 58 | 50.4 | 80 | 38.2 | 11.99 | 10.046005 | 1.140375 | 0.005463764 | 0.010046005 | 20 | 2.833333 | 80 | 80 | 38.6 | 38.2 | 0.005521484 | 0.005463764
B006S04 | 12.15 | 3.748422 | 96.25158 | 163.1805 | 235.4224 | 296.7347 | 370.2909 | 567.7575 | 857.953125 | 1060.55 | 1216.456 | 1414.61 | 58 | 50 | 80 | 37.9 | 12.155 | 10.0766 | 1.147375 | 0.005420481 | 0.0100766 | 20 | 2.666667 | 80 | 80 | 38.2 | 37.9 | 0.005463764 | 0.005420481
B006S05 | 15.18333 | 4.113291 | 95.88671 | 145.9599 | 207.3238 | 263.0927 | 331.4979 | 515.8897 | 779.8113 | 943.5879 | 1103.261 | 1307.503125 | 57.5 | 50 | 80 | 38.1 | 12.575 | 10.404515 | 1.143875 | 0.005449336 | 0.010404515 | 20 | 3.033333 | 80 | 80 | 37.9 | 38.1 | 0.005420481 | 0.005449336
B006S06 | 18.13333 | 3.930355 | 96.06964 | 164.2292 | 230.0111 | 284.6529 | 352.3926 | 534.8159 | 804.3996 | 1002.385 | 1173.741 | 1558.596 | 57.5 | 50 | 80 | 38.2 | 12.61 | 10.45527 | 1.1485 | 0.005463764 | 0.01045527 | 20 | 2.95 | 80 | 80 | 38.1 | 38.2 | 0.005449336 | 0.005463764
B006S07 | 20.91667 | 3.976748 | 96.02325 | 167.1731 | 236.982 | 295.5787 | 364.5509 | 542.729 | 786.3776 | 924.1251 | 1069.431 | 1321.9225 | 57.5 | 50 | 80 | 38.2 | 12.705 | 10.50592 | 1.146375 | 0.005463764 | 0.01050592 | 20 | 2.783333 | 80 | 80 | 38.2 | 38.2 | 0.005463764 | 0.005463764
B006S08 | 23.78333 | 4.230299 | 95.7697 | 214.9898 | 284.6093 | 342.4603 | 416.6425 | 614.568 | 886.656 | 1026.759 | 1193.219 | 1345.2625 | 57.475 | 50 | 80 | 38.2 | 12.83 | 10.631925 | 1.145 | 0.005463764 | 0.010631925 | 20 | 2.866667 | 80 | 80 | 38.2 | 38.2 | 0.005463764 | 0.005463764
B006S09 | 26.58333 | 4.348675 | 95.65132 | 202.9519 | 285.1679 | 355.3253 | 441.053 | 675.1303 | 989.8563 | 1169.559 | 1375.948 | 1721.1 | 57.5 | 50 | 80 | 38.185 | 12.72 | 10.540865 | 1.14275 | 0.0054616 | 0.010540865 | 20 | 2.8 | 80 | 80 | 38.2 | 38.185 | 0.005463764 | 0.0054616
B006S10 | 29.43333 | 4.263694 | 95.73631 | 217.4282 | 296.2693 | 366.889 | 452.4589 | 691.7288 | 989.0576 | 1171.801 | 1364.441 | 1572.965 | 57.5 | 50 | 80 | 37.885 | 12.75 | 10.606275 | 1.151375 | 0.005418317 | 0.010606275 | 20 | 2.85 | 80 | 80 | 38.185 | 37.885 | 0.0054616 | 0.005418317
B006S11 | 32.31667 | 4.245454 | 95.75455 | 235.7818 | 321.4671 | 389.1152 | 471.0814 | 674.4694 | 916.9261 | 1056.74 | 1198.746 | 1378.673 | 57.55 | 50 | 80 | 37.8 | 12.69 | 10.58095 | 1.1525 | 0.005406054 | 0.01058095 | 20 | 2.883333 | 80 | 80 | 37.885 | 37.8 | 0.005418317 | 0.005406054
B007S01 | 1.283333 | 4.211372 | 95.78863 | 49.89101 | 74.0521 | 94.88714 | 126.5944 | 211.3036 | 356.4113 | 462.2254 | 577.8507 | 802.21 | 31.4 | 30 | 39.75 | 53.5 | 33.78 | 9.65117 | 1.000125 | 0.007206017 | 0.00965117 | 19 | 1.283333 | 39.7875 | 39.75 | 53.5 | 53.5 | 0.007206017 | 0.007206017
B007S02 | 4.1 | 5.116848 | 94.88315 | 79.57704 | 129.8698 | 170.22625 | 226.7775 | 400.4736 | 730.868 | 942.8052 | 1344.187 | 1567.05 | 30 | 29 | 40 | 53.4 | 38.535 | 10.239785 | 1.002 | 0.007192392 | 0.010239785 | 19 | 2.816667 | 39.75 | 40 | 53.5 | 53.4 | 0.007206017 | 0.007192392
B007S03 | 6.866667 | 6.288268 | 93.71173 | 69.48845 | 96.29777 | 131.3462 | 175.8638 | 300.7137 | 504.7545 | 649.2872 | 791.8605 | 1116.599 | 29 | 28 | 40 | 53.3 | 41.85 | 10.6182 | 1.01 | 0.007178767 | 0.0106182 | 19 | 2.766667 | 40 | 40 | 53.4 | 53.3 | 0.007192392 | 0.007178767
B007S04 | 9.716667 | 6.567648 | 93.43235 | 112.2742 | 177.132 | 229.024 | 292.3763 | 465.4522 | 712.9745 | 918.2484 | 1066.819 | 1317.913 | 28.025 | 27 | 40 | 53.2 | 44.61 | 10.940195 | 1.016625 | 0.007165144 | 0.010940195 | 19 | 2.85 | 40 | 40 | 53.3 | 53.2 | 0.007178767 | 0.007165144
B007S05 | 12.55 | 6.877769 | 93.12223 | 144.5167 | 215.4931 | 270.4887 | 339.2284 | 513.5912 | 746.7174 | 888.0802 | 1033.096 | 1268.327 | 27.85 | 27 | 40 | 53.2 | 46.98 | 11.178965 | 1.016375 | 0.007165144 | 0.011178965 | 19 | 2.833333 | 40 | 40 | 53.2 | 53.2 | 0.007165144 | 0.007165144
B007S06 | 15.4 | 7.215569 | 92.78443 | 166.6353 | 240.6059 | 300.7646 | 374.8074 | 572.672 | 846.6125 | 1008.226 | 1181.062 | 1457.828 | 27.05 | 26.4 | 40 | 53.18 | 48.97 | 11.362945 | 1.0155 | 0.007162419 | 0.011362945 | 19 | 2.85 | 40 | 40 | 53.2 | 53.18 | 0.007165144 | 0.007162419
B007S07 | 18.25 | 8.142372 | 91.85763 | 179.5545 | 263.3199 | 328.8688 | 408.1575 | 610.7847 | 902.5362 | 1099.073 | 1297.081 | 1503.48 | 27 | 26 | 40 | 53.1 | 50.64 | 11.483625 | 1.02 | 0.007151521 | 0.011483625 | 19 | 2.85 | 40 | 40 | 53.18 | 53.1 | 0.007162419 | 0.007151521
B007S08 | 21.11667 | 8.736299 | 91.2637 | 240.9214 | 326.8152 | 399.8719 | 487.1495 | 700.4401 | 1016.769 | 1202.0274 | 1383.893 | 1612.06 | 26.725 | 26 | 40 | 53.16 | 52.18 | 11.633625 | 1.01725 | 0.007159694 | 0.011633625 | 19 | 2.866667 | 40 | 40 | 53.1 | 53.16 | 0.007151521 | 0.007159694
B007S09 | 23.98333 | 8.964692 | 91.03531 | 245.16875 | 335.0295 | 410.0351 | 502.6129 | 751.4513 | 1086.562 | 1268.692 | 1492.241 | 1676.998 | 26 | 25 | 40 | 53.185 | 53.435 | 11.668405 | 1.0175 | 0.0071631 | 0.011668405 | 19 | 2.866667 | 40 | 40 | 53.16 | 53.185 | 0.007159694 | 0.0071631
B007S10 | 26.88333 | 9.374344 | 90.62566 | 271.2348 | 364.5006 | 440.9775 | 531.5536 | 764.3929 | 1109.182 | 1309.856 | 1588.856 | 1828.976 | 26 | 25 | 40 | 53.105 | 54.645 | 11.78399 | 1.0175 | 0.007152202 | 0.01178399 | 19 | 2.9 | 40 | 40 | 53.185 | 53.105 | 0.0071631 | 0.007152202
B007S11 | 29.71667 | 9.793573 | 90.20643 | 311.4683 | 411.0427 | 493.6459 | 598.7655 | 869.3845 | 1222.667 | 1440.764 | 1610.968 | 1900.439 | 25.9875 | 25 | 40 | 53.1 | 55.68 | 11.857725 | 1.01975 | 0.007151521 | 0.011857725 | 19 | 2.833333 | 40 | 40 | 53.105 | 53.1 | 0.007152202 | 0.007151521
B008S01 | 1.566667 | 3.776892 | 96.22311 | 88.84258 | 106.704 | 125.4413 | 147.4397 | 208.9837 | 322.1719 | 415.0526 | 529.2338 | 805.2109 | 31.8 | 27 | 38.8125 | 24.325 | 22.135 | 5.220865 | 0.762125 | 0.00305496 | 0.005220865 | 18 | 1.566667 | 39.6875 | 38.8125 | 26.485 | 24.325 | 0.003327684 | 0.00305496
B008S02 | 3.266667 | 4.342195 | 95.65781 | 69.34794 | 110.4891 | 150.335 | 201.754 | 343.4722 | 573.9898 | 744.1888 | 907.3655 | 1179.65 | 28.3125 | 26.65 | 38.9125 | 23.41 | 28.54 | 6.605205 | 0.745 | 0.002939502 | 0.006605205 | 18 | 1.7 | 38.8125 | 38.9125 | 24.325 | 23.41 | 0.00305496 | 0.002939502
B008S03 | 6.133333 | 5.255597 | 94.7444 | 78.79367 | 141.5288 | 184.3243 | 238.9437 | 398.722 | 657.6294 | 846.4075 | 1009.53 | 1232.664 | 26.325 | 25 | 39.75 | 24.795 | 34.91 | 7.33966 | 0.732625 | 0.003114282 | 0.00733966 | 18 | 2.866667 | 38.9125 | 39.75 | 23.41 | 24.795 | 0.002939502 | 0.003114282
B008S04 | 9 | 5.949093 | 94.05091 | 115.5562 | 181.1587 | 230.6464 | 284.7406 | 422.8256 | 614.2216 | 730.3016 | 861.236 | 1070.115 | 25.5125 | 24 | 40 | 25.005 | 38.98 | 7.829285 | 0.761125 | 0.003140792 | 0.007829285 | 18 | 2.866667 | 39.75 | 40 | 24.795 | 25.005 | 0.003114282 | 0.003140792
B008S05 | 11.85 | 6.748531 | 93.25147 | 147.4317 | 202.3557 | 245.3635 | 298.2553 | 436.7052 | 649.569 | 766.7908 | 897.3063 | 1133.06 | 24.5875 | 24 | 40 | 25.585 | 42.045 | 8.19899 | 0.765 | 0.00321402 | 0.00819899 | 18 | 2.85 | 40 | 40 | 25.005 | 25.585 | 0.003140792 | 0.00321402
B008S06 | 14.78333 | 7.439269 | 92.56073 | 188.8911 | 259.4349 | 317.6373 | 388.8611 | 586.7817 | 887.8039 | 1080.426 | 1250.617 | 1496.627 | 24 | 23 | 40 | 26.005 | 44.635 | 8.46861 | 0.7675 | 0.003267058 | 0.00846861 | 18 | 2.933333 | 40 | 40 | 25.585 | 26.005 | 0.00321402 | 0.003267058
B008S07 | 17.56667 | 7.960832 | 92.03917 | 217.4284 | 284.9132 | 341.0502 | 412.6699 | 611.4288 | 919.2764 | 1116.32 | 1289.91875 | 1798.574 | 23.725 | 23 | 40 | 26.49 | 46.94 | 8.720445 | 0.765 | 0.003328315 | 0.008720445 | 18 | 2.783333 | 40 | 40 | 26.005 | 26.49 | 0.003267058 | 0.003328315
B008S08 | 19.31667 | 8.326984 | 91.67302 | 263.2765 | 346.951 | 417.3128 | 508.6997 | 743.0951 | 1071.406 | 1275.2 | 1448.93 | 1724.278 | 23.4 | 22.3 | 40 | 26.635 | 48.575 | 8.885515 | 0.765 | 0.003346632 | 0.008885515 | 18 | 1.75 | 40 | 40 | 26.49 | 26.635 | 0.003328315 | 0.003346632
B009S01 | 1.8 | 2.84082 | 97.15918 | 74.7712 | 95.19815 | 113.7632 | 138.2541 | 212.3675 | 352.2918 | 459.1217 | 578.0971 | 715.358 | 59.725 | 50 | 80 | 34.1 | 9.155 | 7.4444 | 0.846125 | 0.004023832 | 0.0074444 | 17 | 1.8 | 80 | 80 | 34.2 | 34.1 | 0.004035708 | 0.004023832
B009S02 | 4.55 | 3.344516 | 96.65548 | 66.84015 | 93.31823 | 117.3294 | 148.1979 | 226.0761 | 342.0647 | 407.5153 | 486.3663 | 621.3432 | 55.5125 | 48 | 80 | 34 | 12.29 | 9.072105 | 0.8375 | 0.004011955 | 0.009072105 | 17 | 2.75 | 80 | 80 | 34.1 | 34 | 0.004023832 | 0.004011955
B009S03 | 7.566667 | 3.76298 | 96.23702 | 128.6506 | 173.882 | 214.2645 | 264.5531 | 396.6979 | 596.904 | 728.8016 | 861.173 | 1020.818 | 53.9375 | 46.5 | 80 | 33.9 | 14.23 | 9.72796 | 0.85075 | 0.00400008 | 0.00972796 | 17 | 3.016667 | 80 | 80 | 34 | 33.9 | 0.004011955 | 0.00400008
B009S04 | 10.41667 | 4.05248 | 95.94752 | 143.3768 | 192.1427 | 234.0542 | 286.9725 | 437.4816 | 693.4945 | 869.2559 | 1068.6 | 1408.431 | 53.475 | 46 | 80 | 33.855 | 15.105 | 10.033995 | 0.8625 | 0.003994736 | 0.010033995 | 17 | 2.85 | 80 | 80 | 33.9 | 33.855 | 0.00400008 | 0.003994736
B009S05 | 13.08333 | 4.215575 | 95.78442 | 190.9362 | 250.4523 | 305.2292 | 371.0914 | 553.4802 | 859.7966 | 1038.495 | 1263 | 1583.7 | 52.8 | 45.95 | 80 | 33.7 | 15.745 | 10.33692 | 0.86025 | 0.004240386 | 0.01033692 | 18 | 2.666667 | 80 | 80 | 33.855 | 33.7 | 0.004260023 | 0.004240386
B009S06 | 16.35 | 4.435615 | 95.56438 | 195.9996 | 258.4801 | 311.283 | 379.0609 | 572.0469 | 864.9414 | 1048.662 | 1266.488 | 1511.665 | 52.725 | 45 | 80 | 33.575 | 16.655 | 10.612195 | 0.8575 | 0.004224551 | 0.010612195 | 18 | 3.266667 | 80 | 80 | 33.7 | 33.575 | 0.004240386 | 0.004224551
B009S07 | 18.76667 | 4.379003 | 95.621 | 175.1478125 | 236.1041 | 287.5273 | 353.478 | 532.0329 | 818.9433 | 1030.116 | 1229.65 | 1453.87 | 52.3875 | 45 | 80 | 33.39 | 16.725 | 10.7107 | 0.8575 | 0.004201116 | 0.0107107 | 18 | 2.416667 | 80 | 80 | 33.575 | 33.39 | 0.004224551 | 0.004201116
B009S08 | 21.63333 | 4.297625 | 95.70237 | 186.1888 | 239.494 | 286.1076 | 343.2565 | 492.6856 | 702.1893 | 815.9888 | 931.9328 | 1100.231 | 52.2 | 45 | 80 | 33.3 | 16.985 | 10.783115 | 0.8625 | 0.004189716 | 0.010783115 | 18 | 2.866667 | 80 | 80 | 33.39 | 33.3 | 0.004201116 | 0.004189716
B009S09 | 24.48333 | 4.481534 | 95.51847 | 229.1922 | 300.6261 | 362.3122 | 434.4436 | 634.7271 | 919.3274 | 1087.4275 | 1215.22 | 1361.401 | 52 | 45 | 80 | 33.3 | 17.19 | 10.87004 | 0.86425 | 0.004189716 | 0.01087004 | 18 | 2.85 | 80 | 80 | 33.3 | 33.3 | 0.004189716 | 0.004189716
B009S10 | 27.43333 | 4.514877 | 95.48512 | 224.9013 | 293.8431 | 351.1045 | 424.5815 | 614.1401 | 875.2261 | 1037.367 | 1222.638 | 1389.057 | 52 | 45 | 80 | 33.24 | 17.3 | 10.88803 | 0.863125 | 0.004182116 | 0.01088803 | 18 | 2.95 | 80 | 80 | 33.3 | 33.24 | 0.004189716 | 0.004182116
B009S11 | 30.2 | 4.784617 | 95.21538 | 219.2398 | 282.7091 | 338.7909375 | 414.9356 | 621.6939 | 890.1261 | 1048.42 | 1223.425 | 1458.75 | 52 | 45 | 80 | 33.125 | 17.52 | 11.00183 | 0.85975 | 0.00416755 | 0.01100183 | 18 | 2.766667 | 80 | 80 | 33.24 | 33.125 | 0.004182116 | 0.00416755
B009S12 | 33.11667 | 4.897886 | 95.10211 | 207.7263 | 273.6417 | 327.7526 | 395.9322 | 569.0558 | 813.1272 | 943.5532 | 1079.097 | 1241.684 | 52 | 45 | 80 | 33.2 | 17.575 | 11.01741 | 0.86 | 0.00417705 | 0.01101741 | 18 | 2.916667 | 80 | 80 | 33.125 | 33.2 | 0.00416755 | 0.00417705
B009S13 | 36.03333 | 5.008947 | 94.99105 | 240.0185 | 303.954 | 358.9884 | 430.7805 | 617.6666 | 887.9888 | 1035 | 1175.032 | 1357.653 | 52 | 45 | 80 | 33.2 | 17.57 | 10.99245 | 0.86 | 0.00417705 | 0.01099245 | 18 | 2.916667 | 80 | 80 | 33.2 | 33.2 | 0.00417705 | 0.00417705
B010S01 | 1.4 | 3.056283 | 96.94372 | 98.0384375 | 114.6578 | 130.4027 | 147.4892 | 198.1661 | 284.9354 | 361.552 | 472.197 | 686.8895 | 50.8625 | 43 | 60 | 43.5 | 10.555 | 6.13784 | 0.949625 | 0.005484368 | 0.00613784 | 18 | 1.4 | 60 | 60 | 43.5 | 43.5 | 0.005484368 | 0.005484368
B010S02 | 3.866667 | 3.607556 | 96.39244 | 79.88705 | 99.79918 | 120.6583 | 145.7312 | 217.5572 | 343.4076 | 456.4777 | 610.8685 | 1078.7125 | 46.675 | 42.25 | 60 | 43.4 | 15.095 | 8.38918 | 0.9425 | 0.005471649 | 0.00838918 | 18 | 2.466667 | 60 | 60 | 43.5 | 43.4 | 0.005484368 | 0.005471649
B010S03 | 6.716667 | 2.411145 | 97.58886 | 109.5385 | 143.4818 | 173.5691 | 214.7444 | 327.399 | 498.2002 | 622.2344 | 788.5836 | 1087.271875 | 45.3875 | 41 | 60 | 43.1 | 17.61 | 9.01504 | 0.93725 | 0.005433496 | 0.00901504 | 18 | 2.85 | 60 | 60 | 43.4 | 43.1 | 0.005471649 | 0.005433496
B010S04 | 9.566667 | 3.286933 | 96.71307 | 114.5811 | 152.7045 | 188.6807 | 236.3647 | 373.1401 | 586.2605 | 717.9505 | 858.9186 | 1029.421 | 44.5 | 40 | 60 | 43.1 | 18.97 | 9.334465 | 0.946625 | 0.005433496 | 0.009334465 | 18 | 2.85 | 60 | 60 | 43.1 | 43.1 | 0.005433496 | 0.005433496
B010S05 | 12.43333 | 4.316888 | 95.68311 | 127.5759 | 173.0763 | 214.0334 | 262.2757 | 389.9648 | 574.5592 | 709.62 | 862.8849 | 1197.4 | 43.7875 | 40 | 60 | 43.1 | 20.01 | 9.604525 | 0.9475 | 0.005433496 | 0.009604525 | 18 | 2.866667 | 60 | 60 | 43.1 | 43.1 | 0.005433496 | 0.005433496
B010S06 | 15.31667 | 4.442276 | 95.55772 | 127.1855 | 173.897 | 213.6279 | 263.6788 | 390.331625 | 575.081 | 701.0691 | 855.23 | 1068.448 | 43.75 | 39 | 60 | 43.1 | 20.46 | 9.646965 | 0.95 | 0.005433496 | 0.009646965 | 18 | 2.883333 | 60 | 60 | 43.1 | 43.1 | 0.005433496 | 0.005433496
B010S07 | 18.16667 | 4.545058 | 95.45494 | 128.6344 | 182.7479 | 226.2866 | 276.5911 | 401.5324 | 572.1836 | 682.7895 | 813.2839 | 1018.794 | 43.6125 | 39 | 60 | 43.1 | 20.92 | 9.73665 | 0.95 | 0.005433496 | 0.00973665 | 18 | 2.85 | 60 | 60 | 43.1 | 43.1 | 0.005433496 | 0.005433496
B010S08 | 21.05 | 4.696603 | 95.3034 | 160.3151 | 217.6566 | 263.5072 | 319.7023 | 468.2103 | 695.5398 | 847.7853 | 993.0554 | 1205.521 | 43 | 39 | 60 | 43.1 | 21.325 | 9.827155 | 0.95 | 0.005433496 | 0.009827155 | 18 | 2.883333 | 60 | 60 | 43.1 | 43.1 | 0.005433496 | 0.005433496
B010S09 | 23.88333 | 4.754694 | 95.24531 | 164.5514 | 225.1655 | 275.6655 | 338.6237 | 499.847 | 737.5898 | 895.8056 | 1103.896 | 1579.55 | 42.925 | 39 | 60 | 43 | 21.655 | 9.91669 | 0.95 | 0.00542078 | 0.00991669 | 18 | 2.833333 | 60 | 60 | 43.1 | 43 | 0.005433496 | 0.00542078
B010S10 | 26.7 | 4.884127 | 95.11587 | 188.4414 | 248.8742 | 298.5308 | 355.2837 | 506.8777 | 728.4048 | 873.4957 | 1026.388 | 1343.443 | 42.7625 | 39 | 60 | 43 | 21.925 | 9.99476 | 0.95 | 0.00542078 | 0.00999476 | 18 | 2.816667 | 60 | 60 | 43 | 43 | 0.00542078 | 0.00542078
B010S11 | 29.56667 | 4.996425 | 95.00357 | 189.3535 | 249.1959 | 299.8201 | 360.6231 | 522.2639 | 741.132 | 868.5406 | 995.3279 | 1238.0375 | 42.75 | 39 | 60 | 42.96 | 22.065 | 10.01036 | 0.95 | 0.005415693 | 0.01001036 | 18 | 2.866667 | 60 | 60 | 43 | 42.96 | 0.00542078 | 0.005415693
B010S12 | 32.45 | 5.029668 | 94.97033 | 186.8422 | 239.0494 | 280.5535 | 329.4535 | 451.3721 | 615.1223 | 715.2351 | 825.1039 | 981.2517 | 42.75 | 38.1 | 60 | 42.9 | 22.175 | 10.037035 | 0.947 | 0.005408064 | 0.010037035 | 18 | 2.883333 | 60 | 60 | 42.96 | 42.9 | 0.005415693 | 0.005408064
B010S13 | 35.33333 | 5.156583 | 94.84342 | 192.2059 | 250.7573 | 300.1594 | 359.6528 | 508.6133 | 711.558 | 823.7511 | 937.8477 | 1096.235 | 42.75 | 38 | 60 | 42.86 | 22.325 | 10.050715 | 0.94975 | 0.005402977 | 0.010050715 | 18 | 2.883333 | 60 | 60 | 42.9 | 42.86 | 0.005408064 | 0.005402977
B010S14 | 38.15 | 5.090282 | 94.90972 | 191.3944 | 245.4837 | 290.3432 | 343.1249 | 475.1665 | 672.2901 | 791.4741 | 937.2359 | 1167.838 | 42.75 | 38 | 60 | 42.8 | 22.48 | 10.092525 | 0.95 | 0.005395348 | 0.010092525 | 18 | 2.816667 | 60 | 60 | 42.86 | 42.8 | 0.005402977 | 0.005395348
B011S01 | 1.583333 | 3.395097 | 96.6049 | 87.75796 | 101.3744 | 114.8543 | 133.5024 | 171.4231 | 225.7414 | 259.0034 | 295.1719 | 358.1964 | 34.75 | 30 | 40 | 21.4 | 9.955 | 2.85303 | 0.760625 | 0.00251915 | 0.00285303 | 17 | 1.583333 | 40 | 40 | 21.04 | 21.4 | 0.002476603 | 0.00251915
B011S02 | 4.316667 | 3.783994 | 96.21601 | 90.18801 | 113.1344 | 135.1507 | 156.284 | 218.0081 | 308.7911 | 368.9463 | 440.2762 | 582.7713 | 31.2 | 30 | 39.9625 | 21.3 | 17.105 | 4.722515 | 0.757125 | 0.002507331 | 0.004722515 | 17 | 2.733333 | 40 | 39.9625 | 21.4 | 21.3 | 0.00251915 | 0.002507331
B011S03 | 7.216667 | 3.832783 | 96.16722 | 86.95056 | 119.3887 | 147.8985 | 175.882 | 256.608 | 379.795 | 466.0662 | 590.5265 | 826.2091 | 30 | 28 | 40 | 21.2 | 20.43 | 5.24053 | 0.762625 | 0.002495512 | 0.00524053 | 17 | 2.9 | 39.9625 | 40 | 21.3 | 21.2 | 0.002507331 | 0.002495512
B011S04 | 10.06667 | 4.146504 | 95.8535 | 102.579 | 142.4137 | 172.209 | 207.9699 | 305.5316 | 469.8955 | 619.42 | 839.7358 | 1088.05 | 29.6625 | 28 | 40 | 21.1 | 22.405 | 5.53229 | 0.7625 | 0.002483694 | 0.00553229 | 17 | 2.85 | 40 | 40 | 21.2 | 21.1 | 0.002495512 | 0.002483694
B011S05 | 12.86667 | 4.323967 | 95.67603 | 108.0312 | 149.4519 | 182.6244 | 222.5362 | 326.5722 | 480.7152 | 586.2271 | 704.1602 | 867.3 | 29 | 27 | 40 | 21.275 | 23.8 | 5.717135 | 0.7675 | 0.002504376 | 0.005717135 | 17 | 2.8 | 40 | 40 | 21.1 | 21.275 | 0.002483694 | 0.002504376
B011S06 | 15.75 | 4.495344 | 95.50466 | 113.6427 | 155.8649 | 189.0521 | 225.4241 | 316.6343 | 436.0123 | 507.4134 | 589.0158 | 717.2203125 | 28.925 | 27 | 40 | 21.125 | 24.8 | 5.860335 | 0.7625 | 0.002486649 | 0.005860335 | 17 | 2.883333 | 40 | 40 | 21.275 | 21.125 | 0.002504376 | 0.002486649
B011S07 | 18.61667 | 4.82344 | 95.17656 | 125.6986 | 165.5898 | 199.5802 | 239.0078 | 341.2969 | 482.2107 | 579.5523 | 684.0306 | 827.9648 | 28.5 | 27 | 40 | 21 | 25.7 | 5.970805 | 0.7625 | 0.002471876 | 0.005970805 | 17 | 2.866667 | 40 | 40 | 21.125 | 21 | 0.002486649 | 0.002471876
B011S08 | 21.76667 | 4.987386 | 95.01261 | 146.2328 | 184.4469 | 217.7425 | 258.701 | 365.5924 | 520.4594 | 626.96625 | 758.0619 | 978.616 | 28.0625 | 26 | 40 | 20.95 | 26.26 | 5.994775 | 0.760125 | 0.002465968 | 0.005994775 | 17 | 3.15 | 40 | 40 | 21 | 20.95 | 0.002471876 | 0.002465968
B011S09 | 25.31667 | 5.058619 | 94.94138 | 143.4255 | 183.8854 | 216.1159 | 253.1804 | 350.149 | 480.7425 | 567.2015 | 661.2152 | 825.6008 | 28 | 26 | 40 | 21.15 | 26.905 | 6.024175 | 0.762875 | 0.002489603 | 0.006024175 | 17 | 3.55 | 40 | 40 | 20.95 | 21.15 | 0.002465968 | 0.002489603
B011S10 | 27.2 | 5.290456 | 94.70954 | 149.2903 | 189.1328 | 222.3407 | 262.1377 | 366.7899 | 498.0307 | 582.7475 | 673.9169 | 841.5653 | 28 | 26 | 40 | 21.28 | 27.35 | 6.167405 | 0.765 | 0.002504967 | 0.006167405 | 17 | 1.883333 | 40 | 40 | 21.15 | 21.28 | 0.002489603 | 0.002504967
B011S11 | 30.08333 | 5.273911 | 94.72609 | 156.1616 | 200.7878 | 235.8889 | 279.9365 | 388.0499 | 533.5078 | 626.1197 | 733.3381 | 899.7872 | 28 | 26 | 40 | 21.3 | 27.785 | 6.22692 | 0.7615 | 0.002507331 | 0.00622692 | 17 | 2.883333 | 40 | 40 | 21.28 | 21.3 | 0.002504967 | 0.002507331
B011S12 | 32.9 | 5.254948 | 94.74505 | 159.8977 | 200.7358 | 234.2317 | 276.1268 | 383.2185 | 534.7849 | 636.8375 | 739.8009 | 943.6952 | 28 | 26 | 40 | 21.01 | 28.12 | 6.26421 | 0.76075 | 0.002473058 | 0.00626421 | 17 | 2.816667 | 40 | 40 | 21.3 | 21.01 | 0.002507331 | 0.002473058
B011S13 | 35.78333 | 5.455846 | 94.54415 | 172.9011 | 220.9455 | 259.8209 | 307.4352 | 426.4049 | 591.4714 | 700.4149 | 818.4383 | 1012.79 | 28 | 26 | 40 | 21.025 | 28.49 | 6.31759 | 0.762 | 0.002474831 | 0.00631759 | 17 | 2.883333 | 40 | 40 | 21.01 | 21.025 | 0.002473058 | 0.002474831
B011S14 | 38.61667 | 5.498117 | 94.50188 | 178.0661 | 226.9124 | 267.0145 | 315.6579 | 437.3006 | 601.0904 | 705.2222 | 803.0733 | 951.7106 | 27.975 | 26 | 40 | 21 | 28.69 | 6.33827 | 0.7625 | 0.002471876 | 0.00633827 | 17 | 2.833333 | 40 | 40 | 21.025 | 21 | 0.002474831 | 0.002471876
B012S01 | 1.233333 | 2.127304 | 97.8727 | 79.70056 | 92.66613 | 104.0662 | 120.5741 | 152.1427 | 196.7179 | 220.933 | 244.9795 | 282.8547 | 64.25 | 53 | 80 | 28.765 | 4.82 | 4.486625 | 0.864125 | 0.003390865 | 0.004486625 | 17 | 1.233333 | 80 | 80 | 28.9 | 28.765 | 0.003406866 | 0.003390865
B012S02 | 4.1 | 2.410861 | 97.58914 | 81.08746 | 98.03489 | 115.343 | 138.8221 | 185.0004 | 254.7212 | 304.696 | 367.609 | 542.907 | 61.2625 | 52 | 80 | 28.8 | 6.505 | 5.846645 | 0.8655 | 0.003395013 | 0.005846645 | 17 | 2.866667 | 80 | 80 | 28.765 | 28.8 | 0.003390865 | 0.003395013
B012S03 | 6.983333 | 2.572504 | 97.4275 | 88.20202 | 110.6354 | 131.1899 | 157.5046 | 222.4573 | 330.2844 | 419.7418 | 547.2739 | 845.7382 | 60.1125 | 51 | 80 | 28.7 | 7.18 | 6.1352 | 0.86 | 0.003383161 | 0.0061352 | 17 | 2.883333 | 80 | 80 | 28.8 | 28.7 | 0.003395013 | 0.003383161
B012S04 | 9.8 | 2.568999 | 97.431 | 90.11841 | 115.3366 | 139.5271 | 163.773 | 232.9723 | 338.027 | 409.9415 | 497.4401 | 652.190625 | 59.75 | 51 | 80 | 28.7 | 7.48 | 6.28691 | 0.86 | 0.003383161 | 0.00628691 | 17 | 2.816667 | 80 | 80 | 28.7 | 28.7 | 0.003383161 | 0.003383161
B012S05 | 12.66667 | 2.469878 | 97.53012 | 111.5748 | 139.2584 | 159.2938 | 189.4041 | 269.453 | 397.5067 | 495.0446 | 598.9813 | 835.5306 | 59.4 | 50.75 | 80 | 28.74 | 7.63 | 6.356845 | 0.8625 | 0.003387902 | 0.006356845 | 17 | 2.866667 | 80 | 80 | 28.7 | 28.74 | 0.003383161 | 0.003387902
B012S06 | 15.51667 | 2.704096 | 97.2959 | 106.592125 | 145.074 | 174.3006 | 209.4973 | 305.8405 | 459.8772 | 590.9721 | 731.8363 | 928.71875 | 59.4625 | 50 | 80 | 28.7 | 7.69 | 6.407315 | 0.8625 | 0.003383161 | 0.006407315 | 17 | 2.85 | 80 | 80 | 28.74 | 28.7 | 0.003387902 | 0.003383161
B012S07 | 21.23333 | 2.767498 | 97.2325 | 110.639 | 141.2894 | 166.1966 | 198.1669 | 280.4294 | 410.0233 | 512.948 | 654.3199 | 957.75 | 59.325 | 50 | 80 | 28.54 | 7.795 | 6.482495 | 0.8645 | 0.003364198 | 0.006482495 | 17 | 5.716667 | 80 | 80 | 28.7 | 28.54 | 0.003383161 | 0.003364198
B012S08 | 24.1 | 2.595226 | 97.40477 | 116.847 | 147.9387 | 174.8689 | 207.7216 | 296.2987 | 428.4776 | 518.3752 | 618.0857 | 785.96 | 59.3375 | 50 | 80 | 28.7 | 7.795 | 6.48785 | 0.8675 | 0.003383161 | 0.00648785 | 17 | 2.866667 | 80 | 80 | 28.54 | 28.7 | 0.003364198 | 0.003383161
B012S09 | 26.95 | 2.554602 | 97.4454 | 107.0429 | 142.4901 | 166.5202 | 198.5518 | 280.6663 | 405.6917 | 497.6449 | 620.6064 | 875.3042 | 59.6 | 50 | 80 | 28.7 | 7.835 | 6.52432 | 0.864 | 0.003383161 | 0.00652432 | 17 | 2.85 | 80 | 80 | 28.7 | 28.7 | 0.003383161 | 0.003383161
B012S10 | 29.8 | 2.700332 | 97.29967 | 139.8655 | 171.9488 | 200.8919 | 236.8223 | 335.7773 | 492.3313 | 610.948 | 746.7229 | 989.6797 | 59.5875 | 50.95 | 80 | 28.6 | 7.88 | 6.566055 | 0.866875 | 0.003371309 | 0.006566055 | 17 | 2.85 | 80 | 80 | 28.7 | 28.6 | 0.003383161 | 0.003371309
B012S11 | 32.65 | 2.674314 | 97.32569 | 129.9549 | 158.6641 | 186.8491 | 219.4718 | 305.0267 | 431.8302 | 521.8659 | 633.5917 | 798.8894 | 59.625 | 50.4 | 80 | 28.6 | 7.895 | 6.58045 | 0.865 | 0.003371309 | 0.00658045 | 17 | 2.85 | 80 | 80 | 28.6 | 28.6 | 0.003371309 | 0.003371309
B012S12 | 35.53333 | 2.476371 | 97.52363 | 141.6639 | 172.5459 | 201.7849 | 235.7347 | 324.9251 | 453.7841 | 542.8964 | 639.2037 | 797.4498 | 59.7 | 50.95 | 80 | 28.5 | 7.875 | 6.570395 | 0.865 | 0.003359457 | 0.006570395 | 17 | 2.883333 | 80 | 80 | 28.6 | 28.5 | 0.003371309 | 0.003359457
B012S13 | 38.61667 | 2.509925 | 97.49007 | 144.7936 | 171.608 | 198.4173 | 230.6609 | 318.3503 | 452.7353 | 558.3979 | 682.4175 | 910.7286 | 59.425 | 50.35 | 80 | 28.5 | 7.745 | 6.450555 | 0.864375 | 0.003359457 | 0.006450555 | 17 | 3.083333 | 80 | 80 | 28.5 | 28.5 | 0.003359457 | 0.003359457
B012S14 | 41.23333 | 2.566161 | 97.43384 | 164.1035 | 203.7565 | 235.9763 | 276.2095 | 386.5835 | 552.753 | 662.9802 | 788.7962 | 949.4242 | 59.75 | 51 | 80 | 28.555 | 7.87 | 6.588405 | 0.865 | 0.003365976 | 0.006588405 | 17 | 2.616667 | 80 | 80 | 28.5 | 28.555 | 0.003359457 | 0.003365976
B012S15 | 44.08333 | 2.559244 | 97.44076 | 146.6879 | 182.2561 | 212.9252 | 251.3592 | 351.5655 | 497.0638 | 600.234 | 713.4196 | 902.9136 | 59.75 | 51 | 80 | 28.5 | 7.845 | 6.57573 | 0.86075 | 0.003359457 | 0.00657573 | 17 | 2.85 | 80 | 80 | 28.555 | 28.5 | 0.003365976 | 0.003359457
B013S01 | 3.45 | 3.896386 | 96.10361 | 72.07587 | 97.34015 | 125.579 | 156.3539 | 237.2864 | 356.6766 | 440.3936 | 532.2614 | 698.2729 | 31.35 | 30 | 40 | 38.82 | 26.195 | 7.413595 | 0.875125 | 0.004584901 | 0.007413595 | 17 | 3.45 | 40 | 40 | 39.015 | 38.82 | 0.004608103 | 0.004584901
B013S02 | 6.316667 | 4.569049 | 95.43095 | 88.40349 | 128.348 | 157.9657 | 199.1885 | 296.53 | 436.9803 | 518.8461 | 620.6189 | 792.8193 | 29.9375 | 28 | 40 | 38.765 | 30.925 | 7.976945 | 0.8765 | 0.004578358 | 0.007976945 | 17 | 2.866667 | 40 | 40 | 38.82 | 38.765 | 0.004584901 | 0.004578358
B013S03 | 9.15 | 5.045619 | 94.95438 | 90.50452 | 173.8448 | 215.0909 | 268.505 | 391.3172 | 562.9978 | 681.3191 | 791.3681 | 967.9102 | 29 | 28 | 40 | 38.7 | 33.7 | 8.290345 | 0.891625 | 0.004570625 | 0.008290345 | 17 | 2.833333 | 40 | 40 | 38.765 | 38.7 | 0.004578358 | 0.004570625
B013S04 | 12 | 5.313581 | 94.68642 | 147.0817 | 205.9958 | 250.7681 | 304.0372 | 439.2759 | 651.3347 | 806.026 | 966.835 | 1175.5 | 28.4 | 27 | 40 | 38.6 | 35.705 | 8.50176 | 0.8925 | 0.004558728 | 0.00850176 | 17 | 2.85 | 40 | 40 | 38.7 | 38.6 | 0.004570625 | 0.004558728
B013S05 | 14.86667 | 5.776734 | 94.22327 | 149.9667 | 207.8138 | 250.8746 | 303.8109 | 437.1314 | 626.105 | 757.5053 | 895.2167 | 1079.594 | 28 | 27 | 40 | 38.5 | 37.3 | 8.67008 | 0.890125 | 0.004546831 | 0.00867008 | 17 | 2.866667 | 40 | 40 | 38.6 | 38.5 | 0.004558728 | 0.004546831
B013S06 | 17.73333 | 6.110669 | 93.88933 | 166.136 | 227.37 | 273.7011 | 327.507 | 467.5216 | 676.1327 | 828.7825 | 981.5783 | 1242.697 | 27.75 | 26 | 40 | 38.47 | 38.54 | 8.781605 | 0.89 | 0.004543262 | 0.008781605 | 17 | 2.866667 | 40 | 40 | 38.5 | 38.47 | 0.004546831 | 0.004543262
B013S07 | 20.65 | 6.344793 | 93.65521 | 212.4614 | 273.422 | 325.4093 | 388.6787 | 554.9876 | 791.1371 | 935.9477 | 1055.366 | 1183.87 | 27.4875 | 26 | 40 | 38.4 | 39.85 | 8.924095 | 0.889875 | 0.004534935 | 0.008924095 | 17 | 2.916667 | 40 | 40 | 38.47 | 38.4 | 0.004543262 | 0.004534935
B013S08 | 23.43333 | 6.578016 | 93.42198 | 241.409 | 313.0438 | 374.25 | 447.9345 | 654.3091 | 937.9177 | 1104.474 | 1256.838 | 1582.767 | 27.25 | 26 | 40 | 38.4 | 40.605 | 8.960505 | 0.89 | 0.004534935 | 0.008960505 | 17 | 2.783333 | 40 | 40 | 38.4 | 38.4 | 0.004534935 | 0.004534935
B013S09 | 26.28333 | 6.703791 | 93.29621 | 269.429 | 343.9797 | 408.1614 | 485.1386 | 676.1511 | 935.0218 | 1072.83 | 1250.288 | 1531.643 | 27.2125 | 26 | 40 | 38.315 | 41.37 | 9.048805 | 0.8925 | 0.004554138 | 0.009048805 | 17.1 | 2.85 | 40 | 40 | 38.4 | 38.315 | 0.004564315 | 0.004554138
B013S10 | 29.15 | 7.058953 | 92.94105 | 291.2923 | 372.1914 | 434.9719 | 515.0085 | 728.8352 | 1032.205 | 1214.823 | 1384.258 | 1629.5 | 26.75 | 25 | 40 | 38.3 | 41.995 | 9.085515 | 0.891375 | 0.004701378 | 0.009085515 | 17.6 | 2.866667 | 40 | 40 | 38.315 | 38.3 | 0.004703233 | 0.004701378
B013S11 | 32.03333 | 7.070365 | 92.92964 | 280.465 | 365.7597 | 436.3561 | 519.0242 | 722.7694 | 1012.7 | 1170.671 | 1347.765 | 1582.188 | 26.75 | 25 | 40 | 38.225 | 42.655 | 9.159735 | 0.88825 | 0.0046321 | 0.009159735 | 17.4 | 2.883333 | 40 | 40 | 38.3 | 38.225 | 0.004641256 | 0.0046321
B013S12 | 34.88333 | 7.154147 | 92.84585 | 280.4885 | 356.6743 | 427.9797 | 519.8206 | 752.3754 | 1065.265 | 1214.6185 | 1345.616 | 1492.1 | 26.75 | 25 | 40 | 38.205 | 43.135 | 9.195265 | 0.895 | 0.004750281 | 0.009195265 | 17.8 | 2.85 | 40 | 40 | 38.225 | 38.205 | 0.004752787 | 0.004750281
B013S13 | 37.65 | 7.322222 | 92.67778 | 313.5779 | 401.1703 | 480.2774 | 578.6056 | 822.9619 | 1115.815 | 1313.319 | 1484.988 | 1689.623 | 26.575 | 25 | 40 | 38.1 | 43.67 | 9.27034 | 0.895 | 0.004767626 | 0.00927034 | 17.9 | 2.766667 | 40 | 40 | 38.205 | 38.1 | 0.004780866 | 0.004767626
B013S14 | 40.46667 | 7.4553 | 92.5447 | 333.8363 | 419.1309 | 493.0875 | 586.2486 | 807.8175 | 1092.46 | 1248.49 | 1445.921 | 1662.847 | 26.4 | 25 | 40 | 38.115 | 44.44 | 9.352545 | 0.8975 | 0.004800201 | 0.009352545 | 18 | 2.816667 | 40 | 40 | 38.1 | 38.115 | 0.004798298 | 0.004800201
B013S15 | 43.3 | 7.416657 | 92.58334 | 297.115 | 382.7788 | 455.5946 | 549.4257 | 772.692 | 1045.85 | 1216.625 | 1357.318 | 1523.521 | 26.25 | 25 | 40 | 38.1 | 44.93 | 9.38086 | 0.895 | 0.004798298 | 0.00938086 | 18 | 2.833333 | 40 | 40 | 38.115 | 38.1 | 0.004800201 | 0.004798298
B014S01 | 2.55 | 3.444381 | 96.55562 | 72.58065 | 92.5182 | 110.5551 | 135.4499 | 186.6598 | 256.5452 | 301.6483 | 353.6319 | 465.5842 | 44.4625 | 38.45 | 60 | 39.6 | 18.475 | 8.37115 | 0.792625 | 0.004988722 | 0.00837115 | 18 | 2.55 | 59.75 | 60 | 39.615 | 39.6 | 0.004990627 | 0.004988722
B014S02 | 5.383333 | 3.718212 | 96.28179 | 78.01372 | 107.7921 | 136.7933 | 168.384 | 246.4978 | 368.5569 | 450.1916 | 551.3949 | 751.6805 | 42.3625 | 37 | 60 | 39.465 | 21.67 | 9.132245 | 0.80625 | 0.004971579 | 0.009132245 | 18 | 2.833333 | 60 | 60 | 39.6 | 39.465 | 0.004988722 | 0.004971579
B014S03 | 8.266667 | 4.00528 | 95.99472 | 123.4849 | 156.7998 | 186.8162 | 222.8217 | 324.6235 | 487.9727 | 604.0637 | 770.3724 | 999.8676 | 42 | 36.2 | 60 | 39.29 | 23.475 | 9.536735 | 0.815 | 0.004949358 | 0.009536735 | 18 | 2.883333 | 60 | 60 | 39.465 | 39.29 | 0.004971579 | 0.004949358
B014S04 | 11.1 | 4.506316 | 95.49368 | 128.754 | 174.3713 | 211.6429 | 256.8498 | 383.5523 | 581.6619 | 708.2508 | 836.1055 | 1077.625 | 41.2125 | 36 | 60 | 39.2 | 24.485 | 9.740455 | 0.81 | 0.004937931 | 0.009740455 | 18 | 2.833333 | 60 | 60 | 39.29 | 39.2 | 0.004949358 | 0.004937931
B014S05 | 14.01667 | 4.632051 | 95.36795 | 135.6391 | 174.4058 | 209.2053 | 250.5646 | 362.1945 | 526.5717 | 641.2243 | 752.0488 | 901.2003 | 41 | 36 | 60 | 39.2 | 25.255 | 9.93488 | 0.8125 | 0.004937931 | 0.00993488 | 18 | 2.916667 | 60 | 60 | 39.2 | 39.2 | 0.004937931 | 0.004937931
B014S06 | 16.83333 | 5.04706 | 94.95294 | 154.8618 | 208.5573 | 252.3036 | 307.2437 | 452.6171 | 681.7423 | 841.5717 | 1004.911 | 1263 | 41 | 36 | 60 | 39.105 | 25.815 | 10.077375 | 0.81 | 0.004925869 | 0.010077375 | 18 | 2.816667 | 60 | 60 | 39.2 | 39.105 | 0.004937931 | 0.004925869
B014S07 | 19.66667 | 4.892042 | 95.10796 | 176.6547 | 230.1106 | 277.101 | 338.2731 | 514.7657 | 780.2572 | 947.944 | 1100.449 | 1391.391 | 40.9625 | 36 | 60 | 39.1 | 26.23 | 10.15842 | 0.8125 | 0.004925235 | 0.01015842 | 18 | 2.833333 | 60 | 60 | 39.105 | 39.1 | 0.004925869 | 0.004925235
B014S08 | 22.58333 | 5.111595 | 94.88841 | 197.8043 | 251.6969 | 300.2856 | 359.436 | 522.50625 | 754.4948 | 902.6001 | 1028.254 | 1221.533 | 40.575 | 36 | 60 | 38.96 | 26.455 | 10.21352 | 0.815 | 0.00490746 | 0.01021352 | 18 | 2.916667 | 60 | 60 | 39.1 | 38.96 | 0.004925235 | 0.00490746
B014S09 | 25.4 | 5.531197 | 94.4688 | 219.6796 | 283.4424 | 338.195 | 408.1867 | 591.6629 | 863.1692 | 1010.156 | 1124.57 | 1386.485 | 40.75 | 36 | 60 | 38.9 | 26.57 | 10.250185 | 0.81175 | 0.004899843 | 0.010250185 | 18 | 2.816667 | 60 | 60 | 38.96 | 38.9 | 0.00490746 | 0.004899843
B014S10 | 28.38333 | 5.484082 | 94.51592 | 196.9803 | 252.9607 | 302.8858 | 367.7229 | 549.0514 | 823.2318 | 1005.02 | 1219.588 | 1548.823 | 40.75 | 36 | 60 | 38.81 | 26.75 | 10.323505 | 0.81225 | 0.004888418 | 0.010323505 | 18 | 2.983333 | 60 | 60 | 38.9 | 38.81 | 0.004899843 | 0.004888418
B014S11 | 31.13333 | 5.638631 | 94.36137 | 213.9193 | 272.5917 | 324.5207 | 391.8616 | 578.8466 | 846.3112 | 1031.142 | 1217.431 | 1449.045 | 40.775 | 36 | 60 | 38.8 | 26.59 | 10.262185 | 0.8125 | 0.004887148 | 0.010262185 | 18 | 2.75 | 60 | 60 | 38.81 | 38.8 | 0.004888418 | 0.004887148
B014S12 | 33.98333 | 5.774313 | 94.22569 | 226.8959 | 290.4962 | 345.5292 | 416.8685 | 624.1368 | 913.8002 | 1095.177 | 1278.31 | 1522.463 | 40.75 | 36 | 60 | 38.665 | 26.88 | 10.37507 | 0.8125 | 0.004870011 | 0.01037507 | 18 | 2.85 | 60 | 60 | 38.8 | 38.665 | 0.004887148 | 0.004870011
B014S13 | 36.81667 | 5.885217 | 94.11478 | 253.2449 | 323.6853 | 385.5772 | 462.7465 | 677.8119 | 979.147 | 1163.006 | 1377.601 | 1636.03 | 40.7375 | 35.05 | 60 | 38.6 | 27.115 | 10.43208 | 0.815 | 0.00486176 | 0.01043208 | 18 | 2.833333 | 60 | 60 | 38.665 | 38.6 | 0.004870011 | 0.00486176
B014S14 | 39.66667 | 5.532898 | 94.4671 | 241.5775 | 302.356 | 357.7589 | 429.2766 | 622.6484 | 891.745 | 1080.639 | 1291.1 | 1609.7375 | 40.4125 | 35 | 60 | 38.6 | 27.24 | 10.4302 | 0.815 | 0.00486176 | 0.0104302 | 18 | 2.85 | 60 | 60 | 38.6 | 38.6 | 0.00486176 | 0.00486176
B014S15 | 42.56667 | 5.787586 | 94.21241 | 225.0908 | 294.5718 | 359.7087 | 443.3864 | 681.4683 | 1041.101 | 1255.375 | 1475.085 | 1791.95 | 40.2875 | 35 | 60 | 38.6 | 27.405 | 10.539775 | 0.815 | 0.00486176 | 0.010539775 | 18 | 2.9 | 60 | 60 | 38.6 | 38.6 | 0.00486176 | 0.00486176
B015S01 | 2.816667 | 3.811352 | 96.18865 | 85.83338 | 112.3057 | 136.1133 | 164.1487 | 233.6108 | 339.2673 | 406.8699 | 489.7444 | 610.4913 | 44 | 38 | 60 | 29.33 | 16.345 | 7.08843 | 0.95 | 0.00368726 | 0.00708843 | 18 | 2.816667 | 60 | 60 | 29.4 | 29.33 | 0.003696113 | 0.00368726
B015S02 | 5.666667 | 3.906634 | 96.09337 | 104.0541 | 138.7945 | 165.5141 | 201.3502 | 294.1841 | 435.2042 | 531.0834 | 647.9424 | 895.5522 | 42.625 | 37 | 60 | 29.4 | 18.505 | 7.675115 | 0.9425 | 0.003696113 | 0.007675115 | 18 | 2.85 | 60 | 60 | 29.33 | 29.4 | 0.00368726 | 0.003696113
B015S03 | 8.516667 | 4.414082 | 95.58592 | 116.2238 | 159.927 | 197.9539 | 241.0481 | 356.1853 | 542.7334 | 673.8001 | 797.3205 | 981.8104 | 42 | 37 | 60 | 29.3 | 19.465 | 7.95232 | 0.938375 | 0.003683466 | 0.00795232 | 18 | 2.85 | 60 | 60 | 29.4 | 29.3 | 0.003696113 | 0.003683466
B015S04 | 11.38333 | 4.027084 | 95.97292 | 134.2403 | 183.9368 | 221.0237 | 262.0536 | 359.2867 | 484.5095 | 564.5753 | 651.9974 | 781.6 | 42 | 37 | 60 | 29.115 | 20.02 | 8.16658 | 0.9375 | 0.003660072 | 0.00816658 | 18 | 2.866667 | 60 | 60 | 29.3 | 29.115 | 0.003683466 | 0.003660072
B015S05 | 14.33333 | 4.656171 | 95.34383 | 156.4345 | 209.0919 | 249.6885 | 299.5729 | 427.8064 | 615.2544 | 744.2002 | 901.1734 | 1116.83 | 42 | 37 | 60 | 29.155 | 20.14 | 8.25348 | 0.945 | 0.00366513 | 0.00825348 | 18 | 2.95 | 60 | 60 | 29.115 | 29.155 | 0.003660072 | 0.00366513
B015S06 | 17.1 | 4.561339 | 95.43866 | 143.2148 | 202.7995 | 245.1284 | 297.9356 | 432.345 | 631.0777 | 775.284 | 913.9062 | 1070.597 | 42 | 37 | 60 | 29.135 | 20.11 | 8.302865 | 0.949 | 0.003662601 | 0.008302865 | 18 | 2.766667 | 60 | 60 | 29.155 | 29.135 | 0.00366513 | 0.003662601
B015S07 | 19.95 | 4.82795 | 95.17205 | 182.641 | 237.9866 | 284.3298 | 340.7286 | 495.123 | 700.324 | 819.3411 | 938.8756 | 1101.84625 | 42 | 37 | 60 | 29.3 | 20.09 | 8.33727 | 0.9475 | 0.003683466 | 0.00833727 | 18 | 2.85 | 60 | 60 | 29.135 | 29.3 | 0.003662601 | 0.003683466
B015S08 | 22.9 | 4.645437 | 95.35456 | 179.461 | 233.8015 | 280.6543 | 339.4868 | 494.4878 | 703.1126 | 821.8033 | 936.3905 | 1120.89 | 42 | 37 | 60 | 29.2 | 19.925 | 8.321855 | 0.9475 | 0.003670821 | 0.008321855 | 18 | 2.95 | 60 | 60 | 29.3 | 29.2 | 0.003683466 | 0.003670821
B015S09 | 25.71667 | 4.812238 | 95.18776 | 200.8237 | 259.7675 | 309.035 | 368.6239 | 524.9893 | 737.8173 | 870.7232 | 997.8781 | 1154.517 | 42.05 | 37 | 60 | 29.12 | 20.005 | 8.416745 | 0.95 | 0.003660704 | 0.008416745 | 18 | 2.816667 | 60 | 60 | 29.2 | 29.12 | 0.003670821 | 0.003660704
B015S10 | 28.61667 | 4.901742 | 95.09826 | 202.7504 | 260.5578 | 309.2866 | 367.7069 | 521.5075 | 731.7114 | 852.5923 | 970.5161 | 1167.451 | 42.1875 | 37 | 60 | 29.1 | 19.985 | 8.446995 | 0.95 | 0.003658175 | 0.008446995 | 18 | 2.9 | 60 | 60 | 29.12 | 29.1 | 0.003660704 | 0.003658175
B015S11 | 31.43333 | 4.793222 | 95.20678 | 201.9762 | 256.4325 | 302.0047 | 356.2835 | 494.246 | 682.0019 | 788.9359 | 908.7348 | 1092.591 | 42.0875 | 37 | 60 | 29.06 | 19.945 | 8.467865 | 0.9475 | 0.003653117 | 0.008467865 | 18 | 2.816667 | 60 | 60 | 29.1 | 29.06 | 0.003658175 | 0.003653117
B015S12 | 34.33333 | 4.883149 | 95.11685 | 208.4337 | 270.2882 | 324.4117 | 389.3949 | 554.2971 | 776.7708 | 907.2245 | 1018.0625 | 1171.251 | 42.15 | 37 | 60 | 28.9 | 20.015 | 8.539685 | 0.9475 | 0.003632886 | 0.008539685 | 18 | 2.9 | 60 | 60 | 29.06 | 28.9 | 0.003653117 | 0.003632886
B015S13 | 37.1 | 4.870724 | 95.12928 | 212.2784 | 278.1064 | 333.2059 | 401.7094 | 579.1023 | 800.489 | 924.8622 | 1052.376 | 1234.057 | 42.2375 | 37 | 60 | 28.9 | 19.91 | 8.50522 | 0.9475 | 0.003632886 | 0.00850522 | 18 | 2.766667 | 60 | 60 | 28.9 | 28.9 | 0.003632886 | 0.003632886
B015S14 | 40.06667 | 4.952986 | 95.04701 | 231.9394 | 298.2608 | 354.2725 | 423.0251 | 595.994 | 808.7243 | 917.1099 | 1023.44 | 1213.633 | 42.25 | 37.3 | 60 | 28.9 | 19.9 | 8.50853 | 0.9475 | 0.003656197 | 0.00850853 | 18.1 | 2.966667 | 60 | 60 | 28.9 | 28.9 | 0.003656197 | 0.003656197
B015S15 | 42.8 | 4.99309 | 95.00691 | 215.0806 | 275.0337 | 327.0403 | 392.5344 | 565.0928 | 801.8411 | 943.8332 | 1070.851 | 1296.35 | 42.25 | 37.95 | 60 | 28.8 | 19.63 | 8.41654 | 0.9475 | 0.003858489 | 0.00841654 | 19 | 2.733333 | 60 | 60 | 28.9 | 28.8 | 0.00387197 | 0.003858489
B016S01 | 2.65 | 2.210504 | 97.7895 | 90.5381 | 107.6652 | 123.9862 | 142.3375 | 190.2559 | 258.3615 | 306.6511 | 367.566 | 500.975 | 60.4625 | 50 | 80 | 36.5 | 9.22 | 7.610335 | 1.000375 | 0.004595306 | 0.007610335 | 18 | 2.65 | 80.0125 | 80 | 36.61 | 36.5 | 0.004609257 | 0.004595306
B016S02 | 5.516667 | 2.505588 | 97.49441 | 100.4116 | 128.9394 | 152.2962 | 183.6651 | 266.1194 | 402.8149 | 501.7098 | 613.13 | 813.565 | 58.3625 | 49 | 80 | 36.14 | 10.43 | 8.2259 | 0.985125 | 0.004549651 | 0.0082259 | 18 | 2.866667 | 80 | 80 | 36.5 | 36.14 | 0.004595306 | 0.004549651
B016S03 | 8.366667 | 2.630053 | 97.36995 | 110.8782 | 138.0548 | 160.7961 | 193.2592 | 277.0848 | 408.5168 | 501.967 | 617.0857 | 819.0711 | 58.0125 | 49 | 80 | 35.895 | 10.775 | 8.423405 | 0.990125 | 0.004518584 | 0.008423405 | 18 | 2.85 | 80 | 80 | 36.14 | 35.895 | 0.004549651 | 0.004518584
B016S04 | 11.35 | 2.803245 | 97.19676 | 145.5427 | 180.4865 | 213.4883 | 255.167 | 373.1114 | 563.1491 | 697.8692 | 854.6483 | 1088.857 | 58 | 49 | 80 | 35.69 | 10.78 | 8.44785 | 1.0025 | 0.004492591 | 0.00844785 | 18 | 2.983333 | 80 | 80 | 35.895 | 35.69 | 0.004518584 | 0.004492591
B016S05 | 14.1 | 2.875668 | 97.12433 | 134.1814 | 170.2978 | 203.2181 | 243.1978 | 357.3339 | 521.4789 | 626.0442 | 738.8302 | 897.3655 | 58 | 49.6 | 80 | 35.34 | 10.76 | 8.575165 | 1.005625 | 0.004741366 | 0.008575165 | 19 | 2.75 | 80 | 80 | 35.69 | 35.34 | 0.004788686 | 0.004741366
B016S06 | 17.06667 | 2.923748 | 97.07625 | 142.4338 | 182.392 | 216.6878 | 260.4411 | 380.0671 | 548.9053 | 660.3136 | 783.2658 | 973.11 | 58 | 49.95 | 80 | 35.2 | 10.705 | 8.57958 | 1.0025 | 0.004722441 | 0.00857958 | 19 | 2.966667 | 80 | 80 | 35.34 | 35.2 | 0.004741366 | 0.004722441
B016S07 | 19.83333 | 3.077834 | 96.92217 | 162.043 | 209.3994 | 246.7763 | 294.1375 | 412.2632 | 574.576 | 682.7936 | 808.5101 | 975.0467 | 58.2125 | 50 | 80 | 35.155 | 10.54 | 8.55492 | 1.0025 | 0.004716358 | 0.00855492 | 19 | 2.766667 | 80 | 80 | 35.2 | 35.155 | 0.004722441 | 0.004716358
B016S08 | 22.66667 | 3.148526 | 96.85147 | 167.8857 | 210.528 | 246.8827 | 294.001 | 421.3746 | 599.8356 | 717.5179 | 834.524 | 1039.629 | 58.5 | 50 | 80 | 35.05 | 10.38 | 8.510425 | 1.00575 | 0.004702165 | 0.008510425 | 19 | 2.833333 | 80 | 80 | 35.155 | 35.05 | 0.004716358 | 0.004702165
B016S09 | 25.61667 | 3.264735 | 96.73526 | 186.2205 | 231.5926 | 271.6936 | 322.7912 | 459.45 | 652.6932 | 773.4249 | 894.3946 | 1045.593 | 58.575 | 50 | 80 | 35.01 | 10.35 | 8.545315 | 1.00375 | 0.004696758 | 0.008545315 | 19 | 2.95 | 80 | 80 | 35.05 | 35.01 | 0.004702165 | 0.004696758
B016S10 | 28.38333 | 3.237566 | 96.76243 | 185.1063 | 231.0552 | 270.4891 | 319.793 | 454.2065 | 641.9815 | 764.6443 | 891.6439 | 1070.198 | 58.7125 | 50.45 | 80 | 35.1 | 10.115 | 8.420305 | 1.005 | 0.004708923 | 0.008420305 | 19 | 2.766667 | 80 | 80 | 35.01 | 35.1 | 0.004696758 | 0.004708923
B016S11 | 31.21667 | 3.294938 | 96.70506 | 186.325 | 239.9628 | 285.8748 | 342.0217 | 486.8508 | 703.0802 | 834.521 | 969.9622 | 1142.2 | 58.9625 | 50.85 | 80 | 35 | 10.08 | 8.475215 | 1.0085 | 0.004695406 | 0.008475215 | 19 | 2.833333 | 80 | 80 | 35.1 | 35 | 0.004708923 | 0.004695406
B016S12 | 34.08333 | 3.407773 | 96.59223 | 191.9194 | 243.503 | 287.7451 | 343.5959 | 497.7735 | 737.8739 | 861.3163 | 986.7942 | 1191.156 | 59 | 51 | 80 | 35 | 10.065 | 8.508845 | 1.007875 | 0.004695406 | 0.008508845 | 19 | 2.866667 | 80 | 80 | 35 | 35 | 0.004695406 | 0.004695406
B016S13 | 36.95 | 3.473847 | 96.52615 | 186.3554 | 233.8008 | 275.372 | 328.4343 | 465.7193 | 657.3197 | 766.661 | 885.1643 | 1065.321 | 59 | 51 | 80 | 35.1 | 9.9 | 8.424445 | 1.0055 | 0.004708923 | 0.008424445 | 19 | 2.866667 | 80 | 80 | 35 | 35.1 | 0.004695406 | 0.004708923
B016S14 | 40.01667 | 3.59593 | 96.40407 | 199.6083 | 247.1064 | 288.6738 | 340.5374 | 478.6806 | 674.1092 | 794.1847 | 904.7437 | 1099.038 | 59 | 51 | 80 | 35 | 10.055 | 8.501615 | 1.0075 | 0.004695406 | 0.008501615 | 19 | 3.066667 | 80 | 80 | 35.1 | 35 | 0.004708923 | 0.004695406
B016S15 | 42.65 | 3.774978 | 96.22502 | 193.3271 | 241.8171 | 283.0144 | 335.2451 | 465.801 | 641.3812 | 742.9073 | 835.8094 | 1011.428 | 59 | 51 | 80 | 34.995 | 9.85 | 8.45768 | 1.00775 | 0.00469473 | 0.00845768 | 19 | 2.633333 | 80 | 80 | 35 | 34.995 | 0.004695406 | 0.00469473
B017S01 | 3.383333 | 3.556382 | 96.44362 | 80.61635 | 97.48333 | 113.2556 | 135.5606 | 179.4319 | 241.1288 | 281.1164 | 328.0091 | 417.8118 | 45.75 | 39.95 | 60 | 43.1 | 16.82 | 8.10941 | 0.946375 | 0.005792177 | 0.00810941 | 19 | 3.383333 | 60 | 60 | 43.3 | 43.1 | 0.005819306 | 0.005792177
B017S02 | 6.25 | 3.747866 | 96.25213 | 86.72805 | 109.6191 | 132.6935 | 155.474 | 222.7346 | 338.5745 | 421.2331 | 533.1915 | 720.8583 | 45.5 | 39 | 60 | 43 | 17.775 | 8.409845 | 0.945 | 0.005778613 | 0.008409845 | 19 | 2.866667 | 60 | 60 | 43.1 | 43 | 0.005792177 | 0.005778613
B017S03 | 9.216667 | 3.937905 | 96.0621 | 114.1673 | 146.0592 | 169.6093 | 202.6757 | 295.9595 | 437.0205 | 537.8426 | 642.4933 | 806.459 | 45.475 | 39 | 60 | 42.9 | 17.83 | 8.429875 | 0.94525 | 0.00576505 | 0.008429875 | 19 | 2.966667 | 60 | 60 | 43 | 42.9 | 0.005778613 | 0.00576505
B017S04 | 12.01667 | 3.940602 | 96.0594 | 117.2024 | 146.641 | 172.3549 | 204.3426 | 290.0739 | 420.077 | 518.7093 | 631.975 | 781.9711 | 45.5 | 39.7 | 60 | 42.96 | 17.885 | 8.558115 | 0.945125 | 0.005773187 | 0.008558115 | 19 | 2.8 | 60 | 60 | 42.9 | 42.96 | 0.00576505 | 0.005773187
B017S05 | 14.85 | 4.126099 | 95.8739 | 130.0547 | 161.2533 | 190.3815 | 226.3354 | 325.91 | 480.4258 | 588.5565 | 713.6891 | 871.3082 | 45.5 | 40 | 60 | 42.9 | 17.86 | 8.63874 | 0.945 | 0.00576505 | 0.00863874 | 19 | 2.833333 | 60 | 60 | 42.96 | 42.9 | 0.005773187 | 0.00576505
B017S06 | 17.71667 | 4.069222 | 95.93078 | 138.7809 | 170.7184 | 203.0974 | 243.7434 | 359.4419 | 547.8099 | 699.1589 | 829.25 | 1097.983 | 45.5 | 40 | 60 | 42.795 | 17.73 | 8.654135 | 0.9475 | 0.005750809 | 0.008654135 | 19 | 2.866667 | 60 | 60 | 42.9 | 42.795 | 0.00576505 | 0.005750809
B017S07 | 20.55 | 4.168336 | 95.83166 | 129.5035 | 161.0081 | 190.7198 | 226.6479 | 318.6818 | 451.7832 | 539.6885 | 638.1614 | 822.1189 | 45.5 | 40 | 60 | 42.7 | 17.59 | 8.65115 | 0.95 | 0.005737925 | 0.00865115 | 19 | 2.833333 | 60 | 60 | 42.795 | 42.7 | 0.005750809 | 0.005737925
B017S08 | 23.45 | 4.317329 | 95.68267 | 139.6391 | 175.9694 | 206.1706 | 246.4484 | 356.1807 | 514.9238 | 632.6074 | 749.5682 | 915.7667 | 45.6 | 40 | 60 | 42.73 | 17.51 | 8.67428 | 0.947625 | 0.005741993 | 0.00867428 | 19 | 2.9 | 60 | 60 | 42.7 | 42.73 | 0.005737925 | 0.005741993
B017S09 | 26.26667 | 4.274897 | 95.7251 | 147.3769 | 184.8059 | 216.7961 | 256.8075 | 366.0434 | 529.0965 | 634.1301 | 760.809 | 891.6219 | 45.55 | 40 | 60 | 42.6 | 17.44 | 8.679755 | 0.9465 | 0.005724364 | 0.008679755 | 19 | 2.816667 | 60 | 60 | 42.73 | 42.6 | 0.005741993 | 0.005724364
B017S10 | 29.16667 | 5.28429 | 94.71571 | 148.4552 | 185.3313 | 218.4682 | 259.7921 | 372.5001 | 542.0042 | 657.9484 | 783.3287 | 1045.3625 | 45.7625 | 40.2 | 60 | 42.445 | 17.27 | 8.664305 | 0.95 | 0.005703344 | 0.008664305 | 19 | 2.9 | 60 | 60 | 42.6 | 42.445 | 0.005724364 | 0.005703344
B017S11 | 32.01667 | 4.457239 | 95.54276 | 158.0005 | 201.4934 | 236.2351 | 280.5658 | 401.2385 | 578.3987 | 690.6743 | 812.4752 | 1009.667 | 45.95 | 40.55 | 60 | 42.3 | 17.195 | 8.67101 | 0.949375 | 0.005683683 | 0.00867101 | 19 | 2.85 | 60 | 60 | 42.445 | 42.3 | 0.005703344 | 0.005683683
B017S12 | 34.85 | 4.610748 | 95.38925 | 137.0237 | 172.3984 | 203.3554 | 239.0918 | 332.3435 | 459.5965 | 536.3194 | 630.5548 | 777.7313 | 46 | 41 | 60 | 42.3 | 17.165 | 8.68405 | 0.95 | 0.005683683 | 0.00868405 | 19 | 2.833333 | 60 | 60 | 42.3 | 42.3 | 0.005683683 | 0.005683683
B017S13 | 37.71667 | 4.635716 | 95.36428 | 182.4756 | 221.7421 | 256.0791 | 300.9794 | 425.1564 | 632.2888 | 787.3326 | 980.0714 | 1300.45 | 46 | 41 | 60 | 42.21 | 17.06 | 8.661335 | 0.95 | 0.00567148 | 0.008661335 | 19 | 2.866667 | 60 | 60 | 42.3 | 42.21 | 0.005683683 | 0.00567148
B017S14 | 40.6 | 4.675603 | 95.3244 | 139.0129 | 174.663 | 204.8021 | 241.262 | 337.8911 | 479.4223 | 582.1218 | 690.9902 | 847.2164 | 46 | 41 | 60 | 42.2 | 17.005 | 8.648225 | 0.95 | 0.005670124 | 0.008648225 | 19 | 2.883333 | 60 | 60 | 42.21 | 42.2 | 0.00567148 | 0.005670124
B017S15 | 43.46667 | 4.726036 | 95.27396 | 151.1409 | 187.3828 | 218.6823 | 257.7516 | 361.8815 | 514.9771 | 614.9599 | 718.5575 | 898.7571 | 46.0125 | 41 | 60 | 42 | 16.63 | 8.49574 | 0.95 | 0.005643007 | 0.00849574 | 19 | 2.866667 | 60 | 60 | 42.2 | 42 | 0.005670124 | 0.005643007
B017S16 | 46.3 | 4.844149 | 95.15585 | 161.9389 | 201.7736 | 234.2549 | 277.2118 | 391.977 | 557.4267 | 666.3576 | 779.1374 | 945.1929 | 46.3 | 41 | 60 | 42 | 16.59 | 8.58833 | 0.95 | 0.005643007 | 0.00858833 | 19 | 2.833333 | 60 | 60 | 42 | 42 | 0.005643007 | 0.005643007
B017S17 | 49.16667 | 4.68379 | 95.31621 | 162.1925 | 204.9924 | 240.832 | 285.4676 | 400.9253 | 563.411 | 667.6596 | 773.6325 | 954.5265 | 46.0625 | 41 | 60 | 41.755 | 16.63 | 8.58637 | 0.9475 | 0.005609793 | 0.00858637 | 19 | 2.866667 | 60 | 60 | 42 | 41.755 | 0.005643007 | 0.005609793
B018S01 | 2.316667 | 4.119338 | 95.88066 | 92.53604 | 117.5915 | 139.1231 | 162.3084 | 234.088 | 368.8279 | 485.6565 | 643.14375 | 920.5814 | 44.9375 | 40 | 60 | 31.6 | 15.91 | 7.81313 | 0.935875 | 0.004222738 | 0.00781313 | 18.95 | 2.316667 | 60 | 60 | 31.51 | 31.6 | 0.00421063 | 0.004222738
B018S02 | 5.15 | 4.507 | 95.493 | 115.5465 | 151.6299 | 184.4274 | 225.2187 | 340.8288 | 521.8161 | 637.6332 | 755.8697 | 924.7822 | 42 | 38 | 60 | 31.4 | 20.095 | 8.779845 | 0.9255 | 0.004209182 | 0.008779845 | 19 | 2.833333 | 60 | 60 | 31.6 | 31.4 | 0.004236175 | 0.004209182
B018S03 | 8.083333 | 4.786166 | 95.21383 | 160.3287 | 212.6045 | 259.1522 | 320.0579 | 488.341 | 799.2243 | 1029.979 | 1213.815 | 1473.116 | 41 | 37 | 60 | 31.44 | 22.62 | 9.33098 | 0.939125 | 0.00421458 | 0.00933098 | 19 | 2.933333 | 60 | 60 | 31.4 | 31.44 | 0.004209182 | 0.00421458
B018S04 | 10.93333 | 5.015935 | 94.98407 | 174.6496 | 232.6681 | 285.024 | 350.0923 | 537.1829 | 837.6721 | 1007.655 | 1250.45 | 1512.9 | 40.675 | 36 | 60 | 31.41 | 23.98 | 9.6257 | 0.95 | 0.004210532 | 0.0096257 | 19 | 2.85 | 60 | 60 | 31.44 | 31.41 | 0.00421458 | 0.004210532
B018S05 | 13.78333 | 5.172432 | 94.82757 | 181.3956 | 241.1798 | 292.5832 | 358.2205 | 548.3615 | 846.7075 | 1020.33 | 1207.734 | 1460.134 | 40.25 | 36 | 60 | 31.33 | 24.825 | 9.83938 | 0.951875 | 0.004199735 | 0.00983938 | 19 | 2.85 | 60 | 60 | 31.41 | 31.33 | 0.004210532 | 0.004199735
B018S06 | 16.6 | 5.354985 | 94.64502 | 202.3832 | 266.8693 | 323.0986 | 394.404 | 580.9678 | 852.7092 | 1035.252 | 1288.612 | 1508.111 | 40 | 36 | 60 | 31.16 | 25.545 | 10.022555 | 0.950125 | 0.004176794 | 0.010022555 | 19 | 2.816667 | 60 | 60 | 31.33 | 31.16 | 0.004199735 | 0.004176794
B018S07 | 19.45 | 5.571004 | 94.429 | 207.6494 | 271.0264 | 325.8751 | 397.7196 | 582.5143 | 841.1558 | 983.3703 | 1138.892 | 1321.961 | 40 | 36 | 60 | 31.285 | 25.89 | 10.03665 | 0.94525 | 0.004193662 | 0.01003665 | 19 | 2.85 | 60 | 60 | 31.16 | 31.285 | 0.004176794 | 0.004193662
B018S08 | 22.35 | 5.730538 | 94.26946 | 234.81 | 302.5907 | 361.7764 | 437.7968 | 645.4735 | 964.7102 | 1190.575 | 1459.702 | 1904.4 | 40 | 36 | 60 | 31.2 | 26.14 | 10.1074 | 0.9475 | 0.004182192 | 0.0101074 | 19 | 2.9 | 60 | 60 | 31.285 | 31.2 | 0.004193662 | 0.004182192
B018S09 | 25.3 | 5.702775 | 94.29722 | 227.8883 | 295.9473 | 355.0217 | 431.1108 | 630.674 | 911.0668 | 1071.995 | 1260.0474 | 1458.686 | 40 | 35.85 | 60 | 31.2 | 26.39 | 10.183215 | 0.95 | 0.004182192 | 0.010183215 | 19 | 2.95 | 60 | 60 | 31.2 | 31.2 | 0.004182192 | 0.004182192
B018S10 | 28.03333 | 5.902009 | 94.09799 | 246.8212 | 320.0566 | 383.837 | 460.8136 | 667.2101 | 934.8475 | 1093.818 | 1247.758 | 1458.437 | 40 | 35.85 | 60 | 31.115 | 26.38 | 10.18594 | 0.95 | 0.004170721 | 0.01018594 | 19 | 2.733333 | 60 | 60 | 31.2 | 31.115 | 0.004182192 | 0.004170721
B018S11 | 30.88333 | 5.947434 | 94.05257 | 243.3399 | 315.3473 | 375.6249 | 450.2862 | 648.9317 | 901.6813 | 1044.675 | 1206.87875 | 1399.061 | 39.9375 | 35.6 | 60 | 31.19 | 26.81 | 10.32901 | 0.95 | 0.004180842 | 0.01032901 | 19 | 2.85 | 60 | 60 | 31.115 | 31.19 | 0.004170721 | 0.004180842
B018S12 | 33.75 | 6.191559 | 93.80844 | 281.4621 | 360.7734 | 432.1252 | 520.5953 | 732.8027 | 1023.257 | 1205.532 | 1455.522 | 1730.485 | 39.775 | 35.25 | 60 | 31.2 | 26.985 | 10.34614 | 0.9475 | 0.004182192 | 0.01034614 | 19 | 2.866667 | 60 | 60 | 31.19 | 31.2 | 0.004180842 | 0.004182192
B018S13 | 37.11667 | 6.195223 | 93.80478 | 268.5762 | 343.1414 | 408.7421 | 491.8624 | 712.24 | 990.1324 | 1158.669 | 1315.717 | 1475.87 | 39.7625 | 35 | 60 | 31.1 | 27.33 | 10.41869 | 0.95 | 0.004168697 | 0.01041869 | 19 | 3.366667 | 60 | 60 | 31.2 | 31.1 | 0.004182192 | 0.004168697
B018S14 | 39.43333 | 6.181625 | 93.81837 | 294.1992 | 383.3763 | 458.9379 | 554.2791 | 781.9807 | 1081.303 | 1234.403 | 1411.828 | 1773.255 | 40.25 | 35.65 | 60 | 31.015 | 26.58 | 10.242685 | 0.948125 | 0.004157228 | 0.010242685 | 19 | 2.316667 | 60 | 60 | 31.1 | 31.015 | 0.004168697 | 0.004157228
B018S15 | 42.3 | 6.372512 | 93.62749 | 296.5151 | 381.9405 | 459.5551 | 553.8392 | 794.2139 | 1098.47 | 1255.366 | 1443.071 | 1627.656 | 40.25 | 35.8 | 60 | 30.9 | 26.89 | 10.38794 | 0.9475 | 0.00414171 | 0.01038794 | 19 | 2.866667 | 60 | 60 | 31.015 | 30.9 | 0.004157228 | 0.00414171
B018S16 | 45.15 | 6.491185 | 93.50881 | 292.0552 | 380.8906 | 454.2719 | 549.1313 | 780.7593 | 1080.735 | 1224.19275 | 1379.466 | 1623.609 | 40 | 35.55 | 60 | 30.99 | 27.215 | 10.475765 | 0.945 | 0.004153854 | 0.010475765 | 19 | 2.85 | 60 | 60 | 30.9 | 30.99 | 0.00414171 | 0.004153854
B018S17 | 48.01667 | 6.547913 | 93.45209 | 285.7251 | 369.9971 | 440.9975 | 531.2351 | 753.1399 | 1044.146 | 1208.879 | 1373.4468 | 1622.758 | 40.4375 | 35.25 | 60 | 31 | 27.26 | 10.465145 | 0.95 | 0.004155204 | 0.010465145 | 19 | 2.866667 | 60 | 60 | 30.99 | 31 | 0.004153854 | 0.004155204

## gProms_initial_values
sample_name | time | Offline moisture | Solid content | d05 | d10 | d16 | d25 | d50 | d75 | d84 | d90 | d95 | GF25 Temperature Chamber | GF25 Temperature Outlet | GF25 Temperature Inlet | GF25 relative Humidity Inlet | GF25 relative Humidity Outlet | GF25 absolute Humidity Outlet g/kg | GF25 velocity Inlet m/s | GF25 absolute humidity inlet kg/kg | GF25 absolute Humidity Outlet kg/kg | TAirInlet C | mWaterSpray g/min | V̇ kammer [m³/h] | VAirInlet m^3/h | GF25 Ambient temp | mu | sigma | Bed mass kg
B001S00 | 0 | 3.079055 | 96.92095 | 66.27756 | 84.54864 | 98.8387 | 118.1562 | 159.1989 | 209.1083 | 234.3509 | 259.17 | 292.9865 | 33.5 | 31 | 39.25 | 41.165 | 28.9 | 8.743165 | 1.0175 | 0.007106494 | 0.008743165 | 40 | 60 | 200 | 800 | 23 | 155.1839 | 76.62109 | 15.525
B002S00 | 0 | 3.410357 | 96.58964 | 79.83916 | 95.01725 | 109.6341 | 126.9158 | 161.8776 | 209.8514 | 236.9625 | 268.458 | 338.5147 | 48.5125 | 41 | 60 | 46.015 | 16.33 | 8.509445 | 1.0875 | 0.007954478 | 0.008509445 | 60 | 60 | 200 | 800 | 23 | 162.051 | 71.85973 | 13.8137
B003S00 | 0 | 2.050166 | 97.94983 | 113.0324 | 126.867 | 137.9465 | 149.2256 | 187.4545 | 239.2035 | 270.8997 | 305.8346 | 365.941 | 67.4625 | 58 | 80 | 58.49 | 8.39 | 10.00454 | 1.14325 | 0.01014617 | 0.01000454 | 80 | 60 | 200 | 800 | 23 | 190.7673 | 71.5676 | 15.862
B004S00 | 0 | 2.250979 | 97.74902 | 93.90805 | 106.1526 | 118.3385 | 132.7592 | 160.8836 | 201.9786 | 223.7908 | 245.285 | 274.5284 | 64.45 | 54 | 80.0625 | 47.9 | 7.665 | 7.712465 | 1.15 | 0.0073133 | 0.007712465 | 80 | 90 | 200 | 800 | 21 | 162.3786 | 56.262 | 15.0418
B005S00 | 0 | 2.848756 | 97.15124 | 66.71094 | 85.11943 | 98.27472 | 116.5889 | 152.5691 | 192.8445 | 214.0398 | 234.85 | 262.5078 | 49.475 | 42 | 59.7875 | 45.45 | 13.475 | 7.21335 | 1.090375 | 0.006111094 | 0.00721335 | 60 | 90 | 200 | 800 | 19 | 148.3393 | 63.938 | 15.0981
B006S00 | 0 | 2.221836 | 97.77816 | 81.09548 | 93.98941 | 106.5461 | 121.4077 | 155.0908 | 198.8519 | 221.2228 | 243.2859 | 274.063 | 64.5 | 52.2 | 80.6875 | 38.9 | 6.23 | 5.64819 | 1.145 | 0.005223002 | 0.00564819 | 80 | 120 | 200 | 800 | 19 | 154.2264 | 62.77254 | 15.0488
B007S00 | 0 | 3.289919 | 96.71008 | 59.68445 | 79.82941 | 94.82696 | 112.2715 | 149.2639 | 191.2242 | 214.5057 | 237.2217 | 268.6359 | 32.7375 | 31 | 39.7875 | 53.5 | 30.895 | 9.078365 | 1.01725 | 0.007206017 | 0.009078365 | 40 | 120 | 200 | 800 | 19 | 145.2131 | 67.30557 | 15.0086
B008S00 | 0 | 3.189313 | 96.81069 | 69.01046 | 80.73606 | 92.13644 | 107.0423 | 143.3622 | 183.4143 | 205.9311 | 227.4951 | 257.4766 | 33.0875 | 27 | 39.6875 | 26.485 | 16.725 | 3.91908 | 0.769375 | 0.003327684 | 0.00391908 | 40 | 120 | 150 | 600 | 18 | 139.7505 | 63.34009 | 15.2032
B009S00 | 0 | 2.214846 | 97.78515 | 71.93226 | 83.56496 | 94.95464 | 109.532 | 142.534 | 182.4308 | 204.8067 | 226.2735 | 255.0599 | 61.6875 | 48.95 | 80 | 34.2 | 5.85 | 4.414735 | 0.856625 | 0.004035708 | 0.004414735 | 80 | 120 | 150 | 600 | 17 | 140.6593 | 60.339 | 15.045
B010S00 | 0 | 3.030491 | 96.96951 | 81.7868 | 93.00644 | 103.0574 | 116.5971 | 145.367 | 179.3124 | 199.0162 | 217.3073 | 243.0166 | 51 | 43 | 60 | 43.5 | 9.315 | 5.308945 | 0.95 | 0.005484368 | 0.005308945 | 60 | 90 | 175 | 700 | 18 | 144.1439 | 51.20512 | 14.9956
B011S00 | 0 | 3.327279 | 96.67272 | 82.67247 | 94.30817 | 104.4021 | 118.9955 | 149.3558 | 190.4422 | 211.6867 | 232.0251 | 260.1324 | 34.7375 | 30 | 40 | 21.04 | 8.8 | 2.44705 | 0.760875 | 0.002476603 | 0.00244705 | 40 | 60 | 150 | 600 | 17 | 149.3726 | 57.56899 | 15.1054
B012S00 | 0 | 2.277804 | 97.7222 | 78.14013 | 90.74183 | 101.7328 | 116.8457 | 151.5504 | 193.3574 | 214.5299 | 235.3291 | 262.3494 | 64.25 | 52 | 80 | 28.9 | 3.7 | 3.308285 | 0.862125 | 0.003406866 | 0.003308285 | 80 | 60 | 150 | 600 | 17 | 149.3524 | 61.60021 | 15.0086
B013S00 | 0 | 3.379077 | 96.62092 | 92.88569 | 106.9906 | 119.5877 | 133.7611 | 165.8059 | 207.9456 | 229.081 | 249.8586 | 277.7702 | 35.25 | 31 | 40 | 39.015 | 15.71 | 4.722285 | 0.8875 | 0.004608103 | 0.004722285 | 40 | 90 | 175 | 700 | 17 | 165.6671 | 58.98955 | 15.1036
B014S00 | 0 | 3.184445 | 96.81556 | 91.04435 | 103.2685 | 116.1968 | 132.0843 | 164.7547 | 206.7602 | 227.5025 | 248.1994 | 275.5939 | 47.75 | 38 | 59.75 | 39.615 | 12.045 | 5.297455 | 0.8025 | 0.004990627 | 0.005297455 | 60 | 90 | 150 | 600 | 18 | 163.7548 | 60.00347 | 15.0152
B015S00 | 0 | 3.407185 | 96.59281 | 93.41965 | 107.426 | 121.972 | 136.4261 | 166.9291 | 208.053 | 229.0428 | 249.0187 | 275.5235 | 46.525 | 37.1 | 60 | 29.4 | 10.45 | 4.40986 | 0.95775 | 0.003696113 | 0.00440986 | 60 | 90 | 175 | 700 | 18 | 167.0113 | 57.60761 | 15.042
B016S00 | 0 | 1.980186 | 98.01981 | 94.73175 | 108.3523 | 120.5369 | 134.256 | 164.5642 | 203.9037 | 224.2958 | 243.8379 | 269.3882 | 62.125 | 49 | 80.0125 | 36.61 | 6.675 | 5.042035 | 1.00825 | 0.004609257 | 0.005042035 | 80 | 90 | 175 | 700 | 18 | 164.4796 | 55.42723 | 15.1558
B017S00 | 0 | 3.185332 | 96.81467 | 90.42794 | 100.4639 | 111.0262 | 124.3275 | 152.1335 | 189.9724 | 210.1809 | 229.5533 | 255.1696 | 47.7125 | 39 | 60 | 43.3 | 13.925 | 6.42178 | 0.955 | 0.005819306 | 0.00642178 | 60 | 60 | 175 | 700 | 19 | 152.7906 | 52.56891 | 15.0409
B018S00 | 0 | 3.51738 | 96.48262 | 97.62971 | 111.9936 | 124.1946 | 137.1721 | 165.8871 | 204.3862 | 223.8819 | 242.5343 | 268.5615 | 48.5625 | 39.55 | 60 | 31.51 | 9.5 | 4.521665 | 0.94 | 0.003963068 | 0.004521665 | 60 | 120 | 175 | 700 | 18 | 166.4032 | 53.16001 | 15.072