## measurements
2023-02-15
Slope Abs/min
|  |  | Sample 1 | Sample 2 | Sample 3 | Avg | max | min | max-avg | avg-min
|  | Initial | 1.4701 | 1.535 | 1.5458 | 1.516966667 | 1.5458 | 1.4701 | 0.02883333333 | 0.04686666667
|  | 2ndhr | 0.0194 | 0.0159 | 0.0189 | 0.01806666667 | 0.0194 | 0.0159 | 0.001333333333 | 0.002166666667
|  | 20thhr | 0.0107 | 0.0184 | 0.019 | 0.01603333333 | 0.019 | 0.0107 | 0.002966666667 | 0.005333333333
|  | 22ndhr | 0.008 | 0.0154 | 0.0095 | 0.01096666667 | 0.0154 | 0.008 | 0.004433333333 | 0.002966666667
| Immobilisates washing | washing1 | 0.0279 | 0.0289 | 0.0283 | 0.02836666667 | 0.0289 | 0.0279 | 0.0005333333333 | 0.0004666666667
|  | washing2 | 0.0187 | 0.0202 | 0.0193 | 0.0194 | 0.0202 | 0.0187 | 0.0008 | 0.0007
|  | washing3 | 0.011 | 0.0103 | 0.0111 | 0.0108 | 0.0111 | 0.0103 | 0.0003 | 0.0005
2023-03-07
Slope Abs/min
|  |  | Sample 1 | Sample 2 | Sample 3 | Avg | max | min | max-avg | avg-min
|  | Initial | 1.2902 | 1.388 | 1.3696 | 1.349266667 | 1.388 | 1.2902 | 0.03873333333 | 0.05906666667
|  | 2ndhr | 0.0267 | 0.0277 | 0.0272 | 0.0272 | 0.0277 | 0.0267 | 0.0005 | 0.0005
|  | 20thhr | 0.0174 | 0.0176 | 0.0238 | 0.0196 | 0.0238 | 0.0174 | 0.0042 | 0.0022
|  | 22ndhr | 0.015 | 0.017 | 0.0211 | 0.0177 | 0.0211 | 0.015 | 0.0034 | 0.0027
| Immobilisates washing | washing1 | 0.0079 | 0.0094 | 0.0095 | 0.008933333333 | 0.0095 | 0.0079 | 0.0005666666667 | 0.001033333333
|  | washing2 | 0.0109 | 0.0079 | 0.0111 | 0.009966666667 | 0.0111 | 0.0079 | 0.001133333333 | 0.002066666667
|  | washing3 | 0.0084 | 0.0076 | 0.0091 | 0.008366666667 | 0.0091 | 0.0076 | 0.0007333333333 | 0.0007666666667
2023-03-09
Slope Abs/min
|  |  | Sample 1 | Sample 2 | Sample 3 | Avg | max | min | max-avg | avg-min
|  | Initial | 1.1163 | 1.4751 | 1.2867 | 1.2927 | 1.4751 | 1.1163 | 0.1824 | 0.1764
|  | 2ndhr | 0.0335 | 0.0337 | 0.0362 | 0.03446666667 | 0.0362 | 0.0335 | 0.001733333333 | 0.0009666666667
|  | 20thhr | 0.007 | 0.0098 | 0.007 | 0.007933333333 | 0.0098 | 0.007 | 0.001866666667 | 0.0009333333333
|  | 22ndhr | 0.0169 | 0.0195 | 0.0209 | 0.0191 | 0.0209 | 0.0169 | 0.0018 | 0.0022
| Immobilisates washing | washing1 | 0.0116 | 0.0155 | 0.0142 | 0.01376666667 | 0.0155 | 0.0116 | 0.001733333333 | 0.002166666667
|  | washing2 | 0.011 | 0.0088 | 0.0096 | 0.0098 | 0.011 | 0.0088 | 0.0012 | 0.001
|  | washing3 | 0.0097 | 0.0122 | 0.0096 | 0.0105 | 0.0122 | 0.0096 | 0.0017 | 0.0009

## data_evaluation
Activity
Uvcuvette | Volume of supernatant | UV Cuvette mL | extinction coefficient at 35C at 500 nm | Dilution factor 1 for sampling | Dilution factor 2 for dilution of supernatant at time 0
1 | 0.042 | 1 | 7.5 | 0.042 | 7
Immob volume / ml | 90
Particles / g | 8.2
Particles / mg | 8200
washing volume / mL | 20
mgGOx/mgcarrier | 0.007523122
GOX in mg | 68.544
| Absorbances |  |  | U/mlGOx
| Sample 1 | Sample 2 | Sample 3 | Sample 1 U/mL | Sample 1 U | Activity given U | U/mgGOx | U/mgcarrier | Activity yield (mgGOximmog/mgGOxgiven) | Sample 2 | Sample 2 U | Activity given U | U/mgGOx | U/mgcarrier | Activity yield | Sample 3 | Avg U/mL | std U/mL | Activity given U | U/mgGOx | Sample 3 U | U/mgcarrier | Activity yield | Avg | std | Activity yield | Avg U/mgcarrier | std
Initial | 1.4701 | 1.535 | 1.5458 | 32.66889 | 2940.2 | 2892.4 | 42.19771 | 0.3527317 | 99.92226 | 34.11111 | 3070 | 3024.771 | 44.1289 | 0.3688746 | 99.85668 | 34.35111 | 33.71037 | 0.9098971 | 3041.93 | 44.37923 | 3091.6 | 0.3709671 | 99.9122 | 33.71037 | 0.9098971 | 99.89672 | 0.3641911 | 0.009979143
2hr | 0.0194 | 0.0159 | 0.0189 | 0.4311111 | 38.8 |  |  |  |  | 0.3533333 | 31.8 |  |  |  |  | 0.42 | 0.4014815 | 0.04206599 |  |  | 37.8 |  |  | 0.4014815 | 0.04206599
20hr | 0.0107 | 0.0184 | 0.019 | 0.03396825 | 3.057143 |  |  |  |  | 0.0584127 | 5.257143 |  |  |  |  | 0.06031746 | 0.05089947 | 0.01469376 |  |  | 5.428571 |  |  | 0.05089947 | 0.01469376
22hr | 0.008 | 0.0154 | 0.0095 | 0.02539683 | 2.285714 |  |  |  |  | 0.04888889 | 4.4 |  |  |  |  | 0.03015873 | 0.03481481 | 0.01241888 |  |  | 2.714286 |  |  | 0.03481481 | 0.01241888
washing 1 | 0.0279 | 0.0289 | 0.0283 | 0.08857143 | 1.771429 |  |  |  |  | 0.09174603 | 1.834921 |  |  |  |  | 0.08984127 | 0.09005291 | 0.001597849 |  |  | 1.796825 |  |  | 0.09005291 | 0.001597849
washing 2 | 0.0187 | 0.0202 | 0.0193 | 0.05936508 | 1.187302 |  |  |  |  | 0.06412698 | 1.28254 |  |  |  |  | 0.06126984 | 0.0615873 | 0.002396773 |  |  | 1.225397 |  |  | 0.0615873 | 0.002396773
washing 3 | 0.011 | 0.0103 | 0.0111 | 0.03492063 | 0.6984127 |  |  |  |  | 0.03269841 | 0.6539683 |  |  |  |  | 0.0352381 | 0.03428571 | 0.001383777 |  |  | 0.7047619 |  |  | 0.03428571 | 0.001383777
| Sample 1 | Sample 2 | Sample 3 | Sample 1 |  |  |  |  | Activity yield | Sample 2 |  |  |  |  | Activity yield | Sample 3 | Avg U/mL | std U/mL |  |  |  |  | Activity yield | Avg | std |  | Avg U/mgcarrier | std
Initial | 1.2902 | 1.388 | 1.3696 | 28.67111 | 2580.4 | 2561.787 | 37.37435 | 0.3124131 | 99.83391 | 30.84444 | 2776 | 2756.619 | 40.21678 | 0.3361731 | 99.82503 | 30.43556 | 29.9837 | 1.154977 | 2716.714 | 39.6346 | 2739.2 | 0.3313066 | 99.77991 | 29.9837 | 1.154977 | 99.8126 | 0.3266309 | 0.01255112
2hr | 0.0267 | 0.0277 | 0.0272 | 0.0847619 | 7.628571 |  |  |  |  | 0.08793651 | 7.914286 |  |  |  |  | 0.08634921 | 0.08634921 | 0.001587302 |  |  | 7.771429 |  |  | 0.08634921 | 0.001587302
20hr | 0.0174 | 0.0176 | 0.0238 | 0.0552381 | 4.971429 |  |  |  |  | 0.05587302 | 5.028571 |  |  |  |  | 0.07555556 | 0.06222222 | 0.01155137 |  |  | 6.8 |  |  | 0.06222222 | 0.01155137
22hr | 0.015 | 0.017 | 0.0211 | 0.04761905 | 4.285714 |  |  |  |  | 0.05396825 | 4.857143 |  |  |  |  | 0.06698413 | 0.05619048 | 0.009871944 |  |  | 6.028571 |  |  | 0.05619048 | 0.009871944
washing 1 | 0.0079 | 0.0094 | 0.0095 | 0.02507937 | 0.5015873 |  |  |  |  | 0.02984127 | 0.5968254 |  |  |  |  | 0.03015873 | 0.02835979 | 0.002845361 |  |  | 0.6031746 |  |  | 0.02835979 | 0.002845361
washing 2 | 0.0109 | 0.0079 | 0.0111 | 0.03460317 | 0.6920635 |  |  |  |  | 0.02507937 | 0.5015873 |  |  |  |  | 0.0352381 | 0.03164021 | 0.005690722 |  |  | 0.7047619 |  |  | 0.03164021 | 0.005690722
washing 3 | 0.0084 | 0.0076 | 0.0091 | 0.02666667 | 0.5333333 |  |  |  |  | 0.02412698 | 0.4825397 |  |  |  |  | 0.02888889 | 0.02656085 | 0.002382715 |  |  | 0.5777778 |  |  | 0.02656085 | 0.002382715
| Sample 1 | Sample 2 | Sample 3 | Sample 1 |  |  |  |  | Activity yield | Sample 2 |  |  |  |  | Activity yield | Sample 3 U/mL | Avg U/mL | std U/mL |  |  |  |  | Activity yield | Avg | std |  | Avg U/mgcarrier | std
Initial | 1.1163 | 1.4751 | 1.2867 | 24.80667 | 2232.6 | 2214.149 | 32.3026 | 0.2700182 | 99.78372 | 32.78 | 2950.2 | 2929.883 | 42.74455 | 0.3573027 | 99.81115 | 28.59333 | 28.72667 | 3.988339 | 2552.965 | 37.24564 | 2573.4 | 0.3113372 | 99.76796 | 28.72667 | 3.988339 | 99.78892 | 0.312886 | 0.04366288
2hr | 0.0335 | 0.0337 | 0.0362 | 0.1063492 | 9.571429 |  |  |  |  | 0.1069841 | 9.628571 |  |  |  |  | 0.1149206 | 0.109418 | 0.004775993 |  |  | 10.34286 |  |  | 0.109418 | 0.004775993
20hr | 0.007 | 0.0098 | 0.007 | 0.02222222 | 2 |  |  |  |  | 0.03111111 | 2.8 |  |  |  |  | 0.02222222 | 0.02518519 | 0.005132002 |  |  | 2 |  |  | 0.02518519 | 0.005132002
22hr | 0.0169 | 0.0195 | 0.0209 | 0.05365079 | 4.828571 |  |  |  |  | 0.06190476 | 5.571429 |  |  |  |  | 0.06634921 | 0.06063492 | 0.006443741 |  |  | 5.971429 |  |  | 0.06063492 | 0.006443741
washing 1 | 0.0116 | 0.0155 | 0.0142 | 0.0368254 | 0.7365079 |  |  |  |  | 0.04920635 | 0.984127 |  |  |  |  | 0.04507937 | 0.0437037 | 0.006304072 |  |  | 0.9015873 |  |  | 0.0437037 | 0.006304072
washing 2 | 0.011 | 0.0088 | 0.0096 | 0.03492063 | 0.6984127 |  |  |  |  | 0.02793651 | 0.5587302 |  |  |  |  | 0.03047619 | 0.03111111 | 0.003535088 |  |  | 0.6095238 |  |  | 0.03111111 | 0.003535088
washing 3 | 0.0097 | 0.0122 | 0.0096 | 0.03079365 | 0.615873 |  |  |  |  | 0.03873016 | 0.7746032 |  |  |  |  | 0.03047619 | 0.03333333 | 0.004676482 |  |  | 0.6095238 |  |  | 0.03333333 | 0.004676482
[26 empty] | 99.83275 | 0.3345694 | 0.0265578
0.04625819

## immob_yield
| Sample 1 | Sample 2 | Sample 3 | Avg | std
Batch 1 | 99.92226 | 99.85668 | 99.9122 | 99.89704731 | 0.03532092075
Batch 2 | 99.83391 | 99.82503 | 99.77991 | 99.81295285 | 0.02895431731
Batch 3 | 99.78372 | 99.81115 | 99.76796 | 99.78761026 | 0.02185819273