## Epoxy_xc_min_005
Epoxy_xc_min_005.rdf | vt6_Epoxy_XJet.afg |  | xc_min | 2022-08-12 | 15:55 | 0 min 29 s
TUHH
Institut für Feststoffverfahrenstechnik
x [mm] at Q3=10,0 % | 0.2841
x [mm] at Q3=50,0 % | 0.3592
x [mm] at Q3=90,0 % | 0.4365
Q3 [%] at x=0,5000 mm | 98.5
Q3 [%] at x=1,0000 mm | 100
Q3 [%] at x=2,0000 mm | 100
x [mm] at Q0=10,0 % | 0.0009
x [mm] at Q0=50,0 % | 0.0016
x [mm] at Q0=90,0 % | 0.0062
Q0 [%] at x=0,5000 mm | 100
Q0 [%] at x=1,0000 mm | 100
Q0 [%] at x=2,0000 mm | 100
Sv [1/mm] | 21.304
Q3 (SPHT=0,9) [%] | 2.4
Q3 (Symm=0,9) [%] | 2
Q3 (b/l=0,9) [%] | 3.1
Mean value SPHT3 | 0.987
Mean value Symm3 | 0.969
Mean value b/l3 | 0.985
Size class | [mm] | [µm] | p3 [%] | Q3 [%] | q3 [%/mm] | p0 [%] | Q0 [%] | q0 [%/mm] | SPHT3 | Symm3 | b/l3
0 | 0.05 | 50 | 0.86 | 0.86 | 17.2 | 99.94 | 99.94 | 1999 | 0.847 | 0.888 | 0.839
0.05 | 0.0516 | 51.6 | 0 | 0.86 | 0 | 0 | 99.94 | 0 | 1 | 0 | 0
0.0516 | 0.0534 | 53.4 | 0 | 0.86 | 0 | 0 | 99.94 | 0 | 1 | 0 | 0
0.0534 | 0.0551 | 55.1 | 0 | 0.86 | 0 | 0 | 99.94 | 0 | 1 | 0 | 0
0.0551 | 0.0569 | 56.9 | 0 | 0.86 | 0 | 0 | 99.94 | 0 | 1 | 0 | 0
0.0569 | 0.0588 | 58.8 | 0 | 0.86 | 0 | 0 | 99.94 | 0 | 1 | 0 | 0
0.0588 | 0.0607 | 60.7 | 0 | 0.86 | 0 | 0 | 99.94 | 0 | 1 | 0 | 0
0.0607 | 0.0627 | 62.7 | 0 | 0.86 | 0 | 0 | 99.94 | 0 | 1 | 0 | 0
0.0627 | 0.0648 | 64.8 | 0 | 0.86 | 0 | 0 | 99.94 | 0 | 1 | 0 | 0
0.0648 | 0.0669 | 66.9 | 0 | 0.86 | 0 | 0 | 99.94 | 0 | 1 | 0 | 0
0.0669 | 0.0692 | 69.2 | 0 | 0.86 | 0 | 0 | 99.94 | 0 | 1 | 0 | 0
0.0692 | 0.0714 | 71.4 | 0 | 0.86 | 0 | 0 | 99.94 | 0 | 1 | 0 | 0
0.0714 | 0.0738 | 73.8 | 0 | 0.86 | 0 | 0 | 99.94 | 0 | 1 | 0 | 0
0.0738 | 0.0762 | 76.2 | 0 | 0.86 | 0 | 0 | 99.94 | 0 | 1 | 0 | 0
0.0762 | 0.0787 | 78.7 | 0 | 0.86 | 0 | 0 | 99.94 | 0 | 1 | 0 | 0
0.0787 | 0.0813 | 81.3 | 0 | 0.86 | 0 | 0 | 99.94 | 0 | 1 | 0 | 0
0.0813 | 0.084 | 84 | 0.01 | 0.87 | 3.7 | 0 | 99.94 | 0 | 1 | 0 | 0
0.084 | 0.0868 | 86.8 | 0 | 0.87 | 0 | 0 | 99.94 | 0 | 1 | 0 | 0
0.0868 | 0.0896 | 89.6 | 0.01 | 0.88 | 3.6 | 0 | 99.94 | 0 | 1 | 0 | 0
0.0896 | 0.0926 | 92.6 | 0 | 0.88 | 0 | 0 | 99.94 | 0 | 1 | 0 | 0
0.0926 | 0.0956 | 95.6 | 0.01 | 0.89 | 3.3 | 0 | 99.94 | 0 | 1 | 0 | 0
0.0956 | 0.0988 | 98.8 | 0.01 | 0.9 | 3.1 | 0 | 99.94 | 0 | 1 | 0 | 0
0.0988 | 0.1021 | 102.1 | 0.01 | 0.91 | 3 | 0 | 99.94 | 0 | 0.943 | 0.904 | 0.818
0.1021 | 0.1054 | 105.4 | 0 | 0.91 | 0 | 0 | 99.94 | 0 | 0.941 | 0.895 | 0.818
0.1054 | 0.1089 | 108.9 | 0.01 | 0.92 | 2.9 | 0 | 99.94 | 0 | 0.984 | 0.929 | 0.985
0.1089 | 0.1125 | 112.5 | 0.01 | 0.93 | 2.8 | 0 | 99.94 | 0 | 0.975 | 0.927 | 0.946
0.1125 | 0.1162 | 116.2 | 0.01 | 0.94 | 2.7 | 0 | 99.94 | 0 | 0.907 | 0.888 | 0.839
0.1162 | 0.12 | 120 | 0 | 0.94 | 0 | 0 | 99.94 | 0 | 0.939 | 0.887 | 0.857
0.12 | 0.124 | 124 | 0.01 | 0.95 | 2.5 | 0 | 99.94 | 0 | 0.937 | 0.908 | 0.88
0.124 | 0.1281 | 128.1 | 0.01 | 0.96 | 2.4 | 0 | 99.94 | 0 | 0.914 | 0.906 | 0.812
0.1281 | 0.1323 | 132.3 | 0.01 | 0.97 | 2.4 | 0 | 99.94 | 0 | 0.941 | 0.927 | 0.842
0.1323 | 0.1366 | 136.6 | 0.02 | 0.99 | 4.7 | 0 | 99.94 | 0 | 0.941 | 0.909 | 0.919
0.1366 | 0.1411 | 141.1 | 0.01 | 1 | 2.2 | 0 | 99.94 | 0 | 0.918 | 0.891 | 0.808
0.1411 | 0.1458 | 145.8 | 0.01 | 1.01 | 2.1 | 0 | 99.94 | 0 | 0.938 | 0.913 | 0.886
0.1458 | 0.1506 | 150.6 | 0.02 | 1.03 | 4.2 | 0 | 99.94 | 0 | 0.874 | 0.921 | 0.728
0.1506 | 0.1556 | 155.6 | 0.01 | 1.04 | 2 | 0 | 99.94 | 0 | 0.932 | 0.913 | 0.87
0.1556 | 0.1607 | 160.7 | 0.02 | 1.06 | 3.9 | 0 | 99.94 | 0 | 0.895 | 0.915 | 0.717
0.1607 | 0.166 | 166 | 0.03 | 1.09 | 5.7 | 0 | 99.94 | 0 | 0.972 | 0.936 | 0.944
0.166 | 0.1715 | 171.5 | 0.04 | 1.13 | 7.3 | 0 | 99.94 | 0 | 0.941 | 0.916 | 0.905
0.1715 | 0.1771 | 177.1 | 0.05 | 1.18 | 8.9 | 0 | 99.94 | 0 | 0.905 | 0.895 | 0.741
0.1771 | 0.1829 | 182.9 | 0.04 | 1.22 | 6.9 | 0 | 99.94 | 0 | 0.877 | 0.896 | 0.792
0.1829 | 0.189 | 189 | 0.06 | 1.28 | 9.8 | 0 | 99.94 | 0 | 0.932 | 0.912 | 0.785
0.189 | 0.1952 | 195.2 | 0.06 | 1.34 | 9.7 | 0 | 99.94 | 0 | 0.94 | 0.928 | 0.819
0.1952 | 0.2016 | 201.6 | 0.08 | 1.42 | 12.5 | 0 | 99.94 | 0 | 0.969 | 0.946 | 0.91
0.2016 | 0.2083 | 208.3 | 0.09 | 1.51 | 13.4 | 0 | 99.94 | 0 | 0.96 | 0.934 | 0.885
0.2083 | 0.2151 | 215.1 | 0.14 | 1.65 | 20.6 | 0 | 99.94 | 0 | 0.97 | 0.941 | 0.908
0.2151 | 0.2222 | 222.2 | 0.19 | 1.84 | 26.8 | 0 | 99.94 | 0 | 0.981 | 0.95 | 0.966
0.2222 | 0.2296 | 229.6 | 0.31 | 2.15 | 41.9 | 0 | 99.94 | 0 | 0.966 | 0.943 | 0.929
0.2296 | 0.2371 | 237.1 | 0.44 | 2.59 | 58.7 | 0 | 99.94 | 0 | 0.982 | 0.953 | 0.961
0.2371 | 0.2449 | 244.9 | 0.61 | 3.2 | 78.2 | 0 | 99.94 | 0 | 0.977 | 0.954 | 0.963
0.2449 | 0.253 | 253 | 0.86 | 4.06 | 106.2 | 0.01 | 99.95 | 1 | 0.99 | 0.96 | 0.986
0.253 | 0.2614 | 261.4 | 1.15 | 5.21 | 136.9 | 0 | 99.95 | 0 | 0.985 | 0.96 | 0.98
0.2614 | 0.27 | 270 | 1.49 | 6.7 | 173.3 | 0 | 99.95 | 0 | 0.991 | 0.965 | 0.986
0.27 | 0.2789 | 278.9 | 1.94 | 8.64 | 218 | 0 | 99.95 | 0 | 0.988 | 0.964 | 0.987
0.2789 | 0.2881 | 288.1 | 2.53 | 11.17 | 275 | 0 | 99.95 | 0 | 0.992 | 0.966 | 0.988
0.2881 | 0.2976 | 297.6 | 3.3 | 14.47 | 347.4 | 0.01 | 99.96 | 1 | 0.993 | 0.966 | 0.99
0.2976 | 0.3074 | 307.4 | 4.21 | 18.68 | 429.6 | 0 | 99.96 | 0 | 0.99 | 0.968 | 0.991
0.3074 | 0.3175 | 317.5 | 5.06 | 23.74 | 501 | 0 | 99.96 | 0 | 0.992 | 0.972 | 0.991
0.3175 | 0.328 | 328 | 5.88 | 29.62 | 560 | 0.01 | 99.97 | 1 | 0.992 | 0.97 | 0.989
0.328 | 0.3388 | 338.8 | 6.67 | 36.29 | 617.6 | 0 | 99.97 | 0 | 0.99 | 0.971 | 0.989
0.3388 | 0.3499 | 349.9 | 7.37 | 43.66 | 664 | 0.01 | 99.98 | 1 | 0.989 | 0.97 | 0.989
0.3499 | 0.3615 | 361.5 | 7.94 | 51.6 | 684.5 | 0 | 99.98 | 0 | 0.991 | 0.973 | 0.993
0.3615 | 0.3734 | 373.4 | 7.96 | 59.56 | 668.9 | 0.01 | 99.99 | 1 | 0.99 | 0.973 | 0.991
0.3734 | 0.3857 | 385.7 | 7.58 | 67.14 | 616.3 | 0 | 99.99 | 0 | 0.99 | 0.972 | 0.989
0.3857 | 0.3984 | 398.4 | 6.94 | 74.08 | 546.5 | 0 | 99.99 | 0 | 0.991 | 0.974 | 0.992
0.3984 | 0.4115 | 411.5 | 6.19 | 80.27 | 472.5 | 0 | 99.99 | 0 | 0.992 | 0.974 | 0.989
0.4115 | 0.4251 | 425.1 | 5.59 | 85.86 | 411 | 0.01 | 100 | 1 | 0.994 | 0.976 | 0.993
0.4251 | 0.4391 | 439.1 | 4.98 | 90.84 | 355.7 | 0 | 100 | 0 | 0.992 | 0.976 | 0.993
0.4391 | 0.4536 | 453.6 | 3.85 | 94.69 | 265.5 | 0 | 100 | 0 | 0.986 | 0.974 | 0.987
0.4536 | 0.4685 | 468.5 | 2.25 | 96.94 | 151 | 0 | 100 | 0 | 0.988 | 0.975 | 0.979
0.4685 | 0.484 | 484 | 1.03 | 97.97 | 66.5 | 0 | 100 | 0 | 0.996 | 0.982 | 0.995
0.484 | 0.4999 | 499.9 | 0.55 | 98.52 | 34.6 | 0 | 100 | 0 | 0.959 | 0.959 | 0.963
0.4999 | 0.5164 | 516.4 | 0.42 | 98.94 | 25.5 | 0 | 100 | 0 | 0.99 | 0.982 | 0.996
0.5164 | 0.5334 | 533.4 | 0.24 | 99.18 | 14.1 | 0 | 100 | 0 | 0.922 | 0.921 | 0.82
0.5334 | 0.551 | 551 | 0.1 | 99.28 | 5.7 | 0 | 100 | 0 | 1 | 0 | 0
0.551 | 0.5692 | 569.2 | 0.05 | 99.33 | 2.7 | 0 | 100 | 0 | 1 | 0 | 0
0.5692 | 0.5879 | 587.9 | 0.13 | 99.46 | 7 | 0 | 100 | 0 | 0.733 | 0.721 | 0.803
0.5879 | 0.6073 | 607.3 | 0.35 | 99.81 | 18 | 0 | 100 | 0 | 0.799 | 0.887 | 0.722
0.6073 | 0.6273 | 627.3 | 0.19 | 100 | 9.5 | 0 | 100 | 0 | 0.798 | 0.802 | 0.733
0.6273 | 0.648 | 648 | 0 | 100 | 0 | 0 | 100 | 0 | 1 | 0 | 0
0.648 | 0.6694 | 669.4 | 0 | 100 | 0 | 0 | 100 | 0 | 1 | 0 | 0
0.6694 | 0.6914 | 691.4 | 0 | 100 | 0 | 0 | 100 | 0 | 1 | 0 | 0
0.6914 | 0.7142 | 714.2 | 0 | 100 | 0 | 0 | 100 | 0 | 1 | 0 | 0
0.7142 | 0.7378 | 737.8 | 0 | 100 | 0 | 0 | 100 | 0 | 1 | 0 | 0
0.7378 | 0.7621 | 762.1 | 0 | 100 | 0 | 0 | 100 | 0 | 1 | 0 | 0
0.7621 | 0.7872 | 787.2 | 0 | 100 | 0 | 0 | 100 | 0 | 1 | 0 | 0
0.7872 | 0.8132 | 813.2 | 0 | 100 | 0 | 0 | 100 | 0 | 1 | 0 | 0
0.8132 | 0.84 | 840 | 0 | 100 | 0 | 0 | 100 | 0 | 1 | 0 | 0
0.84 | 0.8676 | 867.6 | 0 | 100 | 0 | 0 | 100 | 0 | 1 | 0 | 0
0.8676 | 0.8962 | 896.2 | 0 | 100 | 0 | 0 | 100 | 0 | 1 | 0 | 0
0.8962 | 0.9258 | 925.8 | 0 | 100 | 0 | 0 | 100 | 0 | 1 | 0 | 0
0.9258 | 0.9563 | 956.3 | 0 | 100 | 0 | 0 | 100 | 0 | 1 | 0 | 0
0.9563 | 0.9878 | 987.8 | 0 | 100 | 0 | 0 | 100 | 0 | 1 | 0 | 0
0.9878 | 1.0204 | 1020.4 | 0 | 100 | 0 | 0 | 100 | 0 | 1 | 0 | 0
1.0204 | 1.054 | 1054 | 0 | 100 | 0 | 0 | 100 | 0 | 1 | 0 | 0
1.054 | 1.0888 | 1088.8 | 0 | 100 | 0 | 0 | 100 | 0 | 1 | 0 | 0
1.0888 | 1.1246 | 1124.6 | 0 | 100 | 0 | 0 | 100 | 0 | 1 | 0 | 0
1.1246 | 1.1617 | 1161.7 | 0 | 100 | 0 | 0 | 100 | 0 | 1 | 0 | 0
1.1617 | 1.2 | 1200 | 0 | 100 | 0 | 0 | 100 | 0 | 1 | 0 | 0
1.2 | 1000 | 1000000 | 0 | 100 | 0 | 0 | 100 | 0 | 1 | 0 | 0