## Tabelle1
| Tree Supports |  | Block Supports
| Simu | Scan | Simu | Scan | All deviation values are given in mm
| 0.078 | 0.276 | 0.094 | 0.04
| 0.1458 | 0.003 | 0.132 | 0.023
| 0.139 | 0.18 | 0.137 | 0.07
| 0.189 | 0.395 | 0.137 | 0.309
| 0.1 | 0.215 | 0.129 | 0.426
| 0.052 | 0.103 | 0.115 | 0.143
| 0.089 | 0.137 | 0.127 | 0.345
| 0.046 | 0.195 | 0.095 | 0.401
| 0.086 | 0.164 | 0.086 | 0.3
| 0.185 | 0.101 | 0.197 | 0.146
| 0.264 | 0.153 | 0.193 | 0.341
| 0.092 | 0.159 | 0.096 | 0.004
| 0.113 | 0.089 | 0.081 | 0.377
| 0.131 | 0.113 | 0.158 | 0.423
| 0.119 | 0.209 | 0.133 | 0.134
| 0.206 | 0.126 | 0.213 | 0.162
| 0.149 | 0.07 | 0.181 | 0.263
| 0.147 | 0.015 | 0.143 | 0.02
| 0.122 | 0.124 | 0.109 | 0.31
| 0.072 | 0.275 | 0.104 | 0.419
| 0.028 | 0.021 | 0.158 | 0.321
| 0.096 | 0.161 | 0.141 | 0.034
| 0.065 | 0.268 | 0.123 | 0.354
| 0.191 | 0.101 | 0.168 | 0.373
| 0.087 | 0.104 | 0.127 | 0.33
| 0.109 | 0.086 | 0.08 | 0.354
| 0.212 | 0.298 | 0.065 | 0.445
| 0.07 | 0.241 | 0.108 | 0.335
| 0.226 | 0.383 | 0.156 | 0.236
| 0.247 | 0.367 | 0.21 | 0.392
Mean deviation | 0.1285267 | 0.1710667 | 0.1332 | 0.261
Standard deviation | 0.06209629 | 0.1046086 | 0.03928797 | 0.143503