## Experiment Documentation
Experiment Series ES001
Identifier |  |  |  |  | Parameter | [12 empty] | Process | [6 empty] | Sensors Used Insitu | [5 empty] | Measurements Exsitu
ID | Date | Time | Experimenter | Check | Setup ID | Material | Workpiece ID | Material diameter [mm] | Turned Section Length at Beginning [mm] | Tool Geometry | Batch | Tool ID | Cutting edge | Cutting Distance Start [m] | Cutting Distance End [m] | Cutting Time Start [s] | Cutting Time End [s] | ap [mm] | vc [m/min] | f [mm] | rpm [1/min] | m_Measurement [m] | t_Measurement [s] | feed distance [mm] | Force | Temperature | Acoustic Emission | Acceleration | Sound | Workpiece Surface | Tool Images | VB_Mean | KT | Chip Sample | Remarks
ES001_61 | 10042025 | 11:15 |  | Check | SE003 | X5CrNi18-10 | WP002 | 141.3 | 147.7 | CNMG160608-MM5 | C2777 | CT003 | CT003_4 | 0 | 85 | 0 | 30 | 1.6 | 170 | 0.35 | 391.8369 | 85 | 30 | 68.57146 | 1 | 1 | 1 | 1 | 0 | 1 | 1 |  |  |  | Change of Setup: Fiber Distance changed by repositioning and Acc+AE Sensor now on Magnets, AE new position in front
ES001_62 | 10042025 | 11:31 |  | Check | SE003 | X5CrNi18-10 | WP002 | 141.3 | 216.2715 | CNMG160608-MM5 | C2777 | CT003 | CT003_4 | 85 | 170 | 30 | 60 | 1.6 | 170 | 0.35 | 391.8369 | 85 | 30 | 68.57146 | 1 | 1 | 1 | 1 | 0 | 1 | 1
ES001_63 | 10042025 | 11:49 |  | Check | SE003 | X5CrNi18-10 | WP002 | 141.3 | 284.8429 | CNMG160608-MM5 | C2777 | CT003 | CT003_4 | 170 | 255 | 60 | 90 | 1.6 | 170 | 0.35 | 391.8369 | 85 | 30 | 68.57146 | 1 | 1 | 1 | 1 | 0 | 1 | 1
ES001_64 | 10042025 | 12:04 |  | Check | SE003 | X5CrNi18-10 | WP002 | 141.3 | 353.4144 | CNMG160608-MM5 | C2777 | CT003 | CT003_4 | 255 | 340 | 90 | 120 | 1.6 | 170 | 0.35 | 391.8369 | 85 | 30 | 68.57146 | 1 | 1 | 1 | 1 | 0 | 1 | 1
ES001_65 | 10042025 | 12:18 |  | Check | SE003 | X5CrNi18-10 | WP002 | 141.3 | 421.9859 | CNMG160608-MM5 | C2777 | CT003 | CT003_4 | 340 | 425 | 120 | 150 | 1.6 | 170 | 0.35 | 391.8369 | 85 | 30 | 68.57146 | 1 | 1 | 1 | 1 | 0 | 1 | 1 |  |  | 1
ES001_66 | 10042025 | 13:10 |  | Check | SE003 | X5CrNi18-10 | WP002 | 138.1 | 0 | CNMG160608-MM5 | C2777 | CT003 | CT003_4 | 425 | 510 | 150 | 180 | 1.6 | 170 | 0.35 | 401.1318 | 85 | 30 | 70.19807 | 1 | 1 | 1 | 1 | 0 | 1 | 1 |  |  |  | Distance for Optosurf not readjusted
ES001_67 | 10042025 | 13:46 |  | Check | SE003 | X5CrNi18-10 | WP002 | 138.1 | 70.19807 | CNMG160608-MM5 | C2777 | CT003 | CT003_4 | 510 | 595 | 180 | 210 | 1.6 | 170 | 0.35 | 401.1318 | 85 | 30 | 70.19807 | 1 | 1 | 1 | 1 | 0 | 1 | 1
ES001_101 | 23042025 | 14:17 |  | Check | SE003 | X5CrNi18-10 | WP002 | 134.1 | 176.2984 | CNMG160608-MM5 | C2836 | CT002 | CT002_2 | 0 | 65 | 0 | 30 | 1.6 | 130 | 0.25 | 316.1214 | 65 | 30 | 39.51517 | 1 | 1 | 1 | 1 | 0 | 1 | 1 |  |  |  | TV1 to low (in next experiment channel 1 is set to 10^7)
ES001_102 | 23042025 | 14:36 |  | Check | SE003 | X5CrNi18-10 | WP002 | 134.1 | 215.8136 | CNMG160608-MM5 | C2836 | CT002 | CT002_2 | 65 | 130 | 30 | 60 | 1.6 | 130 | 0.25 | 316.1214 | 65 | 30 | 39.51517 | 1 | 1 | 1 | 1 | 0 | 1 | 1
ES001_103 | 23042025 | 14:47 |  | Check | SE003 | X5CrNi18-10 | WP002 | 134.1 | 255.3288 | CNMG160608-MM5 | C2836 | CT002 | CT002_2 | 130 | 195 | 60 | 90 | 1.6 | 130 | 0.25 | 316.1214 | 65 | 30 | 39.51517 | 1 | 1 | 1 | 1 | 0 | 1 | 1
ES001_104 | 23042025 | 15:00 |  | Check | SE003 | X5CrNi18-10 | WP002 | 134.1 | 294.844 | CNMG160608-MM5 | C2836 | CT002 | CT002_2 | 195 | 260 | 90 | 120 | 1.6 | 130 | 0.25 | 316.1214 | 65 | 30 | 39.51517 | 1 | 1 | 1 | 1 | 0 | 1 | 1
ES001_105 | 23042025 | 15:15 |  | Check | SE003 | X5CrNi18-10 | WP002 | 134.1 | 334.3591 | CNMG160608-MM5 | C2836 | CT002 | CT002_2 | 260 | 325 | 120 | 150 | 1.6 | 130 | 0.25 | 316.1214 | 65 | 30 | 39.51517 | 1 | 1 | 1 | 1 | 0 | 1 | 1
ES001_106 | 23042025 | 15:28 |  | Check | SE003 | X5CrNi18-10 | WP002 | 134.1 | 373.8743 | CNMG160608-MM5 | C2836 | CT002 | CT002_2 | 325 | 390 | 150 | 180 | 1.6 | 130 | 0.25 | 316.1214 | 65 | 30 | 39.51517 | 1 | 1 | 1 | 1 | 0 | 1 | 1
ES001_107 | 23042025 | 15.39 |  | Check | SE003 | X5CrNi18-10 | WP002 | 134.1 | 413.3895 | CNMG160608-MM5 | C2836 | CT002 | CT002_2 | 390 | 455 | 180 | 210 | 1.6 | 130 | 0.25 | 316.1214 | 65 | 30 | 39.51517 | 1 | 1 | 1 | 1 | 0 | 1 | 1 |  |  | 1